## (001)
Frame | Time (s) | Amplitude | Center q (A^-1) | Sigma | Fraction | Background | FWHM (A^-1) | Scherrer Size (nm) | R_squared | RedChi | HKL
0 | 0 | 0.0009324226 | 1.022617 | 0.003883286 | 0.9276106 | 1.218024 | 0.007866316 | 44.5952 | 0.3787825 | 0.001245644 | (001)
1 | 1 | 0.0008977527 | 1.039867 | 0.0086148 | 8.476451e-10 | 1.739004 | 0.0202863 | 17.29245 | 0.6938503 | 0.0009835865 | (001)
2 | 3 | 0.0006850733 | 1.032452 | 0.003696773 | 8.480115e-10 | 1.468 | 0.008705235 | 40.29758 | 0.5714848 | 0.001044145 | (001)
3 | 4 | 4.618528e-14 | 1.043249 | 0.001502509 | 0.8831188 | 1.670747 | 0.003067331 | 114.3665 | 0.548065 | 0.001424827 | (001)
4 | 5 | 0.0006214388 | 1.047402 | 0.001323561 | 8.186949e-09 | 2.231982 | 0.003116747 | 112.5532 | 0.2778981 | 0.002371942 | (001)
5 | 7 | 0.003709454 | 1.015099 | 0.006101511 | 0.9190779 | 2.911466 | 0.01237821 | 28.34011 | 0.8005391 | 0.001301733 | (001)
6 | 8 | 0.0004087483 | 1.047999 | 0.001524306 | 3.081084e-09 | 2.556338 | 0.003589466 | 97.73039 | 0.1595329 | 0.005074272 | (001)
7 | 10 | 0.0001403294 | 1.04415 | 0.001484446 | 4.435809e-07 | 2.883736 | 0.003495603 | 100.3546 | 0.4886941 | 0.002544202 | (001)
8 | 11 | 8.881784e-16 | 1.040671 | 0.002771608 | 0.9902182 | 2.782895 | 0.005552836 | 63.17491 | 0.1898804 | 0.008095816 | (001)
9 | 12 | 0.0007282339 | 1.044606 | 0.001319392 | 3.539291e-10 | 3.448198 | 0.00310693 | 112.9089 | 0.5675942 | 0.00487815 | (001)
10 | 14 | 3.215218e-05 | 1.041608 | 0.001069973 | 2.140839e-07 | 3.258568 | 0.002519595 | 139.2287 | 0.4257357 | 0.006300971 | (001)
11 | 15 | 0.000473481 | 1.043546 | 0.001603239 | 5.476619e-10 | 3.722514 | 0.00377534 | 92.91876 | 0.6722254 | 0.003811968 | (001)
12 | 16 | 0.004482289 | 1.015017 | 0.00718989 | 1 | 2.807153 | 0.01437978 | 24.39536 | 0.6748699 | 0.002868497 | (001)
13 | 18 | 1.734168e-13 | 1.039493 | 0.003166506 | 0.8580296 | 3.891164 | 0.006492522 | 54.03138 | 0.5566021 | 0.007581493 | (001)
14 | 19 | 0.008450664 | 1.015351 | 0.01029528 | 1 | 2.649424 | 0.02059056 | 17.03693 | 0.821216 | 0.001992313 | (001)
15 | 20 | 2.442491e-15 | 1.040288 | 0.001422826 | 0.9969035 | 3.700722 | 0.002847215 | 123.2081 | 0.5813052 | 0.005836915 | (001)
16 | 22 | 0.004740927 | 1.017622 | 0.00993005 | 1 | 3.192024 | 0.0198601 | 17.66355 | 0.8319224 | 0.00167715 | (001)
17 | 23 | 1.44329e-14 | 1.039108 | 0.003754978 | 0.3222307 | 3.681926 | 0.008412976 | 41.69748 | 0.5532372 | 0.006691685 | (001)
18 | 25 | 9.054727e-06 | 1.037388 | 0.0006791663 | 1.186062e-10 | 3.679007 | 0.001599315 | 219.3439 | 0.6344813 | 0.004834521 | (001)
19 | 26 | 0.0007750581 | 1.039463 | 0.003319184 | 4.124978e-12 | 3.397728 | 0.007816081 | 44.88182 | 0.4824912 | 0.006939341 | (001)
20 | 27 | 7.052663e-06 | 1.037513 | 0.0007970674 | 1.763868e-07 | 3.773623 | 0.00187695 | 186.8989 | 0.6111668 | 0.006026046 | (001)
21 | 29 | 0.001044662 | 1.04889 | 0.005383363 | 3.027527e-09 | 3.466136 | 0.01267685 | 27.67248 | 0.5672142 | 0.005490623 | (001)
22 | 30 | 4.820867e-05 | 1.045772 | 0.0008425414 | 7.253611e-07 | 3.992798 | 0.001984033 | 176.8115 | 0.6252267 | 0.006953217 | (001)
23 | 31 | 4.170966e-09 | 1.052245 | 0.0008732664 | 0.0004552244 | 3.782057 | 0.002056244 | 170.6023 | 0.5454489 | 0.008182225 | (001)
24 | 33 | 0.003509941 | 1.013398 | 0.006385546 | 0.4402579 | 3.648655 | 0.01403931 | 24.98698 | 0.8271211 | 0.002954064 | (001)
25 | 34 | 2.862653e-05 | 1.038 | 0.0006552309 | 1.164338e-09 | 3.872205 | 0.001542951 | 227.3565 | 0.5410053 | 0.009010811 | (001)
26 | 35 | 2.497666e-05 | 1.050319 | 0.000594299 | 2.274918e-07 | 3.967995 | 0.001399467 | 250.6668 | 0.7338015 | 0.004183623 | (001)
27 | 37 | 7.303047e-13 | 1.041699 | 0.001905786 | 0.8636763 | 3.834893 | 0.003903755 | 89.86217 | 0.7402517 | 0.003563319 | (001)
28 | 38 | 0.009060756 | 1.016801 | 0.01384308 | 0.9658091 | 3.100786 | 0.02785409 | 12.5942 | 0.8435669 | 0.002271366 | (001)
29 | 40 | 4.303669e-06 | 1.041657 | 0.0007786393 | 7.568159e-08 | 3.836717 | 0.001833555 | 191.3222 | 0.7303161 | 0.003767844 | (001)
30 | 41 | 6.616929e-14 | 1.042534 | 0.003253511 | 0.7086869 | 4.626499 | 0.006843316 | 51.26169 | 0.8511297 | 0.003436816 | (001)
31 | 42 | 3.073097e-13 | 1.042362 | 0.004126949 | 0.3669268 | 3.747421 | 0.009180923 | 38.20966 | 0.6615723 | 0.004825569 | (001)
32 | 44 | 9.498227e-05 | 1.043264 | 0.001256688 | 7.188783e-07 | 3.847839 | 0.002959273 | 118.5426 | 0.6891286 | 0.004729863 | (001)
33 | 45 | 1.521694e-11 | 1.041057 | 0.002518134 | 0.9432474 | 3.377669 | 0.005086976 | 68.96041 | 0.4176838 | 0.008837683 | (001)
34 | 46 | 0.006807294 | 1.018228 | 0.01127978 | 1 | 3.369716 | 0.02255956 | 15.54995 | 0.8747241 | 0.00181455 | (001)
35 | 48 | 0.0008037971 | 1.044144 | 0.003677501 | 2.012809e-10 | 4.195367 | 0.008659852 | 40.50877 | 0.777313 | 0.004205481 | (001)
36 | 49 | 9.769963e-15 | 1.041248 | 0.009960314 | 0.6751218 | 3.707852 | 0.02106879 | 16.65022 | 0.7134681 | 0.00364404 | (001)
37 | 51 | 0.00690728 | 1.010727 | 0.02053406 | 6.889118e-09 | 3.609831 | 0.04835401 | 7.254826 | 0.9147131 | 0.001663109 | (001)
38 | 52 | 0.0004649295 | 1.043954 | 0.001486064 | 1.719224e-09 | 4.010645 | 0.003499413 | 100.2454 | 0.6200844 | 0.007485037 | (001)
39 | 53 | 5.927259e-12 | 1.037061 | 0.001000875 | 0.04010474 | 3.823328 | 0.002342639 | 149.7456 | 0.6892842 | 0.004545658 | (001)
40 | 55 | 3.139711e-13 | 1.041387 | 0.002878674 | 0.9992424 | 3.91638 | 0.005758122 | 60.92263 | 0.7131437 | 0.004508821 | (001)
41 | 56 | 0.004464662 | 1.011704 | 0.007889487 | 3.548384e-10 | 3.248515 | 0.01857832 | 18.88222 | 0.8671365 | 0.002099559 | (001)
42 | 57 | 0.0001158615 | 1.041459 | 0.001048355 | 2.269078e-08 | 4.250276 | 0.002468687 | 142.0998 | 0.6851621 | 0.006799223 | (001)
43 | 59 | 0.000150796 | 1.04831 | 0.0016607 | 8.385947e-08 | 4.138345 | 0.003910651 | 89.70373 | 0.7058336 | 0.005688664 | (001)
44 | 60 | 2.817746e-13 | 1.040381 | 0.002607935 | 0.3006472 | 3.736681 | 0.005863014 | 59.8327 | 0.5557014 | 0.007609611 | (001)
45 | 61 | 0.007621427 | 1.01536 | 0.0109743 | 1 | 3.280081 | 0.0219486 | 15.98279 | 0.8929523 | 0.001613 | (001)
46 | 63 | 0.003013509 | 1.019007 | 0.004641511 | 1 | 4.282018 | 0.009283022 | 37.78941 | 0.9148523 | 0.001826763 | (001)
47 | 64 | 1.556472e-05 | 1.045425 | 0.0007519193 | 4.440892e-16 | 4.209534 | 0.001770635 | 198.121 | 0.6974843 | 0.006310505 | (001)
48 | 66 | 9.476864e-13 | 1.044563 | 0.0006696122 | 0.1004411 | 4.062703 | 0.001552952 | 225.8923 | 0.5940752 | 0.008697311 | (001)
49 | 67 | 0.0009164531 | 1.036979 | 0.003735541 | 8.23404e-08 | 3.850939 | 0.008796526 | 39.87937 | 0.7551701 | 0.003686444 | (001)
50 | 68 | 0.0006497332 | 1.049964 | 0.003692956 | 2.315576e-11 | 3.847449 | 0.008696248 | 40.33923 | 0.7502697 | 0.003548709 | (001)
51 | 70 | 0.005291599 | 1.015033 | 0.005940709 | 0.7436954 | 3.601451 | 0.01242168 | 28.24095 | 0.8877816 | 0.002257823 | (001)
52 | 71 | 1.554312e-15 | 1.041129 | 0.002781807 | 0.08448106 | 4.508066 | 0.006467268 | 54.24237 | 0.7183649 | 0.007156921 | (001)
53 | 72 | 2.123635e-12 | 1.040551 | 0.002406246 | 0.1260323 | 4.091251 | 0.005558671 | 63.1086 | 0.58751 | 0.009264878 | (001)
54 | 74 | 0.0003616823 | 1.034961 | 0.001494525 | 1.131978e-08 | 4.606595 | 0.003519337 | 99.67784 | 0.8031821 | 0.004807196 | (001)
55 | 75 | 1.161293e-13 | 1.041677 | 0.003312094 | 0.2142862 | 4.171241 | 0.007547556 | 46.47862 | 0.6566593 | 0.007379355 | (001)
56 | 77 | 0.02775205 | 1.003936 | 0.0340135 | 0.7049084 | 2.258477 | 0.07158835 | 4.900238 | 0.8723716 | 0.002659046 | (001)
57 | 78 | 5.44822e-11 | 1.041214 | 0.001460109 | 0.003533938 | 3.919804 | 0.003436463 | 102.0817 | 0.6062451 | 0.007322322 | (001)
58 | 79 | 7.606503e-05 | 1.045864 | 0.001117244 | 1.844677e-07 | 4.13927 | 0.002630909 | 133.3379 | 0.6694434 | 0.006770122 | (001)
59 | 81 | 9.65894e-14 | 1.042426 | 0.004003068 | 0.2986095 | 3.924962 | 0.009002369 | 38.96751 | 0.7806671 | 0.003226775 | (001)
60 | 82 | 2.344791e-13 | 1.043132 | 0.008858422 | 0.5303961 | 3.760244 | 0.01919288 | 18.27761 | 0.653844 | 0.005250657 | (001)
61 | 83 | 0.004528428 | 1.017539 | 0.008722536 | 1 | 3.582353 | 0.01744507 | 20.10883 | 0.8539001 | 0.002228395 | (001)
62 | 85 | 0.003172047 | 1.017427 | 0.0084006 | 1.384948e-11 | 3.864313 | 0.0197819 | 17.73338 | 0.8442694 | 0.002928244 | (001)
63 | 86 | 9.769963e-15 | 1.043601 | 0.005016794 | 0.3161313 | 4.144166 | 0.01125092 | 31.17968 | 0.6021246 | 0.009160377 | (001)
64 | 87 | 0.0001263379 | 1.049848 | 0.001080941 | 5.283895e-07 | 4.094805 | 0.002545421 | 137.8161 | 0.6770306 | 0.006403518 | (001)
65 | 89 | 0.004797923 | 1.018915 | 0.0102672 | 2.337203e-10 | 3.874694 | 0.0241774 | 14.50941 | 0.8979444 | 0.002179879 | (001)
66 | 90 | 0.02217112 | 1.020832 | 0.01293832 | 0.4348841 | 3.835023 | 0.02847097 | 12.32132 | 0.9488928 | 0.003916454 | (001)
67 | 92 | 0.3045682 | 1.023944 | 0.008150436 | 0.7258221 | 4.712263 | 0.01709378 | 20.52208 | 0.9864406 | 0.1800724 | (001)
68 | 93 | 0.392971 | 1.024082 | 0.007598769 | 0.3188562 | 4.010811 | 0.01703403 | 20.59406 | 0.9758356 | 0.8363955 | (001)
69 | 94 | 0.421055 | 1.024083 | 0.007214826 | 0.2015956 | 3.990208 | 0.01647354 | 21.29475 | 0.9700459 | 1.396404 | (001)
70 | 96 | 0.4382524 | 1.024075 | 0.007166089 | 0.1104619 | 4.217452 | 0.01659398 | 21.14019 | 0.9645991 | 1.943499 | (001)
71 | 97 | 0.4494235 | 1.024528 | 0.007051641 | 0.05738261 | 4.504085 | 0.01646177 | 21.30998 | 0.9603931 | 2.434776 | (001)
72 | 98 | 0.4645193 | 1.024315 | 0.007191972 | 3.018501e-08 | 4.303618 | 0.0169358 | 20.71351 | 0.9587165 | 2.767675 | (001)
73 | 100 | 0.5113027 | 1.025674 | 0.007395578 | 0.2644165 | 2.651031 | 0.0167214 | 20.9791 | 0.9775421 | 1.410473 | (001)
74 | 101 | 0.3207459 | 1.037867 | 0.008040076 | 0.2585165 | 2.592144 | 0.01819544 | 19.27955 | 0.9847764 | 0.3390845 | (001)
75 | 103 | 0.3298418 | 1.037372 | 0.007765843 | 0.3556318 | 1.817174 | 0.01730723 | 20.26898 | 0.9829153 | 0.3878831 | (001)
76 | 104 | 0.3375494 | 1.037862 | 0.007526348 | 0.3328745 | 2.115732 | 0.01683425 | 20.83846 | 0.9838584 | 0.4057562 | (001)
77 | 105 | 0.3410781 | 1.03788 | 0.007669529 | 0.3341722 | 2.077543 | 0.01715098 | 20.45364 | 0.9824455 | 0.4406323 | (001)
78 | 107 | 0.3468062 | 1.037874 | 0.007766442 | 0.3274063 | 1.843867 | 0.01738634 | 20.17675 | 0.9849279 | 0.3863863 | (001)
79 | 108 | 0.3354041 | 1.037736 | 0.007616237 | 0.3263173 | 2.222101 | 0.01705303 | 20.57112 | 0.9838519 | 0.3973292 | (001)
80 | 109 | 0.3589068 | 1.037829 | 0.00744065 | 0.3731659 | 2.36403 | 0.0165362 | 21.21406 | 0.9825268 | 0.4876239 | (001)
81 | 111 | 0.3556895 | 1.03758 | 0.007677378 | 0.3012229 | 2.20519 | 0.01725829 | 20.32646 | 0.9786039 | 0.6017993 | (001)
82 | 112 | 0.3590511 | 1.037303 | 0.007679235 | 0.3330038 | 2.11643 | 0.01717586 | 20.424 | 0.9838862 | 0.4473859 | (001)
83 | 114 | 0.3532408 | 1.037193 | 0.00783681 | 0.2932103 | 2.287715 | 0.01763896 | 19.88779 | 0.9863812 | 0.3681658 | (001)
84 | 115 | 0.3627458 | 1.037331 | 0.007728915 | 0.3187331 | 2.395331 | 0.01732612 | 20.24689 | 0.9840807 | 0.4529687 | (001)
85 | 116 | 0.3825043 | 1.03726 | 0.007649363 | 0.4025931 | 2.444944 | 0.01692018 | 20.73264 | 0.9835934 | 0.4903251 | (001)
86 | 118 | 0.3855086 | 1.037296 | 0.007622978 | 0.4050464 | 2.320995 | 0.01685518 | 20.81259 | 0.9822354 | 0.5410834 | (001)
87 | 119 | 0.3908088 | 1.037501 | 0.007859636 | 0.3791618 | 2.344902 | 0.01745064 | 20.10241 | 0.9851809 | 0.4555291255 | (001)
88 | 120 | 0.3818916 | 1.037396 | 0.00757768 | 0.4168245 | 1.882141 | 0.01672335 | 20.97665 | 0.9865606 | 0.3986532 | (001)
89 | 122 | 0.3992448 | 1.037261 | 0.007602574 | 0.3859249 | 2.019524 | 0.01686164 | 20.80461 | 0.9853471 | 0.486342 | (001)
90 | 123 | 0.4110105 | 1.037267 | 0.007477007 | 0.4556499 | 2.306517 | 0.01639817 | 21.39263 | 0.9863503 | 0.4613218 | (001)
91 | 125 | 0.41827 | 1.037337 | 0.007541312 | 0.4656852 | 1.619862 | 0.01651235 | 21.2447 | 0.9848918 | 0.5192867 | (001)
92 | 126 | 0.40042 | 1.03741 | 0.007600555 | 0.4305905 | 2.229395 | 0.01673671 | 20.95991 | 0.9867407 | 0.4258343 | (001)
93 | 127 | 0.4164705 | 1.037207 | 0.00721817 | 0.5309681 | 2.090467 | 0.0156376 | 22.4331 | 0.9836146 | 0.5571767 | (001)
94 | 129 | 0.4435947 | 1.037121 | 0.007220816 | 0.5835521 | 2.081662 | 0.01550861 | 22.61969 | 0.9859894 | 0.5143243 | (001)
95 | 130 | 0.4526481 | 1.037473 | 0.007473211 | 0.5137813 | 1.929606 | 0.0162357 | 21.6067 | 0.9893875 | 0.4123772 | (001)
96 | 131 | 0.4528927 | 1.037484 | 0.007292101 | 0.640248 | 1.602604 | 0.01551502 | 22.61035 | 0.9890409 | 0.392124 | (001)
97 | 133 | 0.4508391 | 1.03748 | 0.007619474 | 0.5279375 | 2.208232 | 0.01651519 | 21.24105 | 0.9883913 | 0.4321308 | (001)
98 | 134 | 0.4675536 | 1.037397 | 0.00747865 | 0.5878077 | 1.506487 | 0.01605108 | 21.85522 | 0.9904582 | 0.3694669 | (001)
99 | 136 | 0.4684421 | 1.037365 | 0.007504605 | 0.5924504 | 2.258305 | 0.01609443 | 21.79636 | 0.9897543 | 0.395401 | (001)
100 | 137 | 0.460253 | 1.037356 | 0.007798621 | 0.5177719 | 1.591807 | 0.01693162 | 20.71863 | 0.9911396 | 0.3360219 | (001)
101 | 138 | 0.4672552 | 1.037314 | 0.007901291 | 0.4657052 | 1.689663 | 0.0173005 | 20.27687 | 0.9910106 | 0.362043 | (001)
102 | 140 | 0.4583225 | 1.036834 | 0.008027341 | 0.4309907 | 1.789041 | 0.01767537 | 19.84682 | 0.9921964 | 0.3053326 | (001)
103 | 141 | 0.4777003 | 1.037168 | 0.007498081 | 0.5373548 | 1.629216 | 0.01622702 | 21.61827 | 0.988923 | 0.4677299 | (001)
104 | 142 | 0.4650158 | 1.03683 | 0.008081081 | 0.4092342 | 2.024525 | 0.01785608 | 19.64596 | 0.9896677 | 0.4217159 | (001)
105 | 144 | 0.4632752 | 1.037024 | 0.008167004 | 0.4373069 | 1.439453 | 0.01796459 | 19.5273 | 0.9926763 | 0.2848706 | (001)
106 | 145 | 0.4702185 | 1.036808 | 0.007981107 | 0.4275724 | 1.637844 | 0.01758325 | 19.95081 | 0.9930867 | 0.2872818 | (001)
107 | 146 | 0.4759417 | 1.036892 | 0.007858922 | 0.4663078 | 1.513625 | 0.01720605 | 20.38818 | 0.9926125 | 0.310031 | (001)
108 | 148 | 0.4691551 | 1.037082 | 0.008290519 | 0.3430912 | 2.183309 | 0.01851343 | 18.9484 | 0.9929407 | 0.29968 | (001)
109 | 149 | 0.4780194 | 1.036846 | 0.008102322 | 0.4067606 | 1.654014 | 0.01791013 | 19.58668 | 0.9915777 | 0.3620494 | (001)
110 | 151 | 0.4728457 | 1.036761 | 0.007981883 | 0.4318184 | 1.977483 | 0.01757293 | 19.96252 | 0.9922703 | 0.3239396 | (001)
111 | 152 | 0.48855 | 1.036719 | 0.007802135 | 0.4960605 | 1.959743 | 0.01699935 | 20.63607 | 0.9903027 | 0.4226506 | (001)
112 | 153 | 0.4881637 | 1.03683 | 0.007904055 | 0.4806272 | 1.775117 | 0.0172647 | 20.31891 | 0.990862 | 0.3964262 | (001)
113 | 155 | 0.486333 | 1.036931 | 0.008015839 | 0.4582486 | 1.550038 | 0.01757252 | 19.96299 | 0.9934561 | 0.2816344 | (001)
114 | 156 | 0.4929984 | 1.036801 | 0.007693175 | 0.5366698 | 1.526473 | 0.0166511 | 21.06767 | 0.9902979 | 0.4224632 | (001)
115 | 157 | 0.4857622 | 1.036809 | 0.007890896 | 0.4521441 | 1.653571 | 0.01731571 | 20.25906 | 0.9918409 | 0.3596394 | (001)
116 | 159 | 0.4786982 | 1.036678 | 0.007955498 | 0.4395128 | 1.903438 | 0.01749312 | 20.05359 | 0.9911315 | 0.380346 | (001)
117 | 160 | 0.4674279 | 1.036861 | 0.007929475 | 0.433309 | 1.87003 | 0.01745336 | 20.09928 | 0.9918485 | 0.3362081 | (001)
118 | 162 | 0.4774183 | 1.036927 | 0.007826854 | 0.4554986 | 1.882937 | 0.01716586 | 20.43591 | 0.9907638 | 0.3965302 | (001)
119 | 163 | 0.4868889 | 1.036755 | 0.007723244 | 0.4790003 | 1.914928 | 0.01687422 | 20.78911 | 0.9891127 | 0.4849492 | (001)
120 | 164 | 0.4784135 | 1.036661 | 0.007830783 | 0.4486759 | 1.789576 | 0.01719343 | 20.40314 | 0.9905091 | 0.4114164 | (001)
121 | 166 | 0.4920045 | 1.037064 | 0.007893437 | 0.4627379 | 1.950337 | 0.01729161 | 20.28729 | 0.9915557 | 0.3783812 | (001)
122 | 167 | 0.4900616 | 1.036899 | 0.007991089 | 0.4679557 | 1.930432 | 0.01749074 | 20.05633 | 0.9924557 | 0.3285847 | (001)
123 | 168 | 0.4773633 | 1.036765 | 0.007802251 | 0.4993563 | 1.812192 | 0.01699048 | 20.64685 | 0.9895591 | 0.4334751 | (001)
124 | 170 | 0.4979915 | 1.036708 | 0.007688103 | 0.502092 | 1.473364 | 0.01673445 | 20.96275 | 0.9891864 | 0.4963248 | (001)
125 | 171 | 0.5097705 | 1.036802 | 0.007346839 | 0.620736 | 2.252345 | 0.01568235 | 22.3691 | 0.9883213 | 0.5347182 | (001)
126 | 172 | 0.5029984 | 1.036948 | 0.007652184 | 0.5771138 | 1.972674 | 0.01645257 | 21.3219 | 0.9910085 | 0.395479 | (001)
127 | 174 | 0.486611 | 1.03669 | 0.007700814 | 0.5140717 | 1.504855 | 0.01672938 | 20.96909 | 0.9899014 | 0.4367262 | (001)
128 | 175 | 0.4935685 | 1.036705 | 0.007570678 | 0.5628385 | 2.11548 | 0.01631567 | 21.5008 | 0.9891141 | 0.4741612 | (001)
129 | 177 | 0.4915327 | 1.036752 | 0.007734156 | 0.5366914 | 1.963878 | 0.01673974 | 20.95612 | 0.9885729 | 0.4924348 | (001)
130 | 178 | 0.4871346 | 1.036875 | 0.007863313 | 0.528216 | 1.659312 | 0.01704293 | 20.58331 | 0.9904224 | 0.3993718 | (001)
131 | 179 | 0.4950739 | 1.036748 | 0.007482382 | 0.569768 | 1.728616 | 0.01610699 | 21.77937 | 0.9880499 | 0.5283701 | (001)
132 | 181 | 0.496383 | 1.03662 | 0.007620788 | 0.5596209 | 1.794661 | 0.01643237 | 21.34811 | 0.9887838 | 0.4915855 | (001)
133 | 182 | 0.4887959 | 1.036585 | 0.007616634 | 0.5431091 | 1.578942 | 0.01646803 | 21.30187 | 0.9892867 | 0.4620641 | (001)
134 | 183 | 0.4937685 | 1.036856 | 0.007762233 | 0.514511 | 1.671715 | 0.0168616 | 20.80467 | 0.9883578 | 0.5140522 | (001)
135 | 185 | 0.4865148 | 1.036918 | 0.007886294 | 0.4778191 | 1.735908 | 0.01723376 | 20.35539 | 0.9911351 | 0.383863 | (001)
136 | 186 | 0.4983668 | 1.036699 | 0.007717366 | 0.558747 | 1.484509 | 0.01664301 | 21.07792 | 0.9899571 | 0.4365768 | (001)
137 | 188 | 0.4993313 | 1.036739 | 0.007768927 | 0.5419777 | 1.779767 | 0.01680043 | 20.88042 | 0.9903463 | 0.4241165 | (001)
138 | 189 | 0.4959876 | 1.036911 | 0.008035901 | 0.5309975 | 1.174117 | 0.01740907 | 20.15041 | 0.9924529 | 0.3160573 | (001)
139 | 190 | 0.4970098 | 1.037098 | 0.008133937 | 0.4790668 | 1.634991 | 0.01777133 | 19.73966 | 0.9933615 | 0.2878188 | (001)
140 | 192 | 0.4947858 | 1.036903 | 0.007798678 | 0.510897 | 1.711726 | 0.01695077 | 20.69523 | 0.9916381 | 0.3685811 | (001)
141 | 193 | 0.4923464 | 1.036834 | 0.007870784 | 0.5088577 | 1.547519 | 0.01711319 | 20.49881 | 0.9926993 | 0.3152569 | (001)
142 | 194 | 0.4927743 | 1.037047 | 0.008033663 | 0.4777237 | 1.853542 | 0.01755608 | 19.98168 | 0.9927224 | 0.3155774 | (001)
143 | 196 | 0.4919978 | 1.036921 | 0.00787791 | 0.490419 | 1.548889 | 0.01718022 | 20.41882 | 0.9901737 | 0.431279 | (001)
144 | 197 | 0.4887268 | 1.037 | 0.00799289 | 0.5000165 | 1.649384 | 0.01740375 | 20.15657 | 0.9918027 | 0.3452647 | (001)
145 | 199 | 0.4884888 | 1.036765 | 0.007806418 | 0.5391741 | 1.553106 | 0.01688927 | 20.77059 | 0.9902235 | 0.4096383 | (001)
146 | 200 | 0.4893981 | 1.037034 | 0.007923241 | 0.5031048 | 1.643218 | 0.01724342 | 20.34399 | 0.9914618 | 0.3636364 | (001)
147 | 201 | 0.4861171 | 1.036816 | 0.007955654 | 0.4772476 | 1.481956 | 0.01738695 | 20.17605 | 0.9918947 | 0.3464984 | (001)
148 | 203 | 0.4898197 | 1.036658 | 0.007872555 | 0.4918104 | 1.895865 | 0.01716466 | 20.43734 | 0.9898022 | 0.4437484 | (001)
149 | 204 | 0.4870045 | 1.036726 | 0.007882786 | 0.4975614 | 1.433195 | 0.01717088 | 20.42994 | 0.989547 | 0.4466025 | (001)
150 | 205 | 0.4953204 | 1.036863 | 0.00794071 | 0.5183368 | 1.693891 | 0.01723852 | 20.34978 | 0.9911631 | 0.3794598 | (001)
151 | 207 | 0.5012637 | 1.036924 | 0.007826959 | 0.6009546 | 1.587432 | 0.01676213 | 20.92812 | 0.9911785 | 0.366505 | (001)
152 | 208 | 0.4945234 | 1.036761 | 0.007757454 | 0.5438034 | 1.50468 | 0.01677059 | 20.91757 | 0.9910232 | 0.3865453 | (001)
153 | 209 | 0.4956617 | 1.036794 | 0.007860653 | 0.5638876 | 1.648629 | 0.01693767 | 20.71122 | 0.9914988 | 0.3551951 | (001)
154 | 211 | 0.4944995 | 1.036953 | 0.008005206 | 0.4803041 | 1.779743 | 0.01748656 | 20.06112 | 0.9914427 | 0.3749164 | (001)
155 | 212 | 0.4922077 | 1.03687 | 0.00783705 | 0.5297504 | 1.576837 | 0.01698174 | 20.65748 | 0.989897 | 0.4314825 | (001)
156 | 214 | 0.4992587 | 1.036868 | 0.007983887 | 0.5189966 | 1.424546 | 0.01733038 | 20.24191 | 0.9916443 | 0.3616293 | (001)
157 | 215 | 0.5012577 | 1.036718 | 0.007765168 | 0.5811203 | 1.56567 | 0.01668445 | 21.02556 | 0.990953 | 0.3865793 | (001)
158 | 216 | 0.4819884 | 1.036927 | 0.008093076 | 0.4769516 | 1.930129 | 0.01768813 | 19.83251 | 0.9930948 | 0.2839977 | (001)
159 | 218 | 0.4845051 | 1.037044 | 0.008093392 | 0.5039623 | 1.605641 | 0.01761125 | 19.91908 | 0.9929633 | 0.2854862 | (001)
160 | 219 | 0.4867767 | 1.036769 | 0.00797121 | 0.4875 | 1.730021 | 0.01739195 | 20.17025 | 0.9905131 | 0.4027026 | (001)
161 | 220 | 0.488908 | 1.036808 | 0.007911636 | 0.5114806 | 1.585951 | 0.01719465 | 20.40169 | 0.9917376 | 0.349116 | (001)
162 | 222 | 0.4871302 | 1.036902 | 0.007915886 | 0.5196431 | 1.841868 | 0.01718096 | 20.41795 | 0.9906019 | 0.3916444 | (001)
163 | 223 | 0.4915842 | 1.036921 | 0.008158451 | 0.4894466 | 1.631128 | 0.01779484 | 19.71357 | 0.9940138 | 0.2504994 | (001)
164 | 224 | 0.4739204 | 1.03708 | 0.008218052 | 0.4475856 | 1.874854 | 0.01804691 | 19.43823 | 0.9922057 | 0.3123041 | (001)
165 | 226 | 0.497948 | 1.037086 | 0.008179449 | 0.4614306 | 1.618229 | 0.01792195 | 19.57376 | 0.9927087 | 0.3202596 | (001)
166 | 227 | 0.4987497 | 1.036882 | 0.007838003 | 0.5279771 | 1.980533 | 0.01698874 | 20.64897 | 0.9887499 | 0.4947671 | (001)
167 | 229 | 0.4945983 | 1.036961 | 0.007916056 | 0.5519474 | 1.693993 | 0.01709059 | 20.52591 | 0.9912523 | 0.3647941 | (001)
168 | 230 | 0.4862478 | 1.036723 | 0.008089594 | 0.449672 | 1.46287 | 0.01775882 | 19.75356 | 0.992198 | 0.3348004 | (001)
169 | 231 | 0.4811823 | 1.037143 | 0.008235767 | 0.4237566 | 1.956976 | 0.01815544 | 19.32203 | 0.9933675 | 0.2786191 | (001)
170 | 233 | 0.4834311 | 1.036621 | 0.007985429 | 0.4737142 | 1.563178 | 0.01746203 | 20.0893 | 0.990759 | 0.3905908 | (001)
171 | 234 | 0.4903798 | 1.036725 | 0.007710682 | 0.5334271 | 1.739378 | 0.01669786 | 21.00867 | 0.9877167 | 0.5307222 | (001)
172 | 235 | 0.4779507 | 1.036779 | 0.007900545 | 0.484561 | 1.282433 | 0.01724601 | 20.34094 | 0.9913709 | 0.357488 | (001)
173 | 237 | 0.4830564 | 1.037294 | 0.008220664 | 0.4819017 | 2.038295 | 0.01795255 | 19.5404 | 0.9929145 | 0.2859239 | (001)
174 | 238 | 0.4862321 | 1.03704 | 0.007922747 | 0.5079966 | 1.692557 | 0.01722859 | 20.3615 | 0.990916 | 0.3804997 | (001)
175 | 240 | 0.4974695 | 1.036951 | 0.007860107 | 0.5434229 | 1.486016 | 0.01699357 | 20.64309 | 0.9918084 | 0.3510465 | (001)
176 | 241 | 0.486964 | 1.037093 | 0.008034635 | 0.4981844 | 1.793178 | 0.01749987 | 20.04586 | 0.9922072 | 0.3242072 | (001)
177 | 242 | 0.4780659 | 1.037286 | 0.00822826 | 0.4439012 | 1.471958 | 0.01808008 | 19.40257 | 0.9936316 | 0.2596224 | (001)
178 | 244 | 0.493523 | 1.036948 | 0.00792587 | 0.5308258 | 1.376943 | 0.01717118 | 20.42958 | 0.9922539 | 0.3268649 | (001)
179 | 245 | 0.4922684 | 1.036877 | 0.007836821 | 0.5381453 | 1.550116 | 0.0169579 | 20.68652 | 0.990322 | 0.410176 | (001)
180 | 246 | 0.492983 | 1.037034 | 0.007822018 | 0.5489339 | 2.049979 | 0.01689593 | 20.76239 | 0.990814 | 0.3875611 | (001)
181 | 248 | 0.4996906 | 1.037076 | 0.008036388 | 0.5249987 | 1.65567 | 0.01742723 | 20.12942 | 0.9926679 | 0.3133537 | (001)
182 | 249 | 0.5015016 | 1.036931 | 0.007832198 | 0.5495041 | 1.902318 | 0.01691633 | 20.73735 | 0.9915224 | 0.3690472 | (001)
183 | 251 | 0.5025567 | 1.036816 | 0.007653086 | 0.5788492 | 1.807918 | 0.01644979 | 21.32549 | 0.9902518 | 0.4275506 | (001)
184 | 252 | 0.4889905 | 1.037023 | 0.008093547 | 0.4966643 | 1.755603 | 0.01763255 | 19.89502 | 0.9914942 | 0.3543438 | (001)
185 | 253 | 0.5205176 | 1.0371 | 0.007716285 | 0.6262376 | 1.543608 | 0.01645589 | 21.31759 | 0.9908108 | 0.4095123 | (001)
186 | 255 | 0.492932 | 1.036973 | 0.007949245 | 0.5294259 | 2.052922 | 0.01722577 | 20.36483 | 0.9905119 | 0.3993888 | (001)
187 | 256 | 0.4980025 | 1.036886 | 0.007685987 | 0.5546292 | 1.767815 | 0.01658656 | 21.14965 | 0.9888826 | 0.4874486 | (001)
188 | 258 | 0.4720642 | 1.03699 | 0.007991648 | 0.4810819 | 1.820772 | 0.01745474 | 20.09769 | 0.9917056 | 0.3315682 | (001)
189 | 259 | 0.4782994 | 1.037087 | 0.008164281 | 0.4084955 | 2.199056 | 0.01804206 | 19.44345 | 0.9905271 | 0.4039095 | (001)
190 | 260 | 0.4956859 | 1.037001 | 0.007934073 | 0.5319759 | 1.613735 | 0.01718571 | 20.4123 | 0.9908967 | 0.3872131 | (001)
191 | 262 | 0.5000178 | 1.037141 | 0.007890411 | 0.5242504 | 1.453934 | 0.01711277 | 20.49931 | 0.9901856 | 0.4308983 | (001)
192 | 263 | 0.4934694 | 1.037198 | 0.007946387 | 0.5083518 | 2.009526 | 0.01727899 | 20.3021 | 0.9912724 | 0.3749928 | (001)
193 | 264 | 0.4943034 | 1.037163 | 0.007919187 | 0.4808887 | 1.865631 | 0.01729702 | 20.28095 | 0.9920327 | 0.3530733 | (001)
194 | 266 | 0.493086 | 1.036814 | 0.007746938 | 0.5610278 | 1.381653 | 0.01670051 | 21.00534 | 0.9907308 | 0.3914563 | (001)
195 | 267 | 0.5002365 | 1.036794 | 0.007680196 | 0.5846319 | 1.868594 | 0.01649231 | 21.27052 | 0.9895579 | 0.4497671 | (001)
196 | 268 | 0.4930638 | 1.036788 | 0.007815986 | 0.5197302 | 1.52046 | 0.01696389 | 20.67922 | 0.9907121 | 0.4025974 | (001)
197 | 270 | 0.4831904 | 1.037063 | 0.008088343 | 0.4815014 | 1.846744 | 0.01766473 | 19.85878 | 0.9923932 | 0.3135763 | (001)
198 | 271 | 0.4911188 | 1.036806 | 0.007883045 | 0.4738496 | 1.81304 | 0.01723777 | 20.35066 | 0.9912829 | 0.3861417 | (001)
199 | 273 | 0.4962468 | 1.036705 | 0.007674197 | 0.5687666 | 1.508034 | 0.01652262 | 21.23149 | 0.9901527 | 0.4234685 | (001)
200 | 274 | 0.4947054 | 1.036813 | 0.007596284 | 0.5672099 | 1.608038 | 0.01635907 | 21.44375 | 0.9885533 | 0.4969119 | (001)
201 | 275 | 0.4827015 | 1.036892 | 0.007934542 | 0.5293364 | 1.930795 | 0.01719416 | 20.40227 | 0.9900082 | 0.404442 | (001)
202 | 277 | 0.4930209 | 1.036853 | 0.007898017 | 0.5298483 | 1.538087 | 0.01711358 | 20.49834 | 0.989536 | 0.4442326 | (001)
203 | 278 | 0.487257 | 1.036825 | 0.007811817 | 0.5441649 | 1.593939 | 0.01688711 | 20.77323 | 0.9919911 | 0.331527 | (001)
204 | 280 | 0.5121323 | 1.037021 | 0.007851453 | 0.582092 | 1.620644 | 0.01686714 | 20.79784 | 0.9920529 | 0.3489718 | (001)
205 | 281 | 0.4982939 | 1.036839 | 0.00785617 | 0.5711712 | 1.639094 | 0.01690771 | 20.74792 | 0.9919924 | 0.3359772 | (001)
206 | 282 | 0.4939906 | 1.036759 | 0.007814473 | 0.5220826 | 1.50518 | 0.01695408 | 20.69118 | 0.9909787 | 0.3916787 | (001)
207 | 284 | 0.5103133 | 1.036669 | 0.007631308 | 0.5865352 | 1.564193 | 0.01638217 | 21.41352 | 0.9887916 | 0.5057806 | (001)
208 | 285 | 0.4952859 | 1.036578 | 0.007461466 | 0.5768492 | 1.676126 | 0.01604322 | 21.86594 | 0.9897682 | 0.4506425 | (001)
209 | 286 | 0.5004183 | 1.036875 | 0.00776476 | 0.5853966 | 1.776224 | 0.01667179 | 21.04153 | 0.9912037 | 0.3731457 | (001)
210 | 288 | 0.5027682 | 1.036607 | 0.007646034 | 0.6045004 | 1.334908 | 0.01636505 | 21.43593 | 0.9910031 | 0.3858158 | (001)
211 | 289 | 0.4974337 | 1.036499 | 0.00746663 | 0.571745 | 1.715782 | 0.01606784 | 21.83243 | 0.987649 | 0.5519709 | (001)
212 | 291 | 0.4947641 | 1.036643 | 0.007437425 | 0.5774263 | 1.49244 | 0.01599 | 21.93871 | 0.987885 | 0.5352368 | (001)
213 | 292 | 0.4821516 | 1.036567 | 0.007760019 | 0.5311413 | 1.611749 | 0.016811 | 20.86729 | 0.990281 | 0.4025232 | (001)
214 | 293 | 0.4988114 | 1.036639 | 0.007694447 | 0.5675568 | 1.521292 | 0.01656953 | 21.17139 | 0.9923313 | 0.3317575 | (001)
215 | 295 | 0.4946072 | 1.036359 | 0.00770285 | 0.5382366 | 1.554939 | 0.01666776 | 21.04662 | 0.9897859 | 0.4465808 | (001)
216 | 296 | 0.4947092 | 1.036314 | 0.007626781 | 0.5347097 | 1.62385 | 0.0165127 | 21.24425 | 0.9884001 | 0.5159572 | (001)
217 | 297 | 0.4800945 | 1.0366 | 0.007608238 | 0.548824 | 1.619612 | 0.01643445 | 21.3454 | 0.9896195 | 0.4301775 | (001)
218 | 299 | 0.4939828 | 1.036659 | 0.007625547 | 0.5181093 | 1.877883 | 0.01655494 | 21.19004 | 0.9901058 | 0.4447316 | (001)
219 | 300 | 0.4991209 | 1.036484 | 0.007540346 | 0.5712658 | 1.590178 | 0.01622776 | 21.61728 | 0.9894372 | 0.4688706 | (001)
220 | 301 | 0.5184916 | 1.036364 | 0.007224882 | 0.6739831 | 1.559606 | 0.01528552 | 22.94982 | 0.9875117 | 0.574999 | (001)
221 | 303 | 0.4916763 | 1.036315 | 0.00758263 | 0.5439887 | 1.812846 | 0.01639214 | 21.40049 | 0.9885356 | 0.5031352 | (001)
222 | 304 | 0.4862912 | 1.036382 | 0.007859083 | 0.515577 | 1.151215 | 0.01706901 | 20.55186 | 0.9909288 | 0.381101 | (001)
223 | 306 | 0.5025843 | 1.036581 | 0.007612727 | 0.5918374 | 1.734339 | 0.01632796 | 21.48461 | 0.9906792 | 0.4064994 | (001)
224 | 307 | 0.5107309 | 1.036469 | 0.007493444 | 0.6350794 | 1.482135 | 0.01595715 | 21.98388 | 0.9890505 | 0.4840088 | (001)
225 | 308 | 0.5037554 | 1.036371 | 0.007577508 | 0.5750907 | 1.740163 | 0.01629745 | 21.52484 | 0.9895517 | 0.4679772 | (001)
226 | 310 | 0.5075835 | 1.036634 | 0.007545805 | 0.6180009 | 1.467171 | 0.01611438 | 21.76938 | 0.9914862 | 0.3734541 | (001)
227 | 311 | 0.5123753 | 1.036499 | 0.007437582 | 0.6020577 | 1.542732 | 0.01592533 | 22.02779 | 0.9886061 | 0.5275589 | (001)
228 | 312 | 0.5217105 | 1.036286 | 0.007277774 | 0.6626639 | 1.38178 | 0.01542665 | 22.73986 | 0.9889904 | 0.5131405 | (001)
229 | 314 | 0.5250457 | 1.036342 | 0.007264593 | 0.6570503 | 1.469544 | 0.01541318 | 22.75973 | 0.9893376 | 0.5069573 | (001)
230 | 315 | 0.5152409 | 1.036631 | 0.007276811 | 0.6960426 | 1.538587 | 0.01533843 | 22.87066 | 0.9888792 | 0.490321 | (001)
231 | 317 | 0.5197461 | 1.036481 | 0.007473663 | 0.6437126 | 1.565838 | 0.01589213 | 22.07381 | 0.9884404 | 0.5270631 | (001)
232 | 318 | 0.5094952 | 1.036578 | 0.007474885 | 0.6571296 | 1.603723 | 0.01585914 | 22.11973 | 0.991248 | 0.377593 | (001)
233 | 319 | 0.5161022 | 1.036664 | 0.007653332 | 0.629456 | 1.341671 | 0.0163129 | 21.50445 | 0.9904409 | 0.4219072 | (001)
234 | 321 | 0.5084481 | 1.036886 | 0.007940261 | 0.5873871 | 1.83212 | 0.017043 | 20.58322 | 0.9918844 | 0.3448476 | (001)
235 | 322 | 0.5145236 | 1.036781 | 0.007808941 | 0.5673979 | 1.727431 | 0.01681652 | 20.86043 | 0.9911031 | 0.4027532 | (001)
236 | 323 | 0.4968285 | 1.036692 | 0.007708936 | 0.5311396 | 1.581937 | 0.01670034 | 21.00556 | 0.9899107 | 0.4474514 | (001)
237 | 325 | 0.4949019 | 1.036818 | 0.007841896 | 0.5340901 | 1.76369 | 0.01698017 | 20.65939 | 0.9917956 | 0.3519858 | (001)
238 | 326 | 0.5008994 | 1.036877 | 0.007946414 | 0.510287 | 1.704426 | 0.0172736 | 20.30845 | 0.9920597 | 0.350558 | (001)
239 | 327 | 0.4872095 | 1.036857 | 0.007846543 | 0.536254 | 1.982393 | 0.01698421 | 20.65448 | 0.9908484 | 0.3799376 | (001)
240 | 329 | 0.4997998 | 1.036688 | 0.007866232 | 0.5031773 | 1.461205 | 0.01711914 | 20.49168 | 0.9909829 | 0.4042196 | (001)
241 | 330 | 0.5085859 | 1.03689 | 0.007850192 | 0.5550222 | 1.42537 | 0.01693983 | 20.70859 | 0.9913123 | 0.3858684 | (001)
242 | 332 | 0.5033945 | 1.036801 | 0.007690175 | 0.6109623 | 1.649978 | 0.01644189 | 21.33574 | 0.9896723 | 0.4389419 | (001)
243 | 333 | 0.5033108 | 1.036996 | 0.007917401 | 0.5477426 | 1.765651 | 0.01710531 | 20.50825 | 0.9898317 | 0.4413385 | (001)
244 | 334 | 0.5109633 | 1.03712 | 0.008120826 | 0.5651444 | 1.207319 | 0.01749466 | 20.05183 | 0.9910855 | 0.3797309 | (001)
245 | 336 | 0.5042146 | 1.036834 | 0.007762948 | 0.5778515 | 1.556016 | 0.01668868 | 21.02023 | 0.9906086 | 0.4075325 | (001)
246 | 337 | 0.4977358 | 1.036734 | 0.007722908 | 0.568404 | 1.726636 | 0.01662849 | 21.09632 | 0.9901171 | 0.4244686 | (001)
247 | 338 | 0.5082127 | 1.036849 | 0.007712837 | 0.6291455 | 1.820518 | 0.01644058 | 21.33744 | 0.9905514 | 0.4007522 | (001)
248 | 340 | 0.4933514 | 1.036867 | 0.007936354 | 0.5524324 | 1.590399 | 0.01713305 | 20.47504 | 0.9913261 | 0.3585535 | (001)
249 | 341 | 0.5177367 | 1.036784 | 0.007668851 | 0.6265735 | 1.39349 | 0.01635382 | 21.45064 | 0.9885672 | 0.5088832 | (001)
250 | 343 | 0.5032172 | 1.036783 | 0.00774767 | 0.5707725 | 1.737623 | 0.0166753 | 21.0371 | 0.9895493 | 0.4562734 | (001)
251 | 344 | 0.4919052 | 1.036951 | 0.008117366 | 0.4812364 | 1.35643 | 0.01772888 | 19.78692 | 0.9925985 | 0.3147083 | (001)
252 | 345 | 0.5091968 | 1.036926 | 0.007845809 | 0.5773057 | 1.96845 | 0.01686833 | 20.79636 | 0.9906184 | 0.4101138 | (001)
253 | 347 | 0.5071742 | 1.036915 | 0.007906018 | 0.5505067 | 2.057438 | 0.01707296 | 20.54711 | 0.9895042 | 0.4625212 | (001)
254 | 350 | 0.5015713 | 1.036835 | 0.007921659 | 0.5237824 | 1.634237 | 0.01718185 | 20.41688 | 0.992495 | 0.3293748 | (001)
255 | 351 | 0.5115914 | 1.036878 | 0.007779206 | 0.5733273 | 1.48901 | 0.01673612 | 20.96065 | 0.9907785 | 0.4124818 | (001)
256 | 352 | 0.505951 | 1.036857 | 0.007829837 | 0.5998416 | 1.587079 | 0.01677139 | 20.91657 | 0.9900252 | 0.4229324 | (001)
257 | 354 | 0.4765898 | 1.037003 | 0.007943168 | 0.4777123 | 1.664026 | 0.01735835 | 20.20929 | 0.9921758 | 0.3219421 | (001)
258 | 355 | 0.4857305 | 1.037346 | 0.008288182 | 0.4233789 | 1.757303 | 0.0182721 | 19.19867 | 0.9928679 | 0.3031214 | (001)
259 | 356 | 0.4891413 | 1.037275 | 0.008224218 | 0.4802488 | 1.697586 | 0.01796513 | 19.52671 | 0.9917729 | 0.3410206 | (001)
260 | 358 | 0.5003362 | 1.037052 | 0.007903812 | 0.5516279 | 1.358554 | 0.01706505 | 20.55663 | 0.9910659 | 0.3820708 | (001)
261 | 359 | 0.4943432 | 1.037067 | 0.008109569 | 0.480977 | 1.522555 | 0.01771259 | 19.80511 | 0.9930663 | 0.2980724 | (001)
262 | 361 | 0.4977817 | 1.037384 | 0.00816632 | 0.5489571 | 1.469985 | 0.01763957 | 19.8871 | 0.9945449 | 0.2215099 | (001)
263 | 362 | 0.4892458 | 1.036917 | 0.00792323 | 0.5143996 | 1.705532 | 0.01721164 | 20.38155 | 0.9911362 | 0.373669 | (001)
264 | 363 | 0.5032132 | 1.036816 | 0.007715532 | 0.5647416 | 1.329728 | 0.01662264 | 21.10375 | 0.9913349 | 0.3815148 | (001)
265 | 365 | 0.4818038 | 1.036761 | 0.007778616 | 0.5216411 | 1.637771 | 0.01687751 | 20.78506 | 0.989476 | 0.438004 | (001)
266 | 366 | 0.4936167 | 1.036928 | 0.007917797 | 0.5460871 | 1.532616 | 0.01711081 | 20.50165 | 0.991478 | 0.3556246 | (001)
267 | 367 | 0.4915089 | 1.03699 | 0.007963272 | 0.4748582 | 1.604056 | 0.01741035 | 20.14893 | 0.9906521 | 0.4094574 | (001)
268 | 369 | 0.4972492 | 1.036885 | 0.00772502 | 0.576164 | 1.558024 | 0.01661177 | 21.11755 | 0.9905067 | 0.4037393 | (001)
269 | 370 | 0.4999672 | 1.036883 | 0.007942984 | 0.5460911 | 1.421536 | 0.01716523 | 20.43665 | 0.9895721 | 0.4454843 | (001)
270 | 372 | 0.4943765 | 1.03681 | 0.007701171 | 0.53921 | 1.827255 | 0.01666146 | 21.05457 | 0.9896358 | 0.452634 | (001)
271 | 373 | 0.4953317 | 1.037071 | 0.008129518 | 0.5054528 | 1.479103 | 0.01768556 | 19.83538 | 0.9927998 | 0.3032581 | (001)
272 | 374 | 0.4862794 | 1.036708 | 0.007815381 | 0.4868676 | 1.575205 | 0.01705371 | 20.57031 | 0.9896522 | 0.4496673 | (001)
273 | 376 | 0.4962587 | 1.036772 | 0.007899099 | 0.4827804 | 1.549813 | 0.01724784 | 20.33877 | 0.9904049 | 0.4298179 | (001)
274 | 377 | 0.5084555 | 1.036841 | 0.007705482 | 0.5831466 | 1.957328 | 0.01655067 | 21.19552 | 0.9895621 | 0.4632543 | (001)
275 | 378 | 0.4826968 | 1.037014 | 0.008102771 | 0.4668254 | 1.648908 | 0.01773843 | 19.77626 | 0.9918998 | 0.3369309 | (001)
276 | 380 | 0.4968055 | 1.036884 | 0.007777601 | 0.5249147 | 1.843322 | 0.01686627 | 20.7989 | 0.9889764 | 0.4867973 | (001)
277 | 381 | 0.5123209 | 1.03674 | 0.007442468 | 0.6544557 | 1.66068 | 0.01579743 | 22.20614 | 0.988366 | 0.5130511 | (001)
278 | 382 | 0.503444 | 1.036702 | 0.007581221 | 0.5774237 | 1.653554 | 0.01629916 | 21.52258 | 0.9897312 | 0.4580163 | (001)
279 | 384 | 0.4850905 | 1.036963 | 0.007831731 | 0.5500297 | 1.253592 | 0.01691386 | 20.74038 | 0.9907102 | 0.3783408 | (001)
280 | 385 | 0.5760868 | 1.042188 | 0.003684031 | 0.7854036 | 4.978358 | 0.007648575 | 45.86474 | 0.9761704 | 2.824661 | (001)
281 | 387 | 0.6645593 | 1.042083 | 0.003698558 | 0.831882 | 5.443682 | 0.00761774 | 46.05039 | 0.9730474 | 4.103524 | (001)
282 | 388 | 0.6987393 | 1.041544 | 0.003995874 | 1 | 4.998464 | 0.007991747 | 43.89527 | 0.9582947 | 5.609365 | (001)
283 | 389 | 0.7079377 | 1.040762 | 0.00471286 | 1 | 4.600995 | 0.009425721 | 37.21731 | 0.9340031 | 7.405101 | (001)
284 | 391 | 0.5603251 | 1.038909 | 0.007343794 | 3.577142e-09 | 3.514984 | 0.01729331 | 20.28529 | 0.9447364 | 5.312845 | (001)
285 | 392 | 0.5315174 | 1.038209 | 0.007609087 | 7.604473e-12 | 3.028941 | 0.01791803 | 19.57804 | 0.9565162 | 3.565237 | (001)
286 | 394 | 0.4943134 | 1.037819 | 0.007670384 | 1.125822e-12 | 2.652949 | 0.01806237 | 19.42159 | 0.9680993 | 2.214183 | (001)
287 | 395 | 0.4534231 | 1.037793 | 0.00767345 | 7.965448e-10 | 2.501849 | 0.01806959 | 19.41383 | 0.969072 | 1.803549 | (001)
288 | 396 | 0.4397191 | 1.038066 | 0.007750004 | 3.583123e-11 | 2.894288 | 0.01824987 | 19.22206 | 0.9600112 | 2.188708 | (001)
289 | 398 | 0.412245 | 1.038509 | 0.007665131 | 1.067772e-08 | 2.972961 | 0.01805 | 19.43489 | 0.9435142 | 2.800671 | (001)
290 | 399 | 0.378763 | 1.038715 | 0.007626012 | 2.084999e-09 | 3.116286 | 0.01795789 | 19.53459 | 0.9368483 | 2.678265 | (001)
291 | 400 | 0.3431376 | 1.038789 | 0.007604806 | 5.973827e-11 | 3.108714 | 0.01790795 | 19.58906 | 0.9320012 | 2.387112 | (001)
292 | 402 | 0.3087904 | 1.039046 | 0.007706895 | 4.76776e-08 | 3.164611 | 0.01814835 | 19.32958 | 0.927935 | 2.02619 | (001)
293 | 403 | 0.2845814 | 1.03896 | 0.007629949 | 0.03155048 | 3.034867 | 0.01788174 | 19.61777 | 0.9303685 | 1.639448 | (001)
294 | 404 | 0.2760074 | 1.038924 | 0.007506946 | 0.1261311 | 2.799759 | 0.01734154 | 20.22888 | 0.9325549 | 1.414088 | (001)
295 | 406 | 0.2740432 | 1.038986 | 0.007422708 | 0.2194896 | 3.228724 | 0.01690107 | 20.75608 | 0.936023 | 1.24213 | (001)
296 | 407 | 0.2773415 | 1.039166 | 0.007172151 | 0.3736051 | 2.882835 | 0.01593837 | 22.00978 | 0.9407579 | 1.076976 | (001)
297 | 409 | 0.2788408 | 1.039155 | 0.007162103 | 0.4181826 | 2.782936 | 0.01580275 | 22.19866 | 0.9422621 | 1.022057 | (001)
298 | 410 | 0.2827921 | 1.039137 | 0.007123473 | 0.4096833 | 3.199566 | 0.015739 | 22.28858 | 0.9484878 | 0.9448918 | (001)
299 | 411 | 0.2997654 | 1.039402 | 0.006698583 | 0.5635214 | 3.006088 | 0.01443458 | 24.30274 | 0.9471151 | 1.028182 | (001)
300 | 413 | 0.2934906 | 1.039191 | 0.007216989 | 0.41486 | 2.981885 | 0.01593237 | 22.01807 | 0.9510568 | 0.945091 | (001)
301 | 414 | 0.3059946 | 1.039339 | 0.006803289 | 0.5126948 | 3.007646 | 0.01478291 | 23.73011 | 0.9576711 | 0.8704407 | (001)
302 | 415 | 0.3141952 | 1.039527 | 0.006682426 | 0.5708686 | 3.092536 | 0.01438235 | 24.39101 | 0.9554686 | 0.9393811 | (001)
303 | 417 | 0.3165491 | 1.039553 | 0.006783136 | 0.5333023 | 3.505762 | 0.01468952 | 23.88097 | 0.9579765 | 0.9115528 | (001)
304 | 418 | 0.3184838 | 1.039549 | 0.006830635 | 0.5143267 | 3.12228 | 0.01483837 | 23.64141 | 0.9579415 | 0.9308296 | (001)
305 | 419 | 0.3272319 | 1.039599 | 0.006808837 | 0.5411486 | 3.557818 | 0.01472622 | 23.82145 | 0.9594766 | 0.927254 | (001)
306 | 421 | 0.3321999 | 1.039544 | 0.006887723 | 0.5200326 | 3.249715 | 0.01494844 | 23.46733 | 0.9586799 | 0.9795401 | (001)
307 | 422 | 0.3361528 | 1.039559 | 0.006970357 | 0.5117407 | 3.145228 | 0.01514829 | 23.15773 | 0.9604761 | 0.9507964 | (001)
308 | 424 | 0.3362392 | 1.039658 | 0.006955271 | 0.4964374 | 3.093601 | 0.01515327 | 23.15012 | 0.9602464 | 0.9722839 | (001)
309 | 425 | 0.3422601 | 1.039737 | 0.006928479 | 0.5169618 | 3.344897 | 0.01504444 | 23.31758 | 0.9597706 | 1.006739 | (001)
310 | 426 | 0.3461296 | 1.039761 | 0.006908353 | 0.477301 | 3.483464 | 0.01509796 | 23.23493 | 0.9621145 | 1.004607 | (001)
311 | 428 | 0.3490768 | 1.039909 | 0.006893873 | 0.4469249 | 3.471973 | 0.01514061 | 23.16947 | 0.9593846 | 1.130147 | (001)
312 | 429 | 0.373247 | 1.040109 | 0.00680508 | 0.5128311 | 3.550906 | 0.01478647 | 23.72439 | 0.956218 | 1.341 | (001)
313 | 431 | 0.3782852 | 1.040108 | 0.006910559 | 0.494858 | 3.717056 | 0.01505973 | 23.29391 | 0.9548812 | 1.417667 | (001)
314 | 432 | 0.3893582 | 1.040409 | 0.006564133 | 0.5630008 | 3.557502 | 0.01414607 | 24.79839 | 0.954608 | 1.514266 | (001)
315 | 433 | 0.3927886 | 1.040509 | 0.006579477 | 0.5832037 | 3.867146 | 0.01413198 | 24.82313 | 0.9490473 | 1.704877 | (001)
316 | 435 | 0.3966298 | 1.040664 | 0.006403186 | 0.6008473 | 4.039203 | 0.01371324 | 25.58111 | 0.9497247 | 1.743508 | (001)
317 | 436 | 0.4068568 | 1.040841 | 0.006244156 | 0.6303823 | 3.851066 | 0.01330722 | 26.36163 | 0.9500861 | 1.827713 | (001)
318 | 437 | 0.4103021 | 1.04105 | 0.006004452 | 0.6541486 | 4.186111 | 0.01274574 | 27.52292 | 0.9490947 | 1.947925 | (001)
319 | 439 | 0.4089309 | 1.041155 | 0.005937718 | 0.6668332 | 4.572883 | 0.01257736 | 27.89138 | 0.9483148 | 1.970927 | (001)
320 | 440 | 0.4099702 | 1.041144 | 0.005912362 | 0.680943 | 4.253716 | 0.01249405 | 28.07736 | 0.9479557 | 1.980161 | (001)
321 | 442 | 0.4113122 | 1.04122 | 0.005760541 | 0.7213154 | 4.37459 | 0.0120907 | 29.01403 | 0.9481638 | 1.975002 | (001)
322 | 443 | 0.4066779 | 1.041319 | 0.005841359 | 0.6718162 | 4.000242 | 0.01236292 | 28.37517 | 0.947819 | 1.999045 | (001)
323 | 444 | 0.4016399 | 1.041377 | 0.005791776 | 0.6654777 | 4.23386 | 0.01227101 | 28.5877 | 0.9473293 | 2.001039 | (001)
324 | 446 | 0.4050834 | 1.041423 | 0.005627555 | 0.6986817 | 4.553755 | 0.01185677 | 29.58646 | 0.9504298 | 1.919325 | (001)
325 | 447 | 0.3998864 | 1.041479 | 0.005697954 | 0.7025037 | 4.109854 | 0.01199737 | 29.23974 | 0.9462082 | 2.001184 | (001)
326 | 448 | 0.400591 | 1.0416 | 0.005544409 | 0.693561 | 4.244617 | 0.01169166 | 30.00428 | 0.9498508 | 1.943203 | (001)
327 | 450 | 0.4044071 | 1.04168 | 0.00559167 | 0.7189869 | 4.544969 | 0.01174088 | 29.8785 | 0.9436304 | 2.168049 | (001)
328 | 451 | 0.3961716 | 1.041616 | 0.005618208 | 0.6750559 | 4.167237 | 0.01188418 | 29.51824 | 0.9491937 | 1.927769 | (001)
329 | 452 | 0.3953782 | 1.04176 | 0.005545205 | 0.7013467 | 4.488451 | 0.01167803 | 30.03932 | 0.9442954 | 2.099896 | (001)
330 | 454 | 0.3967243 | 1.04181 | 0.005477568 | 0.6956912 | 4.338758 | 0.01154658 | 30.3813 | 0.9462287 | 2.077145 | (001)
331 | 455 | 0.3996705 | 1.041933 | 0.005410358 | 0.7320295 | 4.51733 | 0.01133514 | 30.948 | 0.9445046 | 2.140965 | (001)
332 | 457 | 0.3863687 | 1.042124 | 0.005251046 | 0.6895046 | 4.73551 | 0.0110806 | 31.65893 | 0.9476614 | 2.023176 | (001)
333 | 458 | 0.3655675 | 1.041607 | 0.005334497 | 0.8050172 | 3.991308 | 0.01103805 | 31.78096 | 0.9501768 | 1.523013 | (001)
334 | 459 | 0.3430547 | 1.04127 | 0.0051475 | 0.9022318 | 3.788352 | 0.01047357 | 33.49383 | 0.9551398 | 1.146254 | (001)
335 | 461 | 0.3453184 | 1.041333 | 0.005149679 | 0.927316 | 3.471449 | 0.01043217 | 33.62675 | 0.9501834 | 1.265625 | (001)
336 | 462 | 0.3451959 | 1.041283 | 0.005197337 | 0.9081177 | 3.930611 | 0.01056412 | 33.20675 | 0.953708 | 1.178717 | (001)
337 | 463 | 0.3481756 | 1.041258 | 0.005126953 | 0.9318446 | 4.122437 | 0.01037789 | 33.80262 | 0.9504537 | 1.280821 | (001)
338 | 465 | 0.3517822 | 1.041253 | 0.0050371 | 0.9808988 | 3.526325 | 0.01010834 | 34.70401 | 0.9494187 | 1.303304 | (001)
339 | 466 | 0.3490951 | 1.041311 | 0.005099969 | 0.9731609 | 3.95217 | 0.01024851 | 34.22937 | 0.9488951 | 1.287673 | (001)
340 | 468 | 0.3540367 | 1.041238 | 0.005075679 | 0.985532 | 3.446623 | 0.01017741 | 34.46847 | 0.9505704 | 1.270115 | (001)
341 | 469 | 0.3475635 | 1.04133 | 0.004827872 | 0.9890684 | 3.80605 | 0.009674471 | 36.26038 | 0.95252 | 1.247842 | (001)
342 | 470 | 0.3544542 | 1.041392 | 0.004964418 | 0.982949 | 3.968737 | 0.009958871 | 35.22487 | 0.9498834 | 1.333918 | (001)
343 | 472 | 0.3438102 | 1.041334 | 0.004925799 | 0.9887969 | 3.945278 | 0.009871179 | 35.5378 | 0.9501923 | 1.251919 | (001)
344 | 473 | 0.3465502 | 1.041499 | 0.004822877 | 0.9944276 | 4.098342 | 0.00965529 | 36.33241 | 0.9519467193 | 1.253119 | (001)
345 | 474 | 0.3490011 | 1.041499 | 0.004751946 | 0.9722894 | 4.208546 | 0.009550615 | 36.73061 | 0.9558283 | 1.211118 | (001)
346 | 476 | 0.3458997 | 1.04152 | 0.004751172 | 0.9752832 | 3.401761 | 0.009544012 | 36.75603 | 0.9554549 | 1.196661 | (001)
347 | 477 | 0.3438624 | 1.041638 | 0.004792148 | 0.9175195 | 3.994092 | 0.009724542 | 36.07367 | 0.9568166 | 1.195452 | (001)
348 | 479 | 0.3387164 | 1.041665 | 0.004711849 | 0.9244157 | 4.030646 | 0.009550064 | 36.73273 | 0.9588887 | 1.118778 | (001)
349 | 480 | 0.3441993 | 1.041631 | 0.004684255 | 0.9234552 | 3.944861 | 0.009495733 | 36.9429 | 0.9600003 | 1.132236 | (001)
350 | 481 | 0.3426474 | 1.041646 | 0.004648663 | 0.9433193 | 4.125965 | 0.009390816 | 37.35564 | 0.960969 | 1.084549 | (001)
351 | 483 | 0.3400609 | 1.041653 | 0.004696703 | 0.9140304 | 4.126186 | 0.009536673 | 36.78431 | 0.9612065 | 1.076251 | (001)
352 | 484 | 0.3433835 | 1.04175 | 0.004639216 | 0.9267533 | 3.995034 | 0.009399003 | 37.3231 | 0.9602321 | 1.130119 | (001)
353 | 485 | 0.3466839 | 1.041776 | 0.004542708 | 0.9116817 | 4.084306 | 0.009227771 | 38.01567 | 0.9648263 | 1.056109 | (001)
354 | 487 | 0.4058282 | 1.04173 | 0.004041883 | 0.8698902 | 3.939697 | 0.008270362 | 42.41652 | 0.9768461 | 1.137718 | (001)
355 | 488 | 0.5352025 | 1.040694 | 0.004626262 | 0.7930405 | 3.630354 | 0.009592245 | 36.5712 | 0.9821363 | 1.348945 | (001)
356 | 489 | 0.4594576 | 1.040357 | 0.005111896 | 0.8976009 | 3.88408 | 0.01040952 | 33.6999 | 0.9697794 | 1.366253 | (001)
357 | 491 | 0.4490465 | 1.040059 | 0.003161991 | 1 | 3.396004 | 0.006323982 | 55.47137 | 0.9870102 | 0.8060707 | (001)
358 | 492 | 0.3937195 | 1.03673 | 0.007090724 | 5.84512e-10 | 2.235387 | 0.01669738 | 21.00928 | 0.9833163 | 0.7922938 | (001)
359 | 494 | 0.4284532 | 1.039165 | 0.006583026 | 0.3879301 | 3.33248 | 0.01459572 | 24.03444 | 0.9456478 | 2.56372 | (001)
360 | 495 | 0.3975126 | 1.036749 | 0.009590327 | 8.829548e-10 | 3.204063 | 0.02258349 | 15.53347 | 0.9063312 | 3.446308 | (001)
361 | 496 | 0.3491375 | 1.035796 | 0.00774619 | 7.264955e-11 | 2.462764 | 0.01824088 | 19.23152 | 0.982056 | 0.6058587 | (001)
362 | 498 | 0.4234343 | 1.036959 | 0.006844731 | 0.4658484 | 3.547631 | 0.01498673 | 23.40737 | 0.9659482 | 1.376359 | (001)
363 | 499 | 0.4435674 | 1.036789 | 0.007091661 | 1.752022e-09 | 3.186728 | 0.01669958 | 21.00651 | 0.9675467 | 1.988729 | (001)
364 | 500 | 0.3776446 | 1.03595 | 0.007480382 | 5.393591e-11 | 3.302156 | 0.01761495 | 19.91489 | 0.9605474 | 1.660597 | (001)
365 | 502 | 0.4979667 | 1.036362 | 0.006166783 | 0.3260937 | 3.350933 | 0.01380814 | 25.4053 | 0.9731622 | 1.887572 | (001)
366 | 503 | 0.3374367 | 1.036582 | 0.005113245 | 0.7559304 | 2.504129 | 0.0106693 | 32.87938 | 0.9824936 | 0.4843398 | (001)
367 | 505 | 0.3029352 | 1.036078 | 0.006750917 | 0.5436725 | 2.613915 | 0.0145949 | 24.03578 | 0.9648524 | 0.6916537 | (001)
368 | 506 | 0.3783379 | 1.037685 | 0.004222789 | 0.6808647 | 4.27015 | 0.008923749 | 39.31083 | 0.980881 | 0.8999733 | (001)
369 | 507 | 0.4186097 | 1.034997 | 0.00764672 | 0.383023 | 3.092326 | 0.01696743 | 20.6749 | 0.9460278 | 2.044988 | (001)
370 | 509 | 0.4120886 | 1.035166 | 0.006424968 | 0.9999999 | 3.233245 | 0.01284994 | 27.29974 | 0.9232991 | 2.007531 | (001)
371 | 510 | 0.4167544 | 1.034766 | 0.006003855 | 0.7973533 | 3.200471 | 0.01243941 | 28.2007 | 0.9404196 | 2.077312 | (001)
372 | 511 | 0.479662 | 1.034297 | 0.005408757 | 0.9524737 | 2.564712 | 0.01090872 | 32.15775 | 0.9592627 | 1.798747 | (001)
373 | 513 | 0.2882586 | 1.032506 | 0.008285724 | 1.925377e-11 | 2.531866 | 0.01951139 | 17.97924 | 0.9834402 | 0.3521326 | (001)
374 | 514 | 0.3680061 | 1.030349 | 0.006859475 | 0.1256912 | 0.9009098 | 0.01584691 | 22.1368 | 0.987052 | 0.5059255 | (001)
375 | 516 | 0.8523753 | 1.028141 | 0.004708413 | 0.7909191 | -4.920814 | 0.009766125 | 35.92007 | 0.962798 | 7.162324 | (001)
376 | 517 | 0.4399662 | 1.029885 | 0.008962695 | 4.869083e-11 | 1.250639 | 0.02110553 | 16.62123 | 0.9641278 | 1.6468 | (001)
377 | 518 | 0.4890401 | 1.030394 | 0.01053605 | 7.245315e-13 | 0.655135 | 0.0248105 | 14.13917 | 0.9128307 | 4.281458 | (001)
378 | 520 | 0.5865863 | 1.033343 | 0.007400613 | 0.02172572 | 4.430094 | 0.01737006 | 20.19566 | 0.9256841 | 7.808914 | (001)
379 | 521 | 0.5672709 | 1.033347 | 0.006776324 | 0.3865474 | 3.777024 | 0.01502762 | 23.34368 | 0.9343753 | 5.326646 | (001)
380 | 522 | 0.4216362 | 1.030771 | 0.009401095 | 5.66871e-11 | 2.029475 | 0.02213789 | 15.84613 | 0.9575874 | 1.701845 | (001)
381 | 524 | 0.8510207 | 1.036164 | 0.003701423 | 1 | 7.213638 | 0.007402847 | 47.38717 | 0.9591362 | 8.508711 | (001)
382 | 525 | 1.124523 | 1.036386 | 0.003564753 | 1 | 11.44906 | 0.007129506 | 49.20396 | 0.9376753 | 24.81008 | (001)
383 | 527 | 0.7288009 | 1.031143 | 0.01055356 | 2.70387e-11 | 1.654737 | 0.02485173 | 14.11571 | 0.8349614 | 19.66914 | (001)
384 | 528 | 0.4673386 | 1.036312 | 0.003645591 | 1 | 10.68161 | 0.007291181 | 48.11291 | 0.8638163 | 9.86412 | (001)
385 | 529 | 0.515762 | 1.036308 | 0.00295372 | 1 | 10.4996 | 0.00590744 | 59.38273 | 0.9225405 | 8.213781 | (001)
386 | 531 | 0.5400717 | 1.032216 | 0.009056037 | 2.800422e-09 | 3.252011 | 0.02132534 | 16.44991 | 0.8783059 | 9.146169 | (001)
387 | 532 | 0.4906652 | 1.030852 | 0.008557811 | 3.6815e-13 | 1.474928 | 0.0201521 | 17.40761 | 0.9519958 | 2.934122 | (001)
388 | 533 | 0.4373326 | 1.030851 | 0.00790889 | 2.821618e-10 | 2.23554 | 0.01862401 | 18.8359 | 0.9828528 | 0.8860854 | (001)
389 | 535 | 0.421587 | 1.030066 | 0.008926202 | 5.358958e-10 | 2.801173 | 0.0210196 | 16.68918 | 0.9653963 | 1.467743 | (001)
390 | 536 | 0.4106905 | 1.028948 | 0.01013251 | 3.79935e-12 | 1.692815 | 0.02386023 | 14.70229 | 0.950781 | 1.721602 | (001)
391 | 537 | 0.3581147 | 1.028492 | 0.01023817 | 9.725221e-12 | 1.318711 | 0.02410905 | 14.55055 | 0.9489082 | 1.343203 | (001)
392 | 539 | 0.2801538 | 1.028494 | 0.01015772 | 2.156331e-12 | 1.434692 | 0.02391961 | 14.66579 | 0.9520101 | 0.7775709 | (001)
393 | 540 | 0.244951 | 1.029516 | 0.009879966 | 5.694495e-10 | 1.664389 | 0.02326554 | 15.07809 | 0.9481862 | 0.6672669 | (001)
394 | 542 | 0.2778964 | 1.031677 | 0.007431487 | 0.4676817 | 2.326197 | 0.01626661 | 21.56564 | 0.9501943 | 0.7982927 | (001)
395 | 543 | 0.3003435 | 1.031364 | 0.007842824 | 0.08137267 | 3.175182 | 0.018242 | 19.23035 | 0.965525 | 0.8150645 | (001)
396 | 544 | 0.3177146 | 1.032078 | 0.007582449 | 0.2879608 | 3.282794 | 0.01708057 | 20.53795 | 0.9496519 | 1.199017 | (001)
397 | 546 | 0.4038403 | 1.032777 | 0.007240769 | 0.4132494 | 3.567774 | 0.015989 | 21.94008 | 0.9386207 | 2.274918 | (001)
398 | 547 | 0.4811662 | 1.032412 | 0.007042593 | 0.229816 | 3.541031 | 0.01600976 | 21.91163 | 0.9632837 | 2.256089 | (001)
399 | 548 | 0.6507338 | 1.032296 | 0.005571059 | 0.4646085 | 2.836107 | 0.01220044 | 28.75306 | 0.9848591 | 1.806952 | (001)
400 | 550 | 0.8390917 | 1.032246 | 0.004404926 | 0.5601633 | 2.332112 | 0.009497299 | 36.93681 | 0.9932116 | 1.621983 | (001)
401 | 551 | 0.9603657 | 1.032091 | 0.003886673 | 0.5658328 | 2.135785 | 0.008372092 | 41.90111 | 0.9962625 | 1.339505 | (001)
402 | 553 | 0.9945063 | 1.031982 | 0.003801573 | 0.5403361 | 2.272803 | 0.008223176 | 42.65991 | 0.9968251 | 1.27144 | (001)
403 | 554 | 0.9445227 | 1.031945 | 0.003854011 | 0.5295088 | 2.891103 | 0.00835141 | 42.00487 | 0.9965345 | 1.241819 | (001)
404 | 555 | 0.7822161 | 1.031806 | 0.003766836 | 0.6457545 | 2.301777 | 0.008007138 | 43.8109 | 0.9953271 | 1.064194 | (001)
405 | 557 | 0.6158375 | 1.03159 | 0.003771569 | 0.7897074 | 2.177796 | 0.007824558 | 44.83319 | 0.9938878 | 0.7506019 | (001)
406 | 558 | 0.499364 | 1.031376 | 0.004259221 | 0.8283223 | 2.047071 | 0.008777891 | 39.96403 | 0.9907709 | 0.6284868 | (001)
407 | 559 | 0.4498472 | 1.031062 | 0.005364929 | 0.527749 | 2.459047 | 0.01162883 | 30.1664 | 0.9925141 | 0.4178856 | (001)
408 | 561 | 0.4538167 | 1.030649 | 0.005907147 | 0.3429744 | 2.253037 | 0.0131914 | 26.59307 | 0.9950712 | 0.2916205 | (001)
409 | 562 | 0.4853827 | 1.030233 | 0.006145606 | 0.2277728 | 2.072464 | 0.01397512 | 25.10175 | 0.9958736 | 0.292118 | (001)
410 | 564 | 0.5155396 | 1.030019 | 0.006317033 | 0.0974314 | 2.056143 | 0.01465709 | 23.9338 | 0.9949071 | 0.4355955 | (001)
411 | 565 | 0.505081 | 1.029531 | 0.006925416 | 7.660793e-10 | 2.666145 | 0.01630811 | 21.51077 | 0.9964302 | 0.2831943 | (001)
412 | 566 | 0.4507772 | 1.027142 | 0.00805917 | 5.170664e-10 | 1.095094 | 0.0189779 | 18.48466 | 0.9867039 | 0.7101702 | (001)
413 | 568 | 0.4425323 | 1.027167 | 0.008130533 | 3.450051e-11 | 1.313673 | 0.01914594 | 18.32242 | 0.9882951 | 0.5955835 | (001)
414 | 569 | 0.4290475 | 1.027538 | 0.008458655 | 2.80384e-11 | 1.075781 | 0.01991861 | 17.61167 | 0.9847444 | 0.6985263 | (001)
415 | 570 | 0.4096361 | 1.028235 | 0.008676369 | 9.524208e-10 | 1.607073 | 0.02043129 | 17.16974 | 0.9794186 | 0.8388446 | (001)
416 | 572 | 0.392201 | 1.029164 | 0.008459585 | 8.406064e-10 | 2.126142 | 0.0199208 | 17.60973 | 0.974657 | 0.9814787 | (001)
417 | 573 | 0.4044134 | 1.029801 | 0.008049887 | 3.352785e-11 | 3.085286 | 0.01895604 | 18.50598 | 0.9718911 | 1.2326 | (001)
418 | 575 | 0.4475556 | 1.029931 | 0.007799149 | 6.450177e-10 | 3.007948 | 0.01836559 | 19.10093 | 0.9739383 | 1.448593 | (001)
419 | 576 | 0.5275155 | 1.029304 | 0.008037613 | 2.553763e-11 | 2.897782 | 0.01892713 | 18.53424 | 0.977707 | 1.65465 | (001)
420 | 577 | 0.6263085 | 1.028428 | 0.007832267 | 7.097101e-13 | 2.574063 | 0.01844358 | 19.02017 | 0.9905372 | 1.006702 | (001)
421 | 579 | 0.6749866 | 1.028043 | 0.007537634 | 4.736073e-11 | 2.145059 | 0.01774977 | 19.76363 | 0.9942549 | 0.7391624 | (001)
422 | 580 | 0.6845341 | 1.027905 | 0.007179339 | 3.5702e-12 | 2.243003 | 0.01690605 | 20.74996 | 0.9953775 | 0.6464723 | (001)
423 | 581 | 0.7051736 | 1.027763 | 0.006721104 | 0.1143357 | 1.156986 | 0.01555432 | 22.55321 | 0.9949767 | 0.7386869 | (001)
424 | 583 | 0.725732 | 1.02775 | 0.006485398 | 0.1931157 | 1.212804 | 0.01482756 | 23.65865 | 0.9941635 | 0.8929125 | (001)
425 | 584 | 0.7054776 | 1.027842 | 0.006488933 | 0.1485718 | 1.222085 | 0.0149382 | 23.48342 | 0.9932415 | 1.011173 | (001)
426 | 585 | 0.6596658 | 1.028341 | 0.006794631 | 5.202019e-10 | 2.570079 | 0.01600013 | 21.92481 | 0.9936962 | 0.8739187 | (001)
427 | 587 | 0.6601828 | 1.029061 | 0.007101716 | 7.828682e-12 | 2.663386 | 0.01672326 | 20.97676 | 0.9909452 | 1.19848 | (001)
428 | 588 | 0.6638029 | 1.030096 | 0.007126805 | 3.162108e-10 | 3.305395 | 0.01678234 | 20.90292 | 0.9743485 | 3.478369 | (001)
429 | 590 | 0.8077066 | 1.03179 | 0.0056032 | 0.632945 | 2.604733 | 0.01193615 | 29.3897 | 0.948029 | 8.523334 | (001)
430 | 591 | 0.8789494 | 1.032384 | 0.004184794 | 1 | 2.733631 | 0.008369588 | 41.91364 | 0.9582336 | 8.276815 | (001)
431 | 592 | 0.8921351 | 1.032732 | 0.003803926 | 0.9737095 | 3.218396 | 0.007643337 | 45.89618 | 0.9686147 | 7.459926 | (001)
432 | 594 | 0.8549708 | 1.032888 | 0.003614537 | 0.8961461 | 4.291333 | 0.007362267 | 47.64836 | 0.9774029 | 5.625687 | (001)
433 | 595 | 0.8192584 | 1.033007 | 0.003483282 | 0.8314686 | 4.291454 | 0.007174859 | 48.89294 | 0.9828065 | 4.342333 | (001)
434 | 596 | 0.7694847 | 1.032973 | 0.003471912 | 0.8112735 | 4.389517 | 0.007176317 | 48.88301 | 0.9844172 | 3.542161 | (001)
435 | 598 | 0.7082946 | 1.032953 | 0.003440949 | 0.8013158 | 4.291462 | 0.007124475 | 49.23871 | 0.9859047 | 2.768401 | (001)
436 | 599 | 0.6759723 | 1.032923 | 0.003463156 | 0.8063896 | 4.025795 | 0.007164221 | 48.96554 | 0.9864571 | 2.389719 | (001)
437 | 601 | 0.6691899 | 1.032897 | 0.00352312 | 0.8075566 | 4.014713 | 0.007286809 | 48.14178 | 0.9863923 | 2.29472 | (001)
438 | 602 | 0.6794715 | 1.032852 | 0.003579801 | 0.8180151 | 3.833096 | 0.007390756 | 47.46469 | 0.9860332 | 2.354457 | (001)
439 | 603 | 0.6886989 | 1.032859 | 0.003686324 | 0.8364284 | 4.221038 | 0.007586597 | 46.23943 | 0.9843009 | 2.575967 | (001)
440 | 605 | 0.4625535 | 1.031078 | 0.005227355 | 0.5144347 | 2.067146 | 0.01135532 | 30.893 | 0.9906718 | 0.5741023 | (001)
441 | 606 | 0.477167 | 1.031163 | 0.005227554 | 0.5933686 | 2.418878 | 0.01120934 | 31.29531 | 0.9858275 | 0.8722766 | (001)
442 | 607 | 0.4969595 | 1.03125 | 0.005062746 | 0.7753883 | 2.202676 | 0.01052898 | 33.31757 | 0.9771953 | 1.352952 | (001)
443 | 609 | 0.5358471 | 1.031383 | 0.00448965 | 1 | 2.474714 | 0.008979299 | 39.06763 | 0.9667441 | 2.143569 | (001)
444 | 610 | 0.5876094 | 1.031479 | 0.004534221 | 1 | 3.207342 | 0.009068443 | 38.68359 | 0.9512066 | 3.816072 | (001)
445 | 612 | 0.6721078 | 1.03143 | 0.0044391 | 1 | 4.390382 | 0.008878199 | 39.51251 | 0.9354354 | 6.871681 | (001)
446 | 613 | 0.7690235 | 1.031333 | 0.004808559 | 1 | 4.962127 | 0.009617119 | 36.47662 | 0.9046486 | 12.54351 | (001)
447 | 614 | 0.7317288 | 1.029267 | 0.008267013 | 1.573522e-09 | 3.36202 | 0.01946733 | 18.01993 | 0.894364 | 15.95216 | (001)
448 | 616 | 0.7870551 | 1.028706 | 0.008705764 | 6.189122e-09 | 2.31297 | 0.02050051 | 17.11177 | 0.8949175 | 17.23825 | (001)
449 | 617 | 0.8045476 | 1.028303 | 0.009001041 | 3.806899e-12 | 0.7933436 | 0.02119583 | 16.55042 | 0.9009498 | 16.18039 | (001)
450 | 618 | 0.8076001 | 1.028105 | 0.009315707 | 1.394267e-10 | 0.7574901 | 0.02193681 | 15.99138 | 0.9033429 | 15.22287 | (001)
451 | 620 | 0.7799848 | 1.028137 | 0.009508658 | 6.900326e-10 | 0.7738822 | 0.02239118 | 15.66688 | 0.9064058 | 13.36675 | (001)
452 | 621 | 0.7426278 | 1.028538 | 0.009524198 | 4.05731e-13 | 1.54081 | 0.02242777 | 15.64132 | 0.9040656 | 12.43811 | (001)
453 | 623 | 0.7073109 | 1.028932 | 0.00951957 | 1.48373e-11 | 1.358356 | 0.02241687 | 15.64892 | 0.8979425 | 12.08985 | (001)
454 | 624 | 0.6704506 | 1.029535 | 0.009288898 | 1.504001e-10 | 2.247524 | 0.02187368 | 16.03753 | 0.8953543 | 11.5189 | (001)
455 | 625 | 0.6285753 | 1.030362 | 0.008682702 | 6.907244e-09 | 3.813386 | 0.0204462 | 17.15722 | 0.8962301 | 10.89502 | (001)
456 | 627 | 0.7581601 | 1.032165 | 0.005628514 | 1 | 4.334306 | 0.01125703 | 31.16275 | 0.901526 | 10.59404 | (001)
457 | 628 | 0.7399245 | 1.032309 | 0.005276781 | 1 | 3.888782 | 0.01055356 | 33.23996 | 0.9238548 | 8.259394 | (001)
458 | 629 | 0.7420545 | 1.032386 | 0.005015027 | 1 | 3.925536 | 0.01003005 | 34.97488 | 0.9378783 | 7.122779 | (001)
459 | 631 | 0.7436513 | 1.032377 | 0.004914064 | 1 | 3.823601 | 0.009828128 | 35.69346 | 0.9429362 | 6.704035 | (001)
460 | 632 | 0.7538002 | 1.032334 | 0.004920007 | 1 | 3.564537 | 0.009840014 | 35.65035 | 0.9474026 | 6.303659 | (001)
461 | 633 | 0.7652849 | 1.032355 | 0.004826021 | 1 | 3.602823 | 0.009652042 | 36.34464 | 0.9506502 | 6.22696 | (001)
462 | 635 | 0.7826589 | 1.032453 | 0.004868644 | 0.9474108 | 3.423132 | 0.009828136 | 35.69343 | 0.9573281 | 5.821235 | (001)
463 | 636 | 0.7894161 | 1.032564 | 0.004771148 | 0.9432179 | 4.093093 | 0.009638422 | 36.39599 | 0.9585035 | 5.934933 | (001)
464 | 638 | 0.783788 | 1.032516 | 0.004792675 | 0.9200919 | 3.8986 | 0.009721237 | 36.08594 | 0.9600156 | 5.714587 | (001)
465 | 639 | 0.7727307 | 1.032505 | 0.004777229 | 0.9069023 | 3.58538 | 0.009712263 | 36.11928 | 0.9623889 | 5.295524 | (001)
466 | 640 | 0.751537 | 1.032474 | 0.004779785 | 0.9344119 | 3.55137 | 0.009670806 | 36.27412 | 0.9591819 | 5.311279 | (001)
467 | 642 | 0.7077855 | 1.032271 | 0.004829728 | 0.9741728 | 3.195466 | 0.009703715 | 36.1511 | 0.9582606 | 4.568517 | (001)
468 | 643 | 0.4366656 | 1.02668 | 0.009414395 | 3.283907e-10 | 1.152416 | 0.02216921 | 15.82375 | 0.9499239 | 2.16576 | (001)
469 | 644 | 0.4071369 | 1.026888 | 0.009229117 | 3.751571e-11 | 1.557915 | 0.02173291 | 16.14142 | 0.9520775 | 1.843217 | (001)
470 | 646 | 0.3837318 | 1.027283 | 0.009129419 | 1.29896e-10 | 1.462778 | 0.02149814 | 16.31769 | 0.9528813 | 1.629396 | (001)
471 | 647 | 0.3616984 | 1.027783 | 0.00891698 | 1.45786e-09 | 2.059994 | 0.02099788 | 16.70644 | 0.9513675 | 1.541692 | (001)
472 | 649 | 0.3388143 | 1.028119 | 0.00866678 | 6.733503e-13 | 2.438099 | 0.02040871 | 17.18874 | 0.9477508 | 1.510907 | (001)
473 | 650 | 0.3178691 | 1.028579 | 0.008250818 | 1.162814e-09 | 2.781567 | 0.01942919 | 18.0553 | 0.9492262 | 1.368883 | (001)
474 | 651 | 0.3097978 | 1.028781 | 0.008097177 | 7.122424e-10 | 3.083931 | 0.0190674 | 18.39789 | 0.9528006 | 1.232086 | (001)
475 | 653 | 0.2968468 | 1.028844 | 0.007953679 | 1.235545e-08 | 3.066783 | 0.01872948 | 18.72982 | 0.9565238 | 1.060028 | (001)
476 | 654 | 0.2954823 | 1.028805 | 0.008011488 | 1.261308e-11 | 3.185114 | 0.01886561 | 18.59467 | 0.9609816 | 0.9307327 | (001)
477 | 655 | 0.301222 | 1.028804 | 0.007921518 | 1.494244e-10 | 3.113127 | 0.01865375 | 18.80587 | 0.9609914 | 0.9794957 | (001)
478 | 657 | 0.3005325 | 1.028759 | 0.007998161 | 4.332986e-09 | 2.871316 | 0.01883423 | 18.62566 | 0.9616229 | 0.9472643 | (001)
479 | 658 | 0.3088283 | 1.028646 | 0.008101999 | 9.648871e-11 | 2.505081 | 0.01907875 | 18.38695 | 0.9589815 | 1.054971 | (001)
480 | 660 | 0.3250155 | 1.028568 | 0.008261339 | 9.483192e-12 | 2.466564 | 0.01945397 | 18.03231 | 0.9538432 | 1.291663 | (001)
481 | 661 | 0.3349135 | 1.02846 | 0.008429529 | 1.542523e-09 | 2.332643 | 0.01985002 | 17.67252 | 0.9460434 | 1.577908 | (001)
482 | 662 | 0.351132 | 1.028457 | 0.008545092 | 6.113249e-10 | 2.007023 | 0.02012215 | 17.43352 | 0.9359589 | 2.045657 | (001)
483 | 664 | 0.3709296 | 1.028542 | 0.008686931 | 1.364451e-10 | 2.068337 | 0.02045616 | 17.14887 | 0.9239319 | 2.69363 | (001)
484 | 665 | 0.3807898 | 1.028722 | 0.008665639 | 7.847458e-10 | 2.283609 | 0.02040602 | 17.191 | 0.9113988 | 3.363114 | (001)
485 | 666 | 0.397816 | 1.029001 | 0.008693544 | 1.634348e-10 | 2.684489 | 0.02047173 | 17.13582 | 0.8939443 | 4.465348 | (001)
486 | 668 | 0.415745 | 1.029452 | 0.008459619 | 4.766676e-11 | 2.999671 | 0.01992088 | 17.60966 | 0.8763348 | 5.993742 | (001)
487 | 669 | 0.4444022 | 1.030253 | 0.007771013 | 0.1145555 | 3.796764 | 0.01798347 | 19.5068 | 0.8589258 | 8.08975 | (001)
488 | 671 | 0.4761776 | 1.032003 | 0.003946599 | 1 | 6.108688 | 0.007893199 | 44.44332 | 0.8996647 | 6.593475 | (001)
489 | 672 | 0.4910238 | 1.03207 | 0.003732177 | 1 | 5.996591 | 0.007464354 | 46.99669 | 0.9180947 | 6.034792 | (001)
490 | 673 | 0.5051043 | 1.032118 | 0.003539871 | 1 | 6.246475 | 0.007079742 | 49.54982 | 0.9353936 | 5.308107 | (001)
491 | 675 | 0.5271724 | 1.032056 | 0.003500024 | 1 | 5.578113 | 0.007000048 | 50.11393 | 0.9487585 | 4.551243 | (001)
492 | 676 | 0.5528805 | 1.032003 | 0.003450318 | 1 | 5.260647 | 0.006900637 | 50.83588 | 0.9596241 | 3.942853 | (001)
493 | 677 | 0.5776884 | 1.031924 | 0.003436207 | 1 | 4.703534 | 0.006872414 | 51.04465 | 0.9644927 | 3.745096 | (001)
494 | 679 | 0.6091772 | 1.031901 | 0.003406282 | 1 | 4.880462 | 0.006812564 | 51.49308 | 0.9688901 | 3.658709 | (001)
495 | 680 | 0.6544957 | 1.031761 | 0.003439308 | 1 | 5.066095 | 0.006878616 | 50.99862 | 0.9694505 | 4.023539 | (001)
496 | 682 | 0.6922771 | 1.031652 | 0.003495883 | 1 | 4.857923 | 0.006991766 | 50.17329 | 0.9666856 | 4.769404 | (001)
497 | 683 | 0.7373553 | 1.031554 | 0.003541686 | 1 | 5.520953 | 0.007083373 | 49.52442 | 0.9569075 | 6.900218 | (001)
498 | 684 | 0.7807751 | 1.031466 | 0.003629907 | 1 | 6.72525 | 0.007259815 | 48.32078 | 0.9456857 | 9.549344 | (001)
499 | 686 | 0.6865038 | 1.031586 | 0.002834027 | 1 | 5.94599 | 0.005668054 | 61.89072 | 0.9673028 | 5.578157 | (001)
500 | 687 | 0.6667116 | 1.03156 | 0.002853887 | 1 | 6.197743 | 0.005707774 | 61.46003 | 0.9638423 | 5.767196 | (001)
501 | 688 | 0.6655107 | 1.031536 | 0.00290965 | 1 | 5.891355 | 0.0058193 | 60.28216 | 0.9613676 | 6.017886 | (001)
502 | 690 | 0.6571842 | 1.031522 | 0.002947907 | 1 | 5.89082 | 0.005895815 | 59.49983 | 0.9600946 | 5.983107 | (001)
503 | 691 | 0.6557875 | 1.031485 | 0.002889482 | 1 | 5.744499 | 0.005778964 | 60.70291 | 0.9593867 | 6.119967 | (001)
504 | 693 | 0.6316129 | 1.031476 | 0.002932926 | 1 | 5.676694 | 0.005865851 | 59.80375 | 0.9557232 | 6.125103 | (001)
505 | 694 | 0.6181735 | 1.031468 | 0.00300234 | 1 | 5.826446 | 0.006004681 | 58.42108 | 0.9515514 | 6.315868 | (001)
506 | 695 | 0.6053261 | 1.031442 | 0.003104814 | 1 | 5.971517 | 0.006209627 | 56.49292 | 0.9460723 | 6.560306 | (001)
507 | 697 | 0.6082829 | 1.0314 | 0.003174959 | 1 | 5.806564 | 0.006349918 | 55.2448 | 0.9400421 | 7.222952 | (001)
508 | 698 | 0.6045171 | 1.031393 | 0.003124896 | 1 | 5.521144 | 0.006249793 | 56.12985 | 0.9413717 | 7.049481 | (001)
509 | 699 | 0.6041329 | 1.031395 | 0.003081409 | 1 | 5.812285 | 0.006162818 | 56.92201 | 0.9398105 | 7.328024 | (001)
510 | 701 | 0.6045212 | 1.031357 | 0.003116833 | 1 | 5.983171 | 0.006233666 | 56.27506 | 0.9358085 | 7.740252 | (001)
511 | 702 | 0.5981262 | 1.031321 | 0.00311055 | 1 | 5.722549 | 0.006221101 | 56.38873 | 0.9307427 | 8.185399 | (001)
512 | 703 | 0.5938981 | 1.03128 | 0.003234828 | 1 | 5.974345 | 0.006469655 | 54.22236 | 0.9259519 | 8.363194 | (001)
513 | 705 | 0.5940238 | 1.03118 | 0.003468565 | 1 | 5.5911 | 0.00693713 | 50.56846 | 0.9185728 | 8.669814 | (001)
514 | 706 | 0.502211 | 1.029873 | 0.00608922 | 5.33944e-08 | 5.240899 | 0.01433902 | 24.46471 | 0.9125285 | 8.693535 | (001)
515 | 708 | 0.4993548 | 1.029498 | 0.006360286 | 2.619122e-09 | 4.247043 | 0.01497733 | 23.42206 | 0.9199681 | 7.419461 | (001)
516 | 709 | 0.4879213 | 1.029114 | 0.006583533 | 3.889917e-09 | 3.400004 | 0.01550304 | 22.62782 | 0.9313911 | 5.7633 | (001)
517 | 710 | 0.482815 | 1.028874 | 0.006668975 | 9.436187e-10 | 3.468165 | 0.01570424 | 22.33792 | 0.9405144 | 4.775727 | (001)
518 | 712 | 0.4805801 | 1.028543 | 0.00682994 | 1.575655e-10 | 3.473547 | 0.01608328 | 21.81147 | 0.9493186 | 3.887077 | (001)
519 | 713 | 0.4705036 | 1.028217 | 0.006918612 | 2.306877e-12 | 2.497306 | 0.01629209 | 21.53192 | 0.9579915 | 3.011788 | (001)
520 | 714 | 0.459257 | 1.027947 | 0.006867877 | 1.244627e-10 | 1.98439 | 0.01617261 | 21.69099 | 0.9657385 | 2.339684 | (001)
521 | 716 | 0.4526792 | 1.027735 | 0.00694623 | 1.059913e-11 | 2.417499 | 0.01635712 | 21.44631 | 0.9658581 | 2.237211 | (001)
522 | 717 | 0.443139 | 1.027578 | 0.006837861 | 2.296657e-11 | 2.227866 | 0.01610193 | 21.7862 | 0.9709555 | 1.846718 | (001)
523 | 719 | 0.4367406 | 1.027335 | 0.006772139 | 1.503219e-10 | 2.828273 | 0.01594717 | 21.99763 | 0.9716296 | 1.772129 | (001)
524 | 720 | 0.42672 | 1.027328 | 0.006750951 | 3.83326e-10 | 2.476383 | 0.01589727 | 22.06667 | 0.9752091 | 1.477415 | (001)
525 | 721 | 0.4195413 | 1.027258 | 0.006737941 | 1.141953e-09 | 2.092701 | 0.01586664 | 22.10928 | 0.9747122 | 1.459912 | (001)
526 | 723 | 0.4049507 | 1.027262 | 0.006757059 | 3.318252e-09 | 2.470025 | 0.01591166 | 22.04672 | 0.9772208 | 1.218865 | (001)
527 | 724 | 0.3918249 | 1.027346 | 0.006780065 | 6.72273e-09 | 2.585441 | 0.01596583 | 21.97192 | 0.9783286 | 1.080497 | (001)
528 | 725 | 0.381112 | 1.027402 | 0.006832784 | 1.845226e-10 | 2.478226 | 0.01608998 | 21.80239 | 0.9791269 | 0.9749855 | (001)
529 | 727 | 0.3764244 | 1.027518 | 0.00700584 | 1.649864e-11 | 2.566946 | 0.01649749 | 21.26383 | 0.9798101 | 0.8935882 | (001)
530 | 728 | 0.3769866 | 1.027711 | 0.006973436 | 8.294376e-11 | 2.253292 | 0.01642119 | 21.36264 | 0.9806316 | 0.8630983 | (001)
531 | 730 | 0.3788789 | 1.027825 | 0.006929052 | 6.705314e-11 | 2.472067 | 0.01631667 | 21.49948 | 0.9815317 | 0.8369115 | (001)
532 | 731 | 0.3768372 | 1.027979 | 0.006922469 | 3.791845e-11 | 2.068045 | 0.01630117 | 21.51992 | 0.9816276 | 0.8238636 | (001)
533 | 732 | 0.384107 | 1.028037 | 0.006874241 | 2.280983e-09 | 2.685727 | 0.0161876 | 21.6709 | 0.983431 | 0.7775203 | (001)
534 | 734 | 0.3935633 | 1.028108 | 0.006866865 | 1.653427e-11 | 2.424942 | 0.01617023 | 21.69418 | 0.9827051 | 0.8532562 | (001)
535 | 735 | 0.4000978 | 1.028262 | 0.006827867 | 4.987122e-13 | 2.605246 | 0.0160784 | 21.81809 | 0.9838051 | 0.8304095 | (001)
536 | 736 | 0.4121619 | 1.028388 | 0.006795075 | 8.18382e-11 | 2.742992 | 0.01600118 | 21.92338 | 0.9832226 | 0.9186191 | (001)
537 | 738 | 0.4222083 | 1.028487 | 0.006785032 | 5.089595e-12 | 2.781991 | 0.01597753 | 21.95583 | 0.9840842 | 0.9151801 | (001)
538 | 739 | 0.4361474 | 1.028508 | 0.006676124 | 6.92707e-12 | 3.048728 | 0.01572107 | 22.314 | 0.9851514 | 0.927372 | (001)
539 | 740 | 0.4451506 | 1.02854 | 0.006719581 | 2.26652e-13 | 3.01621 | 0.0158234 | 22.16969 | 0.9842152 | 1.020233 | (001)
540 | 742 | 0.4539729 | 1.028659 | 0.006710218 | 5.924449e-09 | 3.330179 | 0.01580136 | 22.20062 | 0.9840318 | 1.075707 | (001)
541 | 743 | 0.4682287 | 1.028789 | 0.006654494 | 7.705073e-10 | 3.368074 | 0.01567014 | 22.38653 | 0.9839845 | 1.158655 | (001)
542 | 745 | 0.4847443 | 1.02894 | 0.006610212 | 4.132361e-12 | 3.524082 | 0.01556586 | 22.5365 | 0.9828622 | 1.340581 | (001)
543 | 746 | 0.4950643 | 1.029133 | 0.006640805 | 4.662011e-10 | 3.857591 | 0.0156379 | 22.43267 | 0.9793497 | 1.682551 | (001)
544 | 747 | 0.4938926 | 1.029345 | 0.006602085 | 4.73771e-12 | 3.987788 | 0.01554672 | 22.56424 | 0.9741507 | 2.12169 | (001)
545 | 749 | 0.5010579 | 1.029607 | 0.006541067 | 5.854071e-08 | 4.439595 | 0.01540304 | 22.77473 | 0.9666387 | 2.871502 | (001)
546 | 750 | 0.5204478 | 1.029863 | 0.006423729 | 0.03097702 | 4.915341 | 0.01505612 | 23.29949 | 0.9595621 | 3.776802 | (001)
547 | 751 | 0.5595682 | 1.030252 | 0.006032917 | 0.2475762 | 4.536523 | 0.01367647 | 25.64989 | 0.954265 | 4.526922 | (001)
548 | 753 | 0.5831644 | 1.030515 | 0.005771432 | 0.4056199 | 4.373228 | 0.01276005 | 27.49206 | 0.9481767 | 5.195451 | (001)
549 | 754 | 0.6480882 | 1.031228 | 0.004049491 | 1 | 4.289371 | 0.008098983 | 43.31408 | 0.9469635 | 5.66334 | (001)
550 | 755 | 0.6135206 | 1.031429 | 0.003711745 | 1 | 5.503967 | 0.007423491 | 47.25539 | 0.948178 | 5.47143 | (001)
551 | 757 | 0.5972742 | 1.031483 | 0.003655136 | 1 | 5.816519 | 0.007310271 | 47.98727 | 0.9465766 | 5.465013 | (001)
552 | 758 | 0.5807453 | 1.031481 | 0.003593072 | 1 | 6.246312 | 0.007186144 | 48.81616 | 0.9466721 | 5.247067 | (001)
553 | 760 | 0.5544871 | 1.031499 | 0.003474599 | 1 | 6.675767 | 0.006949197 | 50.48064 | 0.9457443 | 5.046068 | (001)
554 | 761 | 0.5404817 | 1.031471 | 0.003569109 | 1 | 6.602283 | 0.007138218 | 49.14391 | 0.940332 | 5.15162 | (001)
555 | 762 | 0.5139416 | 1.031459 | 0.003539028 | 1 | 6.780671 | 0.007078057 | 49.56162 | 0.9377048 | 4.913529 | (001)
556 | 764 | 0.5063614 | 1.03139 | 0.003689455 | 1 | 7.497558 | 0.00737891 | 47.54089 | 0.9328495 | 4.939616 | (001)
557 | 765 | 0.4846111 | 1.031348 | 0.003794754 | 1 | 6.844767 | 0.007589508 | 46.2217 | 0.9266871 | 4.820898 | (001)
558 | 766 | 0.4598749 | 1.031297 | 0.003899061 | 1 | 6.880472 | 0.007798122 | 44.98518 | 0.9179781 | 4.762509 | (001)
559 | 768 | 0.461054 | 1.03115 | 0.004200261 | 1 | 7.410033 | 0.008400522 | 41.7593 | 0.8993135 | 5.54365 | (001)
560 | 769 | 0.4494106 | 1.031147 | 0.004374459 | 1 | 7.998182 | 0.008748918 | 40.09638 | 0.8871872 | 5.748024 | (001)
561 | 771 | 0.4612056 | 1.030869 | 0.005033241 | 1 | 7.423488 | 0.01006648 | 34.84832 | 0.8706334 | 6.061572 | (001)
562 | 772 | 0.5054046 | 1.030157 | 0.006280113 | 1 | 5.276023 | 0.01256023 | 27.92943 | 0.8535457 | 6.463452 | (001)
563 | 773 | 0.5102421 | 1.029889 | 0.006637037 | 1 | 5.337864 | 0.01327407 | 26.42745 | 0.8436534 | 6.651909 | (001)
564 | 775 | 0.4286407 | 1.027172 | 0.01047162 | 2.372635e-09 | 3.108537 | 0.02465879 | 14.22616 | 0.8359037 | 6.854576 | (001)
565 | 776 | 0.4299821 | 1.02697 | 0.01062446 | 8.473536e-09 | 3.094994 | 0.0250187 | 14.02151 | 0.8417146 | 6.490347 | (001)
566 | 777 | 0.4363158 | 1.02646 | 0.01106506 | 1.237316e-09 | 2.649888 | 0.02605622 | 13.46319 | 0.8438193 | 6.245854 | (001)
567 | 779 | 0.4356779 | 1.026397 | 0.01112744 | 5.957596e-10 | 2.616397 | 0.02620313 | 13.38771 | 0.8418148 | 6.277184 | (001)
568 | 780 | 0.4288123 | 1.026093 | 0.01130964 | 5.276757e-11 | 1.967175 | 0.02663217 | 13.17204 | 0.8530575 | 5.451715 | (001)
569 | 782 | 0.4293677 | 1.026229 | 0.01102063 | 1.040831e-10 | 2.164838 | 0.0259516 | 13.51747 | 0.8638105 | 5.171391 | (001)
570 | 783 | 0.4274275 | 1.02638 | 0.01081654 | 1.184596e-10 | 2.338378 | 0.02547101 | 13.77252 | 0.876785 | 4.678146 | (001)
571 | 784 | 0.4238898 | 1.026525 | 0.01064415 | 1.714537e-09 | 2.430091 | 0.02506505 | 13.99558 | 0.8786404 | 4.614634 | (001)
572 | 786 | 0.4216346 | 1.02658 | 0.01043401 | 8.897549e-12 | 2.759616 | 0.02457021 | 14.27745 | 0.8860359 | 4.362073 | (001)
573 | 787 | 0.4197071 | 1.026505 | 0.01034154 | 6.779077e-12 | 2.366691 | 0.02435247 | 14.40511 | 0.9023613 | 3.6726 | (001)
574 | 788 | 0.4170488 | 1.026505 | 0.01012297 | 4.01975e-10 | 2.474464 | 0.02383778 | 14.71613 | 0.9175713 | 3.091711 | (001)
575 | 790 | 0.4173782 | 1.026369 | 0.009935442 | 7.419654e-11 | 2.399906 | 0.02339618 | 14.9939 | 0.9329133 | 2.535828 | (001)
576 | 791 | 0.4195883 | 1.026194 | 0.009896265 | 8.049708e-09 | 2.139717 | 0.02330392 | 15.05326 | 0.939689 | 2.296916 | (001)
577 | 793 | 0.4269735 | 1.02608 | 0.009732956 | 1.8407e-11 | 2.035873 | 0.02291936 | 15.30583 | 0.9460794 | 2.154802 | (001)
578 | 794 | 0.4321934 | 1.025865 | 0.009631704 | 1.360259e-10 | 1.235977 | 0.02268093 | 15.46674 | 0.9517843 | 1.983556 | (001)
579 | 795 | 0.4371193 | 1.025442 | 0.009579974 | 1.018787e-10 | 0.7135167 | 0.02255912 | 15.55025 | 0.9467413 | 2.265085 | (001)
580 | 797 | 0.4400771 | 1.025428 | 0.009528047 | 1.344588e-10 | 0.8013365 | 0.02243684 | 15.635 | 0.9385704 | 2.689465 | (001)
581 | 798 | 0.4490329 | 1.025281 | 0.009436921 | 2.966885e-10 | 0.4683105 | 0.02222225 | 15.78598 | 0.9240698 | 3.553864 | (001)
582 | 799 | 0.4571201 | 1.025213 | 0.009429067 | 4.157674e-12 | 0.3954427 | 0.02220376 | 15.79913 | 0.9168738 | 4.067344 | (001)

## (011)
Frame | Time (s) | Amplitude | Center q (A^-1) | Sigma | Fraction | Background | FWHM (A^-1) | Scherrer Size (nm) | R_squared | RedChi | HKL
0 | 0 | 0.000106481 | 1.448307 | 0.001473719 | 2.241025e-07 | 1.484454 | 0.003470342 | 101.0851 | 0.6312262 | 0.0004390254 | (011)
1 | 1 | 0.0007425081 | 1.462357 | 0.0154318 | 2.036316e-12 | 1.474467 | 0.03633911 | 9.653509 | 0.5563554 | 0.0006138973 | (011)
2 | 3 | 0.0003821848 | 1.457253 | 0.002049718 | 0.754951 | 1.270151 | 0.004277656 | 82.00752 | 0.5598851 | 0.0003636602 | (011)
3 | 4 | 8.65974e-15 | 1.455177 | 0.001822288 | 0.6177891 | 1.172751 | 0.003891708 | 90.14037 | 0.2425883 | 0.000772887 | (011)
4 | 5 | 0.001982969 | 1.436249 | 0.01203651 | 3.5972e-11 | -0.8235766 | 0.02834383 | 12.37659 | 0.8526568 | 0.001684627 | (011)
5 | 7 | 0.002181138 | 1.440774 | 0.01401351 | 3.490025e-11 | -1.456882 | 0.03299929 | 10.63053 | 0.898328 | 0.002152116 | (011)
6 | 8 | 0.0006330464 | 1.462386 | 0.004059768 | 1.159917e-10 | -1.336112 | 0.009560023 | 36.69447 | 0.909686 | 0.001778453 | (011)
7 | 10 | 0.0004437294 | 1.445395 | 0.003463897 | 4.85354e-08 | -1.232057 | 0.008156854 | 43.00677 | 0.8741617 | 0.002303724 | (011)
8 | 11 | 0.0006159407 | 1.457856 | 0.001447337 | 3.357364e-10 | -1.370524 | 0.003408217 | 102.9277 | 0.9034368 | 0.00182814 | (011)
9 | 12 | 6.278533e-12 | 1.454926 | 0.004290199 | 0.3653143 | -2.073439 | 0.009546547 | 36.74626 | 0.8922824 | 0.002792487 | (011)
10 | 14 | 0.001671447 | 1.448679 | 0.0143388 | 1.954847e-09 | -2.115284 | 0.03376528 | 10.38937 | 0.9272055 | 0.001806707 | (011)
11 | 15 | 6.235013e-13 | 1.453756 | 0.001786585 | 0.02476596 | -3.421809 | 0.004191386 | 83.69546 | 0.7645411 | 0.01233829 | (011)
12 | 16 | 1.576295e-12 | 1.455971 | 0.003060282 | 0.1052133 | -3.698383 | 0.007092168 | 49.46301 | 0.7865818 | 0.01181946 | (011)
13 | 18 | 1.150857e-12 | 1.455201 | 0.00263912 | 0.0180078 | -3.454993 | 0.006197791 | 56.6008 | 0.8024226 | 0.009715132 | (011)
14 | 19 | 4.93319e-05 | 1.459556 | 0.0009120218 | 4.203487e-07 | -2.815703 | 0.002147647 | 163.3415 | 0.797109 | 0.007685444 | (011)
15 | 20 | 0.001171173 | 1.451328 | 0.003638811 | 2.345421e-09 | -3.285743 | 0.008568744 | 40.93948 | 0.8291407 | 0.007384762 | (011)
16 | 22 | 3.841372e-14 | 1.456803 | 0.002496856 | 0.0447233 | -3.177148 | 0.005840025 | 60.06823 | 0.7895373 | 0.00883993 | (011)
17 | 23 | 8.437695e-15 | 1.454282 | 0.002923413 | 2.342105e-06 | -3.377556 | 0.00688411 | 50.95792 | 0.7765246 | 0.01023629 | (011)
18 | 25 | 1.665335e-14 | 1.456612 | 0.002006502 | 0.001544341 | -2.838671 | 0.004723851 | 74.26143 | 0.6999266 | 0.01210153 | (011)
19 | 26 | 9.970691e-12 | 1.455874 | 0.004052452 | 0.7979898 | -3.030492 | 0.008395372 | 41.78492 | 0.8154519 | 0.006782528 | (011)
20 | 27 | 5.329071e-15 | 1.456715 | 0.0008925361 | 0.2227926 | -2.75279 | 0.002031206 | 172.7053 | 0.6552949 | 0.01393551 | (011)
21 | 29 | 6.568524e-12 | 1.4543 | 0.002473074 | 0.02607123 | -2.816023 | 0.005800766 | 60.47476 | 0.7092635 | 0.01104795 | (011)
22 | 30 | 1.756595e-12 | 1.455276 | 0.00159721 | 0.004664443 | -2.798164 | 0.003758499 | 93.33513 | 0.7640402 | 0.00819282 | (011)
23 | 31 | 1.421085e-14 | 1.456846 | 0.0006567489 | 0.1147272 | -2.464284 | 0.001519791 | 230.8212 | 0.6964892 | 0.009871388 | (011)
24 | 33 | 9.562573e-12 | 1.453176 | 0.001949636 | 0.4026916 | -2.137354 | 0.004312471 | 81.34546 | 0.6208637 | 0.01170565 | (011)
25 | 34 | 2.231682e-11 | 1.457133 | 0.002063089 | 0.07611526 | -2.389188 | 0.004802485 | 73.0455 | 0.7084711 | 0.008874888 | (011)
26 | 35 | 4.05298e-12 | 1.453815 | 0.005171035 | 0.4143312 | -2.377854 | 0.01141665 | 30.72706 | 0.7155841 | 0.00849529 | (011)
27 | 37 | 2.300382e-12 | 1.455462 | 0.001216208 | 0.1057965 | -2.157672 | 0.002818296 | 124.4723 | 0.6979452 | 0.008289643 | (011)
28 | 38 | 6.120437e-12 | 1.456876 | 0.003024952 | 0.531669 | -2.658849 | 0.006552571 | 53.53623 | 0.6338659 | 0.01405569 | (011)
29 | 40 | 2.220446e-16 | 1.453627 | 0.002936052 | 0.4077528 | -1.778744 | 0.006489089 | 54.05997 | 0.6189585 | 0.00955596 | (011)
30 | 41 | 0.0005204388 | 1.453556 | 0.001531697 | 1.481686e-08 | -2.32935 | 0.00360687 | 97.25882 | 0.6476402 | 0.01119556 | (011)
31 | 42 | 1.887379e-14 | 1.454529 | 0.002088169 | 0.09866975 | -2.555676 | 0.004844155 | 72.41716 | 0.6780935 | 0.01084284 | (011)
32 | 44 | 7.292611e-12 | 1.455089 | 0.004141052 | 0.4974667 | -2.437353 | 0.00902049 | 38.88923 | 0.7378862 | 0.007684674 | (011)
33 | 45 | 9.547918e-15 | 1.453442 | 0.003290896 | 0.5697402 | -2.613519 | 0.007084195 | 49.51867 | 0.6266006 | 0.01392867 | (011)
34 | 46 | 2.047695e-12 | 1.459498 | 0.0013417 | 0.06850999 | -2.61846 | 0.003126847 | 112.1897 | 0.6399613 | 0.0131917 | (011)
35 | 48 | 8.31557e-13 | 1.455765 | 0.002337415 | 0.0191959 | -2.24941 | 0.005488272 | 63.9181 | 0.6936859 | 0.008644496 | (011)
36 | 49 | 1.031619e-12 | 1.454213 | 0.002528202 | 0.489182 | -2.377156 | 0.005514637 | 63.61251 | 0.6873608 | 0.009509521 | (011)
37 | 51 | 1.275424e-12 | 1.454881 | 0.002554893 | 0.1398438 | -2.165328 | 0.005889541 | 59.5632 | 0.673416 | 0.009144785 | (011)
38 | 52 | 3.675282e-12 | 1.454749 | 0.002553564 | 0.4738164 | -2.210018 | 0.00558388 | 62.82369 | 0.6525873 | 0.01016689 | (011)
39 | 53 | 1.998401e-15 | 1.453839 | 0.000664983 | 0.2014866 | -2.214416 | 0.001518375 | 231.0365 | 0.6645506 | 0.00966163 | (011)
40 | 55 | 5.77316e-15 | 1.45132 | 0.002493258 | 0.01477443 | -2.243959 | 0.005858103 | 59.88286 | 0.6702261 | 0.009557634 | (011)
41 | 56 | 2.220446e-16 | 1.453882 | 0.001989079 | 0.2242153 | -2.202806 | 0.004525679 | 77.51322 | 0.6487535 | 0.01032562 | (011)
42 | 57 | 8.149037e-14 | 1.455746 | 0.004044093 | 0.462081 | -2.109241 | 0.008860061 | 39.5934 | 0.6868805 | 0.008244681 | (011)
43 | 59 | 8.326673e-14 | 1.455155 | 0.001806575 | 0.223091 | -1.990469 | 0.004111155 | 85.3288 | 0.6081833 | 0.01093052 | (011)
44 | 60 | 5.636158e-12 | 1.456613 | 0.002854587 | 0.01919789 | -2.51701 | 0.006702593 | 52.33794 | 0.7600534 | 0.006991414 | (011)
45 | 61 | 6.561567e-06 | 1.455257 | 0.0006220707 | 5.606556e-06 | -1.89824 | 0.001464863 | 239.4762 | 0.6897861 | 0.007295717 | (011)
46 | 63 | 3.330669e-15 | 1.453854 | 0.00237083 | 0.7781603 | -2.337012 | 0.004928275 | 71.18108 | 0.6836803 | 0.009378319 | (011)
47 | 64 | 3.397282e-13 | 1.455046 | 0.002876636 | 0.1229956 | -1.736186 | 0.006648421 | 52.7644 | 0.6985703 | 0.006313916 | (011)
48 | 66 | 8.815171e-14 | 1.457358 | 0.001963402 | 0.04610736 | -2.553839 | 0.004591336 | 76.40475 | 0.6882125 | 0.01015211 | (011)
49 | 67 | 4.234835e-12 | 1.455043 | 0.002304565 | 0.5164385 | -1.999996 | 0.005004542 | 70.09631 | 0.6906149 | 0.007497419 | (011)
50 | 68 | 1.207723e-11 | 1.455858 | 0.002385291 | 0.09375285 | -1.795297 | 0.005537584 | 63.34891 | 0.6863376 | 0.006871212 | (011)
51 | 70 | 2.569056e-13 | 1.454419 | 0.004838998 | 0.6914264 | -1.65939 | 0.01020781 | 34.36584 | 0.6088036 | 0.00895466 | (011)
52 | 71 | 2.670975e-12 | 1.455494 | 0.002483287 | 0.004901525 | -1.645541 | 0.005843375 | 60.03379 | 0.6128446 | 0.008660685 | (011)
53 | 72 | 1.620926e-14 | 1.452521 | 0.000525695 | 0.418789 | -1.755524 | 0.001159802 | 302.4655 | 0.5935492 | 0.01003279 | (011)
54 | 74 | 3.385055e-05 | 1.455295 | 0.0005153718 | 1.496788e-10 | -1.888096 | 0.001213608 | 289.0554 | 0.6587083 | 0.008259206 | (011)
55 | 75 | 1.377787e-12 | 1.456026 | 0.001955627 | 0.002189925 | -2.194151 | 0.00460363 | 76.20073 | 0.6712384 | 0.009152115 | (011)
56 | 77 | 0.0007956278 | 1.453049 | 0.001540937 | 4.451299e-09 | -1.750332 | 0.00362863 | 96.6756 | 0.6586202 | 0.007602006 | (011)
57 | 78 | 2.815918e-05 | 1.450978 | 0.0005439333 | 2.894852e-08 | -1.741926 | 0.001280865 | 273.8774 | 0.6589109 | 0.007463065 | (011)
58 | 79 | 7.878143e-13 | 1.452921 | 0.002766236 | 0.03974641 | -1.711761 | 0.006474976 | 54.17779 | 0.6200974 | 0.008643942 | (011)
59 | 81 | 3.387735e-12 | 1.458165 | 0.002989268 | 0.1930954 | -1.429212 | 0.006834382 | 51.3287 | 0.590556 | 0.008083727 | (011)
60 | 82 | 5.995204e-14 | 1.455329 | 0.002579067 | 0.03175962 | -1.531519 | 0.006044175 | 58.03934 | 0.6867734 | 0.005709704 | (011)
61 | 83 | 0.0004087004 | 1.451193 | 0.003033964 | 1.093328e-09 | -1.362809 | 0.00714444 | 49.10111 | 0.5964862 | 0.007628596 | (011)
62 | 85 | 1.539879e-12 | 1.453828 | 0.002926157 | 0.007854754 | -1.327634 | 0.006882418 | 50.97045 | 0.5913185 | 0.00759148 | (011)
63 | 86 | 7.887006e-05 | 1.459613 | 0.0005979053 | 1.902333e-08 | -1.854441 | 0.001407959 | 249.1549 | 0.7154994 | 0.006071011 | (011)
64 | 87 | 3.264056e-14 | 1.452346 | 0.005261346 | 0.07384068 | -0.6424931 | 0.01225168 | 28.63281 | 0.5516342 | 0.005247187 | (011)
65 | 89 | 0.000143847 | 1.461106 | 0.00148847 | 2.224831e-11 | -1.313332 | 0.003505079 | 100.0833 | 0.7311343 | 0.003995437 | (011)
66 | 90 | 0.0002937906 | 1.462724 | 0.001420243 | 7.603797e-10 | -0.5597405 | 0.003344417 | 104.8912 | 0.7367562 | 0.002192303 | (011)
67 | 92 | 0.03175714 | 1.432732 | 0.008095793 | 0.7010817 | -0.7553242 | 0.01705024 | 20.57448 | 0.9730487 | 0.00376019 | (011)
68 | 93 | 0.04231914 | 1.433604 | 0.006943434 | 0.4987071 | -0.003082445 | 0.01512189 | 23.19816 | 0.9724977 | 0.01024718 | (011)
69 | 94 | 0.04959666 | 1.433548 | 0.006697613 | 0.6205578 | -0.5522493 | 0.01429695 | 24.5367 | 0.9596725 | 0.01952566 | (011)
70 | 96 | 5.316858e-12 | 1.454104 | 0.003178462 | 0.9812583 | 4.274839 | 0.00637806 | 55.00104 | 0.01603592 | 0.5230118 | (011)
71 | 97 | 0.04893725 | 1.434164 | 0.006416267 | 0.4121548 | -0.3331115 | 0.01417083 | 24.75507 | 0.9637469 | 0.02161244 | (011)
72 | 98 | 2.514288e-09 | 1.453454 | 0.002962799 | 0.9978028 | 4.855338 | 0.005927907 | 59.17771 | 0.01879053 | 0.6618487 | (011)
73 | 100 | 0.05957347 | 1.435673 | 0.006693981 | 0.7651093 | -0.4016297 | 0.01394586 | 25.15441 | 0.9796483 | 0.01225272 | (011)
74 | 101 | 0.03328695 | 1.453321 | 0.007632824 | 0.5996362 | 0.1481567 | 0.01634994 | 21.45573 | 0.9804905 | 0.003745747 | (011)
75 | 103 | 0.03634165 | 1.452616 | 0.007757149 | 0.5475399 | 0.1234494 | 0.01675965 | 20.93123 | 0.9875467 | 0.002901508 | (011)
76 | 104 | 0.03301444 | 1.45308 | 0.007878157 | 0.4486935 | 0.1482213 | 0.0172974 | 20.2805 | 0.9832218 | 0.003474059 | (011)
77 | 105 | 0.0363324 | 1.45302 | 0.007757707 | 0.5914634 | -0.07715227 | 0.01663995 | 21.08179 | 0.9810229 | 0.004287374 | (011)
78 | 107 | 0.03784127 | 1.453363 | 0.007133168 | 0.8654211 | 0.02310839 | 0.01460695 | 24.01596 | 0.9813276 | 0.003906522 | (011)
79 | 108 | 0.0375675 | 1.453359 | 0.00666688 | 0.8954673 | -0.322533 | 0.01358104 | 25.83013 | 0.9851669 | 0.003230493 | (011)
80 | 109 | 0.03812476 | 1.452916 | 0.007689063 | 0.6577433 | -0.6140697 | 0.01631188 | 21.50579 | 0.9848937 | 0.003581493 | (011)
81 | 111 | 0.04222223 | 1.452749 | 0.007617881 | 0.7823949 | -0.03969598 | 0.01582394 | 22.16893 | 0.9851025 | 0.003855163 | (011)
82 | 112 | 0.04003106 | 1.452446 | 0.00738311 | 0.7415022 | -0.03825591 | 0.0154434 | 22.7152 | 0.984353 | 0.003941542 | (011)
83 | 114 | 0.04327279 | 1.452719 | 0.007269577 | 0.908362 | -0.3404984 | 0.01477552 | 23.74196 | 0.9877984 | 0.003103 | (011)
84 | 115 | 0.03981379 | 1.452896 | 0.007661689 | 0.6385071 | -0.1235052 | 0.0163061 | 21.51341 | 0.987108 | 0.003377085 | (011)
85 | 116 | 0.04359972 | 1.452367 | 0.007731752 | 0.7715786 | -0.3868847 | 0.01609015 | 21.80215 | 0.9818937 | 0.004983497 | (011)
86 | 118 | 0.0442233 | 1.45263 | 0.007674105 | 0.8090349 | -0.02254385 | 0.01586819 | 22.10711 | 0.9852408 | 0.004040648 | (011)
87 | 119 | 0.04213412 | 1.452858 | 0.007637383 | 0.7207782 | -0.08988645 | 0.01603143 | 21.88201 | 0.9867979 | 0.00359625 | (011)
88 | 120 | 0.0390726 | 1.452463 | 0.008138398 | 0.5488943 | 0.002585107 | 0.01757944 | 19.95513 | 0.9897588 | 0.002590974 | (011)
89 | 122 | 0.04457797 | 1.4524 | 0.007385658 | 0.7739214 | -0.2938051 | 0.01536377 | 22.83293 | 0.988653 | 0.003422003456 | (011)
90 | 123 | 0.04569303 | 1.452193 | 0.007604588 | 0.8484486 | -0.6719061 | 0.0156181 | 22.46111 | 0.986125 | 0.003961209 | (011)
91 | 125 | 0.04149066 | 1.451933 | 0.007885049 | 0.6409554 | -0.1225981 | 0.01677462 | 20.91254 | 0.9872646 | 0.003480249 | (011)
92 | 126 | 0.04242632 | 1.452214 | 0.008087044 | 0.6572773 | -0.09806427 | 0.01715751 | 20.44585 | 0.9841752 | 0.004327953 | (011)
93 | 127 | 0.04498146 | 1.451414 | 0.007988456 | 0.7710201 | -0.8383555 | 0.01662595 | 21.09954 | 0.9895014 | 0.002937353 | (011)
94 | 129 | 0.04121747 | 1.451497 | 0.00839329 | 0.5653452 | -0.07300891 | 0.01808103 | 19.40155 | 0.9881096 | 0.003173303 | (011)
95 | 130 | 0.04742878 | 1.452334 | 0.007889394 | 0.8392644 | 0.2538575 | 0.01622874 | 21.61597 | 0.9889152 | 0.003248178 | (011)
96 | 131 | 0.04764235 | 1.452041 | 0.008185287 | 0.8154544 | -0.01004675 | 0.01690655 | 20.74935 | 0.9900079 | 0.002885589 | (011)
97 | 133 | 0.04240255 | 1.451778 | 0.009004877 | 0.3736921 | 0.159783 | 0.02001088 | 17.53046 | 0.9925266 | 0.002278897 | (011)
98 | 134 | 0.04754106 | 1.451549 | 0.008064365 | 0.7616895 | 0.4161228 | 0.01681063 | 20.86774 | 0.9891541 | 0.003349626 | (011)
99 | 136 | 0.04985902 | 1.451638 | 0.008635883 | 0.6806583 | -0.1919809 | 0.01825029 | 19.22161 | 0.9915826 | 0.00283315 | (011)
100 | 137 | 0.04766196 | 1.451669 | 0.008457097 | 0.7297498 | 0.3285859 | 0.01772515 | 19.79109 | 0.9880563 | 0.003604154 | (011)
101 | 138 | 0.04829898 | 1.451732 | 0.009242558 | 0.5231243 | -0.3111907 | 0.020049 | 17.49713 | 0.9931209 | 0.002309129 | (011)
102 | 140 | 0.05067963 | 1.451436 | 0.007774772 | 0.908123 | -0.432095 | 0.015803 | 22.19831 | 0.9907964 | 0.002925286 | (011)
103 | 141 | 0.04885034 | 1.451562 | 0.008949998 | 0.6135741 | -0.1745715 | 0.01912714 | 18.34042 | 0.9922413 | 0.00255117 | (011)
104 | 142 | 0.05099445 | 1.451751 | 0.007759139 | 0.9272296 | 0.1527525 | 0.01571862 | 22.31747 | 0.9922067 | 0.002455007 | (011)
105 | 144 | 0.04915502 | 1.451787 | 0.008521407 | 0.7617442 | -0.7056029 | 0.0177632 | 19.74869 | 0.9888634 | 0.003449499 | (011)
106 | 145 | 0.04868648 | 1.451553 | 0.008009108 | 0.6948745 | 0.04803184 | 0.01688532 | 20.77544 | 0.9902633 | 0.003393707 | (011)
107 | 146 | 0.05251021 | 1.451519 | 0.008263376 | 0.8636346 | -0.5399092 | 0.01692658 | 20.7248 | 0.9938077 | 0.002038308 | (011)
108 | 148 | 0.0491147 | 1.451999 | 0.008425401 | 0.6963523 | 0.2925095 | 0.01775856 | 19.75385 | 0.9907772 | 0.003060701 | (011)
109 | 149 | 0.0520121 | 1.451533 | 0.008397775 | 0.7262959 | 0.01826957 | 0.01761111 | 19.91924 | 0.9908785 | 0.003310774 | (011)
110 | 151 | 0.04999426 | 1.45136 | 0.007433022 | 0.9103484 | -0.04805633 | 0.01510249 | 23.22795 | 0.9904183 | 0.003128164 | (011)
111 | 152 | 0.04837265 | 1.451663 | 0.008048367 | 0.6579666 | -0.2053207 | 0.01707349 | 20.54647 | 0.9920705 | 0.002807002 | (011)
112 | 153 | 0.05005701 | 1.451321 | 0.007926781 | 0.7106219 | 0.1480354 | 0.01666746 | 21.04699 | 0.9900503 | 0.003656825 | (011)
113 | 155 | 0.05388536 | 1.451697 | 0.007667902 | 0.9041188 | -0.4974843 | 0.01559667 | 22.49198 | 0.9926448 | 0.002697128 | (011)
114 | 156 | 0.04874025 | 1.451261 | 0.008349405 | 0.6605352 | -0.5222472 | 0.01770449 | 19.81418 | 0.9916369 | 0.002867144 | (011)
115 | 157 | 0.0530039 | 1.451205 | 0.008253164 | 0.7995384 | -0.5674963 | 0.01709336 | 20.52259 | 0.9910041 | 0.003231993 | (011)
116 | 159 | 0.05102532 | 1.451196 | 0.007803292 | 0.8293313 | -0.8934082 | 0.01607912 | 21.8171 | 0.987935 | 0.004217764 | (011)
117 | 160 | 0.04840866 | 1.451254 | 0.008303776 | 0.6476735 | -0.1119222 | 0.01764563 | 19.88028 | 0.9900615 | 0.003423346 | (011)
118 | 162 | 0.04947869 | 1.451152 | 0.008068495 | 0.6920238 | 0.1739305 | 0.01701868 | 20.61264 | 0.9942425 | 0.002048688 | (011)
119 | 163 | 0.05337176 | 1.451452 | 0.007616903 | 0.8849388 | -0.2266853 | 0.01554477 | 22.56707 | 0.9901245 | 0.003657203 | (011)
120 | 164 | 0.05264653 | 1.450851 | 0.007837521 | 0.8246322 | -0.4802157 | 0.01616272 | 21.70426 | 0.9890537 | 0.004046774 | (011)
121 | 166 | 0.05170138 | 1.45153 | 0.008568128 | 0.729808 | -0.3646516 | 0.01795768 | 19.53481 | 0.9898401 | 0.003549442 | (011)
122 | 167 | 0.05102236 | 1.451703 | 0.008458999 | 0.7060846 | -0.1609173 | 0.01780016 | 19.70768 | 0.9867095 | 0.004715899 | (011)
123 | 168 | 0.05351207 | 1.451399 | 0.007803484 | 0.8794229 | -0.2212746 | 0.01594083 | 22.00639 | 0.9904477 | 0.00346449 | (011)
124 | 170 | 0.05483751 | 1.451385 | 0.008061947 | 0.8551681 | 0.1837993 | 0.01653819 | 21.2115 | 0.9910668 | 0.003336841 | (011)
125 | 171 | 0.05679091 | 1.451061 | 0.007630164 | 1 | -0.528276 | 0.01526033 | 22.98771 | 0.9941976 | 0.002144187 | (011)
126 | 172 | 0.0481189 | 1.451519 | 0.008428496 | 0.6398252 | 0.08957562 | 0.01793413 | 19.56047 | 0.9878337 | 0.004100838 | (011)
127 | 174 | 0.05244555 | 1.451045 | 0.007850013 | 0.8074851 | -0.5492774 | 0.01623624 | 21.60598 | 0.9904961 | 0.003537868 | (011)
128 | 175 | 0.05469511 | 1.450974 | 0.007513244 | 1 | -0.01467674 | 0.01502649 | 23.34544 | 0.9881525 | 0.004161123 | (011)
129 | 177 | 0.04988633 | 1.451183 | 0.008899147 | 0.603652 | -0.3295995 | 0.0190498 | 18.41489 | 0.9922835 | 0.002690175 | (011)
130 | 178 | 0.05420036 | 1.4513 | 0.008693911 | 0.8335057 | 0.185882 | 0.01790142 | 19.59621 | 0.9841078 | 0.005409006 | (011)
131 | 179 | 0.05176142 | 1.450855 | 0.007899142 | 0.8082629 | -0.3125942 | 0.01633568 | 21.47446 | 0.9923207 | 0.002750729 | (011)
132 | 181 | 0.05244102 | 1.450742 | 0.007679258 | 0.80053 | -0.5230606 | 0.01590202 | 22.06008 | 0.990968 | 0.003476526 | (011)
133 | 182 | 0.05316275 | 1.45071 | 0.008621803 | 0.717695 | 0.1094889 | 0.01810723 | 19.37347 | 0.9869313 | 0.004843004 | (011)
134 | 183 | 0.05235575 | 1.451179 | 0.008686427 | 0.719639 | -0.2054664 | 0.01823696 | 19.23566 | 0.9928783 | 0.002519503 | (011)
135 | 185 | 0.05356933 | 1.45145 | 0.007996429 | 0.9271838 | 0.09318416 | 0.01619946 | 21.65504 | 0.9909732 | 0.003019575 | (011)
136 | 186 | 0.05323647 | 1.451018 | 0.007098771 | 1 | -0.3762145 | 0.01419754 | 24.7085 | 0.9909683 | 0.003232977 | (011)
137 | 188 | 0.05328147 | 1.450869 | 0.007782602 | 0.8598139 | -0.1790207 | 0.01595232 | 21.99053 | 0.995312 | 0.001715458 | (011)
138 | 189 | 0.04658129 | 1.451241 | 0.01016378 | 0.3500397 | 0.1096314 | 0.02267152 | 15.47315 | 0.9888836 | 0.003593034 | (011)
139 | 190 | 0.05366711 | 1.451933 | 0.008351592 | 0.8381444 | -0.08651684 | 0.01718281 | 20.41575 | 0.9873298 | 0.004429587 | (011)
140 | 192 | 0.0550392 | 1.45146 | 0.007460786 | 1 | -0.3459882 | 0.01492157 | 23.50958 | 0.9911595 | 0.003170211 | (011)
141 | 193 | 0.05157946 | 1.450876 | 0.008062824 | 0.8053317 | 0.2109659 | 0.01668257 | 21.02794 | 0.9931462 | 0.002375385 | (011)
142 | 194 | 0.05281709 | 1.450941 | 0.008760454 | 0.7037466 | -0.363458 | 0.01844178 | 19.02202 | 0.990492 | 0.003448189 | (011)
143 | 196 | 0.05170953 | 1.451055 | 0.008616307 | 0.6903857 | -0.0274021 | 0.01817918 | 19.2968 | 0.9906376 | 0.003364284 | (011)
144 | 197 | 0.05599074 | 1.451247 | 0.007674093 | 1 | -0.3919565 | 0.01534819 | 22.85612 | 0.9857273 | 0.005130615 | (011)
145 | 199 | 0.05460831 | 1.451061 | 0.008259163 | 0.8997418 | -0.3396228 | 0.01681213 | 20.86588 | 0.9898001 | 0.003504653 | (011)
146 | 200 | 0.05221283 | 1.450828 | 0.008780089 | 0.7038964 | -0.1204542 | 0.01848264 | 18.97997 | 0.9923784 | 0.002684527 | (011)
147 | 201 | 0.05077582 | 1.451113 | 0.008599615 | 0.6866711 | -0.1482479 | 0.0181553 | 19.32218 | 0.9909997 | 0.003138153 | (011)
148 | 203 | 0.05489266 | 1.45107 | 0.00773436 | 0.9471732 | 0.0025204 | 0.01561369 | 22.46746 | 0.9902056 | 0.003520499 | (011)
149 | 204 | 0.05268157 | 1.450911 | 0.008391981 | 0.8417956 | -0.4339099 | 0.01725504 | 20.33029 | 0.9948506 | 0.001704384 | (011)
150 | 205 | 0.05348412 | 1.450687 | 0.008526406 | 0.7819266 | -0.3986541 | 0.01771256 | 19.80515 | 0.9925339 | 0.002654909 | (011)
151 | 207 | 0.05377767 | 1.450923 | 0.008424456 | 0.8101242 | -0.2878722 | 0.01741648 | 20.14184 | 0.9899439 | 0.003578419 | (011)
152 | 208 | 0.05232566 | 1.450819 | 0.007896757 | 0.8446777 | 0.3325964 | 0.01622872 | 21.616 | 0.9900451 | 0.003515927 | (011)
153 | 209 | 0.05099204 | 1.451053 | 0.008898099 | 0.6297759 | -0.4650873 | 0.01896508 | 18.49715 | 0.9899891 | 0.003567389 | (011)
154 | 211 | 0.05248848 | 1.451138 | 0.007958142 | 0.9305118 | 0.1119025 | 0.0161125 | 21.77192 | 0.9847815 | 0.004929983 | (011)
155 | 212 | 0.05250623 | 1.450915 | 0.00778056 | 0.9132482 | -0.3232363 | 0.01580062 | 22.20166 | 0.9867466 | 0.004502041 | (011)
156 | 214 | 0.05338358 | 1.451138 | 0.008494621 | 0.8099792 | -0.2832234 | 0.01756198 | 19.97497 | 0.9849395 | 0.005254267 | (011)
157 | 215 | 0.05566899 | 1.450773 | 0.007976503 | 0.9423386 | -0.6954234 | 0.0161162 | 21.76691 | 0.9923638 | 0.002725971 | (011)
158 | 216 | 0.05170535 | 1.450988 | 0.008623803 | 0.7525073 | -0.3834051 | 0.01800491 | 19.48357 | 0.9901316 | 0.003338914 | (011)
159 | 218 | 0.05613063 | 1.451353 | 0.008587304 | 0.9667405 | -0.5309839 | 0.01727595 | 20.30568 | 0.9899443 | 0.003232239 | (011)
160 | 219 | 0.05289437 | 1.451116 | 0.008311103 | 0.7777911 | -0.1984543 | 0.01727749 | 20.30387 | 0.9923727 | 0.002753888 | (011)
161 | 220 | 0.05247903 | 1.450923 | 0.008223536 | 0.8114825 | -0.09423156 | 0.01699714 | 20.63876 | 0.9916073 | 0.00292407 | (011)
162 | 222 | 0.05473793 | 1.451061 | 0.009077644 | 0.7578329 | 0.4293713 | 0.01893529 | 18.52625 | 0.9905876 | 0.003310668 | (011)
163 | 223 | 0.0503845 | 1.451473 | 0.009657485 | 0.5610873 | -0.4394759 | 0.02081898 | 16.85001 | 0.9904824 | 0.003181081 | (011)
164 | 224 | 0.05162495 | 1.451538 | 0.009631763 | 0.6081145 | -0.2409674 | 0.02060281 | 17.0268 | 0.985823 | 0.004789969 | (011)
165 | 226 | 0.05086945 | 1.451492 | 0.00954633 | 0.5176636 | -0.05179802 | 0.02072644 | 16.92524 | 0.9893673 | 0.003823418 | (011)
166 | 227 | 0.0547423 | 1.451498 | 0.007164347 | 1 | -0.3321609 | 0.01432869 | 24.48234 | 0.9921658 | 0.002927068 | (011)
167 | 229 | 0.05189756 | 1.451337 | 0.008986569 | 0.7277624 | -0.7606562 | 0.0188412 | 18.61877 | 0.9903627 | 0.003202028 | (011)
168 | 230 | 0.05035383 | 1.451217 | 0.008785346 | 0.6710742 | -0.7284372 | 0.01859602 | 18.86424 | 0.9928045 | 0.002442791 | (011)
169 | 231 | 0.05088346 | 1.45151 | 0.008303378 | 0.7303237 | 0.08492715 | 0.01740128 | 20.15944 | 0.9904198 | 0.003364459 | (011)
170 | 233 | 0.05496135 | 1.450977 | 0.007511119 | 0.9736528 | -0.4368967 | 0.01509246 | 23.2434 | 0.9916069 | 0.003056524 | (011)
171 | 234 | 0.05713922 | 1.451012 | 0.008654472 | 0.8773879 | -0.3292076 | 0.01768546 | 19.8355 | 0.9912258 | 0.003170278 | (011)
172 | 235 | 0.0526049 | 1.451282 | 0.008277353 | 0.8210783 | -0.01403464 | 0.01708019 | 20.53841 | 0.990151 | 0.003391828 | (011)
173 | 237 | 0.05194799 | 1.452135 | 0.0101413 | 0.5802559 | -0.105719 | 0.02179298 | 16.09692 | 0.9916093 | 0.002740502 | (011)
174 | 238 | 0.05119656 | 1.45127 | 0.0091694 | 0.5802334 | -0.373263 | 0.0197045 | 17.80303 | 0.991309 | 0.003143039 | (011)
175 | 240 | 0.05433392 | 1.451456 | 0.008683684 | 0.7857298 | -0.2899859 | 0.01802756 | 19.45909 | 0.991059 | 0.003199225 | (011)
176 | 241 | 0.05331635 | 1.451668 | 0.009027373 | 0.7346181 | -0.366421 | 0.01890479 | 18.55614 | 0.9904151 | 0.003309252 | (011)
177 | 242 | 0.04985563 | 1.451682 | 0.008501631 | 0.7725229 | -0.1735597 | 0.01768946 | 19.83102 | 0.989496 | 0.003303686 | (011)
178 | 244 | 0.05341974 | 1.451256 | 0.008604037 | 0.8411246 | -0.4161668 | 0.0176931 | 19.82693 | 0.9868112 | 0.004384933 | (011)
179 | 245 | 0.0509495 | 1.451152 | 0.008741504 | 0.6533314 | -0.3195182 | 0.01855826 | 18.90263 | 0.9887541 | 0.004004544 | (011)
180 | 246 | 0.05288111 | 1.451409 | 0.009060397 | 0.7264809 | -0.3099615 | 0.01900011 | 18.46305 | 0.9927092 | 0.002477029 | (011)
181 | 248 | 0.05046285 | 1.451225 | 0.008713454 | 0.7166983 | -0.2814575 | 0.01830279 | 19.16647 | 0.9892644 | 0.003539987 | (011)
182 | 249 | 0.05260197 | 1.45097 | 0.007819415 | 0.9199759 | -0.4515495 | 0.01586086 | 22.11734 | 0.9895372 | 0.003512745 | (011)
183 | 251 | 0.05252088 | 1.451262 | 0.008511867 | 0.7527798 | -0.1132791 | 0.01777038 | 19.74071 | 0.9915595 | 0.002988912 | (011)
184 | 252 | 0.04638462 | 1.451512 | 0.01005583 | 0.3131752 | 0.005602636 | 0.02256225 | 15.54809 | 0.9866707 | 0.004483679 | (011)
185 | 253 | 0.05285534 | 1.451415 | 0.008249239 | 0.8210357 | 0.1373853 | 0.01702231 | 20.60825 | 0.9893777 | 0.003711429 | (011)
186 | 255 | 0.05270706 | 1.451084 | 0.007945867 | 0.9107343 | -0.1424406 | 0.01614341 | 21.73023 | 0.9895788 | 0.003467854 | (011)
187 | 256 | 0.05384784 | 1.450887 | 0.008498071 | 0.8616419 | -0.08245507 | 0.01741333 | 20.14548 | 0.9890404 | 0.003666979 | (011)
188 | 258 | 0.04805298 | 1.45142 | 0.00892277 | 0.5979071 | -0.3239521 | 0.01911856 | 18.34866 | 0.9903352 | 0.00314136 | (011)
189 | 259 | 0.05512809 | 1.451648 | 0.008981234 | 0.7992753 | -0.1207432 | 0.01860212 | 18.85806 | 0.9923614 | 0.002650264 | (011)
190 | 260 | 0.05242578 | 1.451061 | 0.008577859 | 0.7853162 | 0.07474043 | 0.01780913 | 19.69776 | 0.993456 | 0.002206509 | (011)
191 | 262 | 0.05482712 | 1.45143 | 0.00849334 | 0.7929098 | 0.0433278 | 0.01761077 | 19.91963 | 0.9870605 | 0.004830552 | (011)
192 | 263 | 0.05149175 | 1.451659 | 0.008364477 | 0.8252754 | -0.5736725 | 0.01724752 | 20.33916 | 0.9882066 | 0.003846573 | (011)
193 | 264 | 0.0501029 | 1.451626 | 0.008490923 | 0.68664 | -0.3040826 | 0.01792592 | 19.56942 | 0.9893498 | 0.003688607 | (011)
194 | 266 | 0.05152816 | 1.451162 | 0.008391742 | 0.7874835 | -0.1872259 | 0.01741627 | 20.14209 | 0.9940744 | 0.001982978 | (011)
195 | 267 | 0.05486799 | 1.450893 | 0.008118524 | 0.926568 | 0.02835725 | 0.01644858 | 21.32707 | 0.9903878 | 0.003308127 | (011)
196 | 268 | 0.05020871 | 1.451279 | 0.00844915 | 0.702165 | -0.222647 | 0.01779119 | 19.71762 | 0.99042 | 0.003295589 | (011)
197 | 270 | 0.05640046 | 1.451338 | 0.007959165 | 1 | -0.01659609 | 0.01591833 | 22.03748 | 0.9886019 | 0.0039441 | (011)
198 | 271 | 0.05192229 | 1.451254 | 0.007438335 | 0.9611068 | 0.01333955 | 0.01497932 | 23.41895 | 0.9930825 | 0.002301371 | (011)
199 | 273 | 0.05297133 | 1.450628 | 0.007834414 | 0.8777613 | -0.180861 | 0.01600863 | 21.91318 | 0.9914123 | 0.003034003 | (011)
200 | 274 | 0.05187456 | 1.450652 | 0.007864104 | 0.8885669 | -0.6004597 | 0.01603914 | 21.87149 | 0.9934584 | 0.002182207 | (011)
201 | 275 | 0.05217613 | 1.450866 | 0.007509453 | 0.9857528 | -0.4866185 | 0.01505687 | 23.29833 | 0.9906547 | 0.003033922 | (011)
202 | 277 | 0.05474175 | 1.451077 | 0.007958532 | 0.929788 | -0.0156951 | 0.01611533 | 21.76809 | 0.989738 | 0.003600744 | (011)
203 | 278 | 0.05199972 | 1.450899 | 0.008649366 | 0.7361705 | -0.4103111 | 0.01810842 | 19.3722 | 0.990864 | 0.003162264 | (011)
204 | 280 | 0.05180481 | 1.451152 | 0.008151135 | 0.8381698 | -0.2077388 | 0.01677031 | 20.91791 | 0.9939091 | 0.002033319 | (011)
205 | 281 | 0.0523901 | 1.451255 | 0.008453823 | 0.7572484 | -0.6042486 | 0.0176358 | 19.89135 | 0.9903734 | 0.003420628 | (011)
206 | 282 | 0.05395288 | 1.450777 | 0.007386656 | 1 | -0.2489771 | 0.01477331 | 23.74552 | 0.9936192 | 0.002218629 | (011)
207 | 284 | 0.05254014 | 1.45078 | 0.007976761 | 0.829516 | -0.03203493 | 0.01643604 | 21.34333 | 0.9932716 | 0.00239489 | (011)
208 | 285 | 0.05164607 | 1.450861 | 0.007606702 | 0.9184402 | -0.06197012 | 0.01543354 | 22.72972 | 0.9901803 | 0.003290672 | (011)
209 | 286 | 0.05262256 | 1.451459 | 0.008888383 | 0.7247278 | -0.1718784 | 0.01864491 | 18.81478 | 0.9928019 | 0.002485483 | (011)
210 | 288 | 0.05479336 | 1.450835 | 0.007923987 | 0.9205182 | -0.9527544 | 0.01607144 | 21.82753 | 0.990678 | 0.00334068 | (011)
211 | 289 | 0.05716242 | 1.450692 | 0.007798084 | 0.9034081 | 0.2410704 | 0.01586343 | 22.11375 | 0.9911996 | 0.003545335 | (011)
212 | 291 | 0.04848324 | 1.450703 | 0.008089712 | 0.6701258 | -0.2608664 | 0.01712629 | 20.48312 | 0.990372 | 0.003363581 | (011)
213 | 292 | 0.05646918 | 1.450486 | 0.008143399 | 0.9563116 | -0.6946338 | 0.01641303 | 21.37326 | 0.9908575 | 0.003221127 | (011)
214 | 293 | 0.05418518 | 1.450995 | 0.007877915 | 0.9250399 | -0.1613209 | 0.01596536 | 21.97256 | 0.992553 | 0.002601058 | (011)
215 | 295 | 0.05368246 | 1.450747 | 0.007595189 | 0.902235 | -0.03347106 | 0.01545385 | 22.69985 | 0.9878288 | 0.00449821 | (011)
216 | 296 | 0.05365367 | 1.450582 | 0.007786727 | 0.8718185 | -0.1052874 | 0.0159276 | 22.02465 | 0.9873898 | 0.004652325 | (011)
217 | 297 | 0.05325055 | 1.450887 | 0.008014142 | 0.9142502 | -0.03931797 | 0.01627212 | 21.55834 | 0.9906055 | 0.003138201 | (011)
218 | 299 | 0.05073997 | 1.450793 | 0.009065637 | 0.5760567 | -0.1602927 | 0.01949496 | 17.99439 | 0.9916161 | 0.003026998 | (011)
219 | 300 | 0.05334908 | 1.450738 | 0.007425961 | 0.9365291 | -0.3079012 | 0.01501916 | 23.35683 | 0.9874062 | 0.004574776 | (011)
220 | 301 | 0.0540526 | 1.45037 | 0.007470946 | 0.9362116 | -0.4416958 | 0.01511099 | 23.2149 | 0.9871278 | 0.004763442 | (011)
221 | 303 | 0.05520431 | 1.450589 | 0.007573956 | 1 | 0.2034294 | 0.01514791 | 23.1583 | 0.9896243 | 0.003663958 | (011)
222 | 304 | 0.0479756 | 1.450672 | 0.007884047 | 0.7633896 | -0.03029567 | 0.01642999 | 21.35119 | 0.9823968 | 0.005727352 | (011)
223 | 306 | 0.05527123 | 1.450785 | 0.007554951 | 0.9382041 | 0.177796 | 0.01527556 | 22.96479 | 0.9903965 | 0.003639179 | (011)
224 | 307 | 0.05651487 | 1.450556 | 0.007644786 | 1 | -0.5048169 | 0.01528957 | 22.94374 | 0.9919055 | 0.002958048 | (011)
225 | 308 | 0.05222142 | 1.450772 | 0.008161571 | 0.8371659 | 0.1690803 | 0.01679469 | 20.88755 | 0.9896338 | 0.003522414 | (011)
226 | 310 | 0.05288902 | 1.450438 | 0.008161408 | 0.7530474 | -0.4533976 | 0.01703795 | 20.58933 | 0.9899523 | 0.003813326 | (011)
227 | 311 | 0.05521757 | 1.450372 | 0.008103239 | 0.8823684 | -0.4577397 | 0.01654469 | 21.20317 | 0.9904261 | 0.003505386 | (011)
228 | 312 | 0.05846278 | 1.45015 | 0.007595655 | 1 | -0.7640282 | 0.01519131 | 23.09214 | 0.9880924 | 0.004712883 | (011)
229 | 314 | 0.05531379 | 1.450188 | 0.007660682 | 0.9006881 | -0.3136565 | 0.01559131 | 22.49971 | 0.990342 | 0.003742087 | (011)
230 | 315 | 0.05439059 | 1.450355 | 0.007986409 | 0.9530454 | -0.2961457 | 0.01610588 | 21.78087 | 0.9900892 | 0.003331284 | (011)
231 | 317 | 0.05732051 | 1.450344 | 0.007791456 | 1 | -0.08326233 | 0.01558291 | 22.51184 | 0.9881304 | 0.004358712 | (011)
232 | 318 | 0.05706976 | 1.450905 | 0.007515478 | 0.9803911 | -0.3249629 | 0.01508325 | 23.25759 | 0.9874771 | 0.004894292 | (011)
233 | 319 | 0.05263508 | 1.451151 | 0.007962139 | 0.8341527 | -0.3530085 | 0.01639282 | 21.39961 | 0.9920817 | 0.002830951 | (011)
234 | 321 | 0.04839516 | 1.450976 | 0.008849471 | 0.6041043 | -0.1027757 | 0.01894204 | 18.51965 | 0.9921761 | 0.002581129 | (011)
235 | 322 | 0.05124759 | 1.451068 | 0.0082641 | 0.7423824 | 0.1478344 | 0.0172836 | 20.29669 | 0.9937668 | 0.002198594 | (011)
236 | 323 | 0.0566429 | 1.451071 | 0.008425216 | 0.8529959 | -0.2541997 | 0.01728989 | 20.28931 | 0.9858183 | 0.005379368 | (011)
237 | 325 | 0.05544026 | 1.450859 | 0.008406326 | 0.9620363 | -0.4668922 | 0.01692589 | 20.72564 | 0.9891653 | 0.003510964 | (011)
238 | 326 | 0.05066591 | 1.451193 | 0.008270228 | 0.757444 | -0.06072559 | 0.01725222 | 20.33361 | 0.9847667 | 0.005221388 | (011)
239 | 327 | 0.05023142 | 1.450879 | 0.008655648 | 0.6888454 | 0.2344318 | 0.01826691 | 19.20412 | 0.9904258 | 0.003230419 | (011)
240 | 329 | 0.05389853 | 1.450882 | 0.007529384 | 0.9858007 | -0.3569352 | 0.0150967 | 23.23686 | 0.9875423 | 0.004309476 | (011)
241 | 330 | 0.05442267 | 1.450799 | 0.008388024 | 0.7875765 | 0.03762565 | 0.01740827 | 20.15134 | 0.9876023 | 0.004652896 | (011)
242 | 332 | 0.05480423 | 1.451097 | 0.007719811 | 1 | -0.353923 | 0.01543962 | 22.72076 | 0.9896946 | 0.00350647 | (011)
243 | 333 | 0.05679293 | 1.451063 | 0.007909334 | 0.9665342 | -0.4450025 | 0.01591259 | 22.04544 | 0.9889061 | 0.004072433 | (011)
244 | 334 | 0.05558194 | 1.451003 | 0.008193977 | 0.8864215 | -0.7382718 | 0.01671817 | 20.98315 | 0.9852173 | 0.005427339 | (011)
245 | 336 | 0.05535918 | 1.451265 | 0.008405934 | 0.8860502 | -0.1787057 | 0.01715173 | 20.45274 | 0.9943575 | 0.00196477 | (011)
246 | 337 | 0.05083894 | 1.451065 | 0.008936042 | 0.6603208 | 0.04592228 | 0.0189491 | 18.51275 | 0.9890825 | 0.003730079 | (011)
247 | 338 | 0.05503414 | 1.45078 | 0.00782982 | 0.9820538 | -0.004036261 | 0.0157095 | 22.33044 | 0.9927582 | 0.002473323 | (011)
248 | 340 | 0.05092004 | 1.451074 | 0.008710898 | 0.7050812 | -0.1443237 | 0.01833333 | 19.13454 | 0.9878126 | 0.00414167 | (011)
249 | 341 | 0.05122078 | 1.451196 | 0.00860119 | 0.7041415 | -0.1079896 | 0.0181053 | 19.37553 | 0.9856353 | 0.005037251 | (011)
250 | 343 | 0.05792132 | 1.450805 | 0.007972056 | 1 | -0.1768859 | 0.01594411 | 22.00185 | 0.9860281 | 0.005098436 | (011)
251 | 344 | 0.05012637 | 1.45107 | 0.008091817 | 0.8274009 | -0.3249128 | 0.01667919 | 21.03219 | 0.9861494 | 0.004455998 | (011)
252 | 345 | 0.05617755 | 1.45099 | 0.007964855 | 1 | -0.02236568 | 0.01592971 | 22.02174 | 0.9934299 | 0.002241266 | (011)
253 | 347 | 0.05643051 | 1.450894 | 0.008574863 | 0.9012033 | -0.6481172 | 0.01745032 | 20.10278 | 0.9911833 | 0.003072666 | (011)
254 | 350 | 0.05448386 | 1.451331 | 0.008552945 | 0.7914524 | -0.4628034 | 0.01773878 | 19.77588 | 0.9911346 | 0.003236745 | (011)
255 | 351 | 0.05404791 | 1.450756 | 0.007759293 | 0.9580162 | -0.12438 | 0.01563417 | 22.43802 | 0.9911714 | 0.003025202 | (011)
256 | 352 | 0.05328967 | 1.450714 | 0.008364906 | 0.9061478 | -0.7347699 | 0.01700837 | 20.62514 | 0.9872039 | 0.004109231 | (011)
257 | 354 | 0.04985267 | 1.451766 | 0.009008135 | 0.738351 | -0.2765261 | 0.01885257 | 18.60754 | 0.9871165 | 0.00390041 | (011)
258 | 355 | 0.05205113 | 1.45218 | 0.009346233 | 0.6715064 | 0.1647281 | 0.01978183 | 17.73345 | 0.9931439 | 0.002284886 | (011)
259 | 356 | 0.05089884 | 1.451338 | 0.009022236 | 0.7424413 | -0.04402859 | 0.01886899 | 18.59135 | 0.9818947 | 0.005695487 | (011)
260 | 358 | 0.05348702 | 1.450886 | 0.007968742 | 1 | -0.04394018 | 0.01593748 | 22.011 | 0.9874739 | 0.003894614 | (011)
261 | 359 | 0.0554778 | 1.451675 | 0.009234694 | 0.7675601 | -0.6474862 | 0.01923101 | 18.24137 | 0.9916483 | 0.002932703 | (011)
262 | 361 | 0.04798006 | 1.451802 | 0.010042 | 0.466528 | -0.2260648 | 0.02198481 | 15.95647 | 0.9835098 | 0.005219472 | (011)
263 | 362 | 0.05467983 | 1.451663 | 0.009178299 | 0.7503691 | 0.04927049 | 0.01916956 | 18.29985 | 0.9852015 | 0.005193002 | (011)
264 | 363 | 0.05367262 | 1.45118 | 0.007859785 | 0.9460694 | -0.4833061 | 0.01586997 | 22.10464 | 0.987338 | 0.004288486 | (011)
265 | 365 | 0.05174974 | 1.450995 | 0.007802943 | 0.9331208 | -0.2668061 | 0.01579105 | 22.21511 | 0.9915516 | 0.002707079 | (011)
266 | 366 | 0.05170295 | 1.450956 | 0.008476299 | 0.82305 | -0.2023903 | 0.01748479 | 20.06315 | 0.9886528 | 0.003658779 | (011)
267 | 367 | 0.05331256 | 1.450977 | 0.008475102 | 0.8104046 | -0.5827741 | 0.01752034 | 20.02244 | 0.9844975 | 0.005417647 | (011)
268 | 369 | 0.05173461 | 1.451164 | 0.0083608 | 0.8622782 | -0.1380156 | 0.01713016 | 20.47849 | 0.9868102 | 0.004172904 | (011)
269 | 370 | 0.05501898 | 1.451171 | 0.00787997 | 0.9992945 | -0.3993095 | 0.01576191 | 22.25618 | 0.9928645 | 0.002376096 | (011)
270 | 372 | 0.05795668 | 1.450824 | 0.008282051 | 1 | -0.4594107 | 0.0165641 | 21.17832 | 0.9904021 | 0.003321468 | (011)
271 | 373 | 0.0507183 | 1.451129 | 0.009571991 | 0.6331253 | -0.4179952 | 0.02039001 | 17.2045 | 0.9893806 | 0.00339676 | (011)
272 | 374 | 0.05089254 | 1.45114 | 0.007424843 | 0.9377776 | 0.1209859 | 0.01501361 | 23.36546 | 0.9927615 | 0.00237583 | (011)
273 | 376 | 0.05226835 | 1.45095 | 0.00828506 | 0.8174743 | -0.3960424 | 0.01710669 | 20.50659 | 0.9907279 | 0.003161709 | (011)
274 | 377 | 0.05332336 | 1.451291 | 0.007249984 | 1 | -0.6613057 | 0.01449997 | 24.19315 | 0.988111 | 0.0041757 | (011)
275 | 378 | 0.05376167 | 1.451188 | 0.008014758 | 0.9846843 | -0.5263138 | 0.01607307 | 21.82532 | 0.9880421 | 0.003799704 | (011)
276 | 380 | 0.0494632 | 1.45102 | 0.008017903 | 0.7680146 | -0.09390901 | 0.01669579 | 21.01129 | 0.9912453 | 0.002925545 | (011)
277 | 381 | 0.05376925 | 1.450808 | 0.007326025 | 1 | -0.4121002 | 0.01465205 | 23.94204 | 0.9898915 | 0.003545151 | (011)
278 | 382 | 0.05432615 | 1.451018 | 0.00731001 | 1 | -0.2419702 | 0.01462002 | 23.99449 | 0.9869652 | 0.004691907 | (011)
279 | 384 | 0.05065878 | 1.451437 | 0.009273701 | 0.6630095 | -0.1711435 | 0.01965627 | 17.84672 | 0.9916003 | 0.00270587 | (011)
280 | 385 | 0.06293787 | 1.45765 | 0.003632852 | 1 | 0.5376834 | 0.007265704 | 48.28162 | 0.9561852 | 0.0475689 | (011)
281 | 387 | 0.06067381 | 1.45776 | 0.003731106 | 1 | 0.745551 | 0.007462212 | 47.01018 | 0.9576939 | 0.04180724 | (011)
282 | 388 | 0.05631609 | 1.456805 | 0.005942376 | 0.5506346 | 0.1885115 | 0.01283223 | 27.33742 | 0.9311651 | 0.05606426 | (011)
283 | 389 | 0.0534018 | 1.455649 | 0.007700339 | 0.06851885 | 0.459994 | 0.0179457 | 19.54785 | 0.9301765 | 0.05571907 | (011)
284 | 391 | 0.05249426 | 1.455181 | 0.007846214 | 2.01555e-08 | 0.6337617 | 0.01847642 | 18.98636 | 0.949024 | 0.03963759 | (011)
285 | 392 | 0.05350976 | 1.454905 | 0.007763494 | 1.118199e-09 | 0.3908677 | 0.01828163 | 19.18866 | 0.9551871 | 0.03643655 | (011)
286 | 394 | 0.05413631 | 1.455312 | 0.007197194 | 0.1184135 | 0.7007342 | 0.0166457 | 21.07451 | 0.9606152 | 0.03257015 | (011)
287 | 395 | 0.05626497 | 1.455566 | 0.006993562 | 0.2697281 | 0.4260416 | 0.01579926 | 22.20357 | 0.9543843 | 0.03772967 | (011)
288 | 396 | 0.05463159 | 1.455524 | 0.006719019 | 0.429799 | 0.7487256 | 0.01479742 | 23.70683 | 0.9606527 | 0.02801337 | (011)
289 | 398 | 0.05194973 | 1.455838 | 0.006255337 | 0.5507492 | 0.5954098 | 0.01350779 | 25.97019 | 0.9458626 | 0.03477445 | (011)
290 | 399 | 0.05325744 | 1.455806 | 0.006228938 | 0.7718042 | 0.6640767 | 0.01296222 | 27.06326 | 0.9420658 | 0.03232207 | (011)
291 | 400 | 0.0507441 | 1.456087 | 0.005580916 | 0.8490296 | 0.5239508 | 0.01146079 | 30.60872 | 0.9308284 | 0.03768825 | (011)
292 | 402 | 0.04735729 | 1.456347 | 0.005259988 | 0.8855495 | 1.044767 | 0.01073358 | 32.68247 | 0.9238736 | 0.03760459 | (011)
293 | 403 | 0.04452864 | 1.456336 | 0.005226155 | 0.8643704 | 0.414584 | 0.01070381 | 32.77336 | 0.9267087 | 0.0329139 | (011)
294 | 404 | 0.0445473 | 1.456539 | 0.005162881 | 0.9321016 | 0.4951823 | 0.01045015 | 33.56891 | 0.9178198 | 0.03535551 | (011)
295 | 406 | 0.04473897 | 1.456362 | 0.005218403 | 0.9763966 | 0.4880511 | 0.01048051 | 33.47165 | 0.9192675 | 0.03316075 | (011)
296 | 407 | 0.04359881 | 1.456774 | 0.004989085 | 1 | 0.6751495 | 0.00997817 | 35.15674 | 0.902462 | 0.03961793 | (011)
297 | 409 | 0.04382829 | 1.456809 | 0.004805209 | 0.9982606 | 0.5011876 | 0.009613383 | 36.49079 | 0.9302969 | 0.02903165 | (011)
298 | 410 | 0.04288324 | 1.456681 | 0.005100695 | 0.938654 | 0.3080536 | 0.01031242 | 34.01724 | 0.9483185 | 0.02009584 | (011)
299 | 411 | 0.04103913 | 1.456907 | 0.004866763 | 0.9174679 | 0.04576559 | 0.009876044 | 35.52029 | 0.9382643 | 0.02392099 | (011)
300 | 413 | 0.0435835 | 1.456766 | 0.004854524 | 0.9533771 | 0.2337717 | 0.009789355 | 35.83484 | 0.9320565 | 0.02893261 | (011)
301 | 414 | 0.04512746 | 1.456855 | 0.00477608 | 0.973059 | 0.3943521 | 0.009597816 | 36.54998 | 0.9522631 | 0.02124496 | (011)
302 | 415 | 0.04519357 | 1.45687 | 0.004920516 | 1 | 0.6180398 | 0.009841031 | 35.64666 | 0.941306 | 0.02491521 | (011)
303 | 417 | 0.04469926 | 1.456717 | 0.00480126 | 1 | 0.5742278 | 0.009602521 | 36.53207 | 0.9450398 | 0.02344814 | (011)
304 | 418 | 0.04673777 | 1.456456 | 0.005301302 | 0.9567629 | 0.6280364 | 0.01068393 | 32.83435 | 0.9392218 | 0.02660999 | (011)
305 | 419 | 0.04783008 | 1.456248 | 0.005504714 | 0.8972331 | 0.4407771 | 0.01121015 | 31.29306 | 0.9385035 | 0.02865766 | (011)
306 | 421 | 0.04964187 | 1.456069 | 0.005878461 | 0.8931102 | 0.7927438 | 0.01197987 | 29.28244 | 0.9447259 | 0.02552237 | (011)
307 | 422 | 0.04914485 | 1.455962 | 0.006033631 | 0.8290096 | 0.4351571 | 0.01243333 | 28.21448 | 0.9362929 | 0.03002793 | (011)
308 | 424 | 0.05018963 | 1.455805 | 0.006427312 | 0.7695821 | 0.6713954 | 0.0133801 | 26.21803 | 0.9425589 | 0.02743594 | (011)
309 | 425 | 0.04975726 | 1.45551 | 0.006885504 | 0.6224957 | 0.0805217 | 0.01469329 | 23.87483 | 0.9465429 | 0.02639755 | (011)
310 | 426 | 0.04889474 | 1.455511 | 0.006417564 | 0.5892175 | 0.2988344 | 0.01377051 | 25.47472 | 0.9444684 | 0.02972112 | (011)
311 | 428 | 0.05078186 | 1.455693 | 0.006429986 | 0.6055842 | 0.465079 | 0.01375983 | 25.4945 | 0.9392198 | 0.03466613 | (011)
312 | 429 | 0.0519639 | 1.45535 | 0.006951469 | 0.4976715 | 0.4836972 | 0.01514194 | 23.16743 | 0.9356987 | 0.03857042 | (011)
313 | 431 | 0.05151098 | 1.45494 | 0.00716879 | 0.3143118 | 0.2804112 | 0.01608172 | 21.81359 | 0.9545274 | 0.02954457 | (011)
314 | 432 | 0.05357453 | 1.45489 | 0.007339511 | 0.3406371 | 0.01585437 | 0.01639614 | 21.39528 | 0.9435709 | 0.03821807 | (011)
315 | 433 | 0.05530548 | 1.454916 | 0.00696622 | 0.4064192 | 0.3978446 | 0.01539963 | 22.77977 | 0.9458684 | 0.03920737 | (011)
316 | 435 | 0.05558671 | 1.455111 | 0.006750502 | 0.4481093 | 0.4974008 | 0.0148229 | 23.66608 | 0.950094 | 0.03643205 | (011)
317 | 436 | 0.05646255 | 1.455216 | 0.006817277 | 0.5000042 | 0.07634672 | 0.014844 | 23.63245 | 0.9550613 | 0.03188473 | (011)
318 | 437 | 0.05691873 | 1.455016 | 0.006932813 | 0.4412465 | 0.378426 | 0.0152401 | 23.01821 | 0.960961 | 0.02879273 | (011)
319 | 439 | 0.05571016 | 1.455227 | 0.006865595 | 0.4302797 | 0.6759674 | 0.01511906 | 23.2025 | 0.9523698 | 0.0346554 | (011)
320 | 440 | 0.05521592 | 1.455025 | 0.006832157 | 0.442431 | 0.2136569 | 0.01501597 | 23.3618 | 0.9602799 | 0.02806343 | (011)
321 | 442 | 0.05832379 | 1.455389 | 0.006373995 | 0.6214717 | 0.2935411 | 0.01360408 | 25.78638 | 0.9522295 | 0.03532146 | (011)
322 | 443 | 0.05943649 | 1.455175 | 0.006552006 | 0.5097131 | 0.009680502 | 0.01424382 | 24.62822 | 0.9598909 | 0.03262167 | (011)
323 | 444 | 0.05953667 | 1.455001 | 0.006806559 | 0.515235 | 0.4521968 | 0.01478387 | 23.72855 | 0.9579407 | 0.03265425 | (011)
324 | 446 | 0.06185576 | 1.45528 | 0.006333827 | 0.6948158 | 0.480834 | 0.01335352 | 26.27023 | 0.9573497 | 0.0332458 | (011)
325 | 447 | 0.06334722 | 1.455513 | 0.006093873 | 0.7517614 | 0.09966114 | 0.0127245 | 27.56887 | 0.9535244 | 0.03798801 | (011)
326 | 448 | 0.05787025 | 1.454974 | 0.006436861 | 0.478239 | 0.3881662 | 0.01406539 | 24.94066 | 0.9536511 | 0.03768785 | (011)
327 | 450 | 0.06105715 | 1.455476 | 0.006035903 | 0.7210392 | 0.2285111 | 0.01266925 | 27.68909 | 0.9575355 | 0.03340765 | (011)
328 | 451 | 0.05937254 | 1.455368 | 0.006029538 | 0.6502634 | 0.2366441 | 0.0128073 | 27.39062 | 0.9549329 | 0.03588171 | (011)
329 | 452 | 0.06001932 | 1.455296 | 0.00641851 | 0.5796273 | 0.6319181 | 0.01379438 | 25.43064 | 0.9497607 | 0.04054256 | (011)
330 | 454 | 0.06285977 | 1.455528 | 0.006265123 | 0.7077271 | -0.05321745 | 0.01317997 | 26.61615 | 0.9503258 | 0.04041342 | (011)
331 | 455 | 0.05941022 | 1.4551 | 0.006663732 | 0.5421567 | 0.3086284 | 0.01441 | 24.3442 | 0.9559981 | 0.03417183 | (011)
332 | 457 | 0.05934315 | 1.45499 | 0.006885386 | 0.4744557 | 0.5504167 | 0.01505471 | 23.30167 | 0.956806 | 0.03407023 | (011)
333 | 458 | 0.05586997 | 1.455931 | 0.005741324 | 0.719687 | 0.4613417 | 0.01205368 | 29.10313 | 0.9695911 | 0.02101375 | (011)
334 | 459 | 0.05073178 | 1.456494 | 0.005517877 | 0.8173035 | 0.9140414 | 0.01139345 | 30.78962 | 0.9565362 | 0.02395108 | (011)
335 | 461 | 0.04988659 | 1.456431 | 0.005652394 | 0.7350501 | 0.1586096 | 0.01183617 | 29.63797 | 0.9524115 | 0.02681207 | (011)
336 | 462 | 0.05168736 | 1.456194 | 0.005763607 | 0.8286759 | 0.869923 | 0.01187758 | 29.53463 | 0.9459061 | 0.02943765 | (011)
337 | 463 | 0.05020154 | 1.456343 | 0.005809388 | 0.7761278 | 0.8651106 | 0.01208024 | 29.03915 | 0.9576256 | 0.02234714 | (011)
338 | 465 | 0.05382015 | 1.456457 | 0.00595771 | 0.9073816 | 0.5261859 | 0.01211121 | 28.9649 | 0.945044 | 0.02889408 | (011)
339 | 466 | 0.04931438 | 1.4566 | 0.005443285 | 0.8971812 | 0.7414553 | 0.01108515 | 31.64593 | 0.9369542 | 0.03155195 | (011)
340 | 468 | 0.05008114 | 1.456625 | 0.005837098 | 0.8640874 | 0.9942366 | 0.01195569 | 29.34168 | 0.9427123 | 0.0278868 | (011)
341 | 469 | 0.0496183 | 1.45662 | 0.005564144 | 0.9071439 | 0.4996218 | 0.01131161 | 31.01238 | 0.9449235 | 0.02672569 | (011)
342 | 470 | 0.05121025 | 1.456313 | 0.005987493 | 0.9327157 | 0.5695734 | 0.01211793 | 28.94883 | 0.928833 | 0.03343312 | (011)
343 | 472 | 0.05104817 | 1.456245 | 0.006030697 | 0.8834733 | 0.5064991 | 0.01231074 | 28.49544 | 0.9241254 | 0.03705746 | (011)
344 | 473 | 0.0540893 | 1.456344 | 0.006322342 | 0.9820879 | 0.4478624 | 0.01268487 | 27.655 | 0.9124615 | 0.04155467 | (011)
345 | 474 | 0.05254103 | 1.456048 | 0.00648131 | 0.9251664 | 0.4919831 | 0.01313472 | 26.70784 | 0.9151674 | 0.03891933 | (011)
346 | 476 | 0.05497746 | 1.455569 | 0.006984309 | 0.9019833 | 0.5920754 | 0.01421152 | 24.68419 | 0.9132355 | 0.04066495 | (011)
347 | 477 | 0.05328215 | 1.456116 | 0.006388116 | 0.9511851 | 0.9378365 | 0.01288688 | 27.22149 | 0.9114328 | 0.04154142 | (011)
348 | 479 | 0.05497975 | 1.456059 | 0.006418603 | 0.9971643 | 0.5677489 | 0.01284366 | 27.31307 | 0.9189251 | 0.03814956 | (011)
349 | 480 | 0.05187026 | 1.455909 | 0.006359564 | 0.8815205 | 0.6727784 | 0.01298648 | 27.01271 | 0.9201639 | 0.03794005 | (011)
350 | 481 | 0.05324458 | 1.456025 | 0.006529234 | 0.929929 | 0.4280997 | 0.0132208 | 26.53394 | 0.9147205 | 0.03965444 | (011)
351 | 483 | 0.05278322 | 1.45614 | 0.006413844 | 0.9558022 | 0.6483153 | 0.01292827 | 27.13433 | 0.9261884 | 0.03314552 | (011)
352 | 484 | 0.05730739 | 1.455775 | 0.006941559 | 0.9999997 | 0.9308077 | 0.01388312 | 25.26809 | 0.8998789 | 0.04709924 | (011)
353 | 485 | 0.05572225 | 1.455703 | 0.006985669 | 1 | 0.3846308 | 0.01397134 | 25.10854 | 0.898396 | 0.04500127 | (011)
354 | 487 | 0.05305799 | 1.451574 | 0.01204659 | 2.082479e-11 | 0.1759541 | 0.02836754 | 12.36624 | 0.8613091 | 0.0716282 | (011)
355 | 488 | 0.06690032 | 1.456285 | 0.005559139 | 0.8917611 | 0.9376879 | 0.01133178 | 30.95718 | 0.9085795 | 0.08526644 | (011)
356 | 489 | 0.04513801 | 1.45621 | 0.005714851 | 0.6090266 | 0.3476492 | 0.0122225 | 28.70117 | 0.9558364 | 0.02243618 | (011)
357 | 491 | 0.06705916 | 1.452365 | 0.009463525 | 2.944961e-10 | 0.2871691 | 0.0222849 | 15.7416 | 0.8745401 | 0.13796 | (011)
358 | 492 | 0.07078793 | 1.457176 | 0.004204469 | 1 | 0.419406 | 0.008408938 | 41.71751 | 0.9393588 | 0.0743276 | (011)
359 | 494 | 0.0760625 | 1.449513 | 0.01281681 | 1.068362e-11 | -0.4828536 | 0.03018129 | 11.62309 | 0.8213402 | 0.1828486 | (011)
360 | 495 | 0.05880448 | 1.455178 | 0.005554044 | 0.8664753 | 0.5452125 | 0.01137122 | 30.8498 | 0.9579758 | 0.02961764 | (011)
361 | 496 | 0.04163398 | 1.452805 | 0.00825025 | 0.4274293 | 0.120774 | 0.01817662 | 19.29952 | 0.9229116 | 0.02597265 | (011)
362 | 498 | 0.05389315 | 1.45122 | 0.005688284 | 0.4089515 | 0.03022531 | 0.01256949 | 27.90884 | 0.9880976 | 0.009901781 | (011)
363 | 499 | 0.05851557 | 1.452404 | 0.005428073 | 0.8196933 | 0.8005389 | 0.01120342 | 31.31187 | 0.9369473 | 0.04784224 | (011)
364 | 500 | 0.0565708 | 1.451827 | 0.005229562 | 1 | 0.979673 | 0.01045912 | 33.54009 | 0.9034011 | 0.06280856 | (011)
365 | 502 | 0.06022111 | 1.451332 | 0.004351747 | 0.6729657 | 0.5615075 | 0.009208464 | 38.09538 | 0.9821337 | 0.02059213 | (011)
366 | 503 | 0.07640218 | 1.450478 | 0.004890873 | 0.3649229 | 0.5935474 | 0.01088385 | 32.23125 | 0.9949952 | 0.01024452 | (011)
367 | 505 | 0.07350848 | 1.45099 | 0.006119888 | 0.2020326 | 0.5273075 | 0.01397253 | 25.1064 | 0.9622779 | 0.06486873 | (011)
368 | 506 | 0.05710044 | 1.452058 | 0.005009733 | 0.5820212 | 0.1403089 | 0.01076245 | 32.59481 | 0.9565208 | 0.04193111 | (011)
369 | 507 | 0.04885581 | 1.450461 | 0.00417407 | 0.9589967 | 0.1868674 | 0.008408867 | 41.71786 | 0.9813217 | 0.01161732 | (011)
370 | 509 | 0.03597539 | 1.449317 | 0.005431395 | 0.6594168 | -0.03122439 | 0.01151915 | 30.45363 | 0.989025 | 0.00344568 | (011)
371 | 510 | 0.03401189 | 1.44944 | 0.005761861 | 0.8031894 | 0.2420725 | 0.01192609 | 29.41451 | 0.9505134 | 0.01181734 | (011)
372 | 511 | 0.07039337 | 1.448949 | 0.005024432 | 0.972246 | 0.2829036 | 0.01009834 | 34.73837 | 0.9472543 | 0.05366682 | (011)
373 | 513 | 0.1002522 | 1.44529 | 0.01002416 | 1.740731e-10 | -0.02961618 | 0.02360509 | 14.8612 | 0.841908 | 0.374373 | (011)
374 | 514 | 0.06815768 | 1.450069 | 0.003320372 | 1 | 0.5830798 | 0.006640744 | 52.8254 | 0.9748934 | 0.03848126 | (011)
375 | 516 | 0.04767183 | 1.450151 | 0.003816717 | 1 | 0.4336576 | 0.007633434 | 45.95572 | 0.9498015 | 0.03267255 | (011)
376 | 517 | 0.07878721 | 1.450492 | 0.003762045 | 1 | 1.597824 | 0.007524089 | 46.62358 | 0.8839879 | 0.2314444 | (011)
377 | 518 | 0.07880369 | 1.446497 | 0.009053889 | 2.876888e-11 | 0.5215318 | 0.02132028 | 16.45382 | 0.8527668 | 0.2412898 | (011)
378 | 520 | 0.0523012 | 1.445934 | 0.008907334 | 8.024151e-09 | 0.4142051 | 0.02097517 | 16.72454 | 0.9246924 | 0.05102095 | (011)
379 | 521 | 0.0607319 | 1.443653 | 0.01185222 | 1.413742e-10 | 0.2883402 | 0.02790984 | 12.56904 | 0.8390813 | 0.1132519 | (011)
380 | 522 | 0.06396487 | 1.443729 | 0.01163906 | 2.478018e-13 | -0.6394411 | 0.0274079 | 12.79923 | 0.859644 | 0.1089107 | (011)
381 | 524 | 0.04360675 | 1.449029 | 0.004851196 | 1 | 0.7422579 | 0.009702393 | 36.15602 | 0.8587853 | 0.06156456 | (011)
382 | 525 | 0.06690581 | 1.449462 | 0.003232792 | 1 | 0.9478725 | 0.006465585 | 54.25649 | 0.9503196 | 0.07056951 | (011)
383 | 527 | 0.08380045 | 1.449067 | 0.003540365 | 1 | 2.379658 | 0.00708073 | 49.54291 | 0.8874475 | 0.2401907 | (011)
384 | 528 | 0.07775472 | 1.448702 | 0.003516838 | 1 | 2.878143 | 0.007033676 | 49.87434 | 0.8429114 | 0.3036176 | (011)
385 | 529 | 0.06493663 | 1.448507 | 0.003630543 | 0.9712509 | 1.57796 | 0.007298121 | 48.06716 | 0.9151782 | 0.1055918 | (011)
386 | 531 | 0.06465553 | 1.448462 | 0.00408005 | 0.7942147 | 1.114969 | 0.008458011 | 41.47546 | 0.9500763 | 0.06334179 | (011)
387 | 532 | 0.06643174 | 1.447898 | 0.004444011 | 0.3970854 | 0.3389808 | 0.009838713 | 35.65506 | 0.9772707 | 0.03855211 | (011)
388 | 533 | 0.05579876 | 1.447256 | 0.004649191 | 0.5313897 | 0.2225774 | 0.01007141 | 34.83125 | 0.9735574 | 0.02727235 | (011)
389 | 535 | 0.05295751 | 1.446166 | 0.006291566 | 0.7725774 | 0.4337301 | 0.01309082 | 26.79739 | 0.9377762 | 0.03382552 | (011)
390 | 536 | 0.07220345 | 1.447269 | 0.005680638 | 0.8828273 | 0.3688914 | 0.01159745 | 30.24802 | 0.9013803 | 0.1059017 | (011)
391 | 537 | 0.07186149 | 1.447995 | 0.004613281 | 0.7511033 | 0.179389 | 0.009633978 | 36.41278 | 0.9342704 | 0.09658299 | (011)
392 | 539 | 0.06258443 | 1.447252 | 0.0054831 | 0.6933105 | 0.6266019 | 0.01156287 | 30.33848 | 0.922542 | 0.07605621 | (011)
393 | 540 | 0.05887013 | 1.448733 | 0.003293517 | 1 | 0.8745416 | 0.006587034 | 53.25613 | 0.935885 | 0.0666074 | (011)
394 | 542 | 0.06093044 | 1.44888 | 0.002317665 | 1 | 0.3811595 | 0.00463533 | 75.6796 | 0.9732147 | 0.03323821 | (011)
395 | 543 | 0.04633798 | 1.444279 | 0.006137396 | 0.4219298 | -0.3802018 | 0.01353364 | 25.92059 | 0.994347 | 0.003098146 | (011)
396 | 544 | 0.05706506 | 1.444048 | 0.005770893 | 0.1826676 | 0.05379819 | 0.01321538 | 26.54483 | 0.9963894 | 0.003900347 | (011)
397 | 546 | 0.08129115 | 1.444175 | 0.00499551 | 0.4692783 | 0.1985908 | 0.01093173 | 32.09007 | 0.9958594 | 0.008506247 | (011)
398 | 547 | 0.09792246 | 1.444732 | 0.004633171 | 0.6716925 | 0.2576366 | 0.009806061 | 35.77379 | 0.9888179 | 0.03063462 | (011)
399 | 548 | 0.08955329 | 1.444969 | 0.003915092 | 0.9999997 | -0.05028696 | 0.007830185 | 44.80098 | 0.9815719 | 0.03731581 | (011)
400 | 550 | 0.07877077 | 1.444903 | 0.003897211 | 1 | -0.06885716 | 0.007794422 | 45.00654 | 0.9805624 | 0.03049301 | (011)
401 | 551 | 0.06765735 | 1.444449 | 0.004523384 | 0.8584623 | 0.3479201 | 0.009273935 | 37.82644 | 0.9791819 | 0.02364895 | (011)
402 | 553 | 0.06582522 | 1.443205 | 0.005784573 | 0.4744182 | -0.08308798 | 0.01264789 | 27.73584 | 0.9875776 | 0.01422637 | (011)
403 | 554 | 0.05995179 | 1.442862 | 0.00577036 | 0.4912822 | 0.1007721 | 0.01258229 | 27.88045 | 0.9959504 | 0.003775513 | (011)
404 | 555 | 0.0475885 | 1.442772 | 0.006253696 | 0.3902348 | -0.02292138 | 0.01386042 | 25.30947 | 0.9926131 | 0.004300612 | (011)
405 | 557 | 0.03953311 | 1.443459 | 0.006608781 | 0.323462 | 0.002497497 | 0.01480399 | 23.6963 | 0.9894119 | 0.004220727 | (011)
406 | 558 | 0.03815299 | 1.443746 | 0.006844139 | 0.1548081 | 0.5883774 | 0.01574077 | 22.28607 | 0.9867976 | 0.00540837 | (011)
407 | 559 | 0.04413671 | 1.44353 | 0.007064636 | 0.1701384 | 0.04310025 | 0.01620946 | 21.64167 | 0.9890411 | 0.005693969 | (011)
408 | 561 | 0.04710289 | 1.443471 | 0.006880347 | 0.2793417 | 0.1903846 | 0.01552003 | 22.60305 | 0.9883384 | 0.006540786 | (011)
409 | 562 | 0.0498599 | 1.443687 | 0.006624759 | 0.3812693 | 0.0644161 | 0.01470391 | 23.8576 | 0.9832992 | 0.01014883 | (011)
410 | 564 | 0.04718629 | 1.443707 | 0.006753058 | 0.4045418 | 0.1528341 | 0.01493291 | 23.49174 | 0.970437 | 0.0156319 | (011)
411 | 565 | 0.04803543 | 1.444186 | 0.00678287 | 0.5557569 | 0.421407 | 0.0146349 | 23.97009 | 0.9500795 | 0.0244406 | (011)
412 | 566 | 0.05364547 | 1.445151 | 0.005115565 | 1 | 0.4209091 | 0.01023113 | 34.2875 | 0.9193187 | 0.0469664 | (011)
413 | 568 | 0.05148356 | 1.443262 | 0.007981794 | 0.505063 | 0.4360884 | 0.0173653 | 20.2012 | 0.8953058 | 0.05356935 | (011)
414 | 569 | 0.04718861 | 1.441347 | 0.01069304 | 4.262967e-08 | -0.002541821 | 0.02518018 | 13.93159 | 0.8698807 | 0.06035555 | (011)
415 | 570 | 0.04815809 | 1.440806 | 0.01125879 | 7.672835e-09 | 0.4653078 | 0.02651242 | 13.23153 | 0.8716979 | 0.05819978 | (011)
416 | 572 | 0.04886164 | 1.441239 | 0.01038278 | 0.0339761 | -0.1111645 | 0.02432441 | 14.42172 | 0.8750538 | 0.06241151 | (011)
417 | 573 | 0.05497172 | 1.441555 | 0.008991652 | 0.3412504 | 0.05522284 | 0.02008499 | 17.46577 | 0.9229096 | 0.04320619 | (011)
418 | 575 | 0.06104556 | 1.440668 | 0.008092127 | 0.2352446 | 0.2365105 | 0.01838006 | 19.0859 | 0.9373703 | 0.05309549 | (011)
419 | 576 | 0.06882765 | 1.440571 | 0.007315981 | 0.1143139 | 0.022044 | 0.01693108 | 20.71929 | 0.9373263 | 0.08374078 | (011)
420 | 577 | 0.09040997 | 1.439482 | 0.005235527 | 1 | -1.281652 | 0.01047105 | 33.50187 | 0.9305078 | 0.109042 | (011)
421 | 579 | 0.07060893 | 1.440517 | 0.007019446 | 2.534082e-08 | -0.2423812 | 0.01652953 | 21.22262 | 0.9423591 | 0.09207541 | (011)
422 | 580 | 0.06462497 | 1.440975 | 0.006836725 | 2.607414e-12 | 0.1680508 | 0.01609926 | 21.78982 | 0.9589509 | 0.05574637 | (011)
423 | 581 | 0.05866556 | 1.441183 | 0.00691498 | 2.223489e-10 | 0.03750976 | 0.01628353 | 21.54323 | 0.9704726 | 0.03219152 | (011)
424 | 583 | 0.05516882 | 1.441545 | 0.007039567 | 2.903677e-12 | 0.2034393 | 0.01657691 | 21.16196 | 0.9789797 | 0.01969461 | (011)
425 | 584 | 0.05355815 | 1.441391 | 0.006906465 | 4.77236e-11 | -0.1269412 | 0.01626348 | 21.56979 | 0.980839 | 0.01723033 | (011)
426 | 585 | 0.05382175 | 1.440805 | 0.00690364 | 9.96721e-11 | -0.3126577 | 0.01625683 | 21.57862 | 0.9748519 | 0.02295523 | (011)
427 | 587 | 0.05573669 | 1.440451 | 0.006643139 | 0.03805888 | -0.1777189 | 0.01555369 | 22.55413 | 0.9777704 | 0.02206965 | (011)
428 | 588 | 0.05622312 | 1.439907 | 0.006339735 | 0.2592365 | -0.2318574 | 0.01434579 | 24.45316 | 0.9724712 | 0.02489813 | (011)
429 | 590 | 0.05969102 | 1.439657 | 0.006652898 | 0.4565783 | -0.4972969 | 0.01458859 | 24.04619 | 0.969209 | 0.02525052 | (011)
430 | 591 | 0.05572489 | 1.439613 | 0.007023364 | 0.3607821 | -0.6291396 | 0.01563968 | 22.43013 | 0.9745928 | 0.01832563 | (011)
431 | 592 | 0.04916902 | 1.440163 | 0.007858544 | 3.973566e-09 | -0.335462 | 0.01850546 | 18.95657 | 0.9656072 | 0.02268262 | (011)
432 | 594 | 0.04688159 | 1.440621 | 0.008441082 | 5.221323e-12 | -0.06666842 | 0.01987723 | 17.64833 | 0.9469201 | 0.02984688 | (011)
433 | 595 | 0.04857509 | 1.441467 | 0.0089037 | 2.607109e-11 | -0.3131152 | 0.02096661 | 16.73136 | 0.938323 | 0.03522172 | (011)
434 | 596 | 0.04794648 | 1.44224 | 0.008831031 | 7.218848e-11 | -0.1761375 | 0.02079549 | 16.86904 | 0.9044041 | 0.05583118 | (011)
435 | 598 | 0.04781996 | 1.442914 | 0.008577245 | 1.139801e-08 | -0.3574221 | 0.02019787 | 17.36817 | 0.8865769 | 0.06963897 | (011)
436 | 599 | 0.04772762 | 1.443208 | 0.00852822 | 3.627204e-08 | 0.2770713 | 0.02008242 | 17.46801 | 0.8585585 | 0.09026943 | (011)
437 | 601 | 0.05169846 | 1.445246 | 0.004802862 | 1 | 0.9345734 | 0.009605724 | 36.51989 | 0.8730761 | 0.07819607 | (011)
438 | 602 | 0.05095069 | 1.445269 | 0.005055061 | 1 | 0.8089373 | 0.01011012 | 34.69789 | 0.8728962 | 0.07160783 | (011)
439 | 603 | 0.04579383 | 1.445371 | 0.004205715 | 1 | 0.8205435 | 0.008411431 | 41.70514 | 0.8994261 | 0.0551629 | (011)
440 | 605 | 0.04177329 | 1.441509 | 0.009468486 | 5.196399e-13 | -0.1702333 | 0.02229658 | 15.73335 | 0.8937584 | 0.04367799 | (011)
441 | 606 | 0.03872437 | 1.441559 | 0.009399518 | 1.628011e-09 | -0.3067584 | 0.02213417 | 15.84879 | 0.8953488 | 0.0371865 | (011)
442 | 607 | 0.03852132 | 1.442018 | 0.009022948 | 2.409597e-09 | 0.2848588 | 0.02124742 | 16.51024 | 0.8998272 | 0.03702317 | (011)
443 | 609 | 0.03269333 | 1.441852 | 0.008889109 | 1.047123e-08 | 0.2546646 | 0.02093225 | 16.75882 | 0.8997505 | 0.0271271 | (011)
444 | 610 | 0.03628053 | 1.44293 | 0.007337114 | 0.5198506 | 0.3259998 | 0.01592423 | 22.02932 | 0.9073534 | 0.0253406 | (011)
445 | 612 | 0.04146704 | 1.443712 | 0.006041624 | 0.9999997 | 0.3863434 | 0.01208325 | 29.03192 | 0.9188587 | 0.02301174 | (011)
446 | 613 | 0.0385281 | 1.44368 | 0.005685595 | 0.8996446 | 0.459744 | 0.01157364 | 30.31024 | 0.9352922 | 0.01854406 | (011)
447 | 614 | 0.04140339 | 1.443819 | 0.005325791 | 1 | 0.7724639 | 0.01065158 | 32.93407 | 0.9060291 | 0.03147642 | (011)
448 | 616 | 0.04542433 | 1.443543 | 0.005519307 | 1 | 0.5303089 | 0.01103861 | 31.77935 | 0.8424058 | 0.06552971 | (011)
449 | 617 | 0.046934 | 1.443402 | 0.00545185 | 1 | 1.319167 | 0.0109037 | 32.17256 | 0.7817575 | 0.107103 | (011)
450 | 618 | 0.04975066 | 1.44322 | 0.005605641 | 1 | 1.526049 | 0.01121128 | 31.2899 | 0.6974504 | 0.1816202 | (011)
451 | 620 | 0.0540597 | 1.443349 | 0.005712233 | 1 | 1.82362 | 0.01142447 | 30.70602 | 0.6250421 | 0.2904702 | (011)
452 | 621 | 0.06263564 | 1.442549 | 0.006895142 | 1 | 1.950258 | 0.01379028 | 25.43819 | 0.5496242 | 0.4226911 | (011)
453 | 623 | 0.07142927 | 1.435317 | 0.01548466 | 1.022438e-09 | -0.4907931 | 0.0364636 | 9.620552 | 0.5772169 | 0.4066295 | (011)
454 | 624 | 0.07588849 | 1.434309 | 0.01617691 | 2.93743e-09 | -1.142993 | 0.0380937 | 9.208869 | 0.559492 | 0.4567066 | (011)
455 | 625 | 0.07962953 | 1.43403 | 0.0159498 | 1.695495e-10 | -1.419946 | 0.03755891 | 9.339993 | 0.5512699 | 0.5291176 | (011)
456 | 627 | 0.08448144 | 1.433078 | 0.01607106 | 4.634618e-09 | -1.391099 | 0.03784444 | 9.269523 | 0.5221855 | 0.6620471 | (011)
457 | 628 | 0.08844148 | 1.433329 | 0.0163121 | 4.041101e-12 | -1.848666 | 0.03841205 | 9.132549 | 0.5247841 | 0.6986751 | (011)
458 | 629 | 0.08838794 | 1.433305 | 0.01641699 | 3.959446e-10 | -1.64936 | 0.03865905 | 9.0742 | 0.5166482 | 0.7161766 | (011)
459 | 631 | 0.08557591 | 1.435124 | 0.0164238 | 3.307549e-10 | -1.103555 | 0.0386751 | 9.070435 | 0.552986 | 0.5874573 | (011)
460 | 632 | 0.05757657 | 1.445389 | 0.00367661 | 1 | 3.802628 | 0.007353221 | 47.70698 | 0.6312594 | 0.5438419 | (011)
461 | 633 | 0.06392082 | 1.445484 | 0.00354031 | 1 | 2.726399 | 0.00708062 | 49.54368 | 0.768167 | 0.3602479 | (011)
462 | 635 | 0.06406156 | 1.445413 | 0.00312393 | 0.999999996 | 2.529993 | 0.00624786 | 56.14721 | 0.8243761 | 0.2892688 | (011)
463 | 636 | 0.0668422 | 1.445334 | 0.002940438 | 1 | 2.184476 | 0.005880876 | 59.65097 | 0.8877564 | 0.1950618 | (011)
464 | 638 | 0.06438182 | 1.44525 | 0.002803299 | 1 | 1.284511 | 0.005606598 | 62.56913 | 0.9206063 | 0.125772 | (011)
465 | 639 | 0.06417414 | 1.445076 | 0.0025841 | 1 | 1.872272 | 0.005168199 | 67.87663 | 0.9386407 | 0.09613713 | (011)
466 | 640 | 0.06096326 | 1.444981 | 0.00242176 | 1 | 1.119207 | 0.00484352 | 72.42665 | 0.9473244 | 0.07395686 | (011)
467 | 642 | 0.05735768 | 1.444955 | 0.002433529 | 1 | 1.352874 | 0.004867059 | 72.07637 | 0.9506036 | 0.06058393 | (011)
468 | 643 | 0.06061226 | 1.438142 | 0.009090199 | 4.923729e-09 | -0.6165576 | 0.02140578 | 16.38809 | 0.9469781 | 0.04535568 | (011)
469 | 644 | 0.05966167 | 1.437427 | 0.00880999 | 7.458433e-09 | -0.1627503 | 0.02074594 | 16.90933 | 0.9403374 | 0.05187483 | (011)
470 | 646 | 0.05705177 | 1.437454 | 0.008789271 | 4.669274e-09 | -0.5708589 | 0.02069715 | 16.94919 | 0.9434314 | 0.04476953 | (011)
471 | 647 | 0.05531583 | 1.437278 | 0.008733922 | 9.647505e-11 | -0.5182057 | 0.02056681 | 17.0566 | 0.9580886 | 0.03093607 | (011)
472 | 649 | 0.05639404 | 1.437523 | 0.008625267 | 9.173119e-10 | -0.6751566 | 0.02031095 | 17.27147 | 0.9568375 | 0.03364796 | (011)
473 | 650 | 0.05407211 | 1.438059 | 0.008617356 | 4.027259e-09 | -0.3416658 | 0.02029232 | 17.28732 | 0.9737686 | 0.01854126 | (011)
474 | 651 | 0.0555496 | 1.438541 | 0.008373623 | 1.671147e-11 | -0.5007648 | 0.01971837 | 17.79051 | 0.9818527 | 0.01389904 | (011)
475 | 653 | 0.05285779 | 1.439152 | 0.007943864 | 1.718381e-11 | -0.3497971 | 0.01870637 | 18.75297 | 0.9821752 | 0.01317783 | (011)
476 | 654 | 0.04849538 | 1.439874 | 0.00749481 | 0.1196462 | 0.7190598 | 0.01733075 | 20.24147 | 0.9785774 | 0.01320668 | (011)
477 | 655 | 0.05194821 | 1.440229 | 0.006790304 | 0.4569237 | 0.1562118 | 0.01488906 | 23.56092 | 0.9800965 | 0.01197113 | (011)
478 | 657 | 0.05124261 | 1.440177 | 0.006938466 | 0.4483058 | -0.07624693 | 0.01523515 | 23.02569 | 0.9835779 | 0.009381553 | (011)
479 | 658 | 0.04371146 | 1.439886 | 0.007230268 | 0.2159755 | 0.6592011 | 0.01647191 | 21.29686 | 0.9794854 | 0.009924402 | (011)
480 | 660 | 0.04135472 | 1.439799 | 0.007485045 | 0.102119 | 0.2803543 | 0.01735472 | 20.21352 | 0.9867813 | 0.005933161 | (011)
481 | 661 | 0.04615988 | 1.440178 | 0.007177313 | 0.4066355 | -0.4157074 | 0.01586572 | 22.11056 | 0.9848482 | 0.006954159 | (011)
482 | 662 | 0.04489475 | 1.440083 | 0.007140785 | 0.3152393 | -0.4357838 | 0.01601654 | 21.90235 | 0.9878675 | 0.005701355 | (011)
483 | 664 | 0.04322783 | 1.440375 | 0.007235952 | 0.3441116 | -0.1327777 | 0.01615587 | 21.71346 | 0.9807322 | 0.008139854 | (011)
484 | 665 | 0.04242388 | 1.440257 | 0.00763143 | 0.3158359 | -0.01101917 | 0.01711543 | 20.49612 | 0.9841747 | 0.006164033 | (011)
485 | 666 | 0.04565985 | 1.440918 | 0.007248566 | 0.4427522 | -0.1368641 | 0.01593034 | 22.02087 | 0.9838544 | 0.006972314 | (011)
486 | 668 | 0.04007986 | 1.440918 | 0.007785307 | 0.1305384 | -0.03879091 | 0.0179724 | 19.51881 | 0.966039 | 0.01363064 | (011)
487 | 669 | 0.04403802 | 1.441281 | 0.00758424 | 0.3587958 | -0.07473277 | 0.01689399 | 20.76478 | 0.9611216 | 0.01626701 | (011)
488 | 671 | 0.04530818 | 1.441748 | 0.007153292 | 0.4872039 | 0.2075543 | 0.01560813 | 22.47547 | 0.948961 | 0.02208749 | (011)
489 | 672 | 0.0470622 | 1.441757 | 0.007517172 | 0.4664857 | -0.08135609 | 0.01645736 | 21.31569 | 0.9539517 | 0.02045909 | (011)
490 | 673 | 0.04834714 | 1.442152 | 0.007161276 | 0.5913168 | -0.01952562 | 0.015361 | 22.83705 | 0.9376907 | 0.02826783 | (011)
491 | 675 | 0.05072132 | 1.442433 | 0.006951222 | 0.6599752 | -0.04967102 | 0.01474109 | 23.79742 | 0.9370815 | 0.03063831 | (011)
492 | 676 | 0.05234887 | 1.442726 | 0.006517385 | 0.7643715 | 0.2015791 | 0.01357966 | 25.83275 | 0.921254 | 0.04089292 | (011)
493 | 677 | 0.05678908 | 1.443226 | 0.005843716 | 0.8608038 | 0.1995856 | 0.01197605 | 29.29179 | 0.9219829 | 0.04966408 | (011)
494 | 679 | 0.05824892 | 1.443508 | 0.005233078 | 0.9257115 | 0.6118793 | 0.0106041 | 33.08155 | 0.9239069 | 0.0545962 | (011)
495 | 680 | 0.05813053 | 1.44339 | 0.005287911 | 0.9237768 | 0.7324178 | 0.01071884 | 32.72743 | 0.9217829 | 0.05556497 | (011)
496 | 682 | 0.05683105 | 1.443778 | 0.004657017 | 0.9041772 | 0.3571266 | 0.009472372 | 37.03401 | 0.9359147 | 0.05013707 | (011)
497 | 683 | 0.05812692 | 1.443451 | 0.004852039 | 0.9311635 | 0.3301809 | 0.009822588 | 35.7136 | 0.9355804 | 0.04937595 | (011)
498 | 684 | 0.05705025 | 1.443846 | 0.00442598 | 0.9409329 | 0.6493811 | 0.00894472 | 39.21866 | 0.9386266 | 0.04922011 | (011)
499 | 686 | 0.05452274 | 1.44053 | 0.006881268 | 0.03656925 | 0.3760123 | 0.01611486 | 21.76872 | 0.9875227 | 0.01131712 | (011)
500 | 687 | 0.0554189 | 1.440182 | 0.006823953 | 1.375354e-10 | -0.03391899 | 0.01606918 | 21.83061 | 0.9878652 | 0.01175931 | (011)
501 | 688 | 0.05767496 | 1.440132 | 0.006880537 | 4.361888e-09 | -0.2301823 | 0.01620243 | 21.65107 | 0.9863768 | 0.01417356 | (011)
502 | 690 | 0.05817414 | 1.440079 | 0.006871881 | 5.435148e-09 | 0.02589501 | 0.01618204 | 21.67835 | 0.9893067 | 0.01131754 | (011)
503 | 691 | 0.05925337 | 1.439959 | 0.006715478 | 7.769507e-12 | 0.1380243 | 0.01581374 | 22.18323 | 0.9873828 | 0.01426407 | (011)
504 | 693 | 0.0597021 | 1.439809 | 0.006684415 | 1.168412e-09 | 0.3770873 | 0.01574059 | 22.28632 | 0.9834435 | 0.01920779 | (011)
505 | 694 | 0.0682434 | 1.439542 | 0.006486892 | 0.1488308 | -0.1544594 | 0.0149329 | 23.49174 | 0.9814558 | 0.02603233 | (011)
506 | 695 | 0.06998956 | 1.43943 | 0.006242332 | 0.1976208 | -0.2854869 | 0.01426186 | 24.59707 | 0.9819953 | 0.02673683 | (011)
507 | 697 | 0.07501576 | 1.439312 | 0.006147255 | 0.2482005 | -0.02499592 | 0.01393431 | 25.17526 | 0.9789108 | 0.03538249 | (011)
508 | 698 | 0.07688929 | 1.439295 | 0.006025184 | 0.294889 | -0.2397716 | 0.01355779 | 25.87441 | 0.9827437 | 0.02985168 | (011)
509 | 699 | 0.07529052 | 1.439219 | 0.005982619 | 0.2525558 | -0.01164743 | 0.01355188 | 25.88571 | 0.9819154 | 0.03133348 | (011)
510 | 701 | 0.07754838 | 1.439274 | 0.006121105 | 0.2483085 | -0.2179244 | 0.0138748 | 25.28324 | 0.9804804 | 0.03508513 | (011)
511 | 702 | 0.07748412 | 1.439441 | 0.006019007 | 0.2670855 | -0.09555556 | 0.01360327 | 25.78791 | 0.9820292 | 0.03236388 | (011)
512 | 703 | 0.07641924 | 1.43944 | 0.006143837 | 0.1605647 | -0.1816685 | 0.01411761 | 24.8484 | 0.9845444 | 0.02863501 | (011)
513 | 705 | 0.07187687 | 1.439814 | 0.006363054 | 1.463951e-08 | -0.1428787 | 0.01498385 | 23.41187 | 0.987084 | 0.02285871 | (011)
514 | 706 | 0.07485025 | 1.439688 | 0.006348209 | 0.03481744 | -0.004598865 | 0.01487047 | 23.59038 | 0.9887687 | 0.02105205 | (011)
515 | 708 | 0.07434773 | 1.439917 | 0.006405377 | 1.900298e-10 | 0.1026054 | 0.01508351 | 23.25718 | 0.9889646 | 0.02072727 | (011)
516 | 709 | 0.0756186 | 1.440167 | 0.006511056 | 2.092559e-11 | -0.1326592 | 0.01533237 | 22.8797 | 0.9916961 | 0.0157788 | (011)
517 | 710 | 0.07675487 | 1.440239 | 0.006455657 | 3.472493e-09 | 0.2682866 | 0.01520191 | 23.07604 | 0.9929302 | 0.01398738 | (011)
518 | 712 | 0.07657983 | 1.440501 | 0.006514611 | 8.035489e-11 | 0.1314994 | 0.01534074 | 22.86722 | 0.9931688 | 0.01330269 | (011)
519 | 713 | 0.07878579 | 1.440551 | 0.006345888 | 0.02810276 | 0.09543144 | 0.01488015 | 23.57503 | 0.9905341 | 0.01974971 | (011)
520 | 714 | 0.0816045 | 1.44082 | 0.006329651 | 0.03147214 | 0.3940424 | 0.01483451 | 23.64756 | 0.9902534 | 0.02186687 | (011)
521 | 716 | 0.08554222 | 1.44096 | 0.006190587 | 0.1449255 | 0.1229578 | 0.01425938 | 24.60134 | 0.9853977 | 0.03407381 | (011)
522 | 717 | 0.08976304 | 1.441075 | 0.006089448 | 0.2237489 | 0.4114393 | 0.01385611 | 25.31735 | 0.9829926 | 0.04209056 | (011)
523 | 719 | 0.09505841 | 1.441116 | 0.006013481 | 0.3130949 | 0.6514023 | 0.01349261 | 25.9994 | 0.9788226 | 0.05589773 | (011)
524 | 720 | 0.09472915 | 1.441237 | 0.005999725 | 0.2889256 | 0.3785623 | 0.0135132 | 25.95979 | 0.9768757 | 0.06200438 | (011)
525 | 721 | 0.1010623 | 1.441247 | 0.006013303 | 0.4251007 | 0.4398834 | 0.01325323 | 26.46901 | 0.9695571 | 0.08366983 | (011)
526 | 723 | 0.1045026 | 1.441499 | 0.005710213 | 0.5442143 | 0.2316809 | 0.01234389 | 28.41891 | 0.9606857 | 0.1120237 | (011)
527 | 724 | 0.1105724 | 1.441413 | 0.005898282 | 0.5988369 | 0.56763 | 0.01263613 | 27.76166 | 0.9560193 | 0.1296032 | (011)
528 | 725 | 0.1168071 | 1.441494 | 0.005871457 | 0.6707162 | 0.3304891 | 0.01242892 | 28.2245 | 0.9471896 | 0.1652578 | (011)
529 | 727 | 0.1189158 | 1.441593 | 0.005769542 | 0.715098 | 0.7182384 | 0.01212232 | 28.93835 | 0.9360366 | 0.2063891 | (011)
530 | 728 | 0.1272646 | 1.441697 | 0.005699616 | 0.8212028 | 0.9059238 | 0.01176082 | 29.82784 | 0.9251246 | 0.2580237 | (011)
531 | 730 | 0.1334456 | 1.441512 | 0.006064853 | 0.8154453 | 0.838238 | 0.01252686 | 28.00383 | 0.9231222 | 0.2717694 | (011)
532 | 731 | 0.1411275 | 1.441687 | 0.005982535 | 0.9187342 | 1.022992 | 0.01213757 | 28.90198 | 0.9001465 | 0.3732882 | (011)
533 | 732 | 0.1493166 | 1.441451 | 0.006200177 | 0.9771464 | 1.226156 | 0.01245063 | 28.17528 | 0.8795751 | 0.4654311 | (011)
534 | 734 | 0.1518999 | 1.441457 | 0.006364012 | 1 | 0.8285441 | 0.01272802 | 27.56123 | 0.8627131 | 0.5281054 | (011)
535 | 735 | 0.1261347 | 1.439442 | 0.009640995 | 4.3231e-09 | 1.141354 | 0.02270281 | 15.45183 | 0.8540418 | 0.5686901 | (011)
536 | 736 | 0.1348408 | 1.438739 | 0.01030108 | 1.749082e-09 | 0.6330827 | 0.02425719 | 14.46169 | 0.8621153 | 0.5589885 | (011)
537 | 738 | 0.1376042 | 1.438234 | 0.01079494 | 2.815856e-10 | 0.1690958 | 0.02542015 | 13.80008 | 0.8609386 | 0.5528812 | (011)
538 | 739 | 0.1390515 | 1.437954 | 0.01096974 | 8.480122e-11 | -0.001033481 | 0.02583176 | 13.58018 | 0.8558569 | 0.5761541 | (011)
539 | 740 | 0.1400759 | 1.437417 | 0.01130176 | 1.02762e-10 | -0.07791969 | 0.02661362 | 13.18122 | 0.8676069 | 0.5096916 | (011)
540 | 742 | 0.1428086 | 1.437269 | 0.01137931 | 1.763351e-11 | -0.4941794 | 0.02679622 | 13.0914 | 0.8691233 | 0.5168377 | (011)
541 | 743 | 0.1415012 | 1.436984 | 0.01139552 | 2.765788e-12 | -0.1709 | 0.0268344 | 13.07277 | 0.8711409 | 0.4984954 | (011)
542 | 745 | 0.1402757 | 1.436682 | 0.01157762 | 3.092674e-10 | -0.2133112 | 0.02726322 | 12.86715 | 0.8636607 | 0.5120009 | (011)
543 | 746 | 0.1365445 | 1.43638 | 0.01145663 | 2.288175e-11 | -0.5231875 | 0.02697831 | 13.00303 | 0.8720285 | 0.4558289 | (011)
544 | 747 | 0.1360548 | 1.436636 | 0.01119519 | 3.581579e-13 | -0.7350225 | 0.02636265 | 13.3067 | 0.8852375 | 0.4113114 | (011)
545 | 749 | 0.1293644 | 1.436682 | 0.01110527 | 2.607178e-10 | -0.45976 | 0.02615092 | 13.41444 | 0.8856006 | 0.3748416 | (011)
546 | 750 | 0.1282028 | 1.436715 | 0.01082175 | 4.390615e-09 | -0.1034706 | 0.02548328 | 13.76589 | 0.8936751 | 0.3512843 | (011)
547 | 751 | 0.126416 | 1.436647 | 0.01073573 | 4.016343e-12 | -0.6223441 | 0.02528071 | 13.87619 | 0.9038069 | 0.3075152 | (011)
548 | 753 | 0.1199855 | 1.436622 | 0.01043668 | 1.519679e-11 | -0.560476 | 0.02457649 | 14.2738 | 0.9071407 | 0.2760149 | (011)
549 | 754 | 0.1162144 | 1.436852 | 0.0102839 | 6.954719e-09 | -0.3183511 | 0.02421674 | 14.48584 | 0.9054611 | 0.2694575 | (011)
550 | 755 | 0.1119751 | 1.436534 | 0.01036076 | 6.486139e-11 | -0.5868664 | 0.02439771 | 14.37839 | 0.910456 | 0.2328474 | (011)
551 | 757 | 0.1053739 | 1.436366 | 0.009995094 | 1.08527e-10 | 0.1167091 | 0.02353665 | 14.90441 | 0.9275376 | 0.1720785 | (011)
552 | 758 | 0.1000067 | 1.436047 | 0.009755811 | 6.817155e-10 | -0.2753014 | 0.02297318 | 15.26998 | 0.9373019 | 0.1362218 | (011)
553 | 760 | 0.09660579 | 1.435928 | 0.009666499 | 4.874195e-11 | -0.07265449 | 0.02276287 | 15.41106 | 0.9359945 | 0.1316081 | (011)
554 | 761 | 0.09242412 | 1.43588 | 0.009409433 | 6.560271e-09 | -0.4601617 | 0.02215752 | 15.83209 | 0.9456715 | 0.1042221 | (011)
555 | 762 | 0.08862576 | 1.435766 | 0.009359749 | 2.39987e-09 | -0.1099721 | 0.02204053 | 15.91613 | 0.9563543 | 0.0768041 | (011)
556 | 764 | 0.08319581 | 1.435729 | 0.009183514 | 2.292531e-10 | -0.4316585 | 0.02162552 | 16.22157 | 0.9480432 | 0.08289173 | (011)
557 | 765 | 0.07997466 | 1.435833 | 0.00885249 | 4.035079e-09 | -0.5132678 | 0.02084602 | 16.82815 | 0.9569011 | 0.06576489 | (011)
558 | 766 | 0.07622774 | 1.436085 | 0.00869544 | 1.182003e-08 | 0.2882855 | 0.0204762 | 17.13209 | 0.9607718 | 0.05571238 | (011)
559 | 768 | 0.07450127 | 1.436403 | 0.008853016 | 1.526171e-08 | -0.1642528 | 0.02084726 | 16.82715 | 0.965855 | 0.04490988 | (011)
560 | 769 | 0.07015892 | 1.436477 | 0.008370865 | 5.550472e-09 | -0.08464485 | 0.01971188 | 17.79637 | 0.9663334 | 0.04199044 | (011)
561 | 771 | 0.06646275 | 1.436501 | 0.008249908 | 3.504654e-10 | -0.3425387 | 0.01942705 | 18.0573 | 0.9682128 | 0.0360353 | (011)
562 | 772 | 0.06526358 | 1.436772 | 0.008419793 | 7.799095e-12 | -0.3016681 | 0.0198271 | 17.69296 | 0.9766985 | 0.02465166 | (011)
563 | 773 | 0.06166144 | 1.437284 | 0.008204083 | 1.934856e-10 | -0.1980581 | 0.01931914 | 18.15816 | 0.9815456 | 0.01790205 | (011)
564 | 775 | 0.06236212 | 1.437437 | 0.008420051 | 1.254464e-09 | 0.3703931 | 0.0198277 | 17.69241 | 0.9831139 | 0.01630354 | (011)
565 | 776 | 0.06036231 | 1.437694 | 0.008257581 | 7.409354e-09 | -0.09227666 | 0.01944512 | 18.04052 | 0.9868249 | 0.01209932 | (011)
566 | 777 | 0.05876783 | 1.438212 | 0.007965495 | 8.228906e-11 | 0.3214044 | 0.01875731 | 18.70204 | 0.9893602 | 0.009679548 | (011)
567 | 779 | 0.05773384 | 1.43812 | 0.007903719 | 6.671524e-11 | 0.2769133 | 0.01861184 | 18.84822 | 0.9923122 | 0.006788124 | (011)
568 | 780 | 0.05726898 | 1.43849 | 0.007998269 | 2.574052e-11 | -0.3513777 | 0.01883448 | 18.62541 | 0.9875678 | 0.01064922 | (011)
569 | 782 | 0.05496418 | 1.439323 | 0.007764999 | 5.009371e-11 | 0.1776021 | 0.01828518 | 19.18494 | 0.9923852 | 0.00621958 | (011)
570 | 783 | 0.05606034 | 1.439169 | 0.007946526 | 7.66831e-13 | -0.106235 | 0.01871264 | 18.74668 | 0.9878545 | 0.01006582 | (011)
571 | 784 | 0.05447458 | 1.439537 | 0.00808019 | 6.099304e-11 | 0.3013528 | 0.01902739 | 18.43657 | 0.9866691 | 0.01027321 | (011)
572 | 786 | 0.05323849 | 1.44017 | 0.00785539 | 4.144185e-12 | 0.1806343 | 0.01849803 | 18.96418 | 0.9860471 | 0.0106171 | (011)
573 | 787 | 0.05421687 | 1.440636 | 0.008043283 | 2.543493e-11 | 0.4821547 | 0.01894048 | 18.52117 | 0.9807423 | 0.01490071 | (011)
574 | 788 | 0.05396049 | 1.44099 | 0.007781086 | 1.66708e-09 | 0.6951853 | 0.01832306 | 19.14527 | 0.9719399 | 0.02261072 | (011)
575 | 790 | 0.05316368 | 1.441353 | 0.00764626 | 4.171898e-10 | 0.4652354 | 0.01800557 | 19.48286 | 0.9674777 | 0.02603698 | (011)
576 | 791 | 0.05259126 | 1.441941 | 0.007197359 | 0.01294193 | 0.6016928 | 0.01691543 | 20.73845 | 0.9677785 | 0.02686156 | (011)
577 | 793 | 0.05189767 | 1.442258 | 0.006733892 | 0.08866157 | 0.441984 | 0.01564526 | 22.42212 | 0.9671918 | 0.02718443 | (011)
578 | 794 | 0.05690045 | 1.442522 | 0.006383802 | 0.3485583 | -0.02512242 | 0.01424319 | 24.62932 | 0.9670504 | 0.02846081 | (011)
579 | 795 | 0.05516865 | 1.442812 | 0.005976352 | 0.2690622 | 0.7549489 | 0.01350268 | 25.98002 | 0.9753949 | 0.0228892 | (011)
580 | 797 | 0.0568083 | 1.442655 | 0.005637802 | 0.4693385 | 0.2515327 | 0.01233714 | 28.43446 | 0.9782923 | 0.01938258 | (011)
581 | 798 | 0.05752087 | 1.442729 | 0.005376014 | 0.4324898 | 0.3884484 | 0.01183456 | 29.64198 | 0.9810127 | 0.01890236 | (011)
582 | 799 | 0.05560831 | 1.442382 | 0.005635019 | 0.3609397 | -0.1617201 | 0.01254779 | 27.95712 | 0.9802553 | 0.01839795 | (011)

## (111)
Frame | Time (s) | Amplitude | Center q (A^-1) | Sigma | Fraction | Background | FWHM (A^-1) | Scherrer Size (nm) | R_squared | RedChi | HKL
0 | 0 | 0.0003786561 | 1.791359 | 0.008095084 | 4.244186e-09 | 0.5728874 | 0.01906247 | 18.40265 | 0.1161152 | 0.0003455242 | (111)
1 | 1 | 0 | 1.780379 | 0.005831419 | 0.01780234 | 0.329057 | 0.01369511 | 25.61498 | 0.2034182 | 0.0003236977 | (111)
2 | 3 | 1.569058e-05 | 1.778052 | 0.000931452 | 1.717585e-06 | 0.2511131 | 0.002193401 | 159.9342 | 0.1748434 | 0.0006210158 | (111)
3 | 4 | 1.59428e-13 | 1.782403 | 0.005701842 | 0.9227705 | 0.9077372 | 0.01155993 | 30.3462 | 0.1144355 | 0.0005686783 | (111)
4 | 5 | 0.001808317 | 1.761325 | 0.008448473 | 5.851875e-12 | 2.510668 | 0.01989463 | 17.63289 | 0.3564387 | 0.001678279 | (111)
5 | 7 | 0.002579532 | 1.76721 | 0.01969997 | 7.138046e-11 | 3.942003 | 0.04638989 | 7.561991 | 0.5224842 | 0.001656536 | (111)
6 | 8 | 0.001332662 | 1.780069 | 0.00139226 | 9.080831e-10 | 3.418794 | 0.003278522 | 106.9994 | 0.4470722 | 0.001289576 | (111)
7 | 10 | 0.0001749144 | 1.777824 | 0.00103289 | 1.047925e-10 | 4.390596 | 0.00243227 | 144.2274 | 0.5795185 | 0.001742142 | (111)
8 | 11 | 0.0004751654 | 1.772665 | 0.006795176 | 3.24799e-10 | 3.198869 | 0.01600142 | 21.92305 | 0.2789285 | 0.0006751772 | (111)
9 | 12 | 0.0006106373 | 1.779709 | 0.001486518 | 2.291336e-09 | 2.576899 | 0.003500484 | 100.2147 | 0.05386848 | 0.002342068 | (111)
10 | 14 | 0.001644411 | 1.795274 | 0.008121265 | 1.437145e-08 | 3.471461 | 0.01912412 | 18.34333 | 0.4532398 | 0.001128207 | (111)
11 | 15 | 0.006532596 | 1.78544 | 0.03034359 | 3.885063e-10 | 2.223921 | 0.07145369 | 4.909472 | 0.4691321 | 0.002268707 | (111)
12 | 16 | 0.0008179092 | 1.784048 | 0.00148574 | 5.315741e-10 | 2.280252 | 0.003498649 | 100.2672 | 0.2109224 | 0.001788178 | (111)
13 | 18 | 0.0001788726 | 1.779795 | 0.001546341 | 8.208156e-11 | 2.291181 | 0.003641355 | 96.33775 | 0.1030242 | 0.002385616 | (111)
14 | 19 | 6.288303e-13 | 1.778208 | 0.004550631 | 0.9197433 | 1.868036 | 0.00923085 | 38.00299 | 0.2185281 | 0.002742809 | (111)
15 | 20 | 0.001034451 | 1.781121 | 0.004734448 | 1.635185e-07 | 1.190387 | 0.01114877 | 31.46534 | 0.5850077 | 0.00197555 | (111)
16 | 22 | 6.767253e-12 | 1.777399 | 0.001636731 | 0.9888499 | 1.482618 | 0.003279938 | 106.9532 | 0.3907686 | 0.002416722 | (111)
17 | 23 | 7.096546e-13 | 1.780616 | 0.001369365 | 0.3387747 | 1.715657 | 0.003060004 | 114.6404 | 0.2777066 | 0.002651616 | (111)
18 | 25 | 0.0003387943 | 1.7724 | 0.003357423 | 0.4698934 | 1.299102 | 0.007346353 | 47.75158 | 0.5809907 | 0.001459273 | (111)
19 | 26 | 0.001131102 | 1.762728 | 0.004381701 | 3.364903e-11 | 0.5120957 | 0.01031812 | 33.99844 | 0.711402 | 0.001963093 | (111)
20 | 27 | 0.01706438 | 1.810687 | 0.05 | 3.328035e-07 | 1.737894 | 0.117741 | 2.979421 | 0.7353343 | 0.002676539 | (111)
21 | 29 | 0.01095267 | 1.776045 | 0.05 | 3.114015e-09 | 0.306916 | 0.117741 | 2.97942 | 0.7521019 | 0.001957185 | (111)
22 | 30 | 0.0004677129 | 1.777145 | 0.001935818 | 1 | 0.3083527 | 0.003871636 | 90.60767 | 0.7569802 | 0.001834303 | (111)
23 | 31 | 0.00109492 | 1.774363 | 0.004124922 | 0.8950499 | 0.06011937 | 0.008403449 | 41.74476 | 0.7353975 | 0.002467317 | (111)
24 | 33 | 0.0268514 | 1.799265 | 0.05 | 0.7036787 | 0.8055243 | 0.105257 | 3.332793 | 0.8124917 | 0.002540257 | (111)
25 | 34 | 0.01129742 | 1.776396 | 0.01839772 | 1 | -1.268869 | 0.03679544 | 9.533788 | 0.921137 | 0.001494515 | (111)
26 | 35 | 0.01458001 | 1.79614 | 0.05 | 3.601568e-09 | -0.42395 | 0.117741 | 2.97942 | 0.9023731 | 0.001696613 | (111)
27 | 37 | 0.00778207 | 1.778378 | 0.04083611 | 1.618187e-07 | -1.271701 | 0.09616168 | 3.648022 | 0.8944797 | 0.001800551 | (111)
28 | 38 | 0.01177918 | 1.781641 | 0.05 | 2.287708e-07 | -1.401188 | 0.117741 | 2.97942 | 0.9121398 | 0.001666065 | (111)
29 | 40 | 0.02892032 | 1.794404 | 0.05 | 0.9811961 | -0.1949685 | 0.1003336 | 3.496336 | 0.9317744 | 0.001064931 | (111)
30 | 41 | 0.01740113 | 1.798467 | 0.05 | 3.443357e-12 | 0.1322667 | 0.117741 | 2.97942 | 0.8276039 | 0.002994662 | (111)
31 | 42 | 0.01891384 | 1.767831 | 0.05 | 1.294657e-08 | -2.647325 | 0.117741 | 2.97942 | 0.8979474 | 0.002475178 | (111)
32 | 44 | 0.01341031 | 1.788788 | 0.04999999 | 3.930541e-08 | -1.196032 | 0.117741 | 2.979421 | 0.9204196 | 0.001594064 | (111)
33 | 45 | 0.01477474 | 1.779336 | 0.03194763 | 1 | -1.992712 | 0.06389526 | 5.490234 | 0.9509047 | 0.001144024 | (111)
34 | 46 | 0.01962598 | 1.798358 | 0.05 | 4.950896e-07 | -0.7596612 | 0.117741 | 2.979421 | 0.910615 | 0.002194572 | (111)
35 | 48 | 0.01746729 | 1.769113 | 0.05 | 9.748244e-10 | -2.969284 | 0.117741 | 2.97942 | 0.9321987 | 0.001849824 | (111)
36 | 49 | 0.0207905 | 1.788216 | 0.05 | 2.506929e-10 | -1.072241 | 0.117741 | 2.97942 | 0.8763699 | 0.002966203 | (111)
37 | 51 | 0.01593638 | 1.781772 | 0.0411147 | 1 | -1.539118 | 0.08222939 | 4.266114 | 0.8997167 | 0.002036937 | (111)
38 | 52 | 0.01618301 | 1.773621 | 0.05 | 1.525593e-10 | -1.650809 | 0.117741 | 2.97942 | 0.867618 | 0.002594892 | (111)
39 | 53 | 0.02218925 | 1.79282 | 0.05 | 3.062117e-11 | -0.9325684 | 0.117741 | 2.979421 | 0.9437668 | 0.001378381 | (111)
40 | 55 | 0.019597 | 1.783889 | 0.05 | 2.648699e-07 | -1.634438 | 0.117741 | 2.97942 | 0.8976105 | 0.002589827 | (111)
41 | 56 | 0.01873491 | 1.78073 | 0.04999999 | 2.530933e-09 | -2.096598 | 0.117741 | 2.979421 | 0.9357124 | 0.001679407 | (111)
42 | 57 | 0.01649166 | 1.784902 | 0.05 | 1.225602e-09 | -2.236932 | 0.117741 | 2.979421 | 0.9424978 | 0.001640393 | (111)
43 | 59 | 0.01205914 | 1.780148 | 0.03583728 | 3.765549e-10 | -1.983484 | 0.08439036 | 4.156872 | 0.9400023 | 0.001515906 | (111)
44 | 60 | 0.02432272 | 1.802377 | 0.05 | 1.92344e-09 | -0.4157175 | 0.117741 | 2.979421 | 0.9548702 | 0.001191554 | (111)
45 | 61 | 0.02325824 | 1.794708 | 0.05 | 1.273788e-08 | -0.3824062 | 0.117741 | 2.97942 | 0.8888126 | 0.002544563 | (111)
46 | 63 | 0.01724248 | 1.777683 | 0.05 | 1.472562e-08 | -2.610064 | 0.117741 | 2.97942 | 0.9361339 | 0.001823641 | (111)
47 | 64 | 0.01594078 | 1.768321 | 0.05 | 5.57334e-09 | -2.67877 | 0.117741 | 2.97942 | 0.9033382 | 0.002406813 | (111)
48 | 66 | 0.01646226 | 1.775877 | 0.05 | 1.655639e-08 | -2.672094 | 0.117741 | 2.97942 | 0.9200886 | 0.002274682 | (111)
49 | 67 | 0.02468677 | 1.796222 | 0.05 | 9.809376e-13 | -1.096768 | 0.117741 | 2.97942 | 0.9191211 | 0.002469249 | (111)
50 | 68 | 0.01581317 | 1.784545 | 0.04995641 | 1.98683e-10 | -2.186551 | 0.1176384 | 2.98202 | 0.9541159 | 0.001244811 | (111)
51 | 70 | 0.01245559 | 1.767714 | 0.04999991 | 1.05103e-08 | -3.490609 | 0.1177408 | 2.979426 | 0.9555588 | 0.00138462 | (111)
52 | 71 | 9.992007e-15 | 1.778192 | 0.002899094 | 0.676438 | -2.467721 | 0.006131022 | 57.2172 | 0.8762567 | 0.003352737 | (111)
53 | 72 | 0.01594107 | 1.773003 | 0.04999995 | 1.590395e-09 | -3.202453 | 0.1177409 | 2.979423 | 0.9328698 | 0.002122322 | (111)
54 | 74 | 0.001403409 | 1.778203 | 0.004090562 | 1 | -3.173471 | 0.008181125 | 42.87918 | 0.9196652 | 0.002699629 | (111)
55 | 75 | 0.05056078 | 1.804022 | 0.04999884 | 1 | -0.3619045 | 0.09999769 | 3.508081 | 0.9222458 | 0.002392657 | (111)
56 | 77 | 0.0146166 | 1.764432 | 0.04999999 | 1.824182e-07 | -3.869124 | 0.117741 | 2.979421 | 0.9252037 | 0.002546735 | (111)
57 | 78 | 0.02835169 | 1.794323 | 0.05 | 0.6150622 | -1.614971 | 0.1068292 | 3.283746 | 0.9102619 | 0.00279566 | (111)
58 | 79 | 0.001562061 | 1.778132 | 0.004837196 | 0.9999988 | -3.223421 | 0.009674393 | 36.26066 | 0.8822185 | 0.004186498 | (111)
59 | 81 | 0.0009303817 | 1.775639 | 0.0005000135 | 0.9981567 | -2.99242 | 0.001000354 | 350.6758 | 0.7823701 | 0.007933211 | (111)
60 | 82 | 0.014051 | 1.774836 | 0.05 | 1.061268e-11 | -3.509448 | 0.117741 | 2.97942 | 0.9347278 | 0.002292309 | (111)
61 | 83 | 0.02151351 | 1.770341 | 0.05 | 3.14132e-09 | -4.221835 | 0.117741 | 2.97942 | 0.9608905 | 0.001526264 | (111)
62 | 85 | 0.02128868 | 1.784951 | 0.05 | 4.187707e-09 | -3.45439 | 0.117741 | 2.97942 | 0.9538922 | 0.001990837 | (111)
63 | 86 | 0.02150493 | 1.798334 | 0.05 | 0.1496543 | -2.039649 | 0.115086 | 3.048155 | 0.9399517 | 0.002142716 | (111)
64 | 87 | 0.02670108 | 1.801588 | 0.04743793 | 1 | -1.280231 | 0.09487586 | 3.697462 | 0.9303879 | 0.001787701 | (111)
65 | 89 | 0.00698752 | 1.774436 | 0.03080175 | 4.484556e-10 | -2.892386 | 0.07253257 | 4.836447 | 0.9688083 | 0.000875088 | (111)
66 | 90 | 0.01778354 | 1.771299 | 0.05 | 5.526842e-10 | -3.250343 | 0.117741 | 2.97942 | 0.9115701 | 0.002659575 | (111)
67 | 92 | 5.329071e-15 | 1.779367 | 0.0005704095 | 0.42288 | 7.885793 | 0.001257624 | 278.9387 | 0.07545604 | 0.3125773 | (111)
68 | 93 | 2.44027e-13 | 1.777355 | 0.002972066 | 0.9339162 | 11.01074 | 0.00601382 | 58.3323 | 0.06923788 | 0.8533604 | (111)
69 | 94 | 5.828671e-13 | 1.777191 | 0.002914386 | 0.9534301 | 11.47679 | 0.005876929 | 59.69103 | 0.0616922 | 1.082621 | (111)
70 | 96 | 8.289347e-11 | 1.777179 | 0.002479862 | 0.8654024 | 12.65667 | 0.005078156 | 69.08018 | 0.06568943 | 1.287321 | (111)
71 | 97 | 5.245004e-11 | 1.777321 | 0.002640215 | 0.9594886 | 13.026 | 0.005318382 | 65.9599 | 0.06489459 | 1.39834 | (111)
72 | 98 | 1.050871e-11 | 1.777069 | 0.002537759 | 0.9668021 | 13.02716 | 0.005105412 | 68.71139 | 0.05770138 | 1.594049 | (111)
73 | 100 | 2.596141e-10 | 1.772994 | 0.004966137 | 0.2403271 | 12.28604 | 0.01127088 | 31.12444 | 0.05871678 | 1.367021 | (111)
74 | 101 | 0.05646617 | 1.773001 | 0.008658794 | 0.7332295 | 1.930208 | 0.01813719 | 19.34147 | 0.989034 | 0.004502646 | (111)
75 | 103 | 0.05823959 | 1.771943 | 0.007748063 | 0.9343191 | 1.704261 | 0.01567669 | 22.37716 | 0.9877416 | 0.005043184 | (111)
76 | 104 | 0.05829573 | 1.772666 | 0.008337699 | 0.7861995 | 1.72815 | 0.0173079 | 20.26819 | 0.9868396 | 0.005745176 | (111)
77 | 105 | 0.06041398 | 1.772993 | 0.007777716 | 0.891685 | 1.275253 | 0.01585435 | 22.12642 | 0.9888972 | 0.005096156 | (111)
78 | 107 | 0.06164164 | 1.772776 | 0.008246821 | 0.8842603 | 1.54613 | 0.01683231 | 20.84087 | 0.989205 | 0.004820201 | (111)
79 | 108 | 0.05969625 | 1.772391 | 0.008087699 | 0.8247966 | 1.758512 | 0.01667818 | 21.03347 | 0.9874296 | 0.005754952 | (111)
80 | 109 | 0.05852798 | 1.772569 | 0.00804206 | 0.7839731 | 1.409999 | 0.01670055 | 21.00529 | 0.9906849 | 0.004279813 | (111)
81 | 111 | 0.06467483 | 1.772332 | 0.007936029 | 0.9441043 | 1.689463 | 0.01602945 | 21.88471 | 0.9886817 | 0.005503329 | (111)
82 | 112 | 0.06113019 | 1.77164 | 0.008347875 | 0.7497573 | 1.311413 | 0.01743697 | 20.11817 | 0.9859415 | 0.006975895 | (111)
83 | 114 | 0.06486309 | 1.772011 | 0.007572476 | 1 | 1.380709 | 0.01514495 | 23.16283 | 0.9870631 | 0.006338839 | (111)
84 | 115 | 0.06844228 | 1.771888 | 0.007957873 | 0.9648678 | 1.917095 | 0.01601495 | 21.90453 | 0.9872405 | 0.006790174 | (111)
85 | 116 | 0.06826754 | 1.771441 | 0.008425019 | 0.911436 | 1.286104 | 0.01711479 | 20.49689 | 0.9855879 | 0.007473895 | (111)
86 | 118 | 0.06421356 | 1.771547 | 0.007944052 | 0.905863 | 1.659634 | 0.01615345 | 21.71672 | 0.9913908 | 0.004275571 | (111)
87 | 119 | 0.06946101 | 1.771826 | 0.009186517 | 0.8324102 | 2.248089 | 0.0189193 | 18.54191 | 0.9895091 | 0.005467997 | (111)
88 | 120 | 0.06364315 | 1.771505 | 0.009006414 | 0.7605657 | 1.564327 | 0.01877798 | 18.68146 | 0.9920826 | 0.003799057 | (111)
89 | 122 | 0.06945559 | 1.771579 | 0.008826497 | 0.8268562 | 1.630159 | 0.01819525 | 19.27976 | 0.9899894 | 0.005505608 | (111)
90 | 123 | 0.07064513 | 1.771484 | 0.008637678 | 0.9160362 | 1.642821 | 0.01753269 | 20.00833 | 0.9913182 | 0.00462449 | (111)
91 | 125 | 0.0702973 | 1.771474 | 0.008407602 | 0.9121176 | 1.413181 | 0.01707737 | 20.5418 | 0.9894802 | 0.005777648 | (111)
92 | 126 | 0.07005494 | 1.771462 | 0.009080285 | 0.8620399 | 1.598259 | 0.01860506 | 18.85508 | 0.9908165 | 0.004765911 | (111)
93 | 127 | 0.07278003 | 1.770651 | 0.008450405 | 0.8942033 | 1.317662 | 0.01721803 | 20.37399 | 0.9934169 | 0.003905039 | (111)
94 | 129 | 0.07433566 | 1.770585 | 0.00854503 | 0.9528074 | 1.668663 | 0.01723315 | 20.35612 | 0.9935466 | 0.003705701 | (111)
95 | 130 | 0.0729843 | 1.77119 | 0.009692943 | 0.7498837 | 1.487686 | 0.0202461 | 17.32679 | 0.9936031 | 0.003696109 | (111)
96 | 131 | 0.07744687 | 1.771117 | 0.009398475 | 0.8946103 | 1.172239 | 0.0191484 | 18.32006 | 0.994328 | 0.003298224 | (111)
97 | 133 | 0.08081941 | 1.770973 | 0.008771106 | 1 | 1.748164 | 0.01754221 | 19.99747 | 0.9941075 | 0.003666723 | (111)
98 | 134 | 0.08320655 | 1.770863 | 0.009023622 | 1 | 1.224257 | 0.01804724 | 19.43787 | 0.9927743 | 0.004576314 | (111)
99 | 136 | 0.07949328 | 1.770769 | 0.009123605 | 0.9120911 | 1.325324 | 0.01853179 | 18.92963 | 0.9925613 | 0.004667507 | (111)
100 | 137 | 0.0841538 | 1.770789 | 0.009051896 | 0.970998 | 1.05286 | 0.01819694 | 19.27796 | 0.9931093 | 0.004584916 | (111)
101 | 138 | 0.08608758 | 1.770734 | 0.009383558 | 0.9269783 | 0.9433059 | 0.01901024 | 18.45321 | 0.9931609 | 0.004755392 | (111)
102 | 140 | 0.08328813 | 1.770087 | 0.008825252 | 1 | 1.09188 | 0.0176505 | 19.87478 | 0.9928053 | 0.004703179 | (111)
103 | 141 | 0.08142939 | 1.770563 | 0.009177603 | 0.9084987 | 0.652503 | 0.01865317 | 18.80645 | 0.9914753 | 0.005577182 | (111)
104 | 142 | 0.08556908 | 1.770423 | 0.008915789 | 1 | 1.268448 | 0.01783158 | 19.67296 | 0.9903989 | 0.006555392 | (111)
105 | 144 | 0.08540897 | 1.770834 | 0.009120101 | 1 | 0.7745221 | 0.0182402 | 19.23224 | 0.9894736 | 0.006929888 | (111)
106 | 145 | 0.08818365 | 1.770051 | 0.009028586 | 0.9604739 | 1.671773 | 0.01818379 | 19.2919 | 0.9947446 | 0.003906821 | (111)
107 | 146 | 0.08906576 | 1.770126 | 0.008935371 | 1 | 0.9808967 | 0.01787074 | 19.62985 | 0.9934213 | 0.004829638 | (111)
108 | 148 | 0.08349756 | 1.770571 | 0.0096592 | 0.8629428 | 1.174949 | 0.01978813 | 17.72779 | 0.991821 | 0.00552397 | (111)
109 | 149 | 0.08751444 | 1.770082 | 0.009423626 | 0.9108221 | 1.032805 | 0.01914543 | 18.3229 | 0.9947063 | 0.003844411 | (111)
110 | 151 | 0.08208156 | 1.770241 | 0.009094304 | 0.8781832 | 0.7536419 | 0.01858169 | 18.87879 | 0.9915996 | 0.005841451 | (111)
111 | 152 | 0.08659553 | 1.770214 | 0.008828112 | 1 | 1.176886 | 0.01765622 | 19.86834 | 0.9923756 | 0.005390137 | (111)
112 | 153 | 0.08715566 | 1.770385 | 0.008852943 | 1 | 1.161854 | 0.01770589 | 19.81262 | 0.9933696 | 0.004725362 | (111)
113 | 155 | 0.08712456 | 1.770275 | 0.009300441 | 0.9583905 | 1.27486 | 0.01873819 | 18.72112 | 0.9901918 | 0.006864058 | (111)
114 | 156 | 0.08482853 | 1.770085 | 0.008449796 | 1 | 0.874517 | 0.01689959 | 20.75789 | 0.9912476 | 0.006297523 | (111)
115 | 157 | 0.08662255 | 1.769973 | 0.00926653 | 0.9438764 | 1.024521 | 0.01871759 | 18.74172 | 0.9956692 | 0.003037851 | (111)
116 | 159 | 0.08321787 | 1.769748 | 0.008784803 | 0.938868 | 1.443374 | 0.01776016 | 19.75207 | 0.9958813 | 0.00288918 | (111)
117 | 160 | 0.08418698 | 1.770038 | 0.00907228 | 0.9344029 | 1.063722 | 0.01835572 | 19.11121 | 0.9915154 | 0.005871855 | (111)
118 | 162 | 0.08162267 | 1.77013 | 0.008667513 | 0.9901935 | 1.530671 | 0.01736518 | 20.20134 | 0.9927479 | 0.004729183 | (111)
119 | 163 | 0.08550932 | 1.76985 | 0.009081632 | 0.9680413 | 1.525347 | 0.01826625 | 19.20482 | 0.9917957 | 0.0056531 | (111)
120 | 164 | 0.08372912 | 1.76993 | 0.008628809 | 0.9612099 | 1.610616 | 0.01737638 | 20.18832 | 0.993929 | 0.004323221 | (111)
121 | 166 | 0.08355607 | 1.770647 | 0.01018229 | 0.7490605 | 0.9450532 | 0.02127119 | 16.49179 | 0.992928 | 0.005006564 | (111)
122 | 167 | 0.08832604 | 1.770267 | 0.009639363 | 1 | 1.499464 | 0.01927873 | 18.19622 | 0.9923648 | 0.004985561 | (111)
123 | 168 | 0.0847556 | 1.769872 | 0.009323789 | 0.916137 | 1.215692 | 0.01892502 | 18.53631 | 0.9914486 | 0.005900836 | (111)
124 | 170 | 0.08620758 | 1.769904 | 0.008615325 | 1 | 1.573088 | 0.01723065 | 20.35906 | 0.993538 | 0.004687114 | (111)
125 | 171 | 0.08765086 | 1.769738 | 0.008990059 | 1 | 1.171829 | 0.01798012 | 19.51044 | 0.9945363 | 0.003852331 | (111)
126 | 172 | 0.08638767 | 1.770081 | 0.008905696 | 1 | 1.249133 | 0.01781139 | 19.69526 | 0.9908757 | 0.006356202 | (111)
127 | 174 | 0.08614732 | 1.769934 | 0.008528109 | 1 | 1.378486 | 0.01705622 | 20.56727 | 0.9920591 | 0.005832591 | (111)
128 | 175 | 0.08673431 | 1.769537 | 0.008932107 | 1 | 1.109568 | 0.01786421 | 19.63702 | 0.9931625 | 0.004766826 | (111)
129 | 177 | 0.08701194 | 1.770157 | 0.009397508 | 0.9290189 | 1.296761 | 0.0190317 | 18.4324 | 0.9932456 | 0.004786101 | (111)
130 | 178 | 0.08707517 | 1.770032 | 0.00908917 | 1 | 1.129852 | 0.01817834 | 19.29769 | 0.9925913 | 0.005086065 | (111)
131 | 179 | 0.08634896 | 1.769812 | 0.008901249 | 0.985185 | 1.128156 | 0.01784929 | 19.65344 | 0.9914258 | 0.006062243 | (111)
132 | 181 | 0.08831878 | 1.769645 | 0.008778079 | 1 | 1.258121 | 0.01755616 | 19.98159 | 0.995058 | 0.00365514 | (111)
133 | 182 | 0.08904075 | 1.769384 | 0.009073022 | 0.9898526 | 1.484123 | 0.01817871 | 19.29729 | 0.9922666 | 0.005644816 | (111)
134 | 183 | 0.08029023 | 1.76972 | 0.009103558 | 0.8335018 | 1.391373 | 0.01874493 | 18.71439 | 0.9914287 | 0.00599001 | (111)
135 | 185 | 0.08638416 | 1.770205 | 0.009342121 | 0.8917174 | 1.292951 | 0.01904317 | 18.4213 | 0.9929895 | 0.005140562 | (111)
136 | 186 | 0.08848506 | 1.76963 | 0.008893945 | 1 | 0.8882896 | 0.01778789 | 19.72128 | 0.9942037 | 0.00422065 | (111)
137 | 188 | 0.08687413 | 1.769663 | 0.009027263 | 1 | 1.346391 | 0.01805453 | 19.43003 | 0.9907821 | 0.0063796 | (111)
138 | 189 | 0.09015599 | 1.770004 | 0.009267438 | 1 | 0.9299089 | 0.01853488 | 18.92648 | 0.9915238 | 0.006073564 | (111)
139 | 190 | 0.08731363 | 1.770229 | 0.009469809 | 0.9238021 | 0.7139549 | 0.01919565 | 18.27497 | 0.9947459 | 0.003713481 | (111)
140 | 192 | 0.08589133 | 1.769956 | 0.008857588 | 1 | 1.05152 | 0.01771518 | 19.80223 | 0.9900945 | 0.006869395 | (111)
141 | 193 | 0.08389906 | 1.769667 | 0.008649236 | 1 | 1.923193 | 0.01729847 | 20.27924 | 0.9927668 | 0.004960811 | (111)
142 | 194 | 0.08734299 | 1.769972 | 0.009165573 | 1 | 0.9635049 | 0.01833115 | 19.13683 | 0.9908597 | 0.006246523 | (111)
143 | 196 | 0.08986105 | 1.769597 | 0.009262827 | 0.9992113 | 1.250721 | 0.01852825 | 18.93325 | 0.9961037 | 0.002770518 | (111)
144 | 197 | 0.08913194 | 1.769688 | 0.009092081 | 1 | 1.081332 | 0.01818416 | 19.29151 | 0.9891473 | 0.007829851 | (111)
145 | 199 | 0.08412548 | 1.76983 | 0.008874965 | 0.9438251 | 1.475232 | 0.01792683 | 19.56844 | 0.9932294 | 0.004775897 | (111)
146 | 200 | 0.08851904 | 1.769915 | 0.009315291 | 0.9687807 | 1.450277 | 0.01873377 | 18.72554 | 0.9920688 | 0.005648171 | (111)
147 | 201 | 0.08887933 | 1.769903 | 0.009364159 | 0.9348789 | 0.9069345 | 0.01894469 | 18.51706 | 0.9934656 | 0.004811861 | (111)
148 | 203 | 0.08760027 | 1.769643 | 0.009006763 | 1 | 1.090994 | 0.01801353 | 19.47425 | 0.9925485 | 0.005241561 | (111)
149 | 204 | 0.08624953 | 1.769466 | 0.008996759 | 1 | 1.157329 | 0.01799352 | 19.49591 | 0.9919045 | 0.00553479 | (111)
150 | 205 | 0.08587902 | 1.769939 | 0.008636397 | 1 | 0.8145507 | 0.01727279 | 20.30939 | 0.9940752 | 0.004228798 | (111)
151 | 207 | 0.08598952 | 1.769743 | 0.008998058 | 1 | 0.8165671 | 0.01799612 | 19.49309 | 0.9917629 | 0.005585963 | (111)
152 | 208 | 0.08842799 | 1.769761 | 0.008732952 | 1 | 1.328516 | 0.0174659 | 20.08484 | 0.9921194 | 0.005904239 | (111)
153 | 209 | 0.08833148 | 1.769775 | 0.009129992 | 1 | 1.329361 | 0.01825998 | 19.2114 | 0.9934822 | 0.004578265 | (111)
154 | 211 | 0.0899292 | 1.769798 | 0.0090619 | 1 | 1.376274 | 0.0181238 | 19.35576 | 0.9910684 | 0.00658932 | (111)
155 | 212 | 0.09018648 | 1.769826 | 0.009167783 | 1 | 0.6290527 | 0.01833557 | 19.13221 | 0.9929935 | 0.00508364 | (111)
156 | 214 | 0.0890787 | 1.769714 | 0.009071374 | 1 | 1.052431 | 0.01814275 | 19.33555 | 0.9919739 | 0.00578385 | (111)
157 | 215 | 0.08784422 | 1.769442 | 0.008814778 | 1 | 1.305651 | 0.01762956 | 19.8984 | 0.99257 | 0.005421322 | (111)
158 | 216 | 0.08971347 | 1.769905 | 0.009274135 | 1 | 1.081622 | 0.01854827 | 18.91281 | 0.9923494 | 0.005422835 | (111)
159 | 218 | 0.08721067 | 1.77016 | 0.009014104 | 0.9999999 | 1.138637 | 0.01802821 | 19.45839 | 0.9886999 | 0.007903017 | (111)
160 | 219 | 0.0863836 | 1.769868 | 0.008815584 | 1 | 1.435167 | 0.01763117 | 19.89658 | 0.994113 | 0.004149676 | (111)
161 | 220 | 0.09032249 | 1.769651 | 0.009081266 | 1 | 1.111645 | 0.01816253 | 19.31448 | 0.9936049 | 0.004725339 | (111)
162 | 222 | 0.08401041 | 1.76974 | 0.009172381 | 0.9157958 | 1.365685 | 0.01861881 | 18.84116 | 0.992199 | 0.005410834 | (111)
163 | 223 | 0.0892917 | 1.769968 | 0.009354506 | 1 | 0.6891387 | 0.01870901 | 18.75032 | 0.9915434 | 0.00585889 | (111)
164 | 224 | 0.08646416 | 1.770032 | 0.009229011 | 1 | 0.7393154 | 0.01845802 | 19.00528 | 0.9918751 | 0.005376969 | (111)
165 | 226 | 0.0869419 | 1.770381 | 0.009645736 | 0.8483204 | 1.221092 | 0.01981059 | 17.70769 | 0.9923829 | 0.005675546 | (111)
166 | 227 | 0.08754306 | 1.769827 | 0.008938176 | 1 | 1.24235 | 0.01787635 | 19.62369 | 0.9911944 | 0.006265675 | (111)
167 | 229 | 0.08949333 | 1.769912 | 0.009164558 | 1 | 1.403836 | 0.01832912 | 19.13895 | 0.9920236 | 0.005733254 | (111)
168 | 230 | 0.08724936 | 1.769918 | 0.008887122 | 1 | 0.7189009 | 0.01777424 | 19.73642 | 0.993945 | 0.004289038 | (111)
169 | 231 | 0.08654371 | 1.770413 | 0.01013756 | 0.8072476 | 1.124726 | 0.02096844 | 16.7299 | 0.9912494 | 0.006309125 | (111)
170 | 233 | 0.08461162 | 1.769694 | 0.009006384 | 0.9435674 | 0.9245443 | 0.01819311 | 19.28202 | 0.9934333 | 0.004577394 | (111)
171 | 234 | 0.0886138 | 1.769692 | 0.008864169 | 0.9822183 | 1.314508 | 0.01778427 | 19.7253 | 0.9933144 | 0.005019587 | (111)
172 | 235 | 0.08396591 | 1.769752 | 0.009000723 | 1 | 1.401797 | 0.01800145 | 19.48732 | 0.9893634 | 0.006916195 | (111)
173 | 237 | 0.08490698 | 1.77049 | 0.01060555 | 0.7888909 | 1.153924 | 0.02200552 | 15.94145 | 0.9914913 | 0.00565815 | (111)
174 | 238 | 0.08974787 | 1.770257 | 0.009019403 | 1 | 1.256565 | 0.01803881 | 19.44696 | 0.9892585 | 0.007950727 | (111)
175 | 240 | 0.08962579 | 1.770205 | 0.01039605 | 0.8678309 | 0.5578977 | 0.02127963 | 16.48525 | 0.9898024 | 0.007126506 | (111)
176 | 241 | 0.09051469 | 1.770158 | 0.009845492 | 0.9426616 | 1.109577 | 0.01989129 | 17.63586 | 0.9893815 | 0.007543422 | (111)
177 | 242 | 0.08800976 | 1.770503 | 0.009625449 | 0.9666511 | 1.133821 | 0.01936479 | 18.11534 | 0.9892353 | 0.007265244 | (111)
178 | 244 | 0.08922749 | 1.769894 | 0.009417494 | 1 | 1.236864 | 0.01883499 | 18.62491 | 0.9942805 | 0.003922226 | (111)
179 | 245 | 0.08484221 | 1.769983 | 0.009655195 | 0.8848172 | 1.401304 | 0.01970499 | 17.80259 | 0.9929633 | 0.004797377 | (111)
180 | 246 | 0.08029698 | 1.770133 | 0.009988229 | 0.7761469 | 1.298299 | 0.0207698 | 16.88991 | 0.993296 | 0.004380664 | (111)
181 | 248 | 0.09101349 | 1.76997 | 0.00973813 | 1 | 1.075298 | 0.01947626 | 18.01167 | 0.9897582 | 0.006998246 | (111)
182 | 249 | 0.08731353 | 1.7696 | 0.008773003 | 1 | 1.150479 | 0.01754601 | 19.99315 | 0.9929596 | 0.005100583 | (111)
183 | 251 | 0.08794342 | 1.769577 | 0.009100004 | 1 | 0.7796664 | 0.01820001 | 19.27471 | 0.9920341 | 0.005560988 | (111)
184 | 252 | 0.09091279 | 1.770147 | 0.00998679 | 0.9772871 | 0.4329868 | 0.02005406 | 17.49271 | 0.9883645 | 0.007840826 | (111)
185 | 253 | 0.08996027 | 1.76976 | 0.009187735 | 1 | 0.9739642 | 0.01837547 | 19.09067 | 0.9935534 | 0.004645928 | (111)
186 | 255 | 0.08716377 | 1.769876 | 0.009529674 | 0.9511194 | 1.095175 | 0.01922463 | 18.24742 | 0.9925724 | 0.005054071 | (111)
187 | 256 | 0.08758247 | 1.769831 | 0.008881921 | 1 | 0.8713012 | 0.01776384 | 19.74798 | 0.9931987 | 0.004865843 | (111)
188 | 258 | 0.08579035 | 1.769921 | 0.009660729 | 0.9263688 | 1.031273 | 0.01957385 | 17.92186 | 0.9869627 | 0.008711169 | (111)
189 | 259 | 0.08735442 | 1.770151 | 0.009680166 | 0.9655324 | 1.207305 | 0.01947872 | 18.00939 | 0.9912895 | 0.005743718 | (111)
190 | 260 | 0.08853003 | 1.770089 | 0.009566006 | 0.9494016 | 1.223518 | 0.01930375 | 18.17263 | 0.9931293 | 0.004808355 | (111)
191 | 262 | 0.09167375 | 1.770149 | 0.009824863 | 0.9908976 | 0.7119495 | 0.01968146 | 17.82388 | 0.9932036 | 0.004676084 | (111)
192 | 263 | 0.09145139 | 1.770036 | 0.01019707 | 0.9370621 | 1.063432 | 0.02062186 | 17.01107 | 0.9892334 | 0.007480765 | (111)
193 | 264 | 0.08336903 | 1.77024 | 0.01061398 | 0.7093974 | 1.277709 | 0.02232239 | 15.71516 | 0.9927854 | 0.005014452 | (111)
194 | 266 | 0.08748811 | 1.769611 | 0.009005191 | 1 | 1.005471 | 0.01801038 | 19.47765 | 0.9916544 | 0.005859744 | (111)
195 | 267 | 0.08543576 | 1.769594 | 0.00880115 | 1 | 1.320743 | 0.0176023 | 19.92921 | 0.9905204 | 0.006569878 | (111)
196 | 268 | 0.087397 | 1.769909 | 0.009312038 | 0.9445891 | 1.042941 | 0.01880716 | 18.65247 | 0.9933613 | 0.004717021 | (111)
197 | 270 | 0.08913225 | 1.770277 | 0.009792305 | 0.9632539 | 0.6175555 | 0.01971229 | 17.79601 | 0.9914435 | 0.005776148 | (111)
198 | 271 | 0.08924643 | 1.770241 | 0.008975638 | 0.9655543 | 1.298845 | 0.01806098 | 19.42309 | 0.9913082 | 0.006641232 | (111)
199 | 273 | 0.08682601 | 1.769749 | 0.008833749 | 1 | 1.277753 | 0.0176675 | 19.85567 | 0.9939959 | 0.004259828 | (111)
200 | 274 | 0.0849019 | 1.769761 | 0.009725909 | 0.8335006 | 1.134096 | 0.0200264 | 17.51687 | 0.993057 | 0.004949093 | (111)
201 | 275 | 0.08527394 | 1.769814 | 0.009105615 | 1 | 1.508964 | 0.01821123 | 19.26284 | 0.9912498 | 0.005769456 | (111)
202 | 277 | 0.08433481 | 1.769876 | 0.009650862 | 0.8797832 | 1.2273 | 0.01971338 | 17.79501 | 0.9897748 | 0.006943878 | (111)
203 | 278 | 0.0806154 | 1.769537 | 0.009296124 | 0.8068137 | 1.2608 | 0.01922946 | 18.24284 | 0.9930443 | 0.004887393 | (111)
204 | 280 | 0.08629899 | 1.769759 | 0.009662593 | 0.8745656 | 0.8027878 | 0.01975524 | 17.75731 | 0.9885609 | 0.008157221 | (111)
205 | 281 | 0.08984204 | 1.769571 | 0.009432593 | 0.9959875 | 0.9148053 | 0.01887861 | 18.58187 | 0.9912949 | 0.006072061 | (111)
206 | 282 | 0.08441562 | 1.769529 | 0.008391511 | 1 | 1.399902 | 0.01678302 | 20.90207 | 0.9903403 | 0.006976166 | (111)
207 | 284 | 0.08921723 | 1.769527 | 0.008623483 | 1 | 0.7415664 | 0.01724697 | 20.33981 | 0.9905387 | 0.00732732 | (111)
208 | 285 | 0.08513307 | 1.769405 | 0.008538602 | 1 | 1.022921 | 0.0170772 | 20.542 | 0.9940861 | 0.004217433 | (111)
209 | 286 | 0.08914436 | 1.769869 | 0.009462799 | 0.9803953 | 0.9724916 | 0.01899142 | 18.47149 | 0.9925678 | 0.005166492 | (111)
210 | 288 | 0.0858417 | 1.769348 | 0.008347557 | 1 | 0.8394816 | 0.01669511 | 21.01213 | 0.9925362 | 0.005582568 | (111)
211 | 289 | 0.08271837 | 1.769259 | 0.008126798 | 1 | 1.419304 | 0.0162536 | 21.58291 | 0.9945675 | 0.003916502 | (111)
212 | 291 | 0.08633459 | 1.769471 | 0.008373984 | 1 | 0.9065238 | 0.01674797 | 20.94582 | 0.992827 | 0.005404097 | (111)
213 | 292 | 0.07905453 | 1.769476 | 0.008030467 | 1 | 1.04153 | 0.01606093 | 21.84181 | 0.9900772 | 0.006651891 | (111)
214 | 293 | 0.08660693 | 1.769622 | 0.008437372 | 1 | 0.7851576 | 0.01687474 | 20.78846 | 0.9944691 | 0.004141759 | (111)
215 | 295 | 0.08781933 | 1.769437 | 0.008677508 | 1 | 1.434846 | 0.01735502 | 20.21317 | 0.9935625 | 0.004794775 | (111)
216 | 296 | 0.08515966 | 1.768929 | 0.008049564 | 1 | 1.609429 | 0.01609913 | 21.79 | 0.9944456 | 0.004305641 | (111)
217 | 297 | 0.08360719 | 1.769568 | 0.008608577 | 1 | 0.7171385 | 0.01721715 | 20.37502 | 0.996867 | 0.002121351 | (111)
218 | 299 | 0.08843763 | 1.76949 | 0.008737475 | 1 | 1.037141 | 0.01747495 | 20.07445 | 0.9945562 | 0.004059376 | (111)
219 | 300 | 0.08585903 | 1.769311 | 0.008506085 | 1 | 1.719216 | 0.01701217 | 20.62053 | 0.9935765 | 0.004707773 | (111)
220 | 301 | 0.08582868 | 1.768866 | 0.008295893 | 1 | 1.48411 | 0.01659179 | 21.14299 | 0.9953387 | 0.00351858 | (111)
221 | 303 | 0.08747021 | 1.769219 | 0.008488077 | 1 | 1.661932 | 0.01697615 | 20.66428 | 0.9940033 | 0.004571228 | (111)
222 | 304 | 0.08508307 | 1.769294 | 0.008659509 | 1 | 0.6367147 | 0.01731902 | 20.25519 | 0.9912267 | 0.006134748 | (111)
223 | 306 | 0.08700811 | 1.769445 | 0.00871947 | 1 | 1.338284 | 0.01743894 | 20.1159 | 0.9938285 | 0.00447885 | (111)
224 | 307 | 0.08645664 | 1.76922 | 0.00805768 | 1 | 1.590464 | 0.01611536 | 21.76805 | 0.9943365 | 0.004518119 | (111)
225 | 308 | 0.08770387 | 1.769233 | 0.008568574 | 1 | 1.592907 | 0.01713715 | 20.47015 | 0.9933036 | 0.005068087 | (111)
226 | 310 | 0.08937556 | 1.769241 | 0.008769968 | 1 | 0.3299475 | 0.01753994 | 20.00007 | 0.990514 | 0.007189957 | (111)
227 | 311 | 0.08692936 | 1.769244 | 0.008178982 | 1 | 1.326652 | 0.01635796 | 21.44521 | 0.9935502 | 0.005094524 | (111)
228 | 312 | 0.08537797 | 1.768792 | 0.007976886 | 1 | 1.679181 | 0.01595377 | 21.98853 | 0.9935381 | 0.005103376 | (111)
229 | 314 | 0.08715358 | 1.768975 | 0.008203248 | 1 | 1.128556 | 0.0164065 | 21.38177 | 0.9925107 | 0.005921398 | (111)
230 | 315 | 0.08410386 | 1.769114 | 0.008424108 | 1 | 1.21195 | 0.01684822 | 20.82119 | 0.9934011 | 0.004686028 | (111)
231 | 317 | 0.09055351 | 1.769078 | 0.008784543 | 0.9968893 | 0.819782 | 0.01757878 | 19.95587 | 0.9932912 | 0.005224951 | (111)
232 | 318 | 0.0877572 | 1.769334 | 0.008420169 | 1 | 1.057725 | 0.01684034 | 20.83093 | 0.9936732 | 0.004889208 | (111)
233 | 319 | 0.08739668 | 1.769545 | 0.008469736 | 1 | 1.329002 | 0.01693947 | 20.70902 | 0.9944357 | 0.004234921 | (111)
234 | 321 | 0.08459027 | 1.769587 | 0.00890519 | 1 | 0.7779816 | 0.01781038 | 19.69638 | 0.9900609 | 0.006625332 | (111)
235 | 322 | 0.08849567 | 1.769526 | 0.009005099 | 1 | 1.068405 | 0.0180102 | 19.47785 | 0.9919923 | 0.005753597 | (111)
236 | 323 | 0.0891303 | 1.769356 | 0.008857219 | 1 | 0.9890093 | 0.01771444 | 19.80305 | 0.9922883 | 0.005744795 | (111)
237 | 325 | 0.08867184 | 1.76981 | 0.008681998 | 1 | 1.165985 | 0.017364 | 20.20272 | 0.987867 | 0.009244209 | (111)
238 | 326 | 0.08859457 | 1.76997 | 0.008917665 | 1 | 1.165466 | 0.01783533 | 19.66882 | 0.9942979 | 0.004154286 | (111)
239 | 327 | 0.08886946 | 1.769749 | 0.009314537 | 0.9915452 | 0.9941513 | 0.01865702 | 18.80257 | 0.9940583 | 0.004137809 | (111)
240 | 329 | 0.08786572 | 1.769619 | 0.008999799 | 1 | 0.9495542 | 0.0179996 | 19.48932 | 0.9946063 | 0.003810605 | (111)
241 | 330 | 0.08526935 | 1.76952 | 0.008949381 | 1 | 1.024563 | 0.01789876 | 19.59912 | 0.9945805 | 0.003634796 | (111)
242 | 332 | 0.08666598 | 1.769535 | 0.00906171 | 0.993443 | 0.8547465 | 0.0181445 | 19.33368 | 0.9936759 | 0.004338145 | (111)
243 | 333 | 0.08933854 | 1.769792 | 0.009146579 | 1 | 0.5184815 | 0.01829316 | 19.17657 | 0.9913813 | 0.006162522 | (111)
244 | 334 | 0.08831937 | 1.769948 | 0.009484969 | 1 | 0.7082614 | 0.01896994 | 18.49241 | 0.9919354 | 0.005360656 | (111)
245 | 336 | 0.08704046 | 1.769487 | 0.008768056 | 1 | 0.9468038 | 0.01753611 | 20.00443 | 0.9935879 | 0.004611411 | (111)
246 | 337 | 0.08732307 | 1.76944 | 0.008754162 | 1 | 0.8748233 | 0.01750832 | 20.03618 | 0.9892277 | 0.007845573 | (111)
247 | 338 | 0.08992258 | 1.769228 | 0.009157196 | 1 | 1.421544 | 0.01831439 | 19.15433 | 0.9903338 | 0.007036301 | (111)
248 | 340 | 0.0879319 | 1.769585 | 0.009091822 | 1 | 0.6509781 | 0.01818364 | 19.29206 | 0.9920611 | 0.005543969 | (111)
249 | 341 | 0.08883517 | 1.76937 | 0.008760662 | 1 | 1.335412 | 0.01752132 | 20.02132 | 0.993336 | 0.005011846 | (111)
250 | 343 | 0.08600858 | 1.769611 | 0.009475189 | 0.9253282 | 1.500546 | 0.01920142 | 18.26947 | 0.9911975 | 0.006072996 | (111)
251 | 344 | 0.08936862 | 1.769846 | 0.009257435 | 1 | 0.7843297 | 0.01851487 | 18.94693 | 0.9939258 | 0.004269432 | (111)
252 | 345 | 0.08814022 | 1.769534 | 0.008877356 | 1 | 0.5911732 | 0.01775471 | 19.75813 | 0.9928259 | 0.00519597 | (111)
253 | 347 | 0.08744564 | 1.769717 | 0.00886193 | 1 | 1.0279 | 0.01772386 | 19.79252 | 0.9917671 | 0.005903692 | (111)
254 | 350 | 0.0870031 | 1.769574 | 0.008853759 | 1 | 1.045434 | 0.01770752 | 19.81079 | 0.9924834 | 0.00533873 | (111)
255 | 351 | 0.08656315 | 1.76945 | 0.008717601 | 1 | 0.6914405 | 0.0174352 | 20.12021 | 0.9908236 | 0.006587674 | (111)
256 | 352 | 0.08408793 | 1.769699 | 0.008671948 | 1 | 0.8810881 | 0.0173439 | 20.22613 | 0.9916671 | 0.005686198 | (111)
257 | 354 | 0.08573515 | 1.770152 | 0.009502089 | 0.9251033 | 1.167573 | 0.0192567 | 18.21704 | 0.9940585 | 0.004036968 | (111)
258 | 355 | 0.08573671 | 1.770799 | 0.01041444 | 0.7997139 | 1.087684 | 0.02156899 | 16.26409 | 0.9930321 | 0.004780889 | (111)
259 | 356 | 0.08904111 | 1.770338 | 0.009674082 | 1 | 1.266168 | 0.01934816 | 18.13092 | 0.9898035 | 0.006739245 | (111)
260 | 358 | 0.08790504 | 1.769944 | 0.0093216 | 1 | 1.184133 | 0.0186432 | 18.81651 | 0.9905173 | 0.006425054 | (111)
261 | 359 | 0.08709878 | 1.770507 | 0.010542 | 0.8126719 | 0.8365093 | 0.02178471 | 16.10303 | 0.9909977 | 0.00618662 | (111)
262 | 361 | 0.08785903 | 1.770301 | 0.01031213 | 0.9206431 | 0.8966579 | 0.02091463 | 16.77294 | 0.991369 | 0.005531461 | (111)
263 | 362 | 0.08596797 | 1.769964 | 0.009180377 | 1 | 1.419122 | 0.01836075 | 19.10597 | 0.9918862 | 0.005370122 | (111)
264 | 363 | 0.08498067 | 1.769605 | 0.008927992 | 1 | 1.512292 | 0.01785598 | 19.64607 | 0.9922109 | 0.0052362 | (111)
265 | 365 | 0.08758126 | 1.769464 | 0.008794666 | 1 | 0.9038092 | 0.01758933 | 19.9439 | 0.9946329 | 0.00388667 | (111)
266 | 366 | 0.09009121 | 1.769735 | 0.009664742 | 1 | 0.6916189 | 0.01932948 | 18.14844 | 0.9941037 | 0.003963361 | (111)
267 | 367 | 0.08708877 | 1.769712 | 0.009268349 | 1 | 1.140575 | 0.0185367 | 18.92462 | 0.9944248 | 0.003720887 | (111)
268 | 369 | 0.08739194 | 1.76952 | 0.009405317 | 1 | 0.9153459 | 0.01881063 | 18.64902 | 0.9910998 | 0.005871818 | (111)
269 | 370 | 0.0862224 | 1.76953 | 0.009102078 | 1 | 1.244718 | 0.01820416 | 19.27032 | 0.9924264 | 0.00509358 | (111)
270 | 372 | 0.08539838 | 1.769701 | 0.009510911 | 0.8995925 | 0.7434184 | 0.01936066 | 18.11921 | 0.9938 | 0.004282401 | (111)
271 | 373 | 0.08612416 | 1.770013 | 0.010274 | 0.8330105 | 0.7835242 | 0.02115676 | 16.58099 | 0.9922997 | 0.005237067 | (111)
272 | 374 | 0.08646195 | 1.76942 | 0.008777009 | 1 | 1.105846 | 0.01755402 | 19.98402 | 0.9902111 | 0.006967909 | (111)
273 | 376 | 0.08800117 | 1.769642 | 0.008920067 | 1 | 0.7063618 | 0.01784013 | 19.66353 | 0.9898888 | 0.007277775 | (111)
274 | 377 | 0.08583299 | 1.76966 | 0.008859185 | 1 | 1.113471 | 0.01771837 | 19.79866 | 0.9888048 | 0.007764757 | (111)
275 | 378 | 0.08505138 | 1.770031 | 0.009077348 | 1 | 0.7307892 | 0.0181547 | 19.32282 | 0.9835563 | 0.01086402 | (111)
276 | 380 | 0.08734157 | 1.770056 | 0.008848507 | 1 | 1.264862 | 0.01769701 | 19.82255 | 0.9915079 | 0.006098246 | (111)
277 | 381 | 0.08337394 | 1.769198 | 0.008577256 | 1 | 1.683442 | 0.01715451 | 20.44943 | 0.9916302 | 0.005731004 | (111)
278 | 382 | 0.08847932 | 1.769483 | 0.009069691 | 1 | 1.232407 | 0.01813938 | 19.33913 | 0.9924365 | 0.005383197 | (111)
279 | 384 | 0.08052642 | 1.769897 | 0.008673986 | 1 | 1.36221 | 0.01734797 | 20.22138 | 0.9897188 | 0.006463061 | (111)
280 | 385 | 0.1144248 | 1.774828 | 0.003683873 | 0.9751709 | 2.647608 | 0.0074002 | 47.40412 | 0.9874003 | 0.0449898 | (111)
281 | 387 | 0.1078818 | 1.774815 | 0.004371039 | 0.912317 | 2.190533 | 0.008878068 | 39.51309 | 0.9881508 | 0.03375463 | (111)
282 | 388 | 0.09665518 | 1.775159 | 0.005521359 | 0.7047163 | 2.265178 | 0.0116212 | 30.18619 | 0.986703 | 0.02849729 | (111)
283 | 389 | 0.07971743 | 1.77556 | 0.006017248 | 0.6479353 | 2.821549 | 0.01278617 | 27.43589 | 0.9816872 | 0.02559987 | (111)
284 | 391 | 0.07487111 | 1.775878 | 0.006092378 | 0.6905632 | 2.214595 | 0.01285366 | 27.29182 | 0.9729162 | 0.03192426 | (111)
285 | 392 | 0.07373829 | 1.776445 | 0.005549469 | 0.7876356 | 2.543975 | 0.0115171 | 30.45906 | 0.9704249 | 0.03472182 | (111)
286 | 394 | 0.07315783 | 1.776645 | 0.005260049 | 0.8584233 | 2.340961 | 0.01078433 | 32.52867 | 0.9718216 | 0.0324931 | (111)
287 | 395 | 0.07707678 | 1.776622 | 0.005174016 | 0.8590363 | 2.51454 | 0.01060682 | 33.07306 | 0.9796946 | 0.02628314 | (111)
288 | 396 | 0.07632219 | 1.776721 | 0.00498772 | 0.7544844 | 2.467451 | 0.01040994 | 33.69855 | 0.9818411 | 0.02647723 | (111)
289 | 398 | 0.07949631 | 1.776913 | 0.004703284 | 0.7341972 | 2.698152 | 0.009850144 | 35.61369 | 0.9790633 | 0.03638146 | (111)
290 | 399 | 0.08788103 | 1.77696 | 0.004563884 | 0.7872376 | 2.368015 | 0.009472307 | 37.03427 | 0.9875269 | 0.02600321 | (111)
291 | 400 | 0.09100495 | 1.77698 | 0.004430261 | 0.7435637 | 2.537442 | 0.009263625 | 37.86854 | 0.986965 | 0.03143197 | (111)
292 | 402 | 0.09409319 | 1.777119 | 0.004405778 | 0.669763 | 2.524514 | 0.009327802 | 37.60799 | 0.9889072 | 0.03066729 | (111)
293 | 403 | 0.09276401 | 1.777098 | 0.004317158 | 0.6894662 | 2.325506 | 0.009109996 | 38.50714 | 0.9898153 | 0.02756008 | (111)
294 | 404 | 0.0911705 | 1.777052 | 0.004469634 | 0.6718741 | 2.528168 | 0.009459649 | 37.08382 | 0.9887096 | 0.02872347 | (111)
295 | 406 | 0.08936444 | 1.776982 | 0.004435917 | 0.6487751 | 2.207591 | 0.009424644 | 37.22156 | 0.9907088 | 0.02329414 | (111)
296 | 407 | 0.08686163 | 1.77697 | 0.004547444 | 0.6597284 | 2.738511 | 0.009643924 | 36.37523 | 0.9900829 | 0.02260857 | (111)
297 | 409 | 0.08625016 | 1.776948 | 0.00459647 | 0.6833487 | 2.967155 | 0.009709372 | 36.13003 | 0.9869502 | 0.02846766 | (111)
298 | 410 | 0.08359143 | 1.776981 | 0.004600836 | 0.6768977 | 2.931642 | 0.009729126 | 36.05668 | 0.9866545 | 0.02748669 | (111)
299 | 411 | 0.08244563 | 1.776953 | 0.004730185 | 0.6966658 | 2.830484 | 0.009969475 | 35.1874 | 0.9892237 | 0.02046809 | (111)
300 | 413 | 0.07952287 | 1.777004 | 0.004830809 | 0.662624 | 2.395286 | 0.0102399 | 34.25813 | 0.9827883 | 0.03074219 | (111)
301 | 414 | 0.0781582 | 1.776984 | 0.004830941 | 0.6810316 | 2.304287 | 0.01020863 | 34.36308 | 0.9851545 | 0.02514248 | (111)
302 | 415 | 0.07767289 | 1.776908 | 0.004962697 | 0.6606718 | 2.581901 | 0.0105229 | 33.3368 | 0.9821391 | 0.02952386 | (111)
303 | 417 | 0.07677737 | 1.777077 | 0.005050659 | 0.6696048 | 2.597978 | 0.01069341 | 32.80524 | 0.9800854 | 0.03135798 | (111)
304 | 418 | 0.07683286 | 1.777074 | 0.005096297 | 0.68622 | 2.804654 | 0.01075999 | 32.60225 | 0.9814475 | 0.02849353 | (111)
305 | 419 | 0.07279816 | 1.777189 | 0.005033557 | 0.6527224 | 2.849682 | 0.01068736 | 32.82383 | 0.9802611 | 0.02849331 | (111)
306 | 421 | 0.07725884 | 1.77719 | 0.00513513 | 0.7004988 | 2.388802 | 0.01081596 | 32.43353 | 0.9773181 | 0.03461421 | (111)
307 | 422 | 0.07315146 | 1.777244 | 0.005083928 | 0.6869406 | 2.346119 | 0.01073258 | 32.68552 | 0.9785122 | 0.03008111 | (111)
308 | 424 | 0.07535818 | 1.77728 | 0.005105221 | 0.7710184 | 2.209525 | 0.01062523 | 33.01576 | 0.9786386 | 0.02930266 | (111)
309 | 425 | 0.07265356 | 1.777442 | 0.005048203 | 0.7226237 | 2.449321 | 0.01059324 | 33.11544 | 0.9722533 | 0.0377161 | (111)
310 | 426 | 0.07385929 | 1.777429 | 0.005132143 | 0.7286061 | 2.692265 | 0.01075849 | 32.6068 | 0.9739836 | 0.03557912 | (111)
311 | 428 | 0.07554744 | 1.777371 | 0.005197596 | 0.7189709 | 2.506527 | 0.01091347 | 32.14376 | 0.9730072 | 0.03838276 | (111)
312 | 429 | 0.07247688 | 1.777775 | 0.005094489 | 0.6891111 | 2.879176 | 0.01075095 | 32.62967 | 0.9693115 | 0.04240502 | (111)
313 | 431 | 0.0714729 | 1.777689 | 0.005062709 | 0.7018261 | 2.603332 | 0.01066104 | 32.90484 | 0.964391 | 0.04792305 | (111)
314 | 432 | 0.07318721 | 1.777923 | 0.005059993 | 0.7434547 | 2.312774 | 0.01058058 | 33.15506 | 0.966428 | 0.04552476 | (111)
315 | 433 | 0.07284254 | 1.777623 | 0.005148386 | 0.7377154 | 2.504559 | 0.0107759 | 32.55412 | 0.9704246 | 0.03900222 | (111)
316 | 435 | 0.07518935 | 1.777856 | 0.005154145 | 0.7741716 | 2.436061 | 0.01072128 | 32.71995 | 0.9693815 | 0.04158131 | (111)
317 | 436 | 0.07095867 | 1.777951 | 0.005130532 | 0.7348621 | 2.905183 | 0.01074373 | 32.65161 | 0.9676634 | 0.04081934 | (111)
318 | 437 | 0.07061045 | 1.777972 | 0.005106601 | 0.6785921 | 2.451127 | 0.01079557 | 32.49481 | 0.9723296 | 0.03634945 | (111)
319 | 439 | 0.07108159 | 1.777929 | 0.005096664 | 0.752905 | 2.449404 | 0.01064018 | 32.96938 | 0.9715671 | 0.03556406 | (111)
320 | 440 | 0.07069666 | 1.777981 | 0.004927786 | 0.7401604 | 2.418435 | 0.0103099 | 34.02556 | 0.9714217 | 0.03724313 | (111)
321 | 442 | 0.07244616 | 1.777968 | 0.005103695 | 0.7811768 | 2.782792 | 0.01060366 | 33.08292 | 0.970504 | 0.03734319 | (111)
322 | 443 | 0.06962057 | 1.778047 | 0.005085449 | 0.7527317 | 2.412129 | 0.01061707 | 33.04112 | 0.9721284 | 0.03348628 | (111)
323 | 444 | 0.06880785 | 1.778171 | 0.004883101 | 0.7808739 | 3.288207 | 0.01014587 | 34.57566 | 0.9730472 | 0.03236132 | (111)
324 | 446 | 0.06852972 | 1.778 | 0.005023215 | 0.7446625 | 2.628768 | 0.01050153 | 33.40466 | 0.9753739 | 0.02923053 | (111)
325 | 447 | 0.06888738 | 1.778013 | 0.005047507 | 0.7648993 | 2.483922 | 0.01051607 | 33.35847 | 0.9712935 | 0.03374627 | (111)
326 | 448 | 0.06868877 | 1.778094 | 0.004981563 | 0.7618948 | 2.421824 | 0.01038399 | 33.78277 | 0.973775 | 0.03112034 | (111)
327 | 450 | 0.07000929 | 1.778062 | 0.005098918 | 0.8205092 | 2.92326 | 0.01052257 | 33.33786 | 0.9695814 | 0.03475165 | (111)
328 | 451 | 0.06665508 | 1.77818 | 0.004916213 | 0.7829761 | 2.623688 | 0.010211 | 34.35511 | 0.9657637 | 0.0384295 | (111)
329 | 452 | 0.06673838 | 1.778291 | 0.004956459 | 0.8005419 | 2.341035 | 0.01026369 | 34.17872 | 0.9688137 | 0.03402906 | (111)
330 | 454 | 0.06802971 | 1.778203 | 0.004889698 | 0.8219276 | 2.231776 | 0.01008835 | 34.77279 | 0.9722824 | 0.03125217 | (111)
331 | 455 | 0.06856589 | 1.77825 | 0.004733917 | 0.8584248 | 2.571618 | 0.009705637 | 36.14394 | 0.972882 | 0.03120642 | (111)
332 | 457 | 0.06622862 | 1.778387 | 0.004861157 | 0.8206369 | 2.124126 | 0.01003169 | 34.96919 | 0.9734341 | 0.02850028 | (111)
333 | 458 | 0.06803361 | 1.778499 | 0.004648015 | 0.9115495 | 2.727745 | 0.009441903 | 37.15352 | 0.9693111 | 0.03375767 | (111)
334 | 459 | 0.06959082 | 1.778657 | 0.004532625 | 0.9644511 | 2.956466 | 0.009122422 | 38.45469 | 0.9677189 | 0.0362808 | (111)
335 | 461 | 0.07179343 | 1.778519 | 0.004579283 | 1 | 2.669275 | 0.009158566 | 38.30293 | 0.9659589 | 0.0391158 | (111)
336 | 462 | 0.07247867 | 1.77846 | 0.004729395 | 0.9436175 | 2.606042 | 0.009553404 | 36.71989 | 0.9636349 | 0.04342686 | (111)
337 | 463 | 0.07185095 | 1.778444 | 0.004582317 | 0.9886024 | 2.577332 | 0.009183166 | 38.20033 | 0.9619942 | 0.04447819 | (111)
338 | 465 | 0.0728516 | 1.778602 | 0.004534352 | 0.97591 | 3.267333 | 0.009107461 | 38.51786 | 0.9664756 | 0.04097161 | (111)
339 | 466 | 0.07332916 | 1.778631 | 0.004501836 | 0.9616543 | 2.982381 | 0.009064923 | 38.69861 | 0.9656778 | 0.04341732 | (111)
340 | 468 | 0.07171924 | 1.778388 | 0.004476258 | 1 | 3.160477 | 0.008952516 | 39.18451 | 0.9624549 | 0.04465942 | (111)
341 | 469 | 0.06927341 | 1.778274 | 0.004564456 | 1 | 2.836495 | 0.009128911 | 38.42736 | 0.9513254 | 0.05353347 | (111)
342 | 470 | 0.07070014 | 1.778231 | 0.004706449 | 1 | 2.864913 | 0.009412898 | 37.268 | 0.9477993 | 0.05785298 | (111)
343 | 472 | 0.07000099 | 1.77829 | 0.004588587 | 1 | 3.25088 | 0.009177174 | 38.22527 | 0.9503301 | 0.05549407 | (111)
344 | 473 | 0.06976974 | 1.77828 | 0.004659566 | 1 | 3.131393 | 0.009319132 | 37.64299 | 0.9503508 | 0.05406903 | (111)
345 | 474 | 0.07136868 | 1.778257 | 0.004633899 | 1 | 2.878321 | 0.009267798 | 37.85149 | 0.9508657 | 0.0563472 | (111)
346 | 476 | 0.07081492 | 1.778202 | 0.004607135 | 1 | 2.651282 | 0.00921427 | 38.07138 | 0.9398467 | 0.06929585 | (111)
347 | 477 | 0.07073443 | 1.778218 | 0.004771189 | 1 | 3.005092 | 0.009542378 | 36.76232 | 0.9402549 | 0.06571891 | (111)
348 | 479 | 0.07024375 | 1.778241 | 0.004647507 | 1 | 3.270453 | 0.009295015 | 37.74065 | 0.9424744 | 0.06432632 | (111)
349 | 480 | 0.07035767 | 1.77835 | 0.004553723 | 1 | 3.081673 | 0.009107447 | 38.51792 | 0.9388637 | 0.07033757 | (111)
350 | 481 | 0.06947438 | 1.778315 | 0.004558921 | 1 | 3.009538 | 0.009117842 | 38.47401 | 0.9395209 | 0.06777496 | (111)
351 | 483 | 0.07013153 | 1.778302 | 0.00456083 | 1 | 3.493883 | 0.009121661 | 38.4579 | 0.9410278 | 0.06730008 | (111)
352 | 484 | 0.07126971 | 1.778277 | 0.004676682 | 1 | 3.386015 | 0.009353365 | 37.50521 | 0.9409684 | 0.06748109 | (111)
353 | 485 | 0.07225139 | 1.778148 | 0.004758497 | 1 | 3.072219 | 0.009516995 | 36.86037 | 0.931958 | 0.07918114 | (111)
354 | 487 | 0.08135506 | 1.77807 | 0.005138998 | 1 | 3.745915 | 0.010278 | 34.13116 | 0.8861351 | 0.160816 | (111)
355 | 488 | 0.1071398 | 1.778437 | 0.005770503 | 1 | 3.797158 | 0.01154101 | 30.39596 | 0.8725263 | 0.2730803 | (111)
356 | 489 | 0.08423548 | 1.777574 | 0.006193787 | 0.8896041 | 3.185981 | 0.01263019 | 27.77472 | 0.9296653 | 0.089594 | (111)
357 | 491 | 0.07331046 | 1.77307 | 0.0100238 | 5.768937e-10 | 2.173414 | 0.02360426 | 14.86172 | 0.946962 | 0.06017027 | (111)
358 | 492 | 0.06128105 | 1.772518 | 0.00953003 | 3.171947e-09 | 2.023345 | 0.02244151 | 15.63175 | 0.9799742 | 0.01631391 | (111)
359 | 494 | 0.122075 | 1.778788 | 0.00423501 | 0.7442398 | 4.447512 | 0.008854342 | 39.61897 | 0.9223713 | 0.3714243 | (111)
360 | 495 | 0.07440875 | 1.773339 | 0.008769565 | 0.4393246 | 2.648427 | 0.01928374 | 18.19149 | 0.9571575 | 0.04091052 | (111)
361 | 496 | 0.08584911 | 1.77581 | 0.004431643 | 1 | 4.728931 | 0.008863285 | 39.579 | 0.8954079 | 0.1894156 | (111)
362 | 498 | 0.07071767 | 1.769056 | 0.01012343 | 3.077648e-09 | 2.166393 | 0.02383887 | 14.71546 | 0.9405877 | 0.06248575 | (111)
363 | 499 | 0.0933809 | 1.770743 | 0.008594632 | 0.4250992 | 2.706527 | 0.01894245 | 18.51925 | 0.9193723 | 0.1311616 | (111)
364 | 500 | 0.124617 | 1.773512 | 0.004773001 | 0.4214001 | 3.546175 | 0.01052589 | 33.32733 | 0.9804578 | 0.106627 | (111)
365 | 502 | 0.07302682 | 1.773449 | 0.004435275 | 0.8622073 | 3.218722 | 0.009087398 | 38.6029 | 0.9574456 | 0.06175862 | (111)
366 | 503 | 0.08266194 | 1.772302 | 0.005237916 | 1 | 3.050477 | 0.01047583 | 33.48659 | 0.9337345 | 0.08949641 | (111)
367 | 505 | 0.06519114 | 1.76791 | 0.01027149 | 0.5094418 | 2.218529 | 0.02233083 | 15.70922 | 0.9044116 | 0.05710806 | (111)
368 | 506 | 0.09873276 | 1.77016 | 0.004490506 | 0.7063059 | 2.614623 | 0.009448962 | 37.12576 | 0.9867864 | 0.03748297 | (111)
369 | 507 | 0.06497335 | 1.768324 | 0.008620245 | 1.671124e-07 | 2.604335 | 0.02029913 | 17.28153 | 0.9454247 | 0.05872083 | (111)
370 | 509 | 0.07497731 | 1.771391 | 0.003333424 | 1 | 3.585824 | 0.006666847 | 52.61857 | 0.9550537 | 0.07562907 | (111)
371 | 510 | 0.05982312 | 1.763351 | 0.01303724 | 1.058154e-11 | 1.870618 | 0.03070036 | 11.42658 | 0.8172863 | 0.114791 | (111)
372 | 511 | 0.09299503 | 1.768309 | 0.005849675 | 1 | 4.698409 | 0.01169935 | 29.98456 | 0.8463065 | 0.2570752 | (111)
373 | 513 | 0.09769848 | 1.769196 | 0.00417355 | 1 | 3.637733 | 0.0083471 | 42.02656 | 0.9576763 | 0.105057 | (111)
374 | 514 | 0.06244133 | 1.767259 | 0.005378363 | 1 | 3.441999 | 0.01075673 | 32.61215 | 0.8999833 | 0.07772439 | (111)
375 | 516 | 0.06257958 | 1.762612 | 0.008737821 | 0.4467877 | 1.914813 | 0.0191908 | 18.27959 | 0.987419 | 0.008233796 | (111)
376 | 517 | 0.0821455 | 1.764192 | 0.006775629 | 0.315857 | 1.335488 | 0.01519603 | 23.08498 | 0.9976802 | 0.003906133 | (111)
377 | 518 | 0.0701164 | 1.766872 | 0.006376355 | 0.3743767 | 1.904713 | 0.01416816 | 24.75974 | 0.9867429 | 0.01686806 | (111)
378 | 520 | 0.08215943 | 1.769547 | 0.004473544 | 0.5139168 | 3.519549 | 0.00971865 | 36.09554 | 0.9773387 | 0.05400782 | (111)
379 | 521 | 0.09013769 | 1.76858 | 0.004291751 | 0.6132933 | 3.295355 | 0.009172378 | 38.24526 | 0.9807013 | 0.05380617 | (111)
380 | 522 | 0.09660423 | 1.765581 | 0.006805181 | 0.725947 | 3.422962 | 0.01427209 | 24.57943 | 0.9194602 | 0.1435046 | (111)
381 | 524 | 0.05448312 | 1.761798 | 0.01040869 | 2.428675e-08 | 2.300591 | 0.02451059 | 14.31218 | 0.9651351 | 0.02065515 | (111)
382 | 525 | 0.04990441 | 1.76136 | 0.01095956 | 4.723277e-12 | 1.549558 | 0.0258078 | 13.59279 | 0.9764941 | 0.01072204 | (111)
383 | 527 | 0.06427057 | 1.760129 | 0.008617075 | 1.043335e-08 | 2.154031 | 0.02029166 | 17.28789 | 0.9679913 | 0.03295599 | (111)
384 | 528 | 0.05760375 | 1.761648 | 0.009115747 | 1.356137e-12 | 1.73099 | 0.02146594 | 16.34216 | 0.9758358 | 0.01845596 | (111)
385 | 529 | 0.07708766 | 1.764814 | 0.006377428 | 0.6943853 | 2.37743 | 0.01344641 | 26.08874 | 0.9609042 | 0.0470847 | (111)
386 | 531 | 0.1177116 | 1.765224 | 0.00589872 | 0.8806127 | 2.808586 | 0.01204732 | 29.11851 | 0.9293583 | 0.1891271 | (111)
387 | 532 | 0.1346329 | 1.764798 | 0.005645776 | 1 | 1.915534 | 0.01129155 | 31.06747 | 0.9341871 | 0.2148778 | (111)
388 | 533 | 0.1178805 | 1.763524 | 0.005304523 | 1 | 2.417494 | 0.01060905 | 33.06612 | 0.9479513 | 0.1385599 | (111)
389 | 535 | 0.0841601 | 1.7605 | 0.008024938 | 9.678184e-10 | 1.543371 | 0.01889729 | 18.56351 | 0.9868562 | 0.02460345 | (111)
390 | 536 | 0.07035577 | 1.760372 | 0.009606776 | 5.987492e-10 | 2.327979 | 0.02262223 | 15.50687 | 0.9831801 | 0.01795865 | (111)
391 | 537 | 0.0603548 | 1.761594 | 0.01081658 | 3.733633e-09 | 2.415983 | 0.0254711 | 13.77247 | 0.9270711 | 0.05268574 | (111)
392 | 539 | 0.07616803 | 1.763406 | 0.007162667 | 0.8380576 | 2.308971 | 0.0147369 | 23.80418 | 0.9477319 | 0.04717048 | (111)
393 | 540 | 0.08092656 | 1.762995 | 0.006575077 | 0.5803308 | 1.766513 | 0.01412923 | 24.82796 | 0.9760768 | 0.03318764 | (111)
394 | 542 | 0.07993383 | 1.762876 | 0.006141701 | 0.5142647 | 2.109141 | 0.01334191 | 26.29307 | 0.9853992 | 0.02251488 | (111)
395 | 543 | 0.07105658 | 1.764055 | 0.006303048 | 0.4903275 | 2.693581 | 0.01374595 | 25.52024 | 0.974778 | 0.03095328 | (111)
396 | 544 | 0.07754986 | 1.76431 | 0.006693474 | 0.5364381 | 2.378906 | 0.0144879 | 24.21331 | 0.9676379 | 0.04253711 | (111)
397 | 546 | 0.08118707 | 1.763952 | 0.007451031 | 0.4816908 | 2.475176 | 0.01627235 | 21.55803 | 0.9463019 | 0.0729852 | (111)
398 | 547 | 0.07898956 | 1.763729 | 0.00746766 | 0.5406703 | 2.227979 | 0.0161524 | 21.71814 | 0.9413553 | 0.07172382 | (111)
399 | 548 | 0.07481974 | 1.764947 | 0.005600509 | 0.7809388 | 2.641678 | 0.01163633 | 30.14696 | 0.9381993 | 0.07773494 | (111)
400 | 550 | 0.06932116 | 1.765278 | 0.004808044 | 0.8255529 | 2.773665 | 0.009913694 | 35.38539 | 0.9567335 | 0.05272224 | (111)
401 | 551 | 0.06373936 | 1.76463 | 0.004847342 | 1 | 2.507566 | 0.009694685 | 36.18477 | 0.931895 | 0.06116671 | (111)
402 | 553 | 0.05797454 | 1.76374 | 0.004917749 | 1 | 2.844573 | 0.009835498 | 35.66672 | 0.908786 | 0.06817858 | (111)
403 | 554 | 0.06007085 | 1.763446 | 0.00447136 | 1 | 2.627489 | 0.00894272 | 39.22743 | 0.9407166 | 0.05100471 | (111)
404 | 555 | 0.06806064 | 1.763312 | 0.004468803 | 1 | 3.068279 | 0.008937606 | 39.24988 | 0.9603219 | 0.04286276 | (111)
405 | 557 | 0.07565795 | 1.763138 | 0.004424602 | 1 | 2.835262 | 0.008849204 | 39.64198 | 0.9600813 | 0.05336209 | (111)
406 | 558 | 0.08473253 | 1.763317 | 0.004299129 | 1 | 2.582249 | 0.008598259 | 40.79895 | 0.9728271 | 0.04666985 | (111)
407 | 559 | 0.1036445 | 1.763399 | 0.004026904 | 1 | 2.49972 | 0.008053808 | 43.55703 | 0.9836859 | 0.0448537 | (111)
408 | 561 | 0.113268 | 1.763336 | 0.003922388 | 0.9340527 | 2.196197 | 0.007936558 | 44.20051 | 0.9881966 | 0.0420548 | (111)
409 | 562 | 0.1138451 | 1.763113 | 0.00373716 | 1 | 2.190299 | 0.00747432 | 46.93403 | 0.9877517 | 0.0429297 | (111)
410 | 564 | 0.1121458 | 1.763106 | 0.003717561 | 1 | 2.101352 | 0.007435123 | 47.18146 | 0.9878372 | 0.04155074 | (111)
411 | 565 | 0.1015313 | 1.763028 | 0.00391843 | 1 | 2.398545 | 0.00783686 | 44.76282 | 0.9833865 | 0.04405307 | (111)
412 | 566 | 0.06881057 | 1.760898 | 0.004701764 | 0.8131076 | 2.023893 | 0.009715317 | 36.10793 | 0.9890006 | 0.01322308 | (111)
413 | 568 | 0.07615612 | 1.76044 | 0.00464922 | 0.7570811 | 2.256794 | 0.009699169 | 36.16804 | 0.9902141 | 0.01546579 | (111)
414 | 569 | 0.08682504 | 1.759907 | 0.00436229 | 0.7565941 | 2.367815 | 0.009101331 | 38.54381 | 0.9814479 | 0.04170478 | (111)
415 | 570 | 0.100533 | 1.759446 | 0.004145166 | 0.7391838 | 3.007116 | 0.008673936 | 40.44299 | 0.9770491 | 0.07465107 | (111)
416 | 572 | 0.1151897 | 1.759359 | 0.004100843 | 0.6553527 | 2.866849 | 0.008703168 | 40.30715 | 0.9807294 | 0.08871642 | (111)
417 | 573 | 0.1267689 | 1.759511 | 0.004399255 | 0.601196 | 2.616374 | 0.00942102 | 37.23588 | 0.9822864 | 0.095058 | (111)
418 | 575 | 0.1211287 | 1.759827 | 0.004773727 | 0.6244263 | 2.733344 | 0.01018361 | 34.44752 | 0.9799098 | 0.08813711 | (111)
419 | 576 | 0.1101127 | 1.760019 | 0.005198754 | 0.7198215 | 2.654529 | 0.01091433 | 32.14122 | 0.9610699 | 0.1197584 | (111)
420 | 577 | 0.10442 | 1.760173 | 0.005704949 | 0.9778323 | 2.874054 | 0.01145477 | 30.62479 | 0.9176973 | 0.1678076 | (111)
421 | 579 | 0.09635887 | 1.759827 | 0.006856372 | 1 | 2.730084 | 0.01371274 | 25.58204 | 0.8469332 | 0.2235271 | (111)
422 | 580 | 0.07430938 | 1.756932 | 0.0123976 | 5.124567e-12 | 1.943332 | 0.02919412 | 12.01612 | 0.8142463 | 0.1937292 | (111)
423 | 581 | 0.06477269 | 1.756731 | 0.0125688 | 9.63285e-13 | 1.535452 | 0.02959726 | 11.85245 | 0.8046923 | 0.1529066 | (111)
424 | 583 | 0.0689867 | 1.759974 | 0.007762274 | 1 | 1.642557 | 0.01552455 | 22.59647 | 0.8317495 | 0.1079756 | (111)
425 | 584 | 0.06033285 | 1.760521 | 0.006760598 | 1 | 2.437304 | 0.0135212 | 25.94445 | 0.8818295 | 0.06633932 | (111)
426 | 585 | 0.05650564 | 1.76087 | 0.00584785 | 0.9660795 | 2.339966 | 0.01176608 | 29.81451 | 0.9219034 | 0.04547639 | (111)
427 | 587 | 0.05580588 | 1.761172 | 0.005015916 | 0.8304102 | 2.33523 | 0.01033366 | 33.94731 | 0.9575779 | 0.0316029 | (111)
428 | 588 | 0.06170129 | 1.761126 | 0.005005395 | 0.6783122 | 2.048674 | 0.01058211 | 33.15027 | 0.9774449 | 0.02305198 | (111)
429 | 590 | 0.06711078 | 1.761142 | 0.004668107 | 0.5555183 | 2.350585 | 0.01007243 | 34.82775 | 0.9829258 | 0.02473177 | (111)
430 | 591 | 0.07430802 | 1.761037 | 0.004715625 | 0.463671 | 2.715548 | 0.01032864 | 33.96382 | 0.9921132 | 0.01483482 | (111)
431 | 592 | 0.07871566 | 1.760917 | 0.004670519 | 0.4704399 | 2.496888 | 0.01021862 | 34.32947 | 0.9924871 | 0.01593279 | (111)
432 | 594 | 0.08149699 | 1.760758 | 0.004817962 | 0.4241473 | 2.555311 | 0.01062035 | 33.03092 | 0.9947975 | 0.0118354 | (111)
433 | 595 | 0.07790858 | 1.760425 | 0.004972685 | 0.409637 | 2.626266 | 0.01098701 | 31.9286 | 0.9937783 | 0.01266278 | (111)
434 | 596 | 0.08066097 | 1.760344 | 0.005238163 | 0.5749881 | 1.780055 | 0.01126626 | 31.13722 | 0.9945087 | 0.009794476 | (111)
435 | 598 | 0.07425007 | 1.760337 | 0.005360366 | 0.5065773 | 1.913724 | 0.01165921 | 30.08781 | 0.9934806 | 0.01017595 | (111)
436 | 599 | 0.07265814 | 1.760515 | 0.005648992 | 0.5168539 | 2.164048 | 0.01226639 | 28.59846 | 0.9938744 | 0.008548356 | (111)
437 | 601 | 0.06635966 | 1.760596 | 0.005843958 | 0.467508 | 2.159992 | 0.01279207 | 27.42324 | 0.9908472 | 0.01070738 | (111)
438 | 602 | 0.06356348 | 1.7608 | 0.005921091 | 0.5181125 | 2.644937 | 0.01285459 | 27.28986 | 0.986544 | 0.01375827 | (111)
439 | 603 | 0.06317936 | 1.760894 | 0.006334512 | 0.5372126 | 2.548793 | 0.01370919 | 25.58867 | 0.9839959 | 0.01472245 | (111)
440 | 605 | 0.07723435 | 1.763178 | 0.002794184 | 1 | 5.582521 | 0.005588368 | 62.77324 | 0.880011 | 0.298048 | (111)
441 | 606 | 0.08128429 | 1.76309 | 0.002926958 | 1 | 5.025835 | 0.005853916 | 59.92568 | 0.8774183 | 0.3162522 | (111)
442 | 607 | 0.07703132 | 1.762957 | 0.003188608 | 1 | 4.998862 | 0.006377216 | 55.00832 | 0.8552838 | 0.3125135 | (111)
443 | 609 | 0.07949355 | 1.759731 | 0.008653592 | 9.523327e-09 | 3.263253 | 0.02037765 | 17.21493 | 0.8382023 | 0.2953898 | (111)
444 | 610 | 0.07659502 | 1.758706 | 0.009335167 | 1.152498e-08 | 2.239965 | 0.02198264 | 15.95804 | 0.8855547 | 0.1663318 | (111)
445 | 612 | 0.07154018 | 1.758132 | 0.009408073 | 2.789944e-09 | 2.51984 | 0.02215432 | 15.83438 | 0.9081921 | 0.1128796 | (111)
446 | 613 | 0.06822067 | 1.757746 | 0.009563554 | 9.270362e-13 | 2.432013 | 0.02252045 | 15.57695 | 0.9268963 | 0.07852072 | (111)
447 | 614 | 0.06662004 | 1.757128 | 0.01013031 | 6.785908e-09 | 2.129647 | 0.02385506 | 14.70547 | 0.932484 | 0.06388622 | (111)
448 | 616 | 0.0644463 | 1.756172 | 0.01063491 | 6.772471e-12 | 2.053975 | 0.02504331 | 14.00773 | 0.944719 | 0.04550824 | (111)
449 | 617 | 0.06344921 | 1.755607 | 0.01091382 | 8.873752e-09 | 2.360953 | 0.02570009 | 13.64976 | 0.9391344 | 0.04759704 | (111)
450 | 618 | 0.06232317 | 1.755511 | 0.01108262 | 1.096287e-10 | 1.685752 | 0.02609758 | 13.44186 | 0.9379214 | 0.04548745 | (111)
451 | 620 | 0.05809208 | 1.755374 | 0.01118721 | 9.392688e-10 | 2.106782 | 0.02634386 | 13.31619 | 0.9436656 | 0.03551459 | (111)
452 | 621 | 0.05680714 | 1.754997 | 0.01158907 | 8.629414e-11 | 2.046779 | 0.02729016 | 12.85445 | 0.9225982 | 0.04562325 | (111)
453 | 623 | 0.05506594 | 1.755171 | 0.01138788 | 1.918632e-11 | 2.118421 | 0.02681641 | 13.08154 | 0.9236634 | 0.04325591 | (111)
454 | 624 | 0.05440106 | 1.755079 | 0.01166397 | 1.570227e-11 | 1.539242 | 0.02746654 | 12.7719 | 0.9290008 | 0.03741618 | (111)
455 | 625 | 0.05220128 | 1.754619 | 0.01211718 | 1.685024e-11 | 1.825144 | 0.02853377 | 12.2942 | 0.9343417 | 0.03038123 | (111)
456 | 627 | 0.05447264 | 1.754152 | 0.01247178 | 9.152571e-09 | 1.634339 | 0.02936879 | 11.94465 | 0.9377451 | 0.02997234 | (111)
457 | 628 | 0.0547833 | 1.754178 | 0.0124718 | 5.964841e-10 | 1.530514 | 0.02936884 | 11.94463 | 0.9434951 | 0.02727555 | (111)
458 | 629 | 0.05409752 | 1.75426 | 0.0118038 | 1.244442e-08 | 2.103541 | 0.02779583 | 12.62059 | 0.9563202 | 0.02206646 | (111)
459 | 631 | 0.05711639 | 1.754129 | 0.01102845 | 2.06285e-12 | 1.602191 | 0.02597001 | 13.50789 | 0.9600853 | 0.02411321 | (111)
460 | 632 | 0.06428557 | 1.754857 | 0.009493611 | 0.06336783 | 2.147592 | 0.02214229 | 15.84298 | 0.9758031 | 0.02104559 | (111)
461 | 633 | 0.0742459 | 1.754978 | 0.008536237 | 0.2026562 | 1.79806 | 0.01948749 | 18.00129 | 0.974122 | 0.03049311 | (111)
462 | 635 | 0.08469297 | 1.75474 | 0.007574957 | 0.3327409 | 1.603012 | 0.01694334 | 20.7043 | 0.9764958 | 0.03725401 | (111)
463 | 636 | 0.09000732 | 1.754868 | 0.007257467 | 0.2593345 | 1.198092 | 0.01642222 | 21.3613 | 0.9788674 | 0.0419842 | (111)
464 | 638 | 1.241229e-13 | 1.774884 | 0.005254711 | 0.0133871 | 12.74195 | 0.01234894 | 28.40729 | 0.03946267 | 2.296746 | (111)
465 | 639 | 0.09364284 | 1.754896 | 0.006810562 | 0.1327722 | 1.879596 | 0.0157168 | 22.32006 | 0.9856763 | 0.03652953 | (111)
466 | 640 | 0.0923984 | 1.755258 | 0.006976862 | 0.1150012 | 1.591321 | 0.01614457 | 21.72867 | 0.9886694 | 0.02759042 | (111)
467 | 642 | 0.08679112 | 1.755304 | 0.007116431 | 0.100754 | 1.619866 | 0.0165035 | 21.25609 | 0.9868382 | 0.02798928 | (111)
468 | 643 | 0.07822967 | 1.756956 | 0.01321082 | 4.16393e-10 | 1.363589 | 0.0311091 | 11.27644 | 0.7761567 | 0.2473651 | (111)
469 | 644 | 0.07616392 | 1.757764 | 0.01287867 | 1.386145e-10 | 1.171046 | 0.03032695 | 11.56727 | 0.745948 | 0.2855432 | (111)
470 | 646 | 0.07460985 | 1.758322 | 0.01218253 | 5.288857e-09 | 1.962254 | 0.02868766 | 12.22825 | 0.7521825 | 0.288187 | (111)
471 | 647 | 0.06591651 | 1.762677 | 0.004245432 | 1 | 4.150359 | 0.008490863 | 41.31499 | 0.8222279 | 0.2197647 | (111)
472 | 649 | 0.06697781 | 1.762792 | 0.00383668 | 0.9999999 | 4.441007 | 0.00767336 | 45.7166 | 0.8482369 | 0.2084864 | (111)
473 | 650 | 0.06698847 | 1.762925 | 0.003538044 | 1 | 4.588361 | 0.007076087 | 49.57541 | 0.8812038 | 0.171252 | (111)
474 | 651 | 0.0717255 | 1.763141 | 0.003215751 | 1 | 3.870671 | 0.006431503 | 54.54401 | 0.9136513 | 0.153467 | (111)
475 | 653 | 0.08225886 | 1.763249 | 0.003027414 | 1 | 3.722053 | 0.006054829 | 57.93722 | 0.9454908 | 0.1329384 | (111)
476 | 654 | 0.08871359 | 1.763322 | 0.002734187 | 1 | 4.070723 | 0.005468374 | 64.15068 | 0.9666848 | 0.1044668 | (111)
477 | 655 | 0.1026745 | 1.763449 | 0.002641073 | 1 | 3.369944 | 0.005282145 | 66.4124 | 0.976104 | 0.106852 | (111)
478 | 657 | 0.1119828 | 1.763579 | 0.002580088 | 1 | 3.262813 | 0.005160177 | 67.98215 | 0.985863 | 0.07976854 | (111)
479 | 658 | 0.1298003 | 1.763648 | 0.002518085 | 1 | 2.551153 | 0.005036171 | 69.65608 | 0.9886283 | 0.09053388 | (111)
480 | 660 | 0.1444741 | 1.763764 | 0.002756331 | 0.8372269 | 2.869498 | 0.005671853 | 61.84926 | 0.9922543 | 0.07979254 | (111)
481 | 661 | 0.1672641 | 1.763751 | 0.002934467 | 0.6712237 | 2.866075 | 0.006211258 | 56.47808 | 0.9948435 | 0.07428514 | (111)
482 | 662 | 0.1895014 | 1.763652 | 0.003019839 | 0.5752273 | 2.632274 | 0.006494821 | 54.01225 | 0.9961619 | 0.0725036 | (111)
483 | 664 | 0.1950724 | 1.763479 | 0.003126773 | 0.4942816 | 2.963158 | 0.006814611 | 51.47761 | 0.9970365 | 0.059183 | (111)
484 | 665 | 0.19096 | 1.763278 | 0.00320541 | 0.4737668 | 2.868244 | 0.007009327 | 50.04759 | 0.9962674 | 0.06907315 | (111)
485 | 666 | 0.1878233 | 1.76306 | 0.0032327 | 0.4725622 | 3.081219 | 0.007070386 | 49.61539 | 0.9969832 | 0.05240216 | (111)
486 | 668 | 0.1745717 | 1.762826 | 0.003209445 | 0.5043386 | 3.287446 | 0.006983338 | 50.23385 | 0.9963452 | 0.05267012 | (111)
487 | 669 | 0.1571112 | 1.762662 | 0.003171987 | 0.539206 | 3.270574 | 0.006862589 | 51.11772 | 0.9956515 | 0.04913157 | (111)
488 | 671 | 0.1397185 | 1.762426 | 0.002721225 | 0.7292362 | 3.364042 | 0.005703886 | 61.50192 | 0.9938447 | 0.04959264 | (111)
489 | 672 | 0.1254279 | 1.762324 | 0.002417002 | 0.8723205 | 3.252862 | 0.004943503 | 70.96182 | 0.9903224 | 0.05630541 | (111)
490 | 673 | 0.110133 | 1.762233 | 0.002632699 | 0.9005369 | 3.600488 | 0.005358309 | 65.4684 | 0.9864756 | 0.05832444 | (111)
491 | 675 | 0.09374902 | 1.762172 | 0.002796296 | 0.9018571 | 3.358257 | 0.005689967 | 61.65237 | 0.9819626 | 0.05545138 | (111)
492 | 676 | 0.08476385 | 1.762047 | 0.00316896 | 0.9132173 | 3.102359 | 0.0064355 | 54.51013 | 0.9728383 | 0.06405112 | (111)
493 | 677 | 0.0761875 | 1.761741 | 0.003656537 | 0.8972866 | 3.593488 | 0.007446335 | 47.11042 | 0.965309 | 0.06195484 | (111)
494 | 679 | 0.07195624 | 1.761502 | 0.004080931 | 0.8990512 | 3.326431 | 0.008308036 | 42.22417 | 0.9565062 | 0.06348783 | (111)
495 | 680 | 0.06653145 | 1.761476 | 0.004197803 | 0.9653045 | 3.007945 | 0.008447283 | 41.52814 | 0.9518326 | 0.05505485 | (111)
496 | 682 | 0.06811308 | 1.761037 | 0.004644927 | 0.9451377 | 2.517003 | 0.009380274 | 37.39762 | 0.9582136 | 0.04571688 | (111)
497 | 683 | 0.06746943 | 1.760788 | 0.005036432 | 0.9268196 | 2.053482 | 0.01020364 | 34.37988 | 0.9570605 | 0.0426288 | (111)
498 | 684 | 0.06655672 | 1.760462 | 0.00531103 | 0.9096634 | 1.989619 | 0.01079229 | 32.50467 | 0.9546781 | 0.04190593 | (111)
499 | 686 | 0.1014136 | 1.752596 | 0.006140351 | 1 | -0.9393977 | 0.0122807 | 28.56514 | 0.9396378 | 0.09708804 | (111)
500 | 687 | 2.389611e-09 | 1.773285 | 0.006363571 | 0.4616129 | 11.33858 | 0.01394278 | 25.15997 | 0.04601726 | 1.512677 | (111)
501 | 688 | 0.08017912 | 1.753665 | 0.007958968 | 0.1537756 | 1.321393 | 0.01830768 | 19.16136 | 0.9436562 | 0.08986014 | (111)
502 | 690 | 0.07501521 | 1.75406 | 0.008360907 | 1.454453e-11 | 1.684389 | 0.01968843 | 17.81757 | 0.9548351 | 0.06630637 | (111)
503 | 691 | 0.07403691 | 1.754513 | 0.008539897 | 9.58722e-12 | 1.552768 | 0.02010992 | 17.44412 | 0.9650025 | 0.04821955 | (111)
504 | 693 | 0.07452504 | 1.754666 | 0.008359175 | 5.801687e-10 | 2.103369 | 0.01968435 | 17.82126 | 0.97533 | 0.03515366 | (111)
505 | 694 | 0.07237223 | 1.754944 | 0.008430994 | 1.652516e-10 | 2.112864 | 0.01985347 | 17.66945 | 0.9726536 | 0.03649126 | (111)
506 | 695 | 0.07224574 | 1.755325 | 0.008173767 | 1.922027e-10 | 1.988472 | 0.01924775 | 18.2255 | 0.9782695 | 0.02975668 | (111)
507 | 697 | 0.06962549 | 1.75553 | 0.008022414 | 1.506273e-11 | 2.100874 | 0.01889134 | 18.56935 | 0.981333 | 0.02421667 | (111)
508 | 698 | 0.06749461 | 1.755767 | 0.007926013 | 7.284423e-11 | 2.140434 | 0.01866433 | 18.7952 | 0.9848599 | 0.01866643 | (111)
509 | 699 | 0.06838194 | 1.755839 | 0.007767231 | 3.113497e-10 | 2.12909 | 0.01829043 | 19.17942 | 0.9862508 | 0.01778364 | (111)
510 | 701 | 0.06735064 | 1.755938 | 0.007547582 | 1.943112e-12 | 1.832708 | 0.0177732 | 19.73758 | 0.9867784 | 0.01708846 | (111)
511 | 702 | 0.06591737 | 1.756033 | 0.007365899 | 3.886664e-09 | 2.35023 | 0.01734537 | 20.22442 | 0.9876096 | 0.0158512 | (111)
512 | 703 | 0.07013749 | 1.756434 | 0.006929241 | 0.1514718 | 1.834057 | 0.0159447 | 22.00104 | 0.9886814 | 0.01561277 | (111)
513 | 705 | 0.07134879 | 1.756741 | 0.006652068 | 0.2844469 | 2.244154 | 0.01499305 | 23.39751 | 0.9891059 | 0.01475406 | (111)
514 | 706 | 0.07024907 | 1.756682 | 0.006418508 | 0.3119315 | 2.163338 | 0.01440403 | 24.35428 | 0.9891338 | 0.01453638 | (111)
515 | 708 | 0.07180157 | 1.756927 | 0.006361253 | 0.3403025 | 1.96709 | 0.01421151 | 24.68421 | 0.9864479 | 0.01872017 | (111)
516 | 709 | 0.07391255 | 1.757145 | 0.006160145 | 0.4514562 | 1.728426 | 0.01351927 | 25.94815 | 0.9871069 | 0.01782598 | (111)
517 | 710 | 0.07144778 | 1.757222 | 0.005930689 | 0.4691958 | 1.599553 | 0.01297836 | 27.0296 | 0.9877008 | 0.01632601 | (111)
518 | 712 | 0.07085463 | 1.757454 | 0.005543737 | 0.5764608 | 1.951119 | 0.01192059 | 29.42808 | 0.9856503 | 0.01856438 | (111)
519 | 713 | 0.07252281 | 1.757713 | 0.00517716 | 0.7239936 | 2.107616 | 0.01086133 | 32.29805 | 0.9848555 | 0.01948586 | (111)
520 | 714 | 0.07473623 | 1.757929 | 0.004745918 | 0.8375078 | 1.806292 | 0.009765465 | 35.9225 | 0.9862104 | 0.01856842 | (111)
521 | 716 | 0.0715713 | 1.757857 | 0.004958699 | 0.6800276 | 1.880884 | 0.01048037 | 33.47209 | 0.9869507 | 0.01776147 | (111)
522 | 717 | 0.07250541 | 1.758059 | 0.004622627 | 0.8384296 | 1.846875 | 0.009510261 | 36.88647 | 0.9922486 | 0.01004 | (111)
523 | 719 | 0.07211145 | 1.758085 | 0.00449609 | 0.7665292 | 1.839484 | 0.009364638 | 37.46007 | 0.9939132 | 0.008571705 | (111)
524 | 720 | 0.0741618 | 1.758032 | 0.004227942 | 0.8602809 | 1.454498 | 0.008665484 | 40.48244 | 0.9931604 | 0.009903812 | (111)
525 | 721 | 0.07407707 | 1.757983 | 0.004290048 | 0.8841521 | 1.101168 | 0.008756439 | 40.06194 | 0.9945945 | 0.00748757 | (111)
526 | 723 | 0.07407995 | 1.758004 | 0.004226898 | 0.8193201 | 2.019469 | 0.008724777 | 40.20733 | 0.9960846 | 0.005891513 | (111)
527 | 724 | 0.07529302 | 1.758016 | 0.004450862 | 0.7755412 | 1.539389 | 0.009256202 | 37.89891 | 0.9956002 | 0.006739831 | (111)
528 | 725 | 0.07315886 | 1.757945 | 0.004501882 | 0.747718 | 2.478182 | 0.009406748 | 37.29237 | 0.9976364 | 0.003484952 | (111)
529 | 727 | 0.07318037 | 1.75791 | 0.004626202 | 0.692572 | 1.598499 | 0.009757039 | 35.95353 | 0.9952354 | 0.007147338 | (111)
530 | 728 | 0.07276168 | 1.757819 | 0.00474493 | 0.6579368 | 2.027053 | 0.01006576 | 34.85083 | 0.9973641 | 0.00392986 | (111)
531 | 730 | 0.07546088 | 1.757751 | 0.004683968 | 0.7403082 | 1.266539 | 0.009799535 | 35.79761 | 0.9967235 | 0.004919838 | (111)
532 | 731 | 0.07587399 | 1.757734 | 0.00495751 | 0.654006 | 1.307256 | 0.01052363 | 33.33449 | 0.9961487 | 0.005948301 | (111)
533 | 732 | 0.07533269 | 1.757649 | 0.005055313 | 0.6274469 | 1.956579 | 0.01077888 | 32.54511 | 0.9967271 | 0.00501718 | (111)
534 | 734 | 0.07651266 | 1.757603 | 0.005018009 | 0.6991912 | 1.416637 | 0.01057161 | 33.18322 | 0.9955823 | 0.006587826 | (111)
535 | 735 | 0.07776963 | 1.757503 | 0.005268766 | 0.619852 | 1.641836 | 0.0112482 | 31.1872 | 0.9960313 | 0.006224115 | (111)
536 | 736 | 0.07749341 | 1.757458 | 0.00537082 | 0.6074197 | 1.726271 | 0.01148977 | 30.5315 | 0.9959336 | 0.006269907 | (111)
537 | 738 | 0.07968715 | 1.757454 | 0.005332688 | 0.6123957 | 1.718206 | 0.01139878 | 30.77522 | 0.9949682 | 0.00824301 | (111)
538 | 739 | 0.08094702 | 1.757327 | 0.0055297 | 0.5966861 | 1.421859 | 0.01185072 | 29.60157 | 0.9935123 | 0.01066278 | (111)
539 | 740 | 0.07936451 | 1.757453 | 0.005663272 | 0.5182616 | 1.902461 | 0.01229457 | 28.53292 | 0.9945911 | 0.008917981 | (111)
540 | 742 | 0.08164394 | 1.757413 | 0.005621936 | 0.585027 | 1.341993 | 0.01207165 | 29.05982 | 0.9929765 | 0.01163628 | (111)
541 | 743 | 0.08151594 | 1.757472 | 0.005845876 | 0.5715092 | 1.815902 | 0.01258054 | 27.88433 | 0.9917932 | 0.01317495 | (111)
542 | 745 | 0.08237986 | 1.757541 | 0.005863759 | 0.5626006 | 1.619987 | 0.01263756 | 27.75851 | 0.9896046 | 0.017123 | (111)
543 | 746 | 0.08026994 | 1.757522 | 0.006114558 | 0.5504991 | 1.695535 | 0.01320434 | 26.56702 | 0.9881517 | 0.01787711 | (111)
544 | 747 | 0.07809085 | 1.75766 | 0.006126509 | 0.487164 | 1.562964 | 0.01336783 | 26.24211 | 0.9899545 | 0.01506244 | (111)
545 | 749 | 0.08225691 | 1.757614 | 0.006362066 | 0.5813574 | 1.37261 | 0.01366917 | 25.66358 | 0.9853465 | 0.02157029 | (111)
546 | 750 | 0.07911492 | 1.757653 | 0.00638883 | 0.5500937 | 2.004593 | 0.01379755 | 25.42481 | 0.9847615 | 0.02135719 | (111)
547 | 751 | 0.07887598 | 1.757659 | 0.006406822 | 0.5695203 | 1.696976 | 0.01379224 | 25.43459 | 0.9839993 | 0.02179868 | (111)
548 | 753 | 0.07278667 | 1.757752 | 0.006583344 | 0.4840446 | 2.121845 | 0.01437191 | 24.40872 | 0.9810378 | 0.02310855 | (111)
549 | 754 | 0.07482827 | 1.757831 | 0.00685883 | 0.4418957 | 2.036448 | 0.01507589 | 23.26894 | 0.9858294 | 0.01792052 | (111)
550 | 755 | 0.07264156 | 1.757978 | 0.006667381 | 0.4526885 | 1.979423 | 0.01462955 | 23.97886 | 0.9827204 | 0.02115492 | (111)
551 | 757 | 0.07136845 | 1.757972 | 0.006718079 | 0.5217399 | 1.964124 | 0.01457619 | 24.06664 | 0.983424 | 0.01828971 | (111)
552 | 758 | 0.07217228 | 1.758106 | 0.006542251 | 0.6478201 | 1.898106 | 0.01390202 | 25.23373 | 0.9823251 | 0.01842086 | (111)
553 | 760 | 0.07136287 | 1.758083 | 0.006727269 | 0.5903099 | 2.636861 | 0.01443246 | 24.30632 | 0.981835 | 0.01902821 | (111)
554 | 761 | 0.06680846 | 1.758312 | 0.00653493 | 0.4851003 | 3.069423 | 0.01426377 | 24.59377 | 0.9840463 | 0.01665257 | (111)
555 | 762 | 0.07198123 | 1.758313 | 0.006622907 | 0.6115961 | 2.320521 | 0.01415854 | 24.77656 | 0.979336 | 0.02198065 | (111)
556 | 764 | 0.07126314 | 1.758592 | 0.006415106 | 0.5843823 | 2.881747 | 0.01377624 | 25.46412 | 0.9751732 | 0.02782632 | (111)
557 | 765 | 0.07083292 | 1.758485 | 0.006706883 | 0.554523 | 2.737131 | 0.01447388 | 24.23675 | 0.9738174 | 0.02824181 | (111)
558 | 766 | 0.07292269 | 1.758457 | 0.006779079 | 0.5110743 | 1.590966 | 0.0147342 | 23.80855 | 0.9770126 | 0.02651066 | (111)
559 | 768 | 0.07070092 | 1.758422 | 0.006853118 | 0.5473375 | 2.665193 | 0.01480694 | 23.69159 | 0.9753928 | 0.02587523 | (111)
560 | 769 | 0.07166456 | 1.758543 | 0.006780565 | 0.5532756 | 2.595028 | 0.0146359 | 23.96846 | 0.9698583 | 0.03295797 | (111)
561 | 771 | 0.06948725 | 1.758465 | 0.006963348 | 0.4530417 | 2.279111 | 0.01527809 | 22.96099 | 0.9677211 | 0.03500261 | (111)
562 | 772 | 0.07439183 | 1.758099 | 0.006998286 | 0.5254878 | 1.969602 | 0.01517485 | 23.1172 | 0.9676039 | 0.03748227 | (111)
563 | 773 | 0.07480122 | 1.757838 | 0.007331819 | 0.4775371 | 2.29329 | 0.01602281 | 21.89378 | 0.966628 | 0.03866957 | (111)
564 | 775 | 0.0774065 | 1.757587 | 0.007126124 | 0.5411044 | 2.350763 | 0.01541256 | 22.76065 | 0.9739274 | 0.0314573 | (111)
565 | 776 | 0.07829089 | 1.757648 | 0.007112466 | 0.5111239 | 2.312288 | 0.01545868 | 22.69275 | 0.9697057 | 0.0386123 | (111)
566 | 777 | 0.08091577 | 1.757479 | 0.007204118 | 0.5960245 | 1.817752 | 0.01544086 | 22.71893 | 0.975165 | 0.03055587 | (111)
567 | 779 | 0.07443017 | 1.757465 | 0.007268451 | 0.431712 | 2.488218 | 0.01600251 | 21.92156 | 0.9696649 | 0.03653584 | (111)
568 | 780 | 0.07786713 | 1.757438 | 0.007378728 | 0.4955109 | 2.192657 | 0.01607827 | 21.81827 | 0.9713313 | 0.03496417 | (111)
569 | 782 | 0.07865888 | 1.757321 | 0.007225931 | 0.6273854 | 2.013413 | 0.01540721 | 22.76856 | 0.9726969 | 0.03090683 | (111)
570 | 783 | 0.0735212 | 1.757276 | 0.007615262 | 0.4308636 | 2.231221 | 0.01676836 | 20.92035 | 0.9763764 | 0.02603396 | (111)
571 | 784 | 0.07536247 | 1.757429 | 0.007376905 | 0.4864929 | 2.164746 | 0.0160979 | 21.79166 | 0.9784659 | 0.0246214 | (111)
572 | 786 | 0.07567698 | 1.757521 | 0.007713097 | 0.3944043 | 1.666207 | 0.01708356 | 20.53435 | 0.9790282 | 0.02463534 | (111)
573 | 787 | 0.06982675 | 1.757401 | 0.008032883 | 0.1842966 | 2.199426 | 0.01839071 | 19.07485 | 0.9759999 | 0.02736557 | (111)
574 | 788 | 0.06819887 | 1.757383 | 0.008023312 | 0.05571394 | 2.869669 | 0.01873485 | 18.72446 | 0.982685 | 0.02082264 | (111)
575 | 790 | 0.07242037 | 1.757427 | 0.008259806 | 0.09808135 | 1.87898 | 0.01916291 | 18.3062 | 0.9826516 | 0.02177534 | (111)
576 | 791 | 0.0715378 | 1.757398 | 0.008369504 | 4.717388e-08 | 2.632998 | 0.01970868 | 17.79926 | 0.9824916 | 0.0229053 | (111)
577 | 793 | 0.07375061 | 1.756988 | 0.008506765 | 6.464834e-11 | 2.830037 | 0.0200319 | 17.51206 | 0.98114 | 0.02581527 | (111)
578 | 794 | 0.07725108 | 1.756539 | 0.008518609 | 4.831635e-12 | 2.366283 | 0.02005979 | 17.48772 | 0.977827 | 0.03318045 | (111)
579 | 795 | 0.08105788 | 1.75644 | 0.008528207 | 1.005019e-10 | 2.038369 | 0.02008239 | 17.46803 | 0.9767457 | 0.03816951 | (111)
580 | 797 | 0.08415825 | 1.756266 | 0.008541341 | 1.741829e-11 | 1.608641 | 0.02011332 | 17.44118 | 0.9706175 | 0.0520149 | (111)
581 | 798 | 0.08822195 | 1.755921 | 0.008483277 | 1.268283e-10 | 1.851251 | 0.01997659 | 17.56055 | 0.9691412 | 0.06072944 | (111)
582 | 799 | 0.09375572 | 1.755768 | 0.008361375 | 1.462891e-11 | 1.77814 | 0.01968953 | 17.81657 | 0.9647646 | 0.07997281 | (111)

## (002)
Frame | Time (s) | Amplitude | Center q (A^-1) | Sigma | Fraction | Background | FWHM (A^-1) | Scherrer Size (nm) | R_squared | RedChi | HKL
0 | 0 | 7.69675e-05 | 2.053366 | 0.001395054 | 2.354188e-09 | -0.7104151 | 0.003285101 | 106.7851 | 0.6580318 | 0.0006711323 | (002)
1 | 1 | 0.0003122817 | 2.045794 | 0.00284913 | 3.653049e-08 | -1.032978 | 0.006709189 | 52.28649 | 0.7226 | 0.0007639177 | (002)
2 | 3 | 0.0001490379 | 2.046022 | 0.00120815 | 1.903531e-07 | -0.4693671 | 0.002844975 | 123.3051 | 0.6551113 | 0.0004761794 | (002)
3 | 4 | 0.0001797946 | 2.062903 | 0.001469811 | 7.526263e-11 | -0.08679227 | 0.003461141 | 101.3538 | 0.4481062 | 0.0003767105 | (002)
4 | 5 | 0.0009502594 | 2.053492 | 0.007341953 | 4.647706e-09 | 2.18291 | 0.01728898 | 20.29038 | 0.2538283 | 0.0007666936 | (002)
5 | 7 | 4.741281e-05 | 2.047206 | 0.0009420718 | 1.410805e-06 | 3.365519 | 0.002218409 | 158.1313 | 0.1168495 | 0.002243202 | (002)
6 | 8 | 0.0006164262 | 2.05401 | 0.001508946 | 2.99873e-09 | 3.395515 | 0.003553296 | 98.72523 | 0.2208416 | 0.00170441 | (002)
7 | 10 | 0.0003973038 | 2.049915 | 0.001440398 | 5.25229e-09 | 3.291312 | 0.003391878 | 103.4235 | 0.1369625 | 0.002090475 | (002)
8 | 11 | 0.000530591 | 2.0447 | 0.004240392 | 3.219019e-11 | 3.106283 | 0.009985361 | 35.13142 | 0.2046338 | 0.001109385 | (002)
9 | 12 | 0.0001698345 | 2.043965 | 0.001123181 | 8.637492e-09 | 3.29891 | 0.002644889 | 132.6331 | 0.1649404 | 0.001598359 | (002)
10 | 14 | 1.931788e-14 | 2.04608 | 0.0006229581 | 0.3870488 | 2.84196 | 0.001381402 | 253.9449 | 0.002543583 | 0.002697683 | (002)
11 | 15 | 2.71716e-12 | 2.048305 | 0.005122734 | 0.5467902 | 2.422482 | 0.01106924 | 31.69141 | 0.03298942 | 0.00326455 | (002)
12 | 16 | 7.891465e-13 | 2.049635 | 0.002868192 | 0.07316132 | 1.472703 | 0.00667962 | 52.51794 | 0.3125233 | 0.002611745 | (002)
13 | 18 | 0.0009231611 | 2.034633 | 0.009248416 | 2.731305e-09 | 1.887714 | 0.02177836 | 16.10773 | 0.2105116 | 0.002651714 | (002)
14 | 19 | 0.0009194217 | 2.058146 | 0.007128233 | 1.183727e-08 | 2.054174 | 0.01678571 | 20.89873 | 0.136917 | 0.004511629 | (002)
15 | 20 | 0.0003552622 | 2.045352 | 0.001535888 | 1.61396e-08 | 2.275953 | 0.003616739 | 96.99344 | 0.08236799 | 0.003050233 | (002)
16 | 22 | 6.106227e-13 | 2.043748 | 0.005530087 | 0.9985784 | 1.762898 | 0.01106296 | 31.7094 | 0.1496581 | 0.004432839 | (002)
17 | 23 | 0.0003814768 | 2.040748 | 0.001517609 | 3.171021e-09 | 1.711601 | 0.003573696 | 98.16167 | 0.2277876 | 0.003105292 | (002)
18 | 25 | 0.0006063486 | 2.063697 | 0.006407615 | 1.215511e-10 | 1.860985 | 0.01508878 | 23.24906 | 0.2123898 | 0.00319736 | (002)
19 | 26 | 0.0005662527 | 2.050084 | 0.001358833 | 5.43574e-08 | 1.535311 | 0.003199808 | 109.6316 | 0.2379259 | 0.004065529 | (002)
20 | 27 | 3.138895e-05 | 2.045962 | 0.00135498 | 8.781359e-09 | 2.525821 | 0.003190734 | 109.9433 | 0.02694624 | 0.003031629 | (002)
21 | 29 | 2.244871e-13 | 2.047751 | 0.005084853 | 0.3714803 | 1.763614 | 0.01130369 | 31.03412 | 0.2082262 | 0.0029114 | (002)
22 | 30 | 4.451994e-13 | 2.045742 | 0.004433295 | 0.2801039 | 1.668867 | 0.009999002 | 35.08349 | 0.1903673 | 0.003858806 | (002)
23 | 31 | 9.667822e-13 | 2.048377 | 0.003643994 | 0.5476659 | 1.908825 | 0.007872839 | 44.55825 | 0.1906865 | 0.002489921 | (002)
24 | 33 | 9.103829e-15 | 2.045954 | 0.003102119 | 0.4069988 | 1.869132 | 0.006856951 | 51.15975 | 0.1168438 | 0.004725784 | (002)
25 | 34 | 6.883383e-15 | 2.046087 | 0.00531888 | 0.5004935 | 2.25986 | 0.01158045 | 30.29242 | 0.09154995 | 0.002437807 | (002)
26 | 35 | 1.110223e-15 | 2.050339 | 0.006706517 | 0.3215868 | 1.56052 | 0.01502739 | 23.34404 | 0.1447696 | 0.00624881 | (002)
27 | 37 | 6.417089e-14 | 2.047967 | 0.003315147 | 0.01775912 | 1.093273 | 0.007785684 | 45.05705 | 0.3268217 | 0.004038767 | (002)
28 | 38 | 0.0006620155 | 2.049689 | 0.005158848 | 3.761401e-09 | 1.757243 | 0.01214816 | 28.8768 | 0.1581163 | 0.005150464 | (002)
29 | 40 | 0.0007345002 | 2.036516 | 0.001692173 | 2.152862e-09 | 2.255486 | 0.003984763 | 88.03533 | 0.1009523 | 0.004153781 | (002)
30 | 41 | 1.545875e-12 | 2.049242 | 0.004593032 | 0.003917931 | 1.869458 | 0.01080938 | 32.45329 | 0.1120742 | 0.004811369 | (002)
31 | 42 | 0.0006732314 | 2.056821 | 0.00420447 | 9.218249e-09 | 1.326072 | 0.00990077 | 35.43158 | 0.3449809 | 0.003338253 | (002)
32 | 44 | 0.000232104 | 2.051155 | 0.0008731087 | 1.794577e-09 | 1.172089 | 0.002056014 | 170.6214 | 0.2052457 | 0.007836054 | (002)
33 | 45 | 2.220446e-16 | 2.048977 | 0.001761781 | 0.08868427 | 1.265847 | 0.004093239 | 85.70228 | 0.2900308 | 0.003884249 | (002)
34 | 46 | 0.0005199587 | 2.053818 | 0.00126714 | 3.06543e-08 | 0.7889021 | 0.002983887 | 117.5648 | 0.4066524 | 0.003969768 | (002)
35 | 48 | 8.630874e-13 | 2.04598 | 0.005081408 | 0.02618725 | 2.117991 | 0.01191859 | 29.43302 | 0.04456267 | 0.007425954 | (002)
36 | 49 | 8.974838e-05 | 2.039277 | 0.0008564554 | 7.660439e-06 | 1.418787 | 0.002016796 | 173.9392 | 0.3073384 | 0.003051001 | (002)
37 | 51 | 0.0009547057 | 2.053866 | 0.001100098 | 3.461087e-08 | 1.361979 | 0.002590532 | 135.4162 | 0.1522358 | 0.008043274 | (002)
38 | 52 | 0.001141228 | 2.040609 | 0.001507149 | 1.532623e-08 | 1.870927 | 0.003549065 | 98.84291 | 0.2276659 | 0.003911084 | (002)
39 | 53 | 5.537424e-05 | 2.042621 | 0.001085289 | 8.766239e-09 | 1.91159 | 0.002555661 | 137.2639 | 0.134706 | 0.003743887 | (002)
40 | 55 | 1.698641e-13 | 2.04663 | 0.004012362 | 0.08531119 | 1.099327 | 0.009326936 | 37.61149 | 0.3177914 | 0.004183225 | (002)
41 | 56 | 0.0002549693 | 2.048908 | 0.001447887 | 1.30404e-06 | 2.197542 | 0.003409512 | 102.8886 | 0.06018568 | 0.005495933 | (002)
42 | 57 | 0.0006341099 | 2.040809 | 0.001513949 | 2.965128e-12 | 1.668797 | 0.003565077 | 98.39897 | 0.1974617 | 0.004089032 | (002)
43 | 59 | 3.064216e-14 | 2.049558 | 0.003453345 | 0.5325037 | 2.446105 | 0.00747952 | 46.9014 | 0.01694668 | 0.006680969 | (002)
44 | 60 | 0.0007847909 | 2.051492 | 0.004688681 | 1.056844e-11 | 1.938074 | 0.011041 | 31.77248 | 0.1568519 | 0.004694241 | (002)
45 | 61 | 4.249934e-13 | 2.049889 | 0.004832731 | 0.07456699 | 1.75115 | 0.01125235 | 31.17571 | 0.1706958 | 0.003794622 | (002)
46 | 63 | 1.37601e-12 | 2.050342 | 0.00497241 | 0.5796838 | 1.821878 | 0.01068639 | 32.8268 | 0.1126419 | 0.005538355 | (002)
47 | 64 | 5.959821e-05 | 2.042834 | 0.0008909918 | 5.037477e-07 | 1.511329 | 0.002098125 | 167.1969 | 0.1910615 | 0.005060219 | (002)
48 | 66 | 2.038608e-05 | 2.047379 | 0.001060196 | 2.347713e-06 | 1.682744 | 0.002496571 | 140.5127 | 0.1645004 | 0.00450208 | (002)
49 | 67 | 0.0002959293 | 2.037784 | 0.003735508 | 5.779545e-09 | 1.570406 | 0.008796449 | 39.87972 | 0.1667992 | 0.005295186 | (002)
50 | 68 | 6.865619e-13 | 2.045208 | 0.003369493 | 0.2178179 | 1.097742 | 0.007674134 | 45.71199 | 0.2697199 | 0.005292561 | (002)
51 | 70 | 0.0001234508 | 2.043412 | 0.001061346 | 1.962194e-10 | 2.205893 | 0.002499279 | 140.3605 | 0.06703434 | 0.004817471 | (002)
52 | 71 | 0.0009472743 | 2.03634 | 0.001457995 | 5.189109e-10 | 1.90582 | 0.003433316 | 102.1752 | 0.2208802 | 0.002944618 | (002)
53 | 72 | 1.134426e-12 | 2.047774 | 0.006433462 | 0.0590607 | 1.775975 | 0.01501483 | 23.36357 | 0.1769094 | 0.003561907 | (002)
54 | 74 | 6.842379e-05 | 2.042281 | 0.001255857 | 6.493594e-07 | 2.307474 | 0.002957317 | 118.621 | 0.05579743 | 0.00367158 | (002)
55 | 75 | 0.0005380529 | 2.058064 | 0.003075376 | 1.689524e-08 | 2.280397 | 0.007241957 | 48.43993 | 0.1284375 | 0.003114432 | (002)
56 | 77 | 0.0005612485 | 2.042616 | 0.00393986 | 2.771194e-11 | 1.772683 | 0.009277661 | 37.81125 | 0.2247919 | 0.003188709 | (002)
57 | 78 | 4.314367e-05 | 2.04322 | 0.0009118777 | 2.184627e-08 | 2.300251 | 0.002147308 | 163.3673 | 0.04884378 | 0.00437648 | (002)
58 | 79 | 2.799982e-13 | 2.047903 | 0.00524053 | 0.004245017 | 2.097473 | 0.01233261 | 28.4449 | 0.1175417 | 0.002860251 | (002)
59 | 81 | 6.883383e-15 | 2.047948 | 0.0007630946 | 0.7721433 | 2.015937 | 0.001587884 | 220.9229 | 0.1171797 | 0.003178876 | (002)
60 | 82 | 1.126876e-12 | 2.046747 | 0.007957404 | 0.001606615 | 2.621751 | 0.01873372 | 18.72559 | 0.01440996 | 0.002212699 | (002)
61 | 83 | 2.373657e-13 | 2.041713 | 0.001238553 | 0.4760552 | 2.134939 | 0.00270736 | 129.5727 | 0.1245808 | 0.002223682 | (002)
62 | 85 | 8.881784e-15 | 2.048501 | 0.004208194 | 0.7767665 | 2.971755 | 0.008749709 | 40.09276 | 0.003607564 | 0.002201781 | (002)
63 | 86 | 0.0008971213 | 2.049722 | 0.001509421 | 2.691708e-09 | 2.850892 | 0.003554415 | 98.69413 | 0.1290576 | 0.001819283 | (002)
64 | 87 | 0.0006345307 | 2.040896 | 0.001726597 | 3.091841e-10 | 2.652634 | 0.004065826 | 86.28011 | 0.09284091 | 0.002142336 | (002)
65 | 89 | 6.012968e-13 | 2.046804 | 0.007238396 | 0.9696912 | 3.993179 | 0.01455463 | 24.10228 | 0.2892807 | 0.001951965 | (002)
66 | 90 | 0.0004951648 | 2.044678 | 0.001410905 | 1.45005e-07 | 6.456304 | 0.003322427 | 105.5855 | 0.3708568 | 0.01376524 | (002)
67 | 92 | 1.305178e-12 | 2.04736 | 0.003935211 | 0.3817445 | 50.69273 | 0.008733688 | 40.1663 | 0.1652939 | 6.898848 | (002)
68 | 93 | 7.818191e-13 | 2.047473 | 0.00371223 | 0.3095552 | 66.54015 | 0.008333895 | 42.09315 | 0.1118099 | 19.18633 | (002)
69 | 94 | 5.161871e-11 | 2.047479 | 0.003547759 | 0.2427144 | 70.87607 | 0.008048802 | 43.58412 | 0.09708688 | 25.60909 | (002)
70 | 96 | 1.391933e-09 | 2.047609 | 0.003375848 | 0.1955877 | 74.92718 | 0.007715236 | 45.46846 | 0.09303978 | 30.12 | (002)
71 | 97 | 9.485897e-10 | 2.047494 | 0.00339842 | 0.291583 | 75.87195 | 0.007651069 | 45.84979 | 0.0865009 | 33.49184 | (002)
72 | 98 | 7.959855e-12 | 2.047561 | 0.003355098 | 0.26386 | 79.09326 | 0.007586539 | 46.23979 | 0.08784829 | 36.01675 | (002)
73 | 100 | 5.091483e-13 | 2.046527 | 0.003470501 | 0.5300058 | 73.09269 | 0.007519754 | 46.65046 | 0.0898915 | 29.71772 | (002)
74 | 101 | 0.305252 | 2.043295 | 0.008969014 | 0.8894576 | 1.813769 | 0.01828982 | 19.18007 | 0.993749 | 0.06063127 | (002)
75 | 103 | 0.3088747 | 2.041986 | 0.008562597 | 0.9065895 | 0.8661877 | 0.01740899 | 20.1505 | 0.9920417 | 0.08263568 | (002)
76 | 104 | 0.3204056 | 2.04279 | 0.008086438 | 0.9604265 | 1.584991 | 0.01628642 | 21.53941 | 0.9908408 | 0.1044779 | (002)
77 | 105 | 0.3176385 | 2.042965 | 0.008071322 | 0.9793341 | 1.777518 | 0.01620183 | 21.65187 | 0.9925786 | 0.08160567 | (002)
78 | 107 | 0.3229705 | 2.042884 | 0.008265784 | 0.9857205 | 0.3293136 | 0.01657345 | 21.16638 | 0.9947628 | 0.05708572 | (002)
79 | 108 | 0.3242097 | 2.042491 | 0.008093942 | 1 | 1.277684 | 0.01618788 | 21.67052 | 0.9921753 | 0.08732392 | (002)
80 | 109 | 0.3185499 | 2.042717 | 0.008290332 | 0.9022218 | 1.455601 | 0.01686829 | 20.79642 | 0.9931674 | 0.07908233 | (002)
81 | 111 | 0.3258802 | 2.042281 | 0.00800336 | 0.9730987 | 1.238536 | 0.01608311 | 21.81169 | 0.9924322 | 0.08913262 | (002)
82 | 112 | 0.3330118 | 2.041915 | 0.007745892 | 1 | 1.148709 | 0.01549178 | 22.64426 | 0.9909597 | 0.1129272 | (002)
83 | 114 | 0.3245578 | 2.041901 | 0.007633783 | 1 | 1.082623 | 0.01526757 | 22.97681 | 0.9927741 | 0.08722534 | (002)
84 | 115 | 0.3444996 | 2.041849 | 0.00819588 | 0.997788 | 1.406282 | 0.01639819 | 21.3926 | 0.9927202 | 0.09037633 | (002)
85 | 116 | 0.3536997 | 2.041621 | 0.008179274 | 1 | 1.191999 | 0.01635855 | 21.44444 | 0.9924556 | 0.09875923 | (002)
86 | 118 | 0.350407 | 2.041531 | 0.008151629 | 1 | 0.7491434 | 0.01630326 | 21.51717 | 0.9930812 | 0.08919534 | (002)
87 | 119 | 0.3656585 | 2.041808 | 0.008681033 | 1 | -0.05623977 | 0.01736207 | 20.20496 | 0.994148 | 0.07535543 | (002)
88 | 120 | 0.353635 | 2.041349 | 0.008807848 | 0.974525 | -0.08610488 | 0.01769531 | 19.82446 | 0.9951761 | 0.05851491 | (002)
89 | 122 | 0.3660382 | 2.041316 | 0.008506384 | 1 | 0.3648254 | 0.01701277 | 20.6198 | 0.9933763 | 0.08794599 | (002)
90 | 123 | 0.3683253 | 2.041006 | 0.00845519 | 1 | 0.298064 | 0.01691038 | 20.74465 | 0.9931442 | 0.09293422 | (002)
91 | 125 | 0.381641 | 2.041039 | 0.008645012 | 1 | -0.3019278 | 0.01729002 | 20.28915 | 0.9953096 | 0.06606495 | (002)
92 | 126 | 0.3689973 | 2.041217 | 0.008413579 | 1 | -0.6087666 | 0.01682716 | 20.84725 | 0.9950099 | 0.06815667 | (002)
93 | 127 | 0.3696486 | 2.04061 | 0.008097578 | 1 | -0.2612016 | 0.01619516 | 21.66079 | 0.9927644 | 0.1046503 | (002)
94 | 129 | 0.3768438 | 2.040301 | 0.008142248 | 1 | -0.2079501 | 0.0162845 | 21.54196 | 0.9948127 | 0.07725478 | (002)
95 | 130 | 0.3948904 | 2.041064 | 0.00868145 | 1 | -0.03239023 | 0.0173629 | 20.20399 | 0.9950646 | 0.07404346 | (002)
96 | 131 | 0.3839082 | 2.040838 | 0.008737525 | 1 | -0.8683016 | 0.01747505 | 20.07433 | 0.9948282 | 0.07264783 | (002)
97 | 133 | 0.3886764 | 2.040855 | 0.008545003 | 1 | -0.8678864 | 0.01709001 | 20.52661 | 0.9946639 | 0.07919986 | (002)
98 | 134 | 0.3964131 | 2.040694 | 0.008573348 | 1 | -0.9816861 | 0.0171467 | 20.45875 | 0.9930737 | 0.1066183 | (002)
99 | 136 | 0.4043446 | 2.040674 | 0.008773126 | 1 | -1.668352 | 0.01754625 | 19.99287 | 0.9939371 | 0.09397501 | (002)
100 | 137 | 0.4122622 | 2.040654 | 0.008978238 | 1 | -2.306265 | 0.01795648 | 19.53612 | 0.9899279 | 0.1577972 | (002)
101 | 138 | 0.4301623 | 2.040697 | 0.009130103 | 1 | -2.177335 | 0.01826021 | 19.21117 | 0.9901745 | 0.1637728 | (002)
102 | 140 | 0.4014362 | 2.040239 | 0.008388694 | 1 | -0.8936798 | 0.01677739 | 20.90909 | 0.99298 | 0.1141422 | (002)
103 | 141 | 0.4176873 | 2.040245 | 0.008591866 | 1 | -1.92872 | 0.01718373 | 20.41465 | 0.991584 | 0.1435112 | (002)
104 | 142 | 0.405495 | 2.040019 | 0.008327078 | 1 | -1.200988 | 0.01665416 | 21.06381 | 0.9919863 | 0.1343696 | (002)
105 | 144 | 0.4237745 | 2.04046 | 0.009256249 | 1 | -2.724877 | 0.0185125 | 18.94936 | 0.9856177 | 0.2291974 | (002)
106 | 145 | 0.4103472 | 2.039935 | 0.008331785 | 1 | -2.058192 | 0.01666357 | 21.05191 | 0.9897856 | 0.1755164 | (002)
107 | 146 | 0.4197712 | 2.039949 | 0.008712678 | 1 | -1.730068 | 0.01742536 | 20.13158 | 0.9909787 | 0.1525661 | (002)
108 | 148 | 0.439327 | 2.040366 | 0.009126951 | 1 | -2.577262 | 0.0182539 | 19.21781 | 0.9885386 | 0.199615 | (002)
109 | 149 | 0.4186511 | 2.040033 | 0.008453233 | 1 | -1.583429 | 0.01690647 | 20.74945 | 0.9925757 | 0.129924 | (002)
110 | 151 | 0.4073037 | 2.040004 | 0.008295586 | 1 | -1.836993 | 0.01659117 | 21.14377 | 0.9903646 | 0.1640105 | (002)
111 | 152 | 0.4194872 | 2.039697 | 0.008495465 | 1 | -1.885183 | 0.01699093 | 20.64631 | 0.9893052 | 0.187204 | (002)
112 | 153 | 0.4304371 | 2.039876 | 0.008723571 | 1 | -1.540027 | 0.01744714 | 20.10644 | 0.9919291 | 0.1431775 | (002)
113 | 155 | 0.4306832 | 2.039877 | 0.009010248 | 1 | -2.779627 | 0.0180205 | 19.46672 | 0.9854529 | 0.2485005 | (002)
114 | 156 | 0.4214726 | 2.039809 | 0.008412754 | 1 | -1.713349 | 0.01682551 | 20.84929 | 0.9913616 | 0.1543825 | (002)
115 | 157 | 0.4229256 | 2.039777 | 0.008694946 | 1 | -2.212632 | 0.01738989 | 20.17263 | 0.9897908 | 0.1758802 | (002)
116 | 159 | 0.4262058 | 2.039653 | 0.008470648 | 1 | -1.214715 | 0.0169413 | 20.70679 | 0.9913198 | 0.1572594 | (002)
117 | 160 | 0.4147665 | 2.039875 | 0.008715859 | 1 | -1.24361 | 0.01743172 | 20.12423 | 0.9913739 | 0.1423617 | (002)
118 | 162 | 0.4304052 | 2.040023 | 0.00874896 | 1 | -1.652658 | 0.01749792 | 20.04809 | 0.9929045 | 0.1252256 | (002)
119 | 163 | 0.42901 | 2.039642 | 0.008479896 | 1 | -1.245696 | 0.01695979 | 20.68421 | 0.9907961 | 0.1687854 | (002)
120 | 164 | 0.4221731 | 2.039591 | 0.00854348 | 1 | -1.798473 | 0.01708696 | 20.53027 | 0.9919804 | 0.1407328 | (002)
121 | 166 | 0.4462534 | 2.040198 | 0.009286971 | 1 | -2.912578 | 0.01857394 | 18.88667 | 0.9899682 | 0.1756813 | (002)
122 | 167 | 0.4330733 | 2.039916 | 0.009274854 | 1 | -2.977677 | 0.01854971 | 18.91135 | 0.9862311 | 0.2282946 | (002)
123 | 168 | 0.428791 | 2.039518 | 0.008774777 | 1 | -1.85715 | 0.01754955 | 19.98911 | 0.9901306 | 0.1726118 | (002)
124 | 170 | 0.4219748 | 2.039387 | 0.008444884 | 1 | -1.309105 | 0.01688977 | 20.76997 | 0.9908476 | 0.1632689 | (002)
125 | 171 | 0.4213134 | 2.039382 | 0.008268233 | 1 | -0.9772478 | 0.01653647 | 21.21372 | 0.9912877 | 0.1593881 | (002)
126 | 172 | 0.4234795 | 2.039608 | 0.008788742 | 1 | -2.023728 | 0.01757748 | 19.95735 | 0.9859979 | 0.2392934 | (002)
127 | 174 | 0.4241206 | 2.039371 | 0.008409404 | 1 | -1.507984 | 0.01681881 | 20.8576 | 0.9911041 | 0.161153 | (002)
128 | 175 | 0.4206767 | 2.039415 | 0.008448276 | 1 | -1.445665 | 0.01689655 | 20.76163 | 0.990968 | 0.1599978 | (002)
129 | 177 | 0.4286285 | 2.039482 | 0.008884362 | 1 | -2.059133 | 0.01776872 | 19.74255 | 0.9920021 | 0.1371327 | (002)
130 | 178 | 0.4269493 | 2.039534 | 0.008885091 | 1 | -2.26541 | 0.01777018 | 19.74093 | 0.9867587 | 0.2263817 | (002)
131 | 179 | 0.4266557 | 2.039387 | 0.008247519 | 1 | -1.262984 | 0.01649504 | 21.267 | 0.9930128 | 0.1312673 | (002)
132 | 181 | 0.4238676 | 2.039191 | 0.008252534 | 1 | -0.9688488 | 0.01650507 | 21.25407 | 0.9911081 | 0.1651051 | (002)
133 | 182 | 0.4268535 | 2.039015 | 0.0082983 | 1 | -1.136491 | 0.0165966 | 21.13686 | 0.991653 | 0.1559046 | (002)
134 | 183 | 0.4263762 | 2.039478 | 0.008780653 | 1 | -2.123977 | 0.01756131 | 19.97573 | 0.9922741 | 0.1331537 | (002)
135 | 185 | 0.4417182 | 2.039576 | 0.009259743 | 1 | -2.169237 | 0.01851949 | 18.94221 | 0.987678 | 0.2128721 | (002)
136 | 186 | 0.4262776 | 2.039248 | 0.008649751 | 1 | -2.024455 | 0.0172995 | 20.27804 | 0.990069 | 0.1750107 | (002)
137 | 188 | 0.4336868 | 2.039152 | 0.008734989 | 1 | -2.107684 | 0.01746998 | 20.08016 | 0.9890712 | 0.1968983 | (002)
138 | 189 | 0.4358414 | 2.039572 | 0.00917361 | 1 | -2.343651 | 0.01834722 | 19.12006 | 0.9866005 | 0.2284981 | (002)
139 | 190 | 0.4450521 | 2.039867 | 0.009392689 | 1 | -2.559395 | 0.01878538 | 18.67409 | 0.987914 | 0.2077021 | (002)
140 | 192 | 0.4271203 | 2.039908 | 0.008726111 | 1 | -1.766472 | 0.01745222 | 20.10059 | 0.9921605 | 0.1368195 | (002)
141 | 193 | 0.4330452 | 2.039565 | 0.009036908 | 1 | -2.516232 | 0.01807382 | 19.40929 | 0.9910934 | 0.1523541 | (002)
142 | 194 | 0.4301148 | 2.039576 | 0.009208436 | 1 | -2.861173 | 0.01841687 | 19.04775 | 0.9880333 | 0.1972983 | (002)
143 | 196 | 0.4391687 | 2.039417 | 0.009021462 | 1 | -1.985853 | 0.01804292 | 19.44252 | 0.9912504 | 0.154355 | (002)
144 | 197 | 0.4374448 | 2.03951 | 0.009327115 | 1 | -2.454756 | 0.01865423 | 18.80538 | 0.9872522 | 0.2138414 | (002)
145 | 199 | 0.4314349 | 2.039416 | 0.008886127 | 1 | -2.16781 | 0.01777225 | 19.73863 | 0.9908852 | 0.1584557 | (002)
146 | 200 | 0.4394943 | 2.039661 | 0.009319104 | 1 | -1.898296 | 0.01863821 | 18.82155 | 0.988217 | 0.1996827 | (002)
147 | 201 | 0.4321539 | 2.039633 | 0.009033206 | 1 | -2.00203 | 0.01806641 | 19.41724 | 0.9881916 | 0.2019693 | (002)
148 | 203 | 0.4278352 | 2.039376 | 0.008619624 | 1 | -1.188174 | 0.01723925 | 20.34891 | 0.9900418 | 0.1777859 | (002)
149 | 204 | 0.4364748 | 2.039093 | 0.008923208 | 1 | -2.446126 | 0.01784642 | 19.6566 | 0.9879723 | 0.2133464 | (002)
150 | 205 | 0.4396331 | 2.039361 | 0.009041696 | 1 | -2.199824 | 0.01808339 | 19.39901 | 0.990795 | 0.1622682 | (002)
151 | 207 | 0.4290243 | 2.039335 | 0.009063409 | 1 | -2.04589 | 0.01812682 | 19.35254 | 0.9833663 | 0.2804319 | (002)
152 | 208 | 0.4359332 | 2.039221 | 0.008965279 | 1 | -2.65753 | 0.01793056 | 19.56436 | 0.9873776 | 0.2219919 | (002)
153 | 209 | 0.4396149 | 2.03921 | 0.009077133 | 1 | -2.285074 | 0.01815427 | 19.32328 | 0.9893066 | 0.1877308 | (002)
154 | 211 | 0.4506053 | 2.039616 | 0.009310284 | 1 | -2.447437 | 0.01862057 | 18.83938 | 0.9881464 | 0.2113627 | (002)
155 | 212 | 0.4264441 | 2.039258 | 0.008866493 | 1 | -2.041352 | 0.01773299 | 19.78234 | 0.9890477 | 0.1869396 | (002)
156 | 214 | 0.4329554 | 2.039341 | 0.009034034 | 1 | -1.924606 | 0.01806807 | 19.41547 | 0.9898026 | 0.174762 | (002)
157 | 215 | 0.4275861 | 2.039046 | 0.00889813 | 1 | -2.06554 | 0.01779626 | 19.712 | 0.9880637 | 0.2040168 | (002)
158 | 216 | 0.4434241 | 2.039515 | 0.009539158 | 1 | -2.987316 | 0.01907832 | 18.38736 | 0.9878751 | 0.2023165 | (002)
159 | 218 | 0.4471269 | 2.039792 | 0.009827877 | 1 | -3.64214 | 0.01965575 | 17.84719 | 0.9858875 | 0.2299572 | (002)
160 | 219 | 0.4391371 | 2.039422 | 0.00918896 | 1 | -2.048276 | 0.01837792 | 19.08812 | 0.9916949 | 0.1427519 | (002)
161 | 220 | 0.4341012 | 2.039194 | 0.009093631 | 1 | -2.686388 | 0.01818726 | 19.28822 | 0.988381 | 0.1984894 | (002)
162 | 222 | 0.4292342 | 2.039289 | 0.009117826 | 1 | -2.214746 | 0.01823565 | 19.23704 | 0.9886219 | 0.1893924 | (002)
163 | 223 | 0.4368232 | 2.039346 | 0.009331707 | 1 | -2.935075 | 0.01866341 | 18.79613 | 0.9890879 | 0.1819645 | (002)
164 | 224 | 0.4330345 | 2.039908 | 0.009394835 | 1 | -2.651934 | 0.01878967 | 18.66983 | 0.9864395 | 0.2208386 | (002)
165 | 226 | 0.4530756 | 2.039685 | 0.00965063 | 1 | -3.03696 | 0.01930126 | 18.17498 | 0.9855593 | 0.2481155 | (002)
166 | 227 | 0.4326017 | 2.039328 | 0.008864992 | 1 | -2.002221 | 0.01772998 | 19.78569 | 0.9894886 | 0.1846157 | (002)
167 | 229 | 0.4407575 | 2.039432 | 0.009560272 | 1 | -2.987241 | 0.01912054 | 18.34675 | 0.9865541 | 0.2212642 | (002)
168 | 230 | 0.4423735 | 2.039426 | 0.009006927 | 1 | -2.589245 | 0.01801385 | 19.4739 | 0.9916362 | 0.1499016 | (002)
169 | 231 | 0.4517079 | 2.039996 | 0.00966061 | 1 | -2.812626 | 0.01932122 | 18.1562 | 0.9838929 | 0.275237 | (002)
170 | 233 | 0.4301818 | 2.039137 | 0.008859239 | 1 | -1.749449 | 0.01771848 | 19.79854 | 0.9897733 | 0.1777546 | (002)
171 | 234 | 0.4402521 | 2.039314 | 0.009031931 | 1 | -2.785923 | 0.01806386 | 19.41999 | 0.9901394 | 0.1745848 | (002)
172 | 235 | 0.4394773 | 2.039422 | 0.009458146 | 1 | -3.580574 | 0.01891629 | 18.54486 | 0.9855477 | 0.2401185 | (002)
173 | 237 | 0.4547808 | 2.040247 | 0.01005053 | 1 | -2.865988 | 0.02010106 | 17.45181 | 0.9857507 | 0.2329868 | (002)
174 | 238 | 0.4472127 | 2.039699 | 0.009593253 | 1 | -2.818173 | 0.01918651 | 18.28368 | 0.9870675 | 0.2180056 | (002)
175 | 240 | 0.4460363 | 2.039768 | 0.009854004 | 1 | -3.327298 | 0.01970801 | 17.79987 | 0.9877634 | 0.1973577 | (002)
176 | 241 | 0.4605851 | 2.039823 | 0.01004589 | 1 | -2.995646 | 0.02009178 | 17.45987 | 0.9861849 | 0.2316762 | (002)
177 | 242 | 0.4403532 | 2.040251 | 0.009753234 | 1 | -3.192072 | 0.01950647 | 17.98378 | 0.983918 | 0.2575876 | (002)
178 | 244 | 0.4388449 | 2.039401 | 0.009297331 | 1 | -2.795137 | 0.01859466 | 18.86563 | 0.9893573 | 0.1800255 | (002)
179 | 245 | 0.4323528 | 2.039433 | 0.009122456 | 1 | -2.328744 | 0.01824491 | 19.22728 | 0.9899432 | 0.1694874 | (002)
180 | 246 | 0.4386775 | 2.039703 | 0.009181003 | 1 | -2.001289 | 0.01836201 | 19.10466 | 0.9897484 | 0.1764178 | (002)
181 | 248 | 0.4537715 | 2.039582 | 0.009721493 | 1 | -2.993915 | 0.01944299 | 18.04249 | 0.9838826 | 0.2754056 | (002)
182 | 249 | 0.4277096 | 2.039235 | 0.00887578 | 1 | -2.253508 | 0.01775156 | 19.76164 | 0.9905296 | 0.1620987 | (002)
183 | 251 | 0.4298075 | 2.039295 | 0.008762969 | 1 | -2.571526 | 0.01752594 | 20.01604 | 0.9898843 | 0.177997 | (002)
184 | 252 | 0.4509073 | 2.0399 | 0.009603031 | 1 | -2.678079 | 0.01920606 | 18.26506 | 0.9845942 | 0.2643653 | (002)
185 | 253 | 0.4404194 | 2.03933 | 0.009480496 | 1 | -2.486269 | 0.01896099 | 18.50114 | 0.9865724 | 0.2233362 | (002)
186 | 255 | 0.4340191 | 2.039499 | 0.008991006 | 1 | -2.594658 | 0.01798201 | 19.50838 | 0.9885465 | 0.1986784 | (002)
187 | 256 | 0.4369391 | 2.039258 | 0.009175671 | 1 | -2.535381 | 0.01835134 | 19.11576 | 0.988385 | 0.1985885 | (002)
188 | 258 | 0.426407 | 2.039542 | 0.009382884 | 1 | -2.352388 | 0.01876577 | 18.69361 | 0.9836682 | 0.2591068 | (002)
189 | 259 | 0.4486313 | 2.039667 | 0.009679112 | 1 | -3.061727 | 0.01935822 | 18.12149 | 0.9861183 | 0.2327393 | (002)
190 | 260 | 0.4374277 | 2.039396 | 0.00934189 | 1 | -2.760148 | 0.01868378 | 18.77564 | 0.9868298 | 0.2204421 | (002)
191 | 262 | 0.4434901 | 2.039839 | 0.009295541 | 1 | -2.645567 | 0.01859108 | 18.86926 | 0.9875411 | 0.2157592 | (002)
192 | 263 | 0.4490659 | 2.039688 | 0.009677747 | 1 | -3.767543 | 0.01935549 | 18.12405 | 0.9840346 | 0.2686343 | (002)
193 | 264 | 0.4535838 | 2.039596 | 0.009717993 | 1 | -3.190094 | 0.01943599 | 18.04899 | 0.9852332 | 0.251855 | (002)
194 | 266 | 0.4342624 | 2.039132 | 0.009198946 | 1 | -3.123 | 0.01839789 | 19.0674 | 0.9896028 | 0.174647 | (002)
195 | 267 | 0.4275586 | 2.039159 | 0.009058187 | 1 | -2.622862 | 0.01811637 | 19.3637 | 0.9899541 | 0.1671137 | (002)
196 | 268 | 0.443218 | 2.039376 | 0.009365073 | 1 | -3.344821 | 0.01873015 | 18.72916 | 0.9915662 | 0.1436633 | (002)
197 | 270 | 0.4484262 | 2.039817 | 0.009553241 | 1 | -2.883823 | 0.01910648 | 18.36026 | 0.9862223 | 0.2350884 | (002)
198 | 271 | 0.4433307 | 2.039588 | 0.009167783 | 1 | -2.354731 | 0.01833557 | 19.13221 | 0.9880918 | 0.2099917 | (002)
199 | 273 | 0.4308125 | 2.038845 | 0.009021472 | 1 | -2.514237 | 0.01804294 | 19.4425 | 0.9896734 | 0.1754465 | (002)
200 | 274 | 0.4350615 | 2.039233 | 0.008897199 | 1 | -2.09248 | 0.0177944 | 19.71407 | 0.9899647 | 0.1772779 | (002)
201 | 275 | 0.421324 | 2.039162 | 0.008886862 | 1 | -2.685119 | 0.01777372 | 19.737 | 0.9878487 | 0.2019102 | (002)
202 | 277 | 0.4327551 | 2.039239 | 0.008888616 | 1 | -2.282406 | 0.01777723 | 19.7331 | 0.9891082 | 0.1907546 | (002)
203 | 278 | 0.4314889 | 2.039425 | 0.008916234 | 1 | -2.137563 | 0.01783247 | 19.67198 | 0.9904705 | 0.1650198 | (002)
204 | 280 | 0.4414235 | 2.039373 | 0.00944459 | 1 | -2.157621 | 0.01888918 | 18.57148 | 0.9869206 | 0.2196992 | (002)
205 | 281 | 0.4319154 | 2.039185 | 0.009215865 | 1 | -2.603706 | 0.01843173 | 19.03239 | 0.9894854 | 0.1743865 | (002)
206 | 282 | 0.425494 | 2.039016 | 0.00875734 | 1 | -2.449761 | 0.01751468 | 20.02891 | 0.9891983 | 0.1865607 | (002)
207 | 284 | 0.4327502 | 2.038824 | 0.008843801 | 1 | -2.266931 | 0.0176876 | 19.8331 | 0.9890269 | 0.1934966 | (002)
208 | 285 | 0.4358503 | 2.038932 | 0.00893606 | 1 | -1.256094 | 0.01787212 | 19.62833 | 0.991773 | 0.1448586 | (002)
209 | 286 | 0.4364489 | 2.039234 | 0.009279452 | 1 | -3.370222 | 0.0185589 | 18.90197 | 0.9867622 | 0.2225057 | (002)
210 | 288 | 0.4321585 | 2.03887 | 0.008930592 | 1 | -2.390553 | 0.01786118 | 19.64035 | 0.9896502 | 0.1794499 | (002)
211 | 289 | 0.4284205 | 2.038652 | 0.008699255 | 1 | -2.46744 | 0.01739851 | 20.16264 | 0.9916406 | 0.1473235 | (002)
212 | 291 | 0.4399098 | 2.038938 | 0.008988741 | 1 | -1.696152 | 0.01797748 | 19.5133 | 0.9933137 | 0.1187276 | (002)
213 | 292 | 0.4224405 | 2.038859 | 0.009008275 | 1 | -2.756109 | 0.01801655 | 19.47098 | 0.9911417 | 0.1447295 | (002)
214 | 293 | 0.4318917 | 2.03885 | 0.008842292 | 1 | -2.619776 | 0.01768458 | 19.83648 | 0.9898558 | 0.1779951 | (002)
215 | 295 | 0.4289911 | 2.038537 | 0.008447415 | 1 | -2.690804 | 0.01689483 | 20.76375 | 0.9908961 | 0.1675007 | (002)
216 | 296 | 0.434105 | 2.038685 | 0.008491356 | 1 | -2.139759 | 0.01698271 | 20.6563 | 0.9941007 | 0.1100891 | (002)
217 | 297 | 0.4266161 | 2.038805 | 0.008943028 | 1 | -2.992232 | 0.01788606 | 19.61304 | 0.9903577 | 0.1623789 | (002)
218 | 299 | 0.4397862 | 2.039055 | 0.008984785 | 1 | -1.892513 | 0.01796957 | 19.52189 | 0.9932145 | 0.1204842 | (002)
219 | 300 | 0.4303848 | 2.038592 | 0.008830293 | 1 | -2.611541 | 0.01766059 | 19.86344 | 0.9913901 | 0.1500517 | (002)
220 | 301 | 0.4270823 | 2.038269 | 0.008320304 | 1 | -2.187313 | 0.01664061 | 21.08096 | 0.9916861 | 0.1546793 | (002)
221 | 303 | 0.4272499 | 2.038525 | 0.008366411 | 1 | -2.07228 | 0.01673282 | 20.96478 | 0.9923835 | 0.1407006 | (002)
222 | 304 | 0.4210271 | 2.038644 | 0.008574787 | 1 | -2.511742 | 0.01714957 | 20.45531 | 0.9889134 | 0.1929377 | (002)
223 | 306 | 0.4316465 | 2.03889 | 0.008765523 | 1 | -2.519237 | 0.01753105 | 20.01021 | 0.9904943 | 0.168516 | (002)
224 | 307 | 0.4316633 | 2.038477 | 0.008447859 | 1 | -2.849208 | 0.01689572 | 20.76265 | 0.9908699 | 0.1700451 | (002)
225 | 308 | 0.4286097 | 2.038666 | 0.008639907 | 1 | -2.10882 | 0.01727981 | 20.30114 | 0.9904481 | 0.17034 | (002)
226 | 310 | 0.4315844 | 2.038776 | 0.009029341 | 1 | -3.520442 | 0.01805868 | 19.42556 | 0.9869279 | 0.2229858 | (002)
227 | 311 | 0.4343452 | 2.038555 | 0.00875073 | 1 | -2.012215 | 0.01750146 | 20.04404 | 0.988914 | 0.1998648 | (002)
228 | 312 | 0.4325687 | 2.038222 | 0.008288794 | 1 | -2.887072 | 0.01657759 | 21.1611 | 0.9912828 | 0.1671737 | (002)
229 | 314 | 0.4256228 | 2.038343 | 0.008453753 | 1 | -2.733563 | 0.01690751 | 20.74818 | 0.9886624 | 0.205543 | (002)
230 | 315 | 0.4263312 | 2.03852 | 0.008793131 | 1 | -3.595059 | 0.01758626 | 19.94738 | 0.9889898 | 0.1896125 | (002)
231 | 317 | 0.4377016 | 2.038766 | 0.00858915 | 1 | -2.259163 | 0.0171783 | 20.42111 | 0.9903324 | 0.1812563 | (002)
232 | 318 | 0.4321333 | 2.038624 | 0.008931994 | 1 | -1.888836 | 0.01786399 | 19.63727 | 0.9898331 | 0.1762731 | (002)
233 | 319 | 0.4354879 | 2.038769 | 0.008814253 | 1 | -2.516011 | 0.01762851 | 19.89958 | 0.9891654 | 0.1942886 | (002)
234 | 321 | 0.4385396 | 2.039152 | 0.009182561 | 1 | -3.394806 | 0.01836512 | 19.10142 | 0.9867412 | 0.2282906 | (002)
235 | 322 | 0.4459983 | 2.039198 | 0.009374796 | 1 | -2.313912 | 0.01874959 | 18.70974 | 0.988327 | 0.2019178 | (002)
236 | 323 | 0.4419872 | 2.039071 | 0.009006756 | 1 | -2.482902 | 0.01801351 | 19.47427 | 0.9897806 | 0.1831833 | (002)
237 | 325 | 0.4480566 | 2.039295 | 0.009465184 | 1 | -2.532733 | 0.01893037 | 18.53107 | 0.9882163 | 0.2029747 | (002)
238 | 326 | 0.4481923 | 2.039416 | 0.009294501 | 1 | -2.448622 | 0.018589 | 18.87137 | 0.9900848 | 0.1749626 | (002)
239 | 327 | 0.4403337 | 2.039212 | 0.009539378 | 1 | -3.224485 | 0.01907876 | 18.38694 | 0.9877608 | 0.2013206 | (002)
240 | 329 | 0.4371776 | 2.039094 | 0.008824292 | 1 | -2.073761 | 0.01764858 | 19.87694 | 0.9888699 | 0.2010031 | (002)
241 | 330 | 0.4406277 | 2.039202 | 0.009030786 | 1 | -2.967024 | 0.01806157 | 19.42245 | 0.9874127 | 0.2238474 | (002)
242 | 332 | 0.4353088 | 2.038985 | 0.008853895 | 1 | -3.099137 | 0.01770779 | 19.81049 | 0.986528 | 0.2404217 | (002)
243 | 333 | 0.4464613 | 2.039324 | 0.00920441 | 1 | -3.222627 | 0.01840882 | 19.05608 | 0.9870652 | 0.2300752 | (002)
244 | 334 | 0.4458111 | 2.039337 | 0.009569477 | 1 | -3.708959 | 0.01913895 | 18.32911 | 0.9825398 | 0.2945426 | (002)
245 | 336 | 0.4346539 | 2.039253 | 0.008928495 | 1 | -2.566605 | 0.01785699 | 19.64497 | 0.9856573 | 0.2526596 | (002)
246 | 337 | 0.4297261 | 2.039015 | 0.008800511 | 1 | -2.044303 | 0.01760102 | 19.93066 | 0.987862 | 0.212787 | (002)
247 | 338 | 0.4350014 | 2.038979 | 0.008954759 | 1 | -2.38634 | 0.01790952 | 19.58735 | 0.986828 | 0.2312118 | (002)
248 | 340 | 0.4312953 | 2.039216 | 0.009149649 | 1 | -2.759058 | 0.0182993 | 19.17013 | 0.9870798 | 0.2163037 | (002)
249 | 341 | 0.4407624 | 2.038988 | 0.008929596 | 1 | -2.286434 | 0.01785919 | 19.64254 | 0.9872172 | 0.2312095 | (002)
250 | 343 | 0.4416982 | 2.039046 | 0.008880388 | 1 | -2.60036 | 0.01776078 | 19.75138 | 0.9859354 | 0.2576759 | (002)
251 | 344 | 0.4458363 | 2.039543 | 0.009259149 | 1 | -3.382087 | 0.0185183 | 18.94342 | 0.9820484 | 0.3174044 | (002)
252 | 345 | 0.4399659 | 2.039234 | 0.008921185 | 1 | -3.203782 | 0.01784237 | 19.66106 | 0.9872868 | 0.2292042 | (002)
253 | 347 | 0.4335716 | 2.039054 | 0.008721332 | 1 | -3.184122 | 0.01744266 | 20.1116 | 0.9858301 | 0.2562515 | (002)
254 | 350 | 0.4260934 | 2.039432 | 0.008777211 | 1 | -2.181571 | 0.01755442 | 19.98356 | 0.9886407 | 0.1963267 | (002)
255 | 351 | 0.4267733 | 2.039142 | 0.008562708 | 1 | -2.29162 | 0.01712542 | 20.48417 | 0.9869762 | 0.2338985 | (002)
256 | 352 | 0.4379415 | 2.039166 | 0.008890912 | 1 | -2.906254 | 0.01778182 | 19.72801 | 0.9879325 | 0.2164833 | (002)
257 | 354 | 0.4179371 | 2.039557 | 0.008983423 | 1 | -3.124011 | 0.01796685 | 19.52485 | 0.9853504 | 0.2365173 | (002)
258 | 355 | 0.4713593 | 2.040349 | 0.01027335 | 1 | -3.93495 | 0.02054669 | 17.0733 | 0.9835098 | 0.2811535 | (002)
259 | 356 | 0.4417251 | 2.039807 | 0.009490808 | 1 | -3.180571 | 0.01898162 | 18.48104 | 0.9837319 | 0.2724162 | (002)
260 | 358 | 0.4341885 | 2.039454 | 0.009044727 | 1 | -3.238753 | 0.01808945 | 19.39251 | 0.9849551 | 0.2598219 | (002)
261 | 359 | 0.4500693 | 2.039751 | 0.009352902 | 1 | -3.093427 | 0.0187058 | 18.75353 | 0.9872144 | 0.2260818 | (002)
262 | 361 | 0.4455984 | 2.039925 | 0.009779497 | 1 | -3.684205 | 0.01955899 | 17.93548 | 0.9802642 | 0.3234755 | (002)
263 | 362 | 0.4342856 | 2.039557 | 0.008951709 | 1 | -2.340797 | 0.01790342 | 19.59402 | 0.9877618 | 0.214059 | (002)
264 | 363 | 0.4239153 | 2.039171 | 0.008468384 | 1 | -2.483833 | 0.01693677 | 20.71233 | 0.9877059 | 0.2209354 | (002)
265 | 365 | 0.4181538 | 2.039207 | 0.008539786 | 1 | -1.794288 | 0.01707957 | 20.53915 | 0.9896639 | 0.1784548 | (002)
266 | 366 | 0.4244301 | 2.039246 | 0.008989052 | 1 | -3.340471 | 0.0179781 | 19.51262 | 0.9862408 | 0.228634 | (002)
267 | 367 | 0.4373196 | 2.039268 | 0.008898419 | 1 | -3.386357 | 0.01779684 | 19.71136 | 0.9881875 | 0.2109185 | (002)
268 | 369 | 0.4268901 | 2.039119 | 0.008658927 | 1 | -1.984556 | 0.01731785 | 20.25655 | 0.9877067 | 0.2174803 | (002)
269 | 370 | 0.4343318 | 2.039187 | 0.008888498 | 1 | -2.44688 | 0.017777 | 19.73336 | 0.9876071 | 0.2189214 | (002)
270 | 372 | 0.4306654 | 2.039334 | 0.008851111 | 1 | -2.033091 | 0.01770222 | 19.81672 | 0.989042 | 0.1912262 | (002)
271 | 373 | 0.4370005 | 2.039619 | 0.009361224 | 1 | -3.042654 | 0.01872245 | 18.73686 | 0.9792529 | 0.3481823 | (002)
272 | 374 | 0.425734 | 2.039387 | 0.008689574 | 1 | -2.266395 | 0.01737915 | 20.18511 | 0.9868013 | 0.2312773 | (002)
273 | 376 | 0.4255388 | 2.039263 | 0.008438757 | 1 | -1.831222 | 0.01687751 | 20.78505 | 0.9851107 | 0.271807 | (002)
274 | 377 | 0.4220435 | 2.039324 | 0.008408569 | 1 | -2.602257 | 0.01681714 | 20.85967 | 0.9840257 | 0.2883228 | (002)
275 | 378 | 0.4130571 | 2.039564 | 0.008831755 | 1 | -3.047038 | 0.01766351 | 19.86015 | 0.9813907 | 0.3016316 | (002)
276 | 380 | 0.4312763 | 2.039473 | 0.008820606 | 1 | -2.776491 | 0.01764121 | 19.88525 | 0.9887432 | 0.1978594 | (002)
277 | 381 | 0.4184108 | 2.038987 | 0.00839354 | 1 | -1.596744 | 0.01678708 | 20.89702 | 0.9881236 | 0.2105142 | (002)
278 | 382 | 0.420888 | 2.03921 | 0.008443116 | 1 | -2.693012 | 0.01688623 | 20.77432 | 0.9888444 | 0.1981498 | (002)
279 | 384 | 0.4219195 | 2.039539 | 0.009172573 | 1 | -2.796416 | 0.01834515 | 19.12222 | 0.9861639 | 0.2211104 | (002)
280 | 385 | 0.5735792 | 2.046203 | 0.008513714 | 2.137926e-10 | 5.876597 | 0.02004826 | 17.49777 | 0.9027256 | 8.61943 | (002)
281 | 387 | 0.5901061 | 2.048774 | 0.005265127 | 0.8846654 | 10.63518 | 0.01074572 | 32.64555 | 0.9228707 | 5.901511 | (002)
282 | 388 | 0.4970083 | 2.048961 | 0.004489914 | 0.8486378 | 9.747703 | 0.009220965 | 38.04374 | 0.9550862 | 2.912114 | (002)
283 | 389 | 0.4465087 | 2.048611 | 0.004530866 | 0.7834195 | 9.256509 | 0.009409915 | 37.27982 | 0.9620801 | 2.090607 | (002)
284 | 391 | 0.4344246 | 2.048357 | 0.004862645 | 0.79992 | 9.336013 | 0.0100705 | 34.83441 | 0.9520642 | 2.305766 | (002)
285 | 392 | 0.4296673 | 2.047573 | 0.005723913 | 0.8695719 | 9.420184 | 0.01171272 | 29.95034 | 0.9307251 | 2.577504 | (002)
286 | 394 | 0.3949208 | 2.045657 | 0.007874761 | 0.5166304 | 7.313147 | 0.01710012 | 20.51448 | 0.9299124 | 2.065149 | (002)
287 | 395 | 0.3662703 | 2.044556 | 0.008778262 | 0.3186138 | 6.903611 | 0.01967884 | 17.82625 | 0.9403414 | 1.55336 | (002)
288 | 396 | 0.3557721 | 2.044052 | 0.0089969 | 0.2268545 | 5.372155 | 0.0204619 | 17.14406 | 0.9493517 | 1.289092 | (002)
289 | 398 | 0.3434043 | 2.043882 | 0.009156572 | 0.1795548 | 5.173003 | 0.02097872 | 16.72171 | 0.9507247 | 1.186344 | (002)
290 | 399 | 0.316282 | 2.043509 | 0.009503738 | 0.005621866 | 5.047142 | 0.02236063 | 15.68828 | 0.9560727 | 0.9762209 | (002)
291 | 400 | 0.310907 | 2.043239 | 0.009697601 | 3.484135e-11 | 4.654358 | 0.0228361 | 15.36164 | 0.9579449 | 0.8831295 | (002)
292 | 402 | 0.301959 | 2.042716 | 0.009882838 | 2.174531e-10 | 4.168905 | 0.0232723 | 15.07371 | 0.9646862 | 0.6786554 | (002)
293 | 403 | 0.2904971 | 2.042262 | 0.01006585 | 7.928563e-11 | 3.507623 | 0.02370326 | 14.79965 | 0.9652839 | 0.6031716 | (002)
294 | 404 | 0.2798178 | 2.041845 | 0.01018019 | 2.527457e-09 | 2.272167 | 0.02397252 | 14.63342 | 0.9654245 | 0.5491099 | (002)
295 | 406 | 0.2738191 | 2.041181 | 0.01032587 | 3.540729e-11 | 2.375473 | 0.02431558 | 14.42696 | 0.9619385 | 0.5709158 | (002)
296 | 407 | 0.2721916 | 2.040834 | 0.01029069 | 1.317934e-09 | 2.08971 | 0.02423272 | 14.47629 | 0.95447 | 0.682843 | (002)
297 | 409 | 0.2651516 | 2.04058 | 0.01016594 | 1.934995e-09 | 1.662518 | 0.02393895 | 14.65394 | 0.9550665 | 0.6485325 | (002)
298 | 410 | 0.2622067 | 2.040598 | 0.01027155 | 8.53928e-13 | 1.342807 | 0.02418766 | 14.50326 | 0.9611382 | 0.5379591 | (002)
299 | 411 | 0.2552036 | 2.040461 | 0.01014812 | 3.191669e-12 | 2.094306 | 0.023897 | 14.67967 | 0.964731 | 0.4680697 | (002)
300 | 413 | 0.2542294 | 2.040398 | 0.01025565 | 1.088772e-09 | 1.598831 | 0.0241502 | 14.52576 | 0.9653997 | 0.4492602 | (002)
301 | 414 | 0.2554472 | 2.040424 | 0.01033966 | 7.940959e-11 | 1.882984 | 0.02434803 | 14.40773 | 0.9670804 | 0.4265933 | (002)
302 | 415 | 0.2548262 | 2.040317 | 0.01042532 | 6.751668e-10 | 2.172799 | 0.02454975 | 14.28935 | 0.96465 | 0.452507 | (002)
303 | 417 | 0.258517 | 2.040435 | 0.01055197 | 4.773254e-11 | 1.598299 | 0.02484799 | 14.11784 | 0.9694137 | 0.3947486 | (002)
304 | 418 | 0.2566595 | 2.040458 | 0.01052481 | 3.896888e-10 | 2.410391 | 0.02478402 | 14.15428 | 0.9672121 | 0.4197693 | (002)
305 | 419 | 0.2592923 | 2.040604 | 0.01056946 | 6.39605e-11 | 1.604048 | 0.02488918 | 14.09447 | 0.9689769 | 0.4021467 | (002)
306 | 421 | 0.2584064 | 2.040635 | 0.01066088 | 4.944531e-09 | 1.664697 | 0.02510447 | 13.97361 | 0.9694531 | 0.3889047 | (002)
307 | 422 | 0.2630754 | 2.040823 | 0.01073575 | 8.527362e-11 | 1.670701 | 0.02528075 | 13.87617 | 0.9699342 | 0.3930895 | (002)
308 | 424 | 0.2636197 | 2.040781 | 0.01080456 | 9.629402e-10 | 2.037134 | 0.02544279 | 13.7878 | 0.9701359 | 0.3890251 | (002)
309 | 425 | 0.2674605 | 2.040958 | 0.01078298 | 8.852474e-12 | 2.390627 | 0.02539197 | 13.81539 | 0.9700948 | 0.4021548 | (002)
310 | 426 | 0.270671 | 2.04119 | 0.01088728 | 2.321365e-12 | 2.498183 | 0.02563758 | 13.68303 | 0.9682109 | 0.433436 | (002)
311 | 428 | 0.2802521 | 2.041635 | 0.01091663 | 7.887296e-11 | 2.540622 | 0.02570669 | 13.64625 | 0.9670872 | 0.4800009 | (002)
312 | 429 | 0.2985867 | 2.042022 | 0.01089752 | 3.237656e-10 | 2.566936 | 0.0256617 | 13.67017 | 0.9633423 | 0.6105098 | (002)
313 | 431 | 0.3029242 | 2.042376 | 0.01079801 | 5.406675e-11 | 3.041847 | 0.02542738 | 13.79615 | 0.9617189 | 0.6651131 | (002)
314 | 432 | 0.3176445 | 2.042604 | 0.0108309 | 3.171435e-11 | 3.399359 | 0.02550483 | 13.75426 | 0.958897 | 0.7846896 | (002)
315 | 433 | 0.3341777 | 2.043045 | 0.01076921 | 3.839823e-11 | 3.157805 | 0.02535954 | 13.83306 | 0.9520096 | 1.028353 | (002)
316 | 435 | 0.3425125 | 2.043191 | 0.01069352 | 6.699158e-11 | 4.278931 | 0.02518132 | 13.93096 | 0.9503097 | 1.131211 | (002)
317 | 436 | 0.3508393 | 2.043426 | 0.01071356 | 3.290979e-12 | 3.363474 | 0.02522851 | 13.9049 | 0.9445793 | 1.327818 | (002)
318 | 437 | 0.3546807 | 2.043507 | 0.01072866 | 6.790457e-12 | 3.518684 | 0.02526406 | 13.88534 | 0.9413059 | 1.439742 | (002)
319 | 439 | 0.3583448 | 2.043597 | 0.01073936 | 1.69581e-12 | 4.053733 | 0.02528926 | 13.8715 | 0.9376082 | 1.566871 | (002)
320 | 440 | 0.3592548 | 2.043731 | 0.01068292 | 1.065975e-11 | 3.855674 | 0.02515636 | 13.94478 | 0.9363426 | 1.619326 | (002)
321 | 442 | 0.3674259 | 2.043899 | 0.01069811 | 7.844924e-10 | 4.043428 | 0.02519212 | 13.92499 | 0.9302505 | 1.864811 | (002)
322 | 443 | 0.3718815 | 2.043915 | 0.01072422 | 1.08838e-09 | 4.169048 | 0.02525361 | 13.89108 | 0.9312791 | 1.874443 | (002)
323 | 444 | 0.3692984 | 2.04387 | 0.01080733 | 3.028727e-11 | 3.578965 | 0.02544931 | 13.78426 | 0.9243522 | 2.029814 | (002)
324 | 446 | 0.3710773 | 2.043958 | 0.0107144 | 7.137771e-10 | 3.824903 | 0.02523048 | 13.90382 | 0.9290691 | 1.932815 | (002)
325 | 447 | 0.3723358 | 2.043891 | 0.01089149 | 2.593905e-10 | 3.653418 | 0.02564751 | 13.67774 | 0.9231285 | 2.079249 | (002)
326 | 448 | 0.3777972 | 2.043975 | 0.01087447 | 1.340476e-10 | 3.859599 | 0.02560743 | 13.69915 | 0.9215767 | 2.192028 | (002)
327 | 450 | 0.3792712 | 2.043978 | 0.01090847 | 1.096168e-11 | 3.402728 | 0.02568749 | 13.65645 | 0.9187946 | 2.284982 | (002)
328 | 451 | 0.380215 | 2.043946 | 0.01096157 | 2.142413e-10 | 3.564479 | 0.02581252 | 13.5903 | 0.9175642 | 2.320298 | (002)
329 | 452 | 0.3799362 | 2.044055 | 0.0109623 | 2.018103e-10 | 3.958655 | 0.02581424 | 13.5894 | 0.9153161 | 2.386095 | (002)
330 | 454 | 0.3856381 | 2.044155 | 0.01088678 | 1.422208e-09 | 4.30234 | 0.0256364 | 13.68366 | 0.9137791 | 2.529228 | (002)
331 | 455 | 0.3882147 | 2.044196 | 0.01090635 | 8.063439e-12 | 4.27225 | 0.02568248 | 13.65911 | 0.9130267 | 2.58173 | (002)
332 | 457 | 0.3972227 | 2.044215 | 0.01091854 | 4.88028e-11 | 3.913859 | 0.02571121 | 13.64385 | 0.9116812 | 2.744421 | (002)
333 | 458 | 0.4545185 | 2.043757 | 0.0112012 | 7.156978e-10 | 4.027048 | 0.02637682 | 13.29955 | 0.9060474 | 3.724455 | (002)
334 | 459 | 0.4862478 | 2.043298 | 0.01137267 | 1.337951e-10 | 3.466224 | 0.02678058 | 13.09904 | 0.9049973 | 4.232218 | (002)
335 | 461 | 0.490274 | 2.043184 | 0.01132204 | 1.6054e-10 | 3.372395 | 0.02666136 | 13.15762 | 0.9077056 | 4.191007 | (002)
336 | 462 | 0.4928307 | 2.043092 | 0.01129711 | 5.916378e-12 | 2.69249 | 0.02660266 | 13.18665 | 0.9097478 | 4.142259 | (002)
337 | 463 | 0.4986207 | 2.042969 | 0.01125305 | 4.185036e-11 | 2.78316 | 0.02649891 | 13.23828 | 0.9119486 | 4.14743 | (002)
338 | 465 | 0.4920368 | 2.042775 | 0.01120089 | 4.262535e-12 | 2.977375 | 0.02637607 | 13.29993 | 0.9160095 | 3.858338 | (002)
339 | 466 | 0.4938112 | 2.04258 | 0.01124272 | 3.36855e-11 | 2.111613 | 0.02647458 | 13.25044 | 0.9170252 | 3.815547 | (002)
340 | 468 | 0.4904512 | 2.04255 | 0.01127977 | 2.027262e-11 | 2.073058 | 0.02656183 | 13.20692 | 0.9192996 | 3.636362 | (002)
341 | 469 | 0.4850894 | 2.042514 | 0.01126211 | 6.644013e-11 | 2.274471 | 0.02652023 | 13.22763 | 0.9200564 | 3.528366 | (002)
342 | 470 | 0.482107 | 2.0425 | 0.01133459 | 5.205286e-11 | 2.239308 | 0.02669091 | 13.14305 | 0.9184829 | 3.530922 | (002)
343 | 472 | 0.4819481 | 2.042293 | 0.01143222 | 6.232972e-10 | 1.55691 | 0.02692082 | 13.0308 | 0.9173537 | 3.542014 | (002)
344 | 473 | 0.4757648 | 2.042344 | 0.01145579 | 3.659684e-12 | 2.184568 | 0.02697632 | 13.00399 | 0.9174148 | 3.4409 | (002)
345 | 474 | 0.4748202 | 2.042338 | 0.01148815 | 4.299505e-12 | 2.163036 | 0.02705253 | 12.96736 | 0.9163017 | 3.465166 | (002)
346 | 476 | 0.4725835 | 2.042403 | 0.01154621 | 8.438716e-11 | 2.007904 | 0.02718925 | 12.90216 | 0.9147428 | 3.479821 | (002)
347 | 477 | 0.4710347 | 2.042398 | 0.01154209 | 1.124156e-11 | 2.185747 | 0.02717954 | 12.90677 | 0.9153663 | 3.431281 | (002)
348 | 479 | 0.4729902 | 2.042379 | 0.01158151 | 3.602957e-10 | 2.051426 | 0.02727238 | 12.86283 | 0.9112636 | 3.627829 | (002)
349 | 480 | 0.4660053 | 2.042413 | 0.01159845 | 4.047074e-11 | 2.370965 | 0.02731227 | 12.84404 | 0.9112837 | 3.51461 | (002)
350 | 481 | 0.4706524 | 2.042317 | 0.01173282 | 3.284339e-11 | 1.655499 | 0.02762869 | 12.69695 | 0.9072093 | 3.710156 | (002)
351 | 483 | 0.4708385 | 2.042339 | 0.01175598 | 2.923872e-11 | 2.237082 | 0.02768321 | 12.67194 | 0.906611 | 3.731174 | (002)
352 | 484 | 0.4656459 | 2.042421 | 0.01173786 | 3.341468e-09 | 2.432104 | 0.02764054 | 12.6915 | 0.9078132 | 3.605057 | (002)
353 | 485 | 0.4510217 | 2.042352 | 0.01169188 | 4.92214e-11 | 2.147285 | 0.02753227 | 12.74141 | 0.9170269 | 3.028326 | (002)
354 | 487 | 0.3713074 | 2.042634 | 0.01072675 | 3.70047e-10 | 3.189669 | 0.02525958 | 13.8878 | 0.9591376 | 1.078291 | (002)
355 | 488 | 0.3834576 | 2.04409 | 0.009775942 | 1.125786e-08 | 4.82317 | 0.02302058 | 15.23853 | 0.9608826 | 1.232924 | (002)
356 | 489 | 0.2808415 | 2.041812 | 0.01226269 | 1.045053e-12 | 2.860858 | 0.02887644 | 12.14831 | 0.8997625 | 1.361021 | (002)
357 | 491 | 0.3709717 | 2.041169 | 0.009728187 | 0.1224423 | 2.712954 | 0.02248549 | 15.60117 | 0.9610311 | 1.051281 | (002)
358 | 492 | 0.4674788 | 2.045241 | 0.006324452 | 1 | 12.63352 | 0.0126489 | 27.73362 | 0.8918861 | 3.846474 | (002)
359 | 494 | 0.3283413 | 2.045142 | 0.00436046 | 0.8219715 | 4.999643 | 0.008996361 | 38.99354 | 0.9925368 | 0.2130517 | (002)
360 | 495 | 0.2048864 | 2.043647 | 0.00784978 | 0.5955811 | 4.349584 | 0.01682597 | 20.84872 | 0.9603015 | 0.2854227 | (002)
361 | 496 | 0.565922 | 2.045057 | 0.004079172 | 0.5662519 | 6.696224 | 0.008786139 | 39.92652 | 0.9956133 | 0.5002953 | (002)
362 | 498 | 0.5058282 | 2.039698 | 0.009135262 | 2.967984e-09 | 6.218672 | 0.0215119 | 16.30725 | 0.8960422 | 6.6477 | (002)
363 | 499 | 0.7567554 | 2.041648 | 0.006148319 | 1 | 11.80198 | 0.01229664 | 28.52812 | 0.9004293 | 9.532834 | (002)
364 | 500 | 0.3812916 | 2.038287 | 0.008433276 | 7.471246e-11 | 5.257858 | 0.01985885 | 17.66467 | 0.9825152 | 0.6377277 | (002)
365 | 502 | 0.4166954 | 2.037336 | 0.009507025 | 2.457082e-10 | 5.291958 | 0.02238733 | 15.66957 | 0.9431616 | 2.23452 | (002)
366 | 503 | 0.4935563 | 2.040424 | 0.004619405 | 1 | 16.38503 | 0.00923881 | 37.97025 | 0.8482149 | 9.199577 | (002)
367 | 505 | 0.3971523 | 2.04087 | 0.003901565 | 1 | 17.81463 | 0.00780313 | 44.95631 | 0.9008321 | 4.310395 | (002)
368 | 506 | 0.3479918 | 2.034031 | 0.01110857 | 2.923051e-12 | 2.553675 | 0.02615868 | 13.41046 | 0.9438616 | 1.26653 | (002)
369 | 507 | 0.3668502 | 2.040234 | 0.004740975 | 1 | 14.11113 | 0.00948195 | 36.9966 | 0.905681 | 2.892752 | (002)
370 | 509 | 0.6246043 | 2.034328 | 0.004651001 | 0.6136671 | -0.9275305 | 0.009939555 | 35.29333 | 0.9889332 | 1.323894 | (002)
371 | 510 | 0.3723693 | 2.033555 | 0.004772833 | 0.6897355 | 2.132407 | 0.0100711 | 34.83235 | 0.9883132 | 0.4491616 | (002)
372 | 511 | 0.2813477 | 2.035381 | 0.006168892 | 1 | 5.615101 | 0.01233778 | 28.43298 | 0.9301603 | 0.897378 | (002)
373 | 513 | 0.2840618 | 2.036119 | 0.004591482 | 1 | 5.939005 | 0.009182963 | 38.20117 | 0.9772312 | 0.3978778 | (002)
374 | 514 | 0.4665049 | 2.036885 | 0.004883258 | 0.5907747 | 7.192311 | 0.01047557 | 33.48743 | 0.9893689 | 0.6743643 | (002)
375 | 516 | 0.4159281 | 2.035826 | 0.007310072 | 0.1106988 | 7.329203 | 0.01692678 | 20.72455 | 0.9646418 | 1.704896 | (002)
376 | 517 | 0.38996 | 2.035938 | 0.006851437 | 0.1231118 | 7.332464 | 0.01583461 | 22.154 | 0.9691843 | 1.388466 | (002)
377 | 518 | 0.3841194 | 2.036048 | 0.005526708 | 0.5002046 | 6.264155 | 0.01203351 | 29.15193 | 0.9832048 | 0.6848014 | (002)
378 | 520 | 0.3237029 | 2.033869 | 0.005576208 | 0.5189942 | 4.774858 | 0.01210411 | 28.98188 | 0.991862 | 0.2284128 | (002)
379 | 521 | 0.3462809 | 2.033209 | 0.005940286 | 0.4704088 | 3.420409 | 0.01299681 | 26.99124 | 0.990107 | 0.3070214 | (002)
380 | 522 | 0.4666177 | 2.035143 | 0.005368151 | 0.8256146 | 4.398247 | 0.01106846 | 31.69366 | 0.9729649 | 1.278998 | (002)
381 | 524 | 0.4363913 | 2.034054 | 0.004430726 | 0.8539647 | 3.37813 | 0.009091036 | 38.58745 | 0.9910893 | 0.4484314 | (002)
382 | 525 | 0.3089954 | 2.031399 | 0.008590798 | 2.710948e-10 | 3.203554 | 0.02022978 | 17.34077 | 0.982739 | 0.404332 | (002)
383 | 527 | 0.3682701 | 2.032074 | 0.006493904 | 0.4573039 | 3.805228 | 0.01423827 | 24.63782 | 0.9674682 | 1.064962 | (002)
384 | 528 | 0.4843784 | 2.032546 | 0.003752183 | 1 | 5.184194 | 0.007504365 | 46.74612 | 0.9871445 | 0.7836715 | (002)
385 | 529 | 0.5754321 | 2.033559 | 0.004334405 | 0.877231 | 10.4893 | 0.00885762 | 39.60431 | 0.9752366 | 2.196908 | (002)
386 | 531 | 0.8408497 | 2.03445 | 0.003537699 | 0.7471663 | 13.57261 | 0.007392766 | 47.45179 | 0.9860406 | 3.889163 | (002)
387 | 532 | 0.8517025 | 2.033959 | 0.002878414 | 1 | 12.28333 | 0.005756829 | 60.93632 | 0.9844264 | 4.795274 | (002)
388 | 533 | 0.5379885 | 2.033616 | 0.003028152 | 1 | 10.71228 | 0.006056304 | 57.9231 | 0.9748519 | 2.742474 | (002)
389 | 535 | 0.4752794 | 2.033541 | 0.003902742 | 1 | 7.844077 | 0.007805483 | 44.94276 | 0.968389 | 1.950633 | (002)
390 | 536 | 0.4240728 | 2.032748 | 0.004115309 | 1 | 8.039963 | 0.008230617 | 42.62134 | 0.9643161 | 1.582907 | (002)
391 | 537 | 0.4502315 | 2.032002 | 0.004894423 | 1 | 7.511259 | 0.009788847 | 35.8367 | 0.9565031 | 1.816524 | (002)
392 | 539 | 0.6189162 | 2.031575 | 0.004734174 | 1 | 14.98907 | 0.009468349 | 37.04975 | 0.933057 | 5.684949 | (002)
393 | 540 | 0.7676374 | 2.031982 | 0.003842589 | 1 | 21.82085 | 0.007685178 | 45.6463 | 0.9470599 | 8.33202 | (002)
394 | 542 | 0.8506104 | 2.03265 | 0.003310184 | 1 | 16.22606 | 0.006620368 | 52.98798 | 0.9754735 | 5.22748 | (002)
395 | 543 | 1.570275 | 2.024626 | 0.005671387 | 0.8272398 | -38.4085 | 0.01169042 | 30.00747 | 0.8887853 | 59.64828 | (002)
396 | 544 | 1.327128 | 2.026577 | 0.008171117 | 9.427529e-10 | -9.365371 | 0.01924151 | 18.23141 | 0.8693503 | 67.22879 | (002)
397 | 546 | 0.9551912 | 2.028045 | 0.008778118 | 2.307856e-10 | -4.160348 | 0.02067089 | 16.97072 | 0.8953097 | 24.91822 | (002)
398 | 547 | 0.5554956 | 2.029474 | 0.008597971 | 3.444856e-12 | 3.302284 | 0.02024667 | 17.3263 | 0.9229667 | 6.198003 | (002)
399 | 548 | 0.3766439 | 2.030193 | 0.007875672 | 8.733544e-09 | 6.864029 | 0.01854579 | 18.91534 | 0.9293697 | 2.893034 | (002)
400 | 550 | 0.3218042 | 2.029012 | 0.007780668 | 5.204511e-08 | 6.610955 | 0.01832207 | 19.1463 | 0.9728338 | 0.7880856 | (002)
401 | 551 | 0.3236133 | 2.027962 | 0.007273844 | 0.2184769 | 4.510716 | 0.01656473 | 21.17753 | 0.9917112 | 0.2179733 | (002)
402 | 553 | 0.3010524 | 2.027632 | 0.00716243 | 0.2989233 | 3.358662 | 0.01610656 | 21.77995 | 0.9950721 | 0.1065829 | (002)
403 | 554 | 0.2579857 | 2.02786 | 0.007641299 | 0.2713788 | 3.950713 | 0.0172581 | 20.32669 | 0.9930847 | 0.1044686 | (002)
404 | 555 | 0.232513 | 2.028042 | 0.00788416 | 0.2887183 | 3.597522 | 0.0177581 | 19.75436 | 0.9902706 | 0.1137155 | (002)
405 | 557 | 0.2446795 | 2.028328 | 0.007515428 | 0.4673977 | 3.963271 | 0.01645111 | 21.32379 | 0.9878969 | 0.1433519 | (002)
406 | 558 | 0.2707786 | 2.028936 | 0.006948072 | 0.5681185 | 3.836318 | 0.01496087 | 23.44783 | 0.9831521 | 0.2468911 | (002)
407 | 559 | 0.322651 | 2.029896 | 0.005766002 | 0.6227697 | 5.588119 | 0.01230378 | 28.51157 | 0.983138 | 0.418804 | (002)
408 | 561 | 0.3941986 | 2.030431 | 0.005138654 | 0.5695491 | 6.860747 | 0.01106215 | 31.71174 | 0.9858071 | 0.6289382 | (002)
409 | 562 | 0.4557381 | 2.030664 | 0.004886947 | 0.5949632 | 8.813292 | 0.01047622 | 33.48534 | 0.983784 | 0.998933 | (002)
410 | 564 | 0.4800028 | 2.03069 | 0.004901517 | 0.6410136 | 9.833935 | 0.01042737 | 33.64224 | 0.9805031 | 1.281759 | (002)
411 | 565 | 0.5988429 | 2.024908 | 0.01329279 | 2.914846e-11 | -1.356941 | 0.03130213 | 11.2069 | 0.7594492 | 15.72644 | (002)
412 | 566 | 3.027714e-10 | 2.046042 | 0.001426569 | 0.00730343 | 162.1339 | 0.003355615 | 104.5412 | 0.04921428 | 287.0244 | (002)
413 | 568 | 1.559524e-08 | 2.046197 | 0.0006285282 | 0.9938435 | 187.4156 | 0.001258429 | 278.7601 | 0.04492377 | 421.213 | (002)
414 | 569 | 4.357377e-09 | 2.046443 | 0.0008052907 | 0.9999922 | 180.3908 | 0.001610584 | 217.8092 | 0.04440418 | 394.2163 | (002)
415 | 570 | 9.704832e-10 | 2.046111 | 0.001265378 | 0.121266 | 153.0662 | 0.002925291 | 119.9197 | 0.04695127 | 267.6478 | (002)
416 | 572 | 2.235683e-09 | 2.04617 | 0.002801094 | 0.03748796 | 119.1815 | 0.006558814 | 53.48527 | 0.05260565 | 143.8672 | (002)
417 | 573 | 7.355566e-09 | 2.045464 | 0.0005600647 | 0.1793962 | 107.5809 | 0.001283202 | 273.3787 | 0.05367009 | 113.3514 | (002)
418 | 575 | 2.616951e-11 | 2.042035 | 0.0006127537 | 0.9269052 | 107.0693 | 0.0012414 | 282.5842 | 0.0501245 | 119.9082 | (002)
419 | 576 | 4.880645e-10 | 2.045916 | 0.001351501 | 0.8874574 | 104.9998 | 0.00275697 | 127.2411 | 0.0511838 | 113.1897 | (002)
420 | 577 | 0.6697601 | 2.022649 | 0.01060945 | 9.675256e-10 | -5.471553 | 0.02498334 | 14.04136 | 0.8322935 | 16.65129 | (002)
421 | 579 | 0.6097556 | 2.024857 | 0.01004134 | 8.178135e-10 | 0.372802 | 0.02364555 | 14.83577 | 0.8690642 | 11.13758 | (002)
422 | 580 | 7.422174e-11 | 2.045339 | 0.0005064022 | 0.2354487 | 74.89362 | 0.00115018 | 304.9956 | 0.04283373 | 67.93917 | (002)
423 | 581 | 0.555477 | 2.028298 | 0.005658153 | 1 | 5.206165 | 0.01131631 | 30.99951 | 0.9120393 | 4.96159 | (002)
424 | 583 | 0.5129537 | 2.028386 | 0.00580651 | 1 | 3.45699 | 0.01161302 | 30.20747 | 0.9323295 | 3.081901 | (002)
425 | 584 | 0.4780542 | 2.028538 | 0.006634888 | 0.8567822 | 2.936891 | 0.01360694 | 25.78096 | 0.9326952 | 2.608878 | (002)
426 | 585 | 0.4567547 | 2.029297 | 0.006064467 | 0.9787546 | 4.951645 | 0.01217465 | 28.81396 | 0.9272026 | 2.580554 | (002)
427 | 587 | 0.4253074 | 2.029875 | 0.005689257 | 0.9999999 | 6.073459 | 0.01137851 | 30.83003 | 0.9200267 | 2.638869 | (002)
428 | 588 | 0.4041797 | 2.030134 | 0.005345717 | 1 | 8.628227 | 0.01069143 | 32.81131 | 0.9184085 | 2.647946 | (002)
429 | 590 | 0.3827326 | 2.029953 | 0.005232733 | 1 | 10.05643 | 0.01046547 | 33.51976 | 0.9045607 | 2.906908 | (002)
430 | 591 | 3.909806e-10 | 2.044451 | 0.004277952 | 0.8041916 | 50.25433 | 0.008853123 | 39.62443 | 0.04524979 | 28.18126 | (002)
431 | 592 | 0.3566852 | 2.026009 | 0.0108973 | 3.59382e-09 | 4.238159 | 0.02566118 | 13.67045 | 0.821155 | 5.017951 | (002)
432 | 594 | 0.3769337 | 2.024331 | 0.01168731 | 1.485381e-09 | 0.5853883 | 0.02752151 | 12.74639 | 0.8197674 | 5.130216 | (002)
433 | 595 | 4.756506e-10 | 2.045106 | 0.0006798023 | 0.66867 | 58.24482 | 0.001439524 | 243.6916 | 0.05778873 | 29.7242 | (002)
434 | 596 | 4.962957e-09 | 2.045106 | 0.0006732974 | 0.6694401 | 58.77301 | 0.001425565 | 246.0778 | 0.05802433 | 30.17162 | (002)
435 | 598 | 8.28732e-10 | 2.046734 | 0.004014079 | 0.3561041 | 58.40644 | 0.008945244 | 39.21636 | 0.05596234 | 30.8766 | (002)
436 | 599 | 7.969181e-13 | 2.046811 | 0.004784925 | 0.4417321 | 56.91345 | 0.01051767 | 33.35339 | 0.05191861 | 31.6421 | (002)
437 | 601 | 1.598721e-14 | 2.046043 | 0.003631992 | 0.8197775 | 55.51981 | 0.007496238 | 46.7968 | 0.04677166 | 33.5849 | (002)
438 | 602 | 1.66988e-10 | 2.045579 | 0.003145055 | 0.7832139 | 54.33223 | 0.006532029 | 53.70459 | 0.04203956 | 35.9426 | (002)
439 | 603 | 5.508129e-09 | 2.045469 | 0.003874712 | 0.7107969 | 52.95952 | 0.008147029 | 43.05864 | 0.03756154 | 38.29131 | (002)
440 | 605 | 2.616989e-10 | 2.045322 | 0.003673946 | 0.6361158 | 53.66888 | 0.007822248 | 44.84643 | 0.02872893 | 51.75694 | (002)
441 | 606 | 3.288667e-10 | 2.045499 | 0.003731126 | 0.3529363 | 52.70463 | 0.008318885 | 42.16911 | 0.03092924 | 46.28895 | (002)
442 | 607 | 0.3966722 | 2.026305 | 0.006123127 | 0.3257196 | 2.39449 | 0.0137112 | 25.58492 | 0.9932731 | 0.2968158 | (002)
443 | 609 | 3.226086e-12 | 2.045526 | 0.003945074 | 0.6407641 | 54.35875 | 0.008393003 | 41.79671 | 0.03620618 | 41.83309 | (002)
444 | 610 | 1.515246e-09 | 2.045577 | 0.00320715 | 0.8378403 | 56.33657 | 0.006598831 | 53.16092 | 0.03817645 | 42.69484 | (002)
445 | 612 | 5.034633e-10 | 2.045745 | 0.003098431 | 0.8179245 | 58.42992 | 0.006397032 | 54.83792 | 0.03998536 | 43.86586 | (002)
446 | 613 | 6.73013e-10 | 2.046069 | 0.002849365 | 0.7727606 | 58.23117 | 0.005928471 | 59.17208 | 0.0419949 | 41.37079 | (002)
447 | 614 | 2.270366e-09 | 2.046398 | 0.003613238 | 0.7515201 | 57.28636 | 0.007545039 | 46.49412 | 0.0430815 | 38.92994 | (002)
448 | 616 | 7.060574e-12 | 2.046862 | 0.004510645 | 0.6880782 | 56.17904 | 0.00952051 | 36.84676 | 0.04375838 | 36.79447 | (002)
449 | 617 | 5.484502e-13 | 2.047065 | 0.004841688 | 0.3695269 | 55.84794 | 0.01076648 | 32.5826 | 0.04498032 | 35.3477 | (002)
450 | 618 | 1.581326e-09 | 2.04651 | 0.003548442 | 0.7160495 | 56.42707 | 0.007454393 | 47.05949 | 0.04330947 | 37.54627 | (002)
451 | 620 | 2.368823e-09 | 2.045766 | 0.002307958 | 0.6922276 | 58.48495 | 0.004867954 | 72.06312 | 0.04168938 | 42.08427 | (002)
452 | 621 | 3.481202e-10 | 2.046022 | 0.003173699 | 0.9039425 | 61.30595 | 0.006455568 | 54.34068 | 0.0380812 | 50.81097 | (002)
453 | 623 | 0.4516326 | 2.026631 | 0.006347478 | 0.1647704 | 7.12969 | 0.01457607 | 24.06684 | 0.9844791 | 0.9788285 | (002)
454 | 624 | 0.4798023 | 2.026907 | 0.006073368 | 0.2253246 | 7.323585 | 0.01381612 | 25.39062 | 0.9863602 | 0.9726242 | (002)
455 | 625 | 7.380027e-09 | 2.045803 | 0.0005859874 | 0.6912779 | 68.42964 | 0.001236164 | 283.781 | 0.03286867 | 74.12783 | (002)
456 | 627 | 0.5047256 | 2.027137 | 0.006023205 | 0.2438589 | 7.298914 | 0.0136624 | 25.6763 | 0.9911333 | 0.6925105 | (002)
457 | 628 | 0.5215951 | 2.027063 | 0.006153374 | 0.2397011 | 7.056525 | 0.01396674 | 25.11681 | 0.9926275 | 0.6009758 | (002)
458 | 629 | 0.533283 | 2.026853 | 0.006456701 | 0.1634931 | 7.290493 | 0.01482981 | 23.65505 | 0.9922262 | 0.6651218 | (002)
459 | 631 | 1.884453e-10 | 2.045261 | 0.0005869968 | 0.599199 | 77.93412 | 0.001257472 | 278.9724 | 0.0349763 | 90.7111 | (002)
460 | 632 | 0.5773325 | 2.026305 | 0.006757232 | 0.1279643 | 6.347241 | 0.01560526 | 22.4796 | 0.9848829 | 1.487408 | (002)
461 | 633 | 0.5902602 | 2.026073 | 0.00680048 | 0.1317677 | 5.410064 | 0.01569596 | 22.3497 | 0.981607 | 1.877028 | (002)
462 | 635 | 2.967338e-08 | 2.045284 | 0.0006916254 | 0.5453951 | 82.03692 | 0.001494812 | 234.6783 | 0.03630154 | 96.99517 | (002)
463 | 636 | 0.5813385 | 2.025629 | 0.006717844 | 0.2021318 | 3.174215 | 0.01533751 | 22.87203 | 0.9816547 | 1.741998 | (002)
464 | 638 | 7.244656e-10 | 2.045981 | 0.0005581784 | 0.6151235 | 75.9757 | 0.001192583 | 294.1515 | 0.03624718 | 82.83432 | (002)
465 | 639 | 0.5129566 | 2.025487 | 0.006706722 | 0.1335992 | 3.672902 | 0.0154752 | 22.66853 | 0.9875716 | 0.9649331 | (002)
466 | 640 | 0.4653779 | 2.025535 | 0.00673323 | 0.09923111 | 3.812785 | 0.01561847 | 22.46058 | 0.9907791 | 0.6001971 | (002)
467 | 642 | 3.216774e-10 | 2.045871 | 0.002903984 | 0.8870646 | 59.70505 | 0.005924335 | 59.21339 | 0.03678342 | 49.87894 | (002)
468 | 643 | 0.3130955 | 2.029334 | 0.004481588 | 0.962892 | 5.658697 | 0.009022183 | 38.88194 | 0.9720038 | 0.6582349 | (002)
469 | 644 | 0.3157757 | 2.029083 | 0.004406549 | 1 | 5.444421 | 0.008813097 | 39.80439 | 0.9698515 | 0.705592 | (002)
470 | 646 | 0.3234953 | 2.028805 | 0.004570509 | 1 | 5.695042 | 0.009141018 | 38.37646 | 0.9650341 | 0.8189609 | (002)
471 | 647 | 0.3373857 | 2.028465 | 0.004787476 | 1 | 5.304247 | 0.009574951 | 36.63726 | 0.962777 | 0.8933761 | (002)
472 | 649 | 8.729852e-10 | 2.04478 | 0.00363325 | 0.05676369 | 42.92409 | 0.008482473 | 41.35586 | 0.03926282 | 23.60055 | (002)
473 | 650 | 0.373989 | 2.028005 | 0.005267092 | 1 | 4.216575 | 0.01053418 | 33.3011 | 0.9567035 | 1.146205 | (002)
474 | 651 | 0.379772 | 2.02767 | 0.00614438 | 0.8039524 | 3.785645 | 0.01271617 | 27.58691 | 0.9525002 | 1.316202 | (002)
475 | 653 | 0.3882413 | 2.027598 | 0.006410616 | 0.7179174 | 4.326469 | 0.01346286 | 26.05686 | 0.9540916 | 1.369153 | (002)
476 | 654 | 0.4039862 | 2.027757 | 0.006243534 | 0.7627691 | 3.219511 | 0.01301261 | 26.95845 | 0.9563035 | 1.390018 | (002)
477 | 655 | 0.4159864 | 2.027966 | 0.005995763 | 0.864257 | 3.681159 | 0.01228031 | 28.56605 | 0.9537474 | 1.491065 | (002)
478 | 657 | 0.3989491 | 2.027848 | 0.006236297 | 0.823803 | 3.739291 | 0.01286248 | 27.27313 | 0.9469695 | 1.571621 | (002)
479 | 658 | 0.3866703 | 2.027841 | 0.006157784 | 0.8710055 | 3.60482 | 0.01259741 | 27.84699 | 0.9492764 | 1.366345 | (002)
480 | 660 | 0.3641697 | 2.027571 | 0.006444865 | 0.8113785 | 3.763847 | 0.01332106 | 26.33423 | 0.950926 | 1.174875 | (002)
481 | 661 | 0.3305619 | 2.027048 | 0.007217429 | 0.5776939 | 4.01631 | 0.01551634 | 22.60842 | 0.9503777 | 1.06174 | (002)
482 | 662 | 0.297741 | 2.026488 | 0.007979285 | 0.3030499 | 5.105215 | 0.01793178 | 19.56303 | 0.9525782 | 0.9232299 | (002)
483 | 664 | 0.2693854 | 2.026131 | 0.008359911 | 0.117831 | 5.262664 | 0.01933657 | 18.14179 | 0.9574459 | 0.7399212 | (002)
484 | 665 | 0.2532467 | 2.025893 | 0.008669592 | 1.012764e-08 | 6.235462 | 0.02041533 | 17.18316 | 0.9615615 | 0.6177839 | (002)
485 | 666 | 0.2553434 | 2.025664 | 0.008665766 | 2.19528e-10 | 5.315979 | 0.02040632 | 17.19075 | 0.966727 | 0.5395829 | (002)
486 | 668 | 0.2622844 | 2.025273 | 0.008753968 | 8.720243e-10 | 4.646174 | 0.02061402 | 17.01754 | 0.9696429 | 0.5106947 | (002)
487 | 669 | 0.2729687 | 2.024899 | 0.008693217 | 1.170682e-10 | 4.032242 | 0.02047096 | 17.13647 | 0.9677635 | 0.5923183 | (002)
488 | 671 | 0.2867025 | 2.024757 | 0.008680521 | 5.821355e-09 | 3.912961 | 0.02044107 | 17.16153 | 0.964284 | 0.7274201 | (002)
489 | 672 | 4.640732e-14 | 2.044539 | 0.0008066929 | 0.9929484 | 46.40564 | 0.001615404 | 217.1592 | 0.04997052 | 21.71139 | (002)
490 | 673 | 1.006946e-10 | 2.044795 | 0.0005185872 | 0.8528358 | 49.95324 | 0.001064253 | 329.6207 | 0.04965459 | 25.43614 | (002)
491 | 675 | 4.354628e-10 | 2.044788 | 0.0005356866 | 0.6086957 | 52.39057 | 0.001145749 | 306.1751 | 0.05024513 | 27.72246 | (002)
492 | 676 | 1.607841e-10 | 2.044799 | 0.0006060861 | 0.4677983 | 52.27254 | 0.001326623 | 264.4308 | 0.04950871 | 28.02784 | (002)
493 | 677 | 9.719308e-10 | 2.045095 | 0.000888949 | 0.1755166 | 53.12029 | 0.002037954 | 172.1334 | 0.05013452 | 28.59271 | (002)
494 | 679 | 1.056927e-09 | 2.044684 | 0.0006961539 | 0.3648983 | 53.82713 | 0.001549184 | 226.4418 | 0.05032554 | 29.27089 | (002)
495 | 680 | 4.982113e-10 | 2.044636 | 0.0006384507 | 0.28299 | 54.4742 | 0.001439329 | 243.7246 | 0.04998768 | 30.21112 | (002)
496 | 682 | 2.947886e-11 | 2.044873 | 0.0006929535 | 0.3894208 | 54.19128 | 0.001536032 | 228.3806 | 0.05333213 | 28.0042 | (002)
497 | 683 | 6.928433e-10 | 2.046394 | 0.002620611 | 0.6655806 | 53.15432 | 0.005552181 | 63.18237 | 0.05376109 | 26.66044 | (002)
498 | 684 | 3.627453e-09 | 2.046343 | 0.002597196 | 0.6691105 | 53.27565 | 0.005499318 | 63.78971 | 0.05414612 | 26.59088 | (002)
499 | 686 | 9.143968e-10 | 2.046323 | 0.003286015 | 0.8328156 | 43.83368 | 0.006766958 | 51.84012 | 0.05169455 | 18.62604 | (002)
500 | 687 | 0.3320761 | 2.025563 | 0.006953698 | 0.7422689 | 2.087145 | 0.0145433 | 24.12107 | 0.9558487 | 0.8501485 | (002)
501 | 688 | 0.3281397 | 2.025593 | 0.007049391 | 0.7064423 | 2.986778 | 0.01483305 | 23.64989 | 0.9568349 | 0.8264007 | (002)
502 | 690 | 0.3289151 | 2.025706 | 0.007036903 | 0.7278493 | 1.79317 | 0.01475332 | 23.77769 | 0.9590094 | 0.7703009 | (002)
503 | 691 | 0.3293043 | 2.025714 | 0.006902154 | 0.7512276 | 2.724154 | 0.01441356 | 24.33819 | 0.9584021 | 0.7874766 | (002)
504 | 693 | 4.652945e-11 | 2.044056 | 0.002288223 | 0.7759459 | 43.31879 | 0.004758357 | 73.72291 | 0.05127156 | 18.3699 | (002)
505 | 694 | 2.22977e-10 | 2.044215 | 0.001923536 | 0.8631781 | 42.87324 | 0.003940455 | 89.02524 | 0.0496895 | 18.57674 | (002)
506 | 695 | 8.036238e-11 | 2.044159 | 0.002001817 | 0.8499668 | 42.99307 | 0.0041102 | 85.34864 | 0.0489549 | 18.97814 | (002)
507 | 697 | 3.798339e-11 | 2.044689 | 0.001489954 | 0.9634996 | 42.89865 | 0.002999204 | 116.9643 | 0.04988083 | 18.51988 | (002)
508 | 698 | 7.082512e-11 | 2.044156 | 0.002058839 | 0.8424188 | 42.98552 | 0.004232794 | 82.87668 | 0.04916195 | 18.91285 | (002)
509 | 699 | 1.448641e-10 | 2.044655 | 0.001476576 | 0.9695342 | 41.88288 | 0.002969113 | 118.1497 | 0.0462734 | 19.03946 | (002)
510 | 701 | 4.953149e-12 | 2.044715 | 0.001286902 | 0.9867538 | 42.48411 | 0.002579852 | 135.9768 | 0.04807381 | 18.87629 | (002)
511 | 702 | 4.909406e-13 | 2.044854 | 0.001374867 | 0.9839065 | 42.02024 | 0.002757586 | 127.2127 | 0.04658806 | 19.04375 | (002)
512 | 703 | 6.086243e-13 | 2.044585 | 0.00154311 | 0.9500769 | 41.69556 | 0.003113554 | 112.6687 | 0.04636977 | 18.84 | (002)
513 | 705 | 8.482104e-14 | 2.044463 | 0.001795337 | 0.9250925 | 42.5166 | 0.003638391 | 96.41622 | 0.0467897 | 19.43996 | (002)
514 | 706 | 2.011835e-11 | 2.044381 | 0.001426483 | 0.945508 | 42.89382 | 0.002880547 | 121.7824 | 0.04675517 | 19.83045 | (002)
515 | 708 | 5.208278e-12 | 2.044846 | 0.001284664 | 0.9937256 | 42.86338 | 0.002572187 | 136.382 | 0.04431116 | 20.91916 | (002)
516 | 709 | 1.616528e-09 | 2.044728 | 0.001105633 | 0.9994885 | 42.43922 | 0.002211466 | 158.6278 | 0.04141476 | 21.97585 | (002)
517 | 710 | 1.550382e-10 | 2.044763 | 0.0009020841 | 0.9922912 | 43.85785 | 0.001806636 | 194.173 | 0.04162792 | 23.45482 | (002)
518 | 712 | 3.949285e-12 | 2.044801 | 0.0008062672 | 0.9826845 | 44.12414 | 0.001617488 | 216.8795 | 0.03981518 | 24.84152 | (002)
519 | 713 | 1.04992e-10 | 2.044778 | 0.0005633399 | 0.9017118 | 45.34925 | 0.001146326 | 306.0211 | 0.03933645 | 26.61887 | (002)
520 | 714 | 3.653351e-10 | 2.044614 | 0.0005122654 | 0.824797 | 47.1673 | 0.001056376 | 332.0787 | 0.03990181 | 28.45435 | (002)
521 | 716 | 1.092026e-09 | 2.044835 | 0.000500234 | 0.6482204 | 47.95944 | 0.001062906 | 330.0384 | 0.03806992 | 30.87574 | (002)
522 | 717 | 4.272034e-10 | 2.044601 | 0.0005010859 | 0.7145585 | 48.25223 | 0.001052922 | 333.1681 | 0.03735654 | 31.90014 | (002)
523 | 719 | 4.640792e-10 | 2.04491 | 0.0005007585 | 0.665649 | 49.0246 | 0.001060924 | 330.655 | 0.03770807 | 32.63994 | (002)
524 | 720 | 5.091715e-09 | 2.044667 | 0.0005042053 | 0.6500488 | 49.69253 | 0.001071018 | 327.5389 | 0.03717212 | 34.08669 | (002)
525 | 721 | 6.609795e-09 | 2.044758 | 0.0005830603 | 0.369219 | 50.90612 | 0.001296618 | 270.55 | 0.03734165 | 35.60601 | (002)
526 | 723 | 4.979521e-10 | 2.044786 | 0.000604296 | 0.304696 | 51.44411 | 0.001357676 | 258.3826 | 0.0376456 | 36.09741 | (002)
527 | 724 | 8.163194e-09 | 2.044803 | 0.0005895295 | 0.3378425 | 52.27159 | 0.001317567 | 266.2483 | 0.03779236 | 37.19223 | (002)
528 | 725 | 5.382966e-09 | 2.044345 | 0.0007786339 | 0.2082384 | 53.64994 | 0.001776012 | 197.5212 | 0.03759613 | 39.38452 | (002)
529 | 727 | 4.681611e-11 | 2.043674 | 0.001136611 | 0.1171539 | 54.94773 | 0.002629268 | 133.4211 | 0.03775326 | 41.2358 | (002)
530 | 728 | 3.822742e-11 | 2.043632 | 0.001097629 | 0.1884591 | 54.5173 | 0.002511321 | 139.6874 | 0.036125 | 42.4447 | (002)
531 | 730 | 4.467893e-11 | 2.043427 | 0.00121912 | 0.1150163 | 55.08596 | 0.002821056 | 124.3506 | 0.03614634 | 43.31572 | (002)
532 | 731 | 9.22129e-11 | 2.04319 | 0.001334545 | 0.05985616 | 56.55741 | 0.00311427 | 112.6428 | 0.03618217 | 45.72573 | (002)
533 | 732 | 7.638334e-13 | 2.042935 | 0.001395033 | 0.06235199 | 57.65923 | 0.003254188 | 107.7995 | 0.03633571 | 47.40574 | (002)
534 | 734 | 0.4170668 | 2.025561 | 0.004201338 | 0.8260796 | 4.65591 | 0.008661942 | 40.49899 | 0.9919642 | 0.4072582 | (002)
535 | 735 | 0.4254479 | 2.025544 | 0.004205642 | 0.8120542 | 3.960482 | 0.008691745 | 40.36013 | 0.9928575 | 0.3799875 | (002)
536 | 736 | 0.4360392 | 2.025547 | 0.004259547 | 0.8010698 | 3.638981 | 0.008819753 | 39.77435 | 0.9931886 | 0.3777317 | (002)
537 | 738 | 3.947509e-12 | 2.046118 | 0.0005021037 | 0.7556605 | 61.01422 | 0.001047738 | 334.8165 | 0.03470637 | 55.79373 | (002)
538 | 739 | 1.196674e-08 | 2.045706 | 0.0006387086 | 0.366698 | 62.67009 | 0.00142094 | 246.8787 | 0.03439665 | 59.39406 | (002)
539 | 740 | 0.4704572 | 2.025542 | 0.004304888 | 0.7732141 | 3.32732 | 0.008956182 | 39.16847 | 0.9937645 | 0.4062901 | (002)
540 | 742 | 0.4883486 | 2.025498 | 0.004285807 | 0.7947474 | 3.461664 | 0.008883739 | 39.48787 | 0.9933873 | 0.4583617 | (002)
541 | 743 | 0.5067124 | 2.02546 | 0.004260343 | 0.7824725 | 3.444665 | 0.008849513 | 39.64059 | 0.9937565 | 0.4740223 | (002)
542 | 745 | 0.5309409 | 2.025425 | 0.004260781 | 0.7945716 | 2.920344 | 0.008832131 | 39.71861 | 0.9938041 | 0.5104874 | (002)
543 | 746 | 0.5574205 | 2.025313 | 0.004236321 | 0.8146104 | 1.909817 | 0.008751306 | 40.08544 | 0.9935212 | 0.5809045 | (002)
544 | 747 | 0.583268 | 2.025212 | 0.004157828 | 0.818249 | 2.220315 | 0.00858379 | 40.86772 | 0.9933937 | 0.660603 | (002)
545 | 749 | 0.6170934 | 2.025175 | 0.004172063 | 0.8140363 | 1.511033 | 0.008619414 | 40.69882 | 0.9934983 | 0.7259493 | (002)
546 | 750 | 0.6466974 | 2.025061 | 0.004132592 | 0.8357916 | 0.868541 | 0.008505968 | 41.24163 | 0.993302 | 0.8121187 | (002)
547 | 751 | 5.898514e-09 | 2.046871 | 0.001085207 | 0.4611616 | 91.62378 | 0.002377895 | 147.5254 | 0.03208747 | 137.97 | (002)
548 | 753 | 0.7333702 | 2.024771 | 0.003898165 | 0.8720343 | -0.6641216 | 0.007973324 | 43.9967 | 0.9939231 | 0.9693842 | (002)
549 | 754 | 2.075169e-09 | 2.046432 | 0.0007730531 | 0.5726842 | 101.1465 | 0.001663317 | 210.9039 | 0.0313428 | 173.3327 | (002)
550 | 755 | 6.885835e-09 | 2.046221 | 0.0006929619 | 0.7090562 | 106.6161 | 0.00145746 | 240.6926 | 0.03065933 | 198.7895 | (002)
551 | 757 | 2.125475e-08 | 2.046367 | 0.0006559592 | 0.4481414 | 110.9376 | 0.001440362 | 243.5498 | 0.02957374 | 223.0476 | (002)
552 | 758 | 4.659148e-08 | 2.046273 | 0.0006115185 | 0.4412784 | 116.7325 | 0.001344268 | 260.9598 | 0.02944168 | 248.5069 | (002)
553 | 760 | 1.982751e-08 | 2.046205 | 0.0005688525 | 0.4235186 | 122.1906 | 0.001254062 | 279.7309 | 0.02927515 | 274.1929 | (002)
554 | 761 | 3.555735e-09 | 2.046254 | 0.0005354295 | 0.3789555 | 126.1333 | 0.001188846 | 295.0761 | 0.02897203 | 295.3224 | (002)
555 | 762 | 6.380908e-08 | 2.046154 | 0.0005060756 | 0.3948475 | 132.796 | 0.001120816 | 312.9862 | 0.02894729 | 327.7984 | (002)
556 | 764 | 3.091827e-10 | 2.046207 | 0.0005 | 0.3202382 | 137.4157 | 0.001120597 | 313.0475 | 0.02971565 | 341.7256 | (002)
557 | 765 | 1.055123e-09 | 2.046202 | 0.0005123517 | 0.2536873 | 143.4792 | 0.001160378 | 302.3153 | 0.03112194 | 355.5717 | (002)
558 | 766 | 7.300788e-09 | 2.046018 | 0.000572161 | 0.1189701 | 148.9334 | 0.001323184 | 265.1181 | 0.03242142 | 367.51 | (002)
559 | 768 | 4.617376e-09 | 2.04613 | 0.0006647722 | 0.02638115 | 154.1375 | 0.001559196 | 224.9877 | 0.03465292 | 367.77 | (002)
560 | 769 | 1.519814e-08 | 2.045899 | 0.0006623387 | 0.006282663 | 149.1761 | 0.001558212 | 225.1298 | 0.03402738 | 350.6894 | (002)
561 | 771 | 3.282036e-08 | 2.046015 | 0.000592741 | 0.0178965 | 144.9053 | 0.001392034 | 252.0052 | 0.03350309 | 336.1775 | (002)
562 | 772 | 3.304268e-09 | 2.046067 | 0.0005223697 | 0.02941696 | 135.8553 | 0.001224634 | 286.4528 | 0.03293518 | 300.4649 | (002)
563 | 773 | 1.28732e-09 | 2.045989 | 0.0005196215 | 0.001837829 | 127.9227 | 0.001223276 | 286.7708 | 0.03264941 | 268.5337 | (002)
564 | 775 | 2.363973e-07 | 2.04596 | 0.0005015823 | 0.005199929 | 119.839 | 0.001180211 | 297.235 | 0.03247042 | 236.6871 | (002)
565 | 776 | 2.524647e-13 | 2.045735 | 0.0005002354 | 0.003083178 | 112.7045 | 0.001177417 | 297.9402 | 0.0331177 | 205.0173 | (002)
566 | 777 | 3.470508e-10 | 2.045791 | 0.0005207121 | 0.06275909 | 104.9054 | 0.001214588 | 288.8222 | 0.03335962 | 176.0043 | (002)
567 | 779 | 4.556452e-09 | 2.045702 | 0.0006233174 | 0.2478736 | 97.92314 | 0.001412979 | 248.2697 | 0.03418555 | 149.3134 | (002)
568 | 780 | 1.436948e-10 | 2.045853 | 0.0008585424 | 0.5496736 | 92.56673 | 0.001854267 | 189.1853 | 0.03490686 | 130.2711 | (002)
569 | 782 | 4.019399e-09 | 2.046048 | 0.001106168 | 0.8781437 | 87.19393 | 0.002260163 | 155.21 | 0.03541026 | 113.4309 | (002)
570 | 783 | 1.298386e-08 | 2.045084 | 0.0006206943 | 0.9757863 | 82.27659 | 0.001246721 | 281.378 | 0.03668715 | 97.88888 | (002)
571 | 784 | 3.709745e-09 | 2.045826 | 0.001113416 | 0.498026 | 78.21102 | 0.002425143 | 144.6513 | 0.03812511 | 84.43707 | (002)
572 | 786 | 1.041971e-09 | 2.046107 | 0.001285846 | 0.8082033 | 74.18148 | 0.002659198 | 131.9194 | 0.03891288 | 74.15916 | (002)
573 | 787 | 6.852563e-11 | 2.046201 | 0.001291428 | 0.9410318 | 71.17031 | 0.002609877 | 134.4124 | 0.04048899 | 65.24483 | (002)
574 | 788 | 2.595647e-09 | 2.046058 | 0.0009461141 | 0.6225877 | 68.83884 | 0.002018926 | 173.7558 | 0.04149655 | 59.49813 | (002)
575 | 790 | 4.574119e-14 | 2.046198 | 0.0009506439 | 0.5066147 | 66.35977 | 0.00206771 | 169.6562 | 0.04259621 | 53.67835 | (002)
576 | 791 | 3.026468e-12 | 2.046189 | 0.0007686619 | 0.01190626 | 64.13273 | 0.001806813 | 194.154 | 0.04553087 | 46.81386 | (002)
577 | 793 | 9.214851e-14 | 2.046547 | 0.0008027759 | 0.06455417 | 61.95955 | 0.001872005 | 187.3926 | 0.04765162 | 41.70328 | (002)
578 | 794 | 2.816314e-10 | 2.04614 | 0.0005424685 | 0.7000361 | 60.94091 | 0.001142674 | 306.9992 | 0.0508108 | 37.63584 | (002)
579 | 795 | 2.410477e-09 | 2.046586 | 0.0005002106 | 0.8990715 | 59.87519 | 0.001018335 | 344.484 | 0.05306779 | 34.66236 | (002)
580 | 797 | 4.959944e-11 | 2.046182 | 0.0005002017 | 0.4079636 | 61.24355 | 0.001105479 | 317.3285 | 0.05587003 | 34.45242 | (002)
581 | 798 | 2.748581e-09 | 2.046151 | 0.0005007059 | 0.4479458 | 61.2847 | 0.00109949 | 319.057 | 0.05869026 | 32.77231 | (002)
582 | 799 | 9.804819e-10 | 2.046093 | 0.0005439825 | 0.9936232 | 61.32635 | 0.001089196 | 322.0724 | 0.06042513 | 31.76466 | (002)

## (012)
Frame | Time (s) | Amplitude | Center q (A^-1) | Sigma | Fraction | Background | FWHM (A^-1) | Scherrer Size (nm) | R_squared | RedChi | HKL
0 | 0 | 0.006659888 | 2.289743 | 0.05 | 2.360778e-12 | 1.334036 | 0.117741 | 2.97942 | 0.3875329 | 0.0006210369 | (012)
1 | 1 | 0.02952503 | 2.319921 | 0.05 | 0.9183092 | 3.146901 | 0.1014493 | 3.457885 | 0.6671616 | 0.0005026992 | (012)
2 | 3 | 0.0006299352 | 2.289405 | 0.001462806 | 4.546427e-09 | 0.9505054 | 0.003444644 | 101.8392 | 0.1141328 | 0.00112972 | (012)
3 | 4 | 0.01301109 | 2.322615 | 0.04380905 | 0.9654118 | 2.619933 | 0.08815574 | 3.97932 | 0.6375985 | 0.0003122246 | (012)
4 | 5 | 9.674918e-05 | 2.282671 | 0.001029685 | 3.742954e-09 | 6.283723 | 0.002424722 | 144.6764 | 0.8423905 | 0.001653579 | (012)
5 | 7 | 9.057199e-13 | 2.28358 | 0.002536682 | 0.722417 | 14.34878 | 0.005323208 | 65.9001 | 0.5715866 | 0.05106092 | (012)
6 | 8 | 2.543459e-10 | 2.283477 | 0.002908799 | 0.4664837 | 23.12011 | 0.006368241 | 55.08585 | 0.4970763 | 0.2094029 | (012)
7 | 10 | 7.774692e-11 | 2.283425 | 0.002345585 | 0.1404434 | 26.15564 | 0.005406546 | 64.8843 | 0.4996723 | 0.2728627 | (012)
8 | 11 | 1.098668e-10 | 2.28316 | 0.00237255 | 0.1729024 | 25.65527 | 0.005441375 | 64.46899 | 0.4854927 | 0.2758453 | (012)
9 | 12 | 5.013767e-13 | 2.283453 | 0.002336546 | 0.09630354 | 22.27586 | 0.005422304 | 64.69573 | 0.5124402 | 0.1807921 | (012)
10 | 14 | 4.641176e-12 | 2.282995 | 0.001940588 | 0.1180322 | 12.43031 | 0.004488464 | 78.15589 | 0.6017698 | 0.03176647 | (012)
11 | 15 | 8.490986e-13 | 2.284312 | 0.006006982 | 0.9034982 | 7.983342 | 0.01221965 | 28.70786 | 0.9262172 | 0.001153796 | (012)
12 | 16 | 2.377876e-12 | 2.283047 | 0.002517294 | 0.3771888 | 9.156756 | 0.005590875 | 62.74509 | 0.9203763 | 0.00184084 | (012)
13 | 18 | 5.617729e-14 | 2.281582 | 0.002913447 | 0.2827458 | 8.307693 | 0.006568355 | 53.40758 | 0.8231292 | 0.003453028 | (012)
14 | 19 | 1.685379e-06 | 2.282587 | 0.0005006441 | 2.374962e-08 | 8.912517 | 0.001178927 | 297.5587 | 0.8764147 | 0.002799693 | (012)
15 | 20 | 0.0005242531 | 2.290263 | 0.003651143 | 1.099169e-10 | 8.549668 | 0.008597786 | 40.8012 | 0.9115946 | 0.001700134 | (012)
16 | 22 | 3.796963e-14 | 2.282001 | 0.00524772 | 0.1608169 | 8.575039 | 0.012058 | 29.09272 | 0.9020636 | 0.001918936 | (012)
17 | 23 | 2.782608e-05 | 2.27848 | 0.001073971 | 1.503799e-06 | 8.940548 | 0.002529008 | 138.7105 | 0.9255781 | 0.001607973 | (012)
18 | 25 | 0.000755377 | 2.277302 | 0.006673211 | 1.900753e-09 | 8.529433 | 0.01571421 | 22.32374 | 0.8316779 | 0.003595773 | (012)
19 | 26 | 0.000128642 | 2.28607 | 0.002939547 | 5.086938e-10 | 8.228382 | 0.006922105 | 50.67821 | 0.9154137 | 0.001455179 | (012)
20 | 27 | 0.001982688 | 2.298672 | 0.008895483 | 7.916546e-08 | 9.240153 | 0.02094726 | 16.74682 | 0.9335788 | 0.00152161 | (012)
21 | 29 | 1.09357e-12 | 2.281045 | 0.01088567 | 0.0251706 | 9.602687 | 0.02553658 | 13.73715 | 0.9334328 | 0.001729723 | (012)
22 | 30 | 5.788703e-13 | 2.281782 | 0.004433213 | 0.1447295 | 9.336806 | 0.01021176 | 34.35254 | 0.9106602 | 0.002210366 | (012)
23 | 31 | 0.0006834221 | 2.28025 | 0.001515153 | 7.574402e-11 | 9.214138 | 0.003567912 | 98.32079 | 0.9366251 | 0.001486149 | (012)
24 | 33 | 0.009768222 | 2.322614 | 0.03732164 | 1.763042e-10 | 11.29098 | 0.08788576 | 3.991545 | 0.9184347 | 0.002092144 | (012)
25 | 34 | 0.0002559019 | 2.27159 | 0.005938376 | 1.011368e-09 | 9.342295 | 0.01398381 | 25.08616 | 0.9035053 | 0.002420465 | (012)
26 | 35 | 0.00125886 | 2.295244 | 0.007528046 | 1.37274e-10 | 8.968312 | 0.01772719 | 19.7888 | 0.9486233 | 0.001079663 | (012)
27 | 37 | 1.709743e-14 | 2.2829 | 0.009769512 | 0.9929456 | 8.741872 | 0.01956348 | 17.93137 | 0.8284268 | 0.003889502 | (012)
28 | 38 | 0.001041549 | 2.289689 | 0.006803214 | 1.810606e-06 | 8.858707 | 0.01602034 | 21.89716 | 0.9274231 | 0.001528019 | (012)
29 | 40 | 1.386669e-12 | 2.284074 | 0.0009504419 | 0.01341331 | 8.58685 | 0.002233596 | 157.0561 | 0.8823091 | 0.002385701 | (012)
30 | 41 | 0.0003841762 | 2.284684 | 0.001498499 | 1.409438e-09 | 9.100894 | 0.003528697 | 99.41346 | 0.8776191 | 0.002941371 | (012)
31 | 42 | 1.792122e-12 | 2.283673 | 0.004613563 | 0.2154248 | 8.648992 | 0.01051146 | 33.37308 | 0.8723537 | 0.002659871 | (012)
32 | 44 | 4.103384e-13 | 2.28539 | 0.005038133 | 0.9936608 | 9.450382 | 0.0100876 | 34.77537 | 0.8779632 | 0.003239989 | (012)
33 | 45 | 0.0004914657 | 2.28567 | 0.001371283 | 7.054078e-09 | 9.147192 | 0.003229124 | 108.6363 | 0.881295 | 0.002900157 | (012)
34 | 46 | 0.01580972 | 2.320673 | 0.03909272 | 8.814111e-10 | 12.16243 | 0.09205631 | 3.81071 | 0.9563894 | 0.00109303 | (012)
35 | 48 | 0.001056891 | 2.268824 | 0.00568353 | 5.349127e-10 | 9.544197 | 0.01338369 | 26.211 | 0.8907109 | 0.003072949 | (012)
36 | 49 | 0.0006490936 | 2.280334 | 0.001488675 | 3.627586e-10 | 8.707358 | 0.003505562 | 100.0695 | 0.917075 | 0.00169081 | (012)
37 | 51 | 3.046896e-12 | 2.282954 | 0.0040353 | 0.3297723 | 8.701678 | 0.009030235 | 38.84726 | 0.8703827 | 0.002739697 | (012)
38 | 52 | 1.092726e-11 | 2.286308 | 0.007105435 | 0.0002448768 | 9.502734 | 0.0167314 | 20.96656 | 0.9029679 | 0.002529602 | (012)
39 | 53 | 0.0007732356 | 2.283317 | 0.004967036 | 6.346978e-12 | 8.99941 | 0.01169648 | 29.99193 | 0.8859939 | 0.002646086 | (012)
40 | 55 | 0.001356028 | 2.283767 | 0.01009124 | 2.480033e-11 | 9.000128 | 0.02376306 | 14.7624 | 0.9173022 | 0.001865711 | (012)
41 | 56 | 0.008153118 | 2.318047 | 0.01870615 | 1 | 10.37109 | 0.0374123 | 9.376592 | 0.9262117 | 0.001782383 | (012)
42 | 57 | 0.0001962277 | 2.281077 | 0.001468802 | 7.579493e-07 | 9.313756 | 0.003458765 | 101.4235 | 0.9021651 | 0.002425686 | (012)
43 | 59 | 1.001421e-13 | 2.284686 | 0.004432222 | 0.4529231 | 9.113248 | 0.0097248 | 36.07271 | 0.9362734 | 0.001437888 | (012)
44 | 60 | 1.483036e-12 | 2.281022 | 0.004515067 | 0.3249213 | 9.051768 | 0.01011163 | 34.69271 | 0.8782256 | 0.002864218 | (012)
45 | 61 | 0.0199901 | 2.322615 | 0.03272668 | 0.9999999 | 11.82243 | 0.06545337 | 5.35954 | 0.9529337 | 0.001216059 | (012)
46 | 63 | 0.0005636071 | 2.2848 | 0.001617655 | 1.340775e-09 | 9.272655 | 0.003809287 | 92.09072 | 0.9216875 | 0.001884332 | (012)
47 | 64 | 2.080558e-13 | 2.282839 | 0.005587492 | 0.7380101 | 9.729719 | 0.01169439 | 29.99728 | 0.8885833 | 0.003169684 | (012)
48 | 66 | 0.005753005 | 2.315129 | 0.02661653 | 1.79654e-09 | 10.87972 | 0.06267714 | 5.596936 | 0.9237625 | 0.00216132 | (012)
49 | 67 | 2.03082e-12 | 2.282693 | 0.002962943 | 0.04163912 | 9.43309 | 0.006933423 | 50.59549 | 0.83548 | 0.004550223 | (012)
50 | 68 | 3.079537e-12 | 2.283405 | 0.008531181 | 0.9998599 | 8.589509 | 0.01706279 | 20.55936 | 0.8141823 | 0.004079312 | (012)
51 | 70 | 0.0004777151 | 2.291885 | 0.003908862 | 9.594721e-10 | 9.915303 | 0.009204667 | 38.11109 | 0.9138112 | 0.00249607 | (012)
52 | 71 | 0.0007142672 | 2.278456 | 0.003277164 | 5.43583e-11 | 8.93814 | 0.007717132 | 45.45729 | 0.909747 | 0.00201522 | (012)
53 | 72 | 0.03053643 | 2.322615 | 0.05 | 0.8940409 | 12.4542 | 0.1018798 | 3.443272 | 0.9337967 | 0.001921904 | (012)
54 | 74 | 6.616172e-05 | 2.278466 | 0.002410414 | 5.18369e-08 | 9.483935 | 0.00567609 | 61.80309 | 0.8884452 | 0.002953223 | (012)
55 | 75 | 3.84448e-12 | 2.284488 | 0.004156909 | 0.4324328 | 9.791384 | 0.009150955 | 38.33479 | 0.9436606 | 0.001529174 | (012)
56 | 77 | 1.899592e-12 | 2.282089 | 0.008727004 | 0.1047557 | 9.156357 | 0.02022615 | 17.34388 | 0.8905952 | 0.002622014 | (012)
57 | 78 | 0.001164767 | 2.287788 | 0.004650228 | 4.649003e-12 | 9.488496 | 0.01095045 | 32.03521 | 0.8952017 | 0.002803733 | (012)
58 | 79 | 7.054062e-05 | 2.287392 | 0.0007774082 | 4.320378e-07 | 9.67887 | 0.001830656 | 191.6252 | 0.9610914 | 0.001003095 | (012)
59 | 81 | 3.21247e-05 | 2.277935 | 0.0009525915 | 5.594982e-07 | 8.791905 | 0.002243181 | 156.385 | 0.8947952 | 0.002239156 | (012)
60 | 82 | 0.0004489361 | 2.275819 | 0.002810004 | 3.394276e-07 | 8.843984 | 0.006617053 | 53.01453 | 0.8126163 | 0.004501728 | (012)
61 | 83 | 2.897682e-13 | 2.281059 | 0.002131063 | 0.8007269 | 9.534411 | 0.004412805 | 79.49591 | 0.9305391 | 0.001773568 | (012)
62 | 85 | 3.33733e-13 | 2.278897 | 0.005893154 | 0.9916395 | 9.204539 | 0.01180379 | 29.71926 | 0.8795509 | 0.002954038 | (012)
63 | 86 | 0.0003984735 | 2.281268 | 0.003104499 | 3.530771e-10 | 9.027307 | 0.007310538 | 47.98552 | 0.90112 | 0.002262136 | (012)
64 | 87 | 0.0008368576 | 2.286449 | 0.006536839 | 5.015002e-10 | 9.673023 | 0.01539308 | 22.78946 | 0.8762745 | 0.0035224 | (012)
65 | 89 | 9.297752e-05 | 2.28275 | 0.000989817 | 4.702559e-07 | 10.12518 | 0.002330841 | 150.5036 | 0.9155681 | 0.002586555 | (012)
66 | 90 | 4.831024e-12 | 2.283914 | 0.002654118 | 0.09697073 | 13.06474 | 0.00615865 | 56.96052 | 0.8248189 | 0.01143085 | (012)
67 | 92 | 3.772538e-13 | 2.28256 | 0.00393489 | 0.3471727 | 61.52452 | 0.008781244 | 39.94878 | 0.1723027 | 8.030067 | (012)
68 | 93 | 1.318484e-09 | 2.282631 | 0.003716857 | 0.3861128 | 72.46255 | 0.008243317 | 42.55568 | 0.1014358 | 20.7518 | (012)
69 | 94 | 1.437726e-09 | 2.28262 | 0.003626484 | 0.3775656 | 75.13499 | 0.008053885 | 43.55661 | 0.08458999 | 27.34087 | (012)
70 | 96 | 5.257506e-11 | 2.282649 | 0.003541771 | 0.3659018 | 77.1925 | 0.007880408 | 44.51545 | 0.07778119 | 31.6551 | (012)
71 | 97 | 1.551959e-11 | 2.282599 | 0.003328915 | 0.4552843 | 77.14373 | 0.00730123 | 48.04669 | 0.07084221 | 34.93656 | (012)
72 | 98 | 1.467209e-10 | 2.282633 | 0.003279648 | 0.4226611 | 80.84723 | 0.007231138 | 48.51241 | 0.07097909 | 38.39389 | (012)
73 | 100 | 2.808727e-09 | 2.278822 | 0.003003972 | 0.01286118 | 75.44519 | 0.007060106 | 49.68763 | 0.0829038 | 28.23213 | (012)
74 | 101 | 0.1770879 | 2.282844 | 0.008492894 | 5.363154e-12 | 37.03537 | 0.01999924 | 17.54067 | 0.9395716 | 0.5295544 | (012)
75 | 103 | 0.1799907 | 2.281201 | 0.007993258 | 1.649891e-11 | 35.87249 | 0.01882268 | 18.63708 | 0.9409921 | 0.5705849 | (012)
76 | 104 | 0.1816113 | 2.282212 | 0.00791769 | 5.792783e-09 | 37.53532 | 0.01864474 | 18.81496 | 0.9383462 | 0.6154629 | (012)
77 | 105 | 0.1820851 | 2.282406 | 0.007969338 | 6.555867e-14 | 38.06111 | 0.01876636 | 18.69302 | 0.9386847 | 0.6111179 | (012)
78 | 107 | 0.1849971 | 2.282434 | 0.008218831 | 2.9522e-09 | 37.45 | 0.01935387 | 18.12557 | 0.9392998 | 0.6005677 | (012)
79 | 108 | 0.1873698 | 2.281929 | 0.00806698 | 1.816325e-12 | 35.46356 | 0.01899629 | 18.46676 | 0.9453237 | 0.5592437 | (012)
80 | 109 | 0.1914083 | 2.282187 | 0.008034311 | 2.542525e-09 | 37.78153 | 0.01891936 | 18.54185 | 0.9437659 | 0.6066164 | (012)
81 | 111 | 0.1937575 | 2.281582 | 0.008016221 | 3.146414e-08 | 36.82804 | 0.01887676 | 18.5837 | 0.944162 | 0.6170865 | (012)
82 | 112 | 0.1966138 | 2.281214 | 0.008068212 | 2.860179e-08 | 36.1093 | 0.01899919 | 18.46394 | 0.9485456 | 0.5772485 | (012)
83 | 114 | 0.192323 | 2.281092 | 0.008165804 | 6.744605e-14 | 35.46825 | 0.019229 | 18.24328 | 0.9451061 | 0.5839956 | (012)
84 | 115 | 0.2021783 | 2.281266 | 0.008377402 | 1.560974e-13 | 35.87408 | 0.01972727 | 17.78248 | 0.9464843 | 0.6076207 | (012)
85 | 116 | 0.2030653 | 2.280853 | 0.008236274 | 2.436168e-11 | 35.56668 | 0.01939494 | 18.08718 | 0.9477971 | 0.6086279 | (012)
86 | 118 | 0.2079762 | 2.280897 | 0.008172603 | 0.04508682 | 34.5396 | 0.01911427 | 18.35278 | 0.9484696 | 0.6117584 | (012)
87 | 119 | 0.2118661 | 2.28136 | 0.008923806 | 2.85272e-09 | 35.38448 | 0.02101396 | 16.69366 | 0.9455404 | 0.6285917 | (012)
88 | 120 | 0.2069668 | 2.280966 | 0.008769153 | 2.332046e-10 | 34.41995 | 0.02064978 | 16.98807 | 0.948791 | 0.5739428 | (012)
89 | 122 | 0.2107859 | 2.280702 | 0.008705923 | 3.525791e-12 | 35.31233 | 0.02050088 | 17.11146 | 0.9466794 | 0.627584 | (012)
90 | 123 | 0.2199424 | 2.280352 | 0.008722336 | 0.04006117 | 33.5454 | 0.02041555 | 17.18298 | 0.9466476 | 0.6576954 | (012)
91 | 125 | 0.2183699 | 2.280364 | 0.008598213 | 4.627369e-09 | 34.2844 | 0.02024724 | 17.32581 | 0.9521123 | 0.6067807 | (012)
92 | 126 | 0.2129564 | 2.28046 | 0.00883928 | 3.165466e-07 | 33.5946 | 0.02081491 | 16.8533 | 0.9445411 | 0.6528647 | (012)
93 | 127 | 0.2296875 | 2.279598 | 0.008310061 | 0.1938253 | 32.79519 | 0.01899719 | 18.46589 | 0.9501054 | 0.6284531 | (012)
94 | 129 | 0.2478703 | 2.27934 | 0.008007128 | 0.3929812 | 33.2857 | 0.01773885 | 19.7758 | 0.9451743 | 0.7188621 | (012)
95 | 130 | 0.2337683 | 2.280212 | 0.008908598 | 0.1088486 | 33.37526 | 0.02063408 | 17.001 | 0.9421346 | 0.747429 | (012)
96 | 131 | 0.2461403 | 2.280019 | 0.008557782 | 0.3677 | 32.98316 | 0.01903553 | 18.4287 | 0.9387482 | 0.7510988 | (012)
97 | 133 | 0.247115 | 2.279987 | 0.008720328 | 0.2835221 | 33.23588 | 0.01965754 | 17.84556 | 0.9367699 | 0.8196838 | (012)
98 | 134 | 0.2793532 | 2.27956 | 0.00805833 | 0.6231685 | 31.79977 | 0.01719412 | 20.40232 | 0.9375577 | 0.8432542 | (012)
99 | 136 | 0.2693201 | 2.279611 | 0.008152655 | 0.5465203 | 31.71676 | 0.0176171 | 19.91246 | 0.9373968 | 0.8310202 | (012)
100 | 137 | 0.2772905 | 2.279577 | 0.008276542 | 0.657877 | 30.19957 | 0.01755779 | 19.97973 | 0.9263167 | 0.9279091 | (012)
101 | 138 | 0.2653449 | 2.280027 | 0.009367879 | 0.3266733 | 31.05124 | 0.02097383 | 16.7256 | 0.9241017 | 1.008877 | (012)
102 | 140 | 0.2880814 | 2.279148 | 0.007589539 | 0.750532 | 29.72201 | 0.01585088 | 22.13127 | 0.9372611 | 0.8575383 | (012)
103 | 141 | 0.2968062 | 2.279146 | 0.007531827 | 0.7741334 | 30.5969 | 0.01566727 | 22.39063 | 0.9361969 | 0.9150486 | (012)
104 | 142 | 0.2891707 | 2.278906 | 0.007708767 | 0.6982062 | 29.81212 | 0.01624301 | 21.59698 | 0.9401065 | 0.8475947 | (012)
105 | 144 | 0.3047466 | 2.279143 | 0.00771142 | 0.8892375 | 27.2297 | 0.0157259 | 22.30714 | 0.9225477 | 1.023113 | (012)
106 | 145 | 0.3022784 | 2.278665 | 0.007080071 | 0.8532672 | 30.64111 | 0.01452876 | 24.14521 | 0.9367828 | 0.9407737 | (012)
107 | 146 | 0.2929214 | 2.278693 | 0.007607721 | 0.7418439 | 30.39129 | 0.0159123 | 22.04583 | 0.9372959 | 0.8927649 | (012)
108 | 148 | 0.287228 | 2.27929 | 0.008676792 | 0.5367732 | 31.3677 | 0.01877972 | 18.67972 | 0.9279902 | 1.023315 | (012)
109 | 149 | 0.2960235 | 2.278997 | 0.007801214 | 0.6922121 | 31.58736 | 0.01645439 | 21.31953 | 0.9347557 | 0.9669233 | (012)
110 | 151 | 0.2904783 | 2.278848 | 0.007404473 | 0.7724389 | 30.85449 | 0.01540681 | 22.76915 | 0.9363309 | 0.8972747 | (012)
111 | 152 | 0.2998886 | 2.278455 | 0.007338198 | 0.8027746 | 30.6748 | 0.01518992 | 23.09426 | 0.9385087 | 0.9043563 | (012)
112 | 153 | 0.3018091 | 2.278724 | 0.007824407 | 0.6891972 | 31.06705 | 0.01651168 | 21.24556 | 0.9393364 | 0.9276884 | (012)
113 | 155 | 0.3104068 | 2.278674 | 0.0076259 | 0.848004 | 28.71716 | 0.01566307 | 22.39662 | 0.9323129 | 0.9732674 | (012)
114 | 156 | 0.3004402 | 2.278591 | 0.007274113 | 0.77514 | 31.43086 | 0.01512859 | 23.18788 | 0.9390953 | 0.9328796 | (012)
115 | 157 | 0.3078874 | 2.278604 | 0.0072584 | 0.8498418 | 29.68102 | 0.01490352 | 23.53806 | 0.9356917 | 0.9643411 | (012)
116 | 159 | 0.3086963 | 2.278352 | 0.007269379 | 0.8120016 | 30.35535 | 0.01502367 | 23.34982 | 0.9432223 | 0.8806607 | (012)
117 | 160 | 0.2936774 | 2.278684 | 0.007688567 | 0.7563535 | 30.27565 | 0.01604182 | 21.86785 | 0.9347543 | 0.9117027 | (012)
118 | 162 | 0.3013925 | 2.278767 | 0.007719394 | 0.7197923 | 31.38795 | 0.01620627 | 21.64593 | 0.9389962 | 0.9205134 | (012)
119 | 163 | 0.3115249 | 2.278417 | 0.007283567 | 0.8492985 | 29.51276 | 0.0149566 | 23.45452 | 0.9380429 | 0.9448756 | (012)
120 | 164 | 0.2986809 | 2.278292 | 0.007216579 | 0.8049157 | 30.7104 | 0.01493269 | 23.49208 | 0.9378171 | 0.9253906 | (012)
121 | 166 | 0.2901097 | 2.279289 | 0.00888028 | 0.4930045 | 31.32282 | 0.01935805 | 18.12165 | 0.9301813 | 1.01912 | (012)
122 | 167 | 0.3128003 | 2.278635 | 0.00749063 | 0.9279847 | 27.47684 | 0.01517266 | 23.12052 | 0.924907 | 1.041144 | (012)
123 | 168 | 0.2998481 | 2.27833 | 0.007768704 | 0.7410659 | 29.73087 | 0.01625116 | 21.58615 | 0.93689 | 0.9172064 | (012)
124 | 170 | 0.3073117 | 2.278161 | 0.007169358 | 0.805849 | 29.29621 | 0.0148326 | 23.6506 | 0.9430323 | 0.8943962 | (012)
125 | 171 | 0.3089296 | 2.277996 | 0.007373448 | 0.7746989 | 29.9231 | 0.01533634 | 22.87377 | 0.9444829 | 0.8768226 | (012)
126 | 172 | 0.3125058 | 2.278377 | 0.007158599 | 0.9441009 | 27.90214 | 0.01445918 | 24.2614 | 0.93046 | 0.9979885 | (012)
127 | 174 | 0.3073342 | 2.278095 | 0.007188867 | 0.8361438 | 29.49865 | 0.01479569 | 23.7096 | 0.9393615 | 0.9265527 | (012)
128 | 175 | 0.307554 | 2.278128 | 0.007274191 | 0.8277121 | 29.57023 | 0.01499306 | 23.39748 | 0.9413498 | 0.8899331 | (012)
129 | 177 | 0.2953465 | 2.278451 | 0.008160089 | 0.6585266 | 30.50954 | 0.01730887 | 20.26706 | 0.9361724 | 0.9178235 | (012)
130 | 178 | 0.3100484 | 2.278389 | 0.007973211 | 0.8303398 | 28.66391 | 0.0164264 | 21.35586 | 0.9267685 | 1.01863 | (012)
131 | 179 | 0.3023891 | 2.278173 | 0.007597958 | 0.7266644 | 31.17672 | 0.0159328 | 22.01746 | 0.9422764 | 0.8862538 | (012)
132 | 181 | 0.3043647 | 2.277892 | 0.007367165 | 0.7978107 | 30.78493 | 0.01526286 | 22.9839 | 0.9391746 | 0.9218395 | (012)
133 | 182 | 0.3041792 | 2.277766 | 0.007382371 | 0.8085373 | 29.83153 | 0.01526626 | 22.97877 | 0.9420579 | 0.8617846 | (012)
134 | 183 | 0.3041357 | 2.278264 | 0.007847916 | 0.7324027 | 29.89897 | 0.01644098 | 21.33692 | 0.9366621 | 0.9430095 | (012)
135 | 185 | 0.3145962 | 2.278463 | 0.008223107 | 0.7713678 | 29.22989 | 0.0171133 | 20.49867 | 0.9280164 | 1.048838 | (012)
136 | 186 | 0.3086168 | 2.278019 | 0.007644662 | 0.801496 | 29.06014 | 0.01582776 | 22.16358 | 0.9366114 | 0.938285 | (012)
137 | 188 | 0.3148598 | 2.277998 | 0.007263076 | 0.8907604 | 28.62456 | 0.01480767 | 23.69042 | 0.937156 | 0.9434113 | (012)
138 | 189 | 0.2982807 | 2.278484 | 0.008657995 | 0.6416626 | 29.09943 | 0.01841681 | 19.04781 | 0.9274705 | 1.010003 | (012)
139 | 190 | 0.2941336 | 2.279086 | 0.009071694 | 0.5595624 | 30.53704 | 0.01956108 | 17.93357 | 0.9241632 | 1.050599 | (012)
140 | 192 | 0.3026095 | 2.278573 | 0.00762545 | 0.7728969 | 28.58957 | 0.01586536 | 22.11106 | 0.9365623 | 0.9287086 | (012)
141 | 193 | 0.3002019 | 2.278197 | 0.007816027 | 0.7410372 | 29.11227 | 0.01635023 | 21.45535 | 0.9309931 | 1.003085 | (012)
142 | 194 | 0.3121734 | 2.278481 | 0.008297338 | 0.7833525 | 28.47813 | 0.0172325 | 20.35688 | 0.9216332 | 1.105304 | (012)
143 | 196 | 0.2931683 | 2.278414 | 0.008730334 | 0.5604695 | 29.71629 | 0.0188222 | 18.63756 | 0.931961 | 0.9728082 | (012)
144 | 197 | 0.2983942 | 2.278477 | 0.008634401 | 0.6502663 | 29.21862 | 0.01834027 | 19.12731 | 0.9295765 | 0.9751843 | (012)
145 | 199 | 0.2942163 | 2.278421 | 0.008534542 | 0.6214828 | 29.31266 | 0.01821532 | 19.25851 | 0.9316309 | 0.9575065 | (012)
146 | 200 | 0.2930457 | 2.278633 | 0.008989834 | 0.5781856 | 28.88063 | 0.01932516 | 18.1525 | 0.9241665 | 1.034648 | (012)
147 | 201 | 0.301405 | 2.278463 | 0.008307209 | 0.6871811 | 30.12141 | 0.01753647 | 20.00402 | 0.9284591 | 1.027224 | (012)
148 | 203 | 0.3019584 | 2.278251 | 0.008040282 | 0.7063592 | 30.6362 | 0.01691828 | 20.73497 | 0.9356032 | 0.9433837 | (012)
149 | 204 | 0.3047809 | 2.277948 | 0.008108519 | 0.738915 | 30.0232 | 0.0169682 | 20.67397 | 0.9325424 | 0.9689804 | (012)
150 | 205 | 0.2755741 | 2.278661 | 0.009195823 | 0.3427994 | 31.68663 | 0.020536 | 17.08219 | 0.9308067 | 0.9976478 | (012)
151 | 207 | 0.3125984 | 2.277913 | 0.007568047 | 0.9316885 | 27.3739 | 0.01531953 | 22.89887 | 0.9237833 | 1.041868 | (012)
152 | 208 | 0.3037182 | 2.277895 | 0.007780749 | 0.7786237 | 28.92591 | 0.01617267 | 21.69091 | 0.9353257 | 0.929637 | (012)
153 | 209 | 0.3010535 | 2.278026 | 0.008143836 | 0.7357874 | 29.75662 | 0.01705114 | 20.5734 | 0.9271521 | 1.024377 | (012)
154 | 211 | 0.3005761 | 2.27853 | 0.008713347 | 0.5915645 | 30.50653 | 0.01868944 | 18.76995 | 0.9326097 | 0.9866696 | (012)
155 | 212 | 0.3101681 | 2.278034 | 0.007796035 | 0.7961851 | 28.16995 | 0.01615586 | 21.71348 | 0.9366321 | 0.9272307 | (012)
156 | 214 | 0.3016041 | 2.278252 | 0.008336973 | 0.6758874 | 28.04475 | 0.01763271 | 19.89484 | 0.9301217 | 1.004378 | (012)
157 | 215 | 0.3046851 | 2.277969 | 0.007891762 | 0.7641106 | 27.93252 | 0.01644405 | 21.33294 | 0.9354476 | 0.9274858 | (012)
158 | 216 | 0.2930767 | 2.278432 | 0.008646412 | 0.6351064 | 29.60018 | 0.01841229 | 19.05249 | 0.9231672 | 1.048552 | (012)
159 | 218 | 0.2785812 | 2.279024 | 0.009883882 | 0.385962 | 29.38833 | 0.02192119 | 16.00277 | 0.9173763 | 1.083663 | (012)
160 | 219 | 0.2908482 | 2.278426 | 0.008750909 | 0.5268088 | 30.12685 | 0.01897108 | 18.4913 | 0.9327834 | 0.972016 | (012)
161 | 220 | 0.3071798 | 2.278129 | 0.008039857 | 0.7671948 | 28.03492 | 0.01674384 | 20.95099 | 0.9328003 | 0.958429 | (012)
162 | 222 | 0.3017834 | 2.278182 | 0.008011296 | 0.7636344 | 29.04056 | 0.01669448 | 21.01293 | 0.9312522 | 0.958752 | (012)
163 | 223 | 0.3009046 | 2.278436 | 0.009072707 | 0.592881 | 28.75792 | 0.019456 | 18.03042 | 0.9253365 | 1.04531 | (012)
164 | 224 | 0.2968943 | 2.278848 | 0.008823342 | 0.6981149 | 29.78237 | 0.0185918 | 18.86853 | 0.9173609 | 1.07004 | (012)
165 | 226 | 0.2895957 | 2.27903 | 0.009660156 | 0.4144144 | 31.07525 | 0.02132747 | 16.44826 | 0.9179939 | 1.167836 | (012)
166 | 227 | 0.2976728 | 2.27821 | 0.008020988 | 0.6663829 | 30.7082 | 0.01699145 | 20.64567 | 0.9361547 | 0.9461842 | (012)
167 | 229 | 0.292355 | 2.278522 | 0.008867248 | 0.6322468 | 29.37348 | 0.01889155 | 18.56915 | 0.9205641 | 1.050932 | (012)
168 | 230 | 0.2937222 | 2.278454 | 0.008788439 | 0.5315078 | 30.11712 | 0.01903778 | 18.42651 | 0.9328055 | 0.9810268 | (012)
169 | 231 | 0.2851496 | 2.279316 | 0.009959392 | 0.3816058 | 30.88763 | 0.02210406 | 15.87038 | 0.9133624 | 1.190425 | (012)
170 | 233 | 0.2941294 | 2.277995 | 0.007962693 | 0.7114237 | 31.83737 | 0.01674071 | 20.95491 | 0.9330475 | 0.9456595 | (012)
171 | 234 | 0.2992807 | 2.278055 | 0.007921757 | 0.6983495 | 31.96183 | 0.01669139 | 21.01682 | 0.9330918 | 0.9949938 | (012)
172 | 235 | 0.283104 | 2.278436 | 0.008762619 | 0.5756163 | 32.06026 | 0.01884471 | 18.6153 | 0.9233577 | 1.022374 | (012)
173 | 237 | 0.2555189 | 2.280343 | 0.01122899 | 3.015093e-09 | 33.82823 | 0.02644224 | 13.26665 | 0.9110517 | 1.163562 | (012)
174 | 238 | 0.2948558 | 2.278815 | 0.00890007 | 0.6152159 | 30.68592 | 0.01901526 | 18.44834 | 0.91852 | 1.11293 | (012)
175 | 240 | 0.3187044 | 2.27857 | 0.008440267 | 0.8145958 | 27.99869 | 0.01743578 | 20.11955 | 0.9171494 | 1.159041 | (012)
176 | 241 | 0.2812718 | 2.279228 | 0.01019676 | 0.3173382 | 30.3257 | 0.02286341 | 15.34329 | 0.9189496 | 1.103759 | (012)
177 | 242 | 0.2771152 | 2.279402 | 0.009533039 | 0.4434466 | 30.93693 | 0.02094863 | 16.74572 | 0.9196242 | 1.038959 | (012)
178 | 244 | 0.2987432 | 2.278523 | 0.008630534 | 0.6678789 | 29.70118 | 0.01827812 | 19.19235 | 0.9269096 | 1.002731 | (012)
179 | 245 | 0.2956434 | 2.278388 | 0.008392016 | 0.706376 | 30.94155 | 0.01765834 | 19.86596 | 0.9205377 | 1.078723 | (012)
180 | 246 | 0.2743733 | 2.278852 | 0.00916689 | 0.4136099 | 33.90624 | 0.02024107 | 17.3311 | 0.9224473 | 1.065352 | (012)
181 | 248 | 0.2989866 | 2.27854 | 0.008865127 | 0.6588591 | 30.78946 | 0.01880332 | 18.65628 | 0.9138267 | 1.17513 | (012)
182 | 249 | 0.2912215 | 2.278185 | 0.00829325 | 0.6470497 | 30.36469 | 0.01762509 | 19.90344 | 0.928907 | 0.9942419 | (012)
183 | 251 | 0.2982021 | 2.278178 | 0.008171841 | 0.6944258 | 31.42451 | 0.0172297 | 20.36018 | 0.9276269 | 1.037369 | (012)
184 | 252 | 0.2781955 | 2.279156 | 0.009722708 | 0.3921937 | 31.35339 | 0.02154223 | 16.28429 | 0.9153131 | 1.132313 | (012)
185 | 253 | 0.3029016 | 2.278224 | 0.008297208 | 0.7765316 | 30.25898 | 0.01725231 | 20.33351 | 0.9193347 | 1.089515 | (012)
186 | 255 | 0.3033905 | 2.278349 | 0.008240945 | 0.7220495 | 30.01948 | 0.01729463 | 20.28375 | 0.9286245 | 1.014888 | (012)
187 | 256 | 0.310608 | 2.278129 | 0.008082411 | 0.8248888 | 28.45537 | 0.01666701 | 21.04757 | 0.9232541 | 1.063467 | (012)
188 | 258 | 0.2676388 | 2.278951 | 0.009532105 | 0.3814477 | 31.5357 | 0.02115627 | 16.58137 | 0.9207331 | 1.012364 | (012)
189 | 259 | 0.2594902 | 2.279184 | 0.01009124 | 0.1396444 | 33.26336 | 0.02326304 | 15.07971 | 0.9215036 | 1.073235 | (012)
190 | 260 | 0.283847 | 2.278688 | 0.009279206 | 0.4921672 | 30.99638 | 0.02023043 | 17.34022 | 0.9224643 | 1.040104 | (012)
191 | 262 | 0.2979955 | 2.278903 | 0.008960043 | 0.5900449 | 30.54252 | 0.01922342 | 18.24857 | 0.9239863 | 1.067862 | (012)
192 | 263 | 0.269732 | 2.278921 | 0.009759156 | 0.3191553 | 31.97424 | 0.0218759 | 16.03591 | 0.917238 | 1.103349 | (012)
193 | 264 | 0.258529 | 2.279072 | 0.009880721 | 0.2045636 | 32.82752 | 0.02255014 | 15.55644 | 0.9183333 | 1.084163 | (012)
194 | 266 | 0.2928546 | 2.278015 | 0.008127822 | 0.7105669 | 31.22805 | 0.01709034 | 20.52621 | 0.9247383 | 1.036708 | (012)
195 | 267 | 0.2999371 | 2.278016 | 0.008115274 | 0.7176228 | 31.04129 | 0.01704364 | 20.58245 | 0.9287249 | 1.018173 | (012)
196 | 268 | 0.2807431 | 2.27844 | 0.008885191 | 0.4404666 | 32.0953 | 0.01953439 | 17.95807 | 0.9320827 | 0.9757281 | (012)
197 | 270 | 0.3092006 | 2.278566 | 0.008229304 | 0.8073186 | 29.34605 | 0.01702122 | 20.60956 | 0.9191214 | 1.110589 | (012)
198 | 271 | 0.2955908 | 2.278611 | 0.008547646 | 0.6138456 | 32.13875 | 0.01826645 | 19.2046 | 0.925921 | 1.065662 | (012)
199 | 273 | 0.3036078 | 2.277758 | 0.007737386 | 0.7810456 | 31.51317 | 0.01607588 | 21.8215 | 0.9330354 | 0.9757531 | (012)
200 | 274 | 0.2839776 | 2.278276 | 0.008436768 | 0.5450685 | 31.28249 | 0.01823539 | 19.23731 | 0.9362654 | 0.9050863 | (012)
201 | 275 | 0.2921933 | 2.278011 | 0.008077356 | 0.7744354 | 29.56529 | 0.01680118 | 20.87948 | 0.9254202 | 0.9658817 | (012)
202 | 277 | 0.2939089 | 2.278079 | 0.007980901 | 0.7055129 | 33.01098 | 0.01679573 | 20.88626 | 0.9295714 | 1.002754 | (012)
203 | 278 | 0.2741861 | 2.2784 | 0.00891585 | 0.4237374 | 33.75435 | 0.01965472 | 17.84813 | 0.9305243 | 0.9697537 | (012)
204 | 280 | 0.2836411 | 2.278377 | 0.009071702 | 0.4614652 | 33.84474 | 0.01987685 | 17.64867 | 0.9201632 | 1.141503 | (012)
205 | 281 | 0.2745916 | 2.278338 | 0.008961018 | 0.4548316 | 33.79296 | 0.01965543 | 17.84749 | 0.9235149 | 1.0452 | (012)
206 | 282 | 0.2872243 | 2.277877 | 0.008158936 | 0.6235537 | 30.60067 | 0.01740767 | 20.15204 | 0.9332533 | 0.9438417 | (012)
207 | 284 | 0.3013334 | 2.277571 | 0.007613721 | 0.7921823 | 29.94795 | 0.01578886 | 22.21819 | 0.935263 | 0.9326222 | (012)
208 | 285 | 0.2858764 | 2.277749 | 0.00807473 | 0.5717986 | 32.29605 | 0.01737629 | 20.18843 | 0.940875 | 0.8752449 | (012)
209 | 286 | 0.294759 | 2.278154 | 0.008737558 | 0.6491458 | 30.52519 | 0.01856286 | 18.89795 | 0.9183695 | 1.107775 | (012)
210 | 288 | 0.2993407 | 2.277755 | 0.007879343 | 0.7300494 | 31.56937 | 0.0165134 | 21.24335 | 0.9310087 | 1.005835 | (012)
211 | 289 | 0.2910618 | 2.277496 | 0.007972661 | 0.6456408 | 31.74925 | 0.01694776 | 20.6989 | 0.9378147 | 0.9090065 | (012)
212 | 291 | 0.278859 | 2.277985 | 0.008609111 | 0.4325615 | 33.14788 | 0.01895157 | 18.51034 | 0.9385657 | 0.908369 | (012)
213 | 292 | 0.2903049 | 2.277654 | 0.00790241 | 0.715821 | 30.03424 | 0.01660164 | 21.13044 | 0.9371407 | 0.8632471 | (012)
214 | 293 | 0.2999588 | 2.277804 | 0.008199572 | 0.654415 | 30.82443 | 0.01740458 | 20.15561 | 0.9337217 | 0.9855577 | (012)
215 | 295 | 0.3041512 | 2.277381 | 0.007802759 | 0.725215 | 30.3646 | 0.01636628 | 21.43431 | 0.9372865 | 0.949877 | (012)
216 | 296 | 0.2916598 | 2.277597 | 0.007908943 | 0.6047979 | 33.16481 | 0.01692692 | 20.72438 | 0.9425736 | 0.880686 | (012)
217 | 297 | 0.2866382 | 2.277745 | 0.008033214 | 0.6899848 | 32.06407 | 0.01695008 | 20.69607 | 0.9287448 | 0.9725943 | (012)
218 | 299 | 0.2715029 | 2.278158 | 0.008880441 | 0.3249246 | 34.12608 | 0.01988802 | 17.63876 | 0.9356523 | 0.9564737 | (012)
219 | 300 | 0.29873 | 2.277422 | 0.00751954 | 0.7795734 | 30.88013 | 0.0156272 | 22.44804 | 0.936105 | 0.9317844 | (012)
220 | 301 | 0.3041341 | 2.276992 | 0.007434507 | 0.7491967 | 31.18446 | 0.01553061 | 22.58765 | 0.9404747 | 0.9344327 | (012)
221 | 303 | 0.2947147 | 2.277362 | 0.007741521 | 0.6751494 | 32.0426 | 0.01637536 | 21.42243 | 0.9409328 | 0.8901276 | (012)
222 | 304 | 0.2948774 | 2.277438 | 0.007859013 | 0.7108372 | 30.41991 | 0.01652437 | 21.22925 | 0.9347303 | 0.9381921 | (012)
223 | 306 | 0.2966546 | 2.277763 | 0.008367672 | 0.5881015 | 30.68054 | 0.01795828 | 19.53416 | 0.9374326 | 0.9390417 | (012)
224 | 307 | 0.299146 | 2.277256 | 0.007615579 | 0.7286732 | 30.62066 | 0.01596433 | 21.97399 | 0.9392656 | 0.9134671 | (012)
225 | 308 | 0.3025703 | 2.277349 | 0.007635715 | 0.7746608 | 31.00621 | 0.01588194 | 22.08797 | 0.9347173 | 0.9642246 | (012)
226 | 310 | 0.3006798 | 2.277565 | 0.007828253 | 0.8116797 | 29.90613 | 0.01617959 | 21.68164 | 0.9275798 | 0.9941296 | (012)
227 | 311 | 0.3022404 | 2.277333 | 0.007470701 | 0.7630039 | 29.94072 | 0.01556962 | 22.53105 | 0.9385374 | 0.9336417 | (012)
228 | 312 | 0.3156318 | 2.276748 | 0.006832538 | 0.9120886 | 29.27639 | 0.0138782 | 25.27705 | 0.9427364 | 0.9099819 | (012)
229 | 314 | 0.3088148 | 2.276951 | 0.0072459 | 0.8391352 | 29.7138 | 0.01490538 | 23.53512 | 0.9403142 | 0.9116218 | (012)
230 | 315 | 0.3071961 | 2.277183 | 0.007252361 | 0.9070278 | 28.70167 | 0.01474397 | 23.79278 | 0.9358903 | 0.908308 | (012)
231 | 317 | 0.3032168 | 2.277383 | 0.007612892 | 0.7642685 | 30.50245 | 0.01586254 | 22.11499 | 0.9374481 | 0.935989 | (012)
232 | 318 | 0.3009308 | 2.277504 | 0.007756595 | 0.7842865 | 29.70752 | 0.01610688 | 21.77951 | 0.9286621 | 1.016399 | (012)
233 | 319 | 0.2980928 | 2.277594 | 0.007807979 | 0.7502193 | 29.88668 | 0.01630796 | 21.51097 | 0.9315293 | 0.9781728 | (012)
234 | 321 | 0.2998776 | 2.278016 | 0.008363025 | 0.7328657 | 30.73323 | 0.01751874 | 20.02427 | 0.9205706 | 1.086814 | (012)
235 | 322 | 0.2817221 | 2.278445 | 0.009413115 | 0.367255 | 32.46695 | 0.02093957 | 16.75296 | 0.9231941 | 1.113644 | (012)
236 | 323 | 0.2981252 | 2.278114 | 0.008252179 | 0.656933 | 31.54331 | 0.01750887 | 20.03555 | 0.9276502 | 1.060327 | (012)
237 | 325 | 0.293209 | 2.278359 | 0.008766029 | 0.6111472 | 31.33399 | 0.01874153 | 18.71778 | 0.9224439 | 1.070852 | (012)
238 | 326 | 0.2964511 | 2.278482 | 0.00881333 | 0.5696061 | 31.38121 | 0.01897256 | 18.48985 | 0.9296017 | 1.015168 | (012)
239 | 327 | 0.2867345 | 2.278244 | 0.008706557 | 0.5922572 | 30.39073 | 0.01867274 | 18.78674 | 0.9280432 | 0.9679843 | (012)
240 | 329 | 0.305504 | 2.27806 | 0.007836161 | 0.7770127 | 30.2939 | 0.01629232 | 21.53161 | 0.9313851 | 0.9975625 | (012)
241 | 330 | 0.3145179 | 2.277961 | 0.007817853 | 0.8458153 | 28.93446 | 0.0160634 | 21.83846 | 0.9277706 | 1.043809 | (012)
242 | 332 | 0.302108 | 2.277931 | 0.008101686 | 0.7510796 | 29.91791 | 0.01691893 | 20.73417 | 0.9261135 | 1.039634 | (012)
243 | 333 | 0.3084793 | 2.278336 | 0.008564156 | 0.7517884 | 29.01376 | 0.01788256 | 19.61687 | 0.9197777 | 1.100077 | (012)
244 | 334 | 0.3152658 | 2.278182 | 0.008517678 | 0.8484391 | 26.73783 | 0.01749341 | 20.05326 | 0.9099879 | 1.186356 | (012)
245 | 336 | 0.3146263 | 2.277888 | 0.007667343 | 0.8768724 | 27.6261 | 0.01566966 | 22.38721 | 0.9307174 | 0.9894527 | (012)
246 | 337 | 0.3114781 | 2.277762 | 0.007553405 | 0.8902942 | 28.38675 | 0.01540083 | 22.77798 | 0.9291882 | 1.001159 | (012)
247 | 338 | 0.3172292 | 2.277753 | 0.00756301 | 0.9130507 | 27.87188 | 0.01535935 | 22.83951 | 0.9273522 | 1.039592 | (012)
248 | 340 | 0.3175758 | 2.278027 | 0.007772221 | 0.9075238 | 27.97684 | 0.01579947 | 22.20328 | 0.9261746 | 1.029618 | (012)
249 | 341 | 0.3101486 | 2.277925 | 0.007873382 | 0.8176596 | 29.16166 | 0.01625616 | 21.57951 | 0.9315307 | 0.9777854 | (012)
250 | 343 | 0.3204991 | 2.277854 | 0.007680599 | 0.9079822 | 26.8328 | 0.01561197 | 22.46994 | 0.9293821 | 1.01102 | (012)
251 | 344 | 0.3196494 | 2.278184 | 0.007663282 | 0.9225849 | 28.60205 | 0.01553706 | 22.57827 | 0.9188945 | 1.158674 | (012)
252 | 345 | 0.3120992 | 2.278173 | 0.008122857 | 0.7861526 | 29.57987 | 0.01686205 | 20.8041 | 0.9261207 | 1.065483 | (012)
253 | 347 | 0.3149099 | 2.277726 | 0.007774031 | 0.893217 | 27.84077 | 0.01584261 | 22.14281 | 0.9225434 | 1.082629 | (012)
254 | 350 | 0.3204247 | 2.278218 | 0.007524433 | 0.9009012 | 28.4989 | 0.01531344 | 22.90798 | 0.9260559 | 1.100336 | (012)
255 | 351 | 0.3221449 | 2.277904 | 0.007286484 | 0.9469233 | 28.33456 | 0.01471019 | 23.84741 | 0.929425 | 1.051963 | (012)
256 | 352 | 0.3177833 | 2.277832 | 0.007621789 | 0.904678 | 27.72682 | 0.01550136 | 22.63026 | 0.9290206 | 1.015369 | (012)
257 | 354 | 0.3151827 | 2.278464 | 0.007915015 | 0.9226656 | 26.56401 | 0.01604722 | 21.86048 | 0.9204287 | 1.053977 | (012)
258 | 355 | 0.2573883 | 2.280124 | 0.01107983 | 1.525029e-08 | 31.15537 | 0.02609101 | 13.44524 | 0.9204058 | 1.055172 | (012)
259 | 356 | 0.2876203 | 2.279349 | 0.009786594 | 0.4619787 | 28.49284 | 0.02144146 | 16.36083 | 0.9174552 | 1.088229 | (012)
260 | 358 | 0.3218747 | 2.278335 | 0.007804207 | 0.9116719 | 26.86587 | 0.015853 | 22.1283 | 0.9254374 | 1.054235 | (012)
261 | 359 | 0.2943921 | 2.279039 | 0.009343809 | 0.4924191 | 28.89589 | 0.02037044 | 17.22103 | 0.9233924 | 1.084338 | (012)
262 | 361 | 0.314846 | 2.278985 | 0.008909178 | 0.7851687 | 26.63363 | 0.01849747 | 18.96475 | 0.9099644 | 1.186124 | (012)
263 | 362 | 0.3083026 | 2.27831 | 0.0078075 | 0.8121389 | 29.03039 | 0.01613542 | 21.74098 | 0.9275268 | 1.041827 | (012)
264 | 363 | 0.3197193 | 2.277817 | 0.007036231 | 0.9846067 | 27.56378 | 0.01411089 | 24.86022 | 0.9315199 | 1.007713 | (012)
265 | 365 | 0.2995901 | 2.277967 | 0.007148037 | 0.8372671 | 30.60542 | 0.01470881 | 23.84965 | 0.9378685 | 0.913389 | (012)
266 | 366 | 0.3117924 | 2.278011 | 0.007276453 | 0.9665458 | 28.18751 | 0.01463928 | 23.96292 | 0.928702 | 0.9800822 | (012)
267 | 367 | 0.3203744 | 2.278147 | 0.007827149 | 0.8787038 | 27.31815 | 0.01599116 | 21.93711 | 0.9248604 | 1.086395 | (012)
268 | 369 | 0.3149742 | 2.277941 | 0.007469621 | 0.9439418 | 27.52229 | 0.01508782 | 23.25054 | 0.9252815 | 1.039341 | (012)
269 | 370 | 0.3243323 | 2.278029 | 0.007602029 | 0.9396305 | 27.01952 | 0.0153669 | 22.82829 | 0.9231737 | 1.112031 | (012)
270 | 372 | 0.3137262 | 2.278138 | 0.007776082 | 0.8026616 | 27.73969 | 0.01609664 | 21.79336 | 0.9369745 | 0.9383166 | (012)
271 | 373 | 0.3258535 | 2.278302 | 0.007588857 | 0.9883086 | 26.33297 | 0.0152092 | 23.06499 | 0.914717 | 1.196083 | (012)
272 | 374 | 0.3054121 | 2.277986 | 0.006886067 | 0.9208315 | 30.58939 | 0.01396557 | 25.11892 | 0.9360495 | 0.9441557 | (012)
273 | 376 | 0.3202302 | 2.277971 | 0.006649527 | 0.9964321 | 28.52372 | 0.01330747 | 26.36113 | 0.9314206 | 1.07506 | (012)
274 | 377 | 0.3152278 | 2.278007 | 0.006867698 | 0.9429763 | 28.60856 | 0.01387435 | 25.28406 | 0.9342121 | 1.010597 | (012)
275 | 378 | 0.3037718 | 2.278261 | 0.006955335 | 1 | 27.5512 | 0.01391067 | 25.21805 | 0.9252389 | 1.000659 | (012)
276 | 380 | 0.309933 | 2.278322 | 0.007329945 | 0.8530523 | 30.65631 | 0.01504207 | 23.32125 | 0.9298668 | 1.059658 | (012)
277 | 381 | 0.3080813 | 2.277562 | 0.006414015 | 0.9593445 | 29.36154 | 0.01292055 | 27.15053 | 0.9433725 | 0.8838783 | (012)
278 | 382 | 0.3111228 | 2.277851 | 0.00666306 | 0.930778 | 28.73439 | 0.01348977 | 26.00488 | 0.942526 | 0.8965571 | (012)
279 | 384 | 0.3017665 | 2.278362 | 0.00772223 | 0.8677478 | 27.2662 | 0.01580683 | 22.19293 | 0.9285389 | 0.9413199 | (012)
280 | 385 | 0.3253592 | 2.287208 | 0.005993737 | 0.2645402 | 55.4318 | 0.01355157 | 25.88629 | 0.9320653 | 2.37352 | (012)
281 | 387 | 0.2952511 | 2.287576 | 0.005575206 | 0.2583173 | 55.17155 | 0.0126176 | 27.80242 | 0.9332342 | 2.100335 | (012)
282 | 388 | 0.27455 | 2.287772 | 0.005186497 | 0.2280134 | 55.91318 | 0.01179366 | 29.74479 | 0.9388734 | 1.840611 | (012)
283 | 389 | 0.2644926 | 2.287498 | 0.005118679 | 0.2052322 | 56.63794 | 0.01168082 | 30.03212 | 0.9375172 | 1.814015 | (012)
284 | 391 | 0.2559199 | 2.28721 | 0.005230962 | 0.199266 | 56.44222 | 0.01194813 | 29.36025 | 0.9346062 | 1.756152 | (012)
285 | 392 | 0.2389609 | 2.286851 | 0.005455705 | 0.09214087 | 56.53346 | 0.01266884 | 27.68998 | 0.9321851 | 1.654868 | (012)
286 | 394 | 0.2308727 | 2.286354 | 0.00579473 | 5.276916e-10 | 58.54558 | 0.01364555 | 25.70802 | 0.9222636 | 1.806024 | (012)
287 | 395 | 0.2335277 | 2.285954 | 0.005978284 | 1.198654e-09 | 59.1792 | 0.01407778 | 24.91869 | 0.9224072 | 1.787088 | (012)
288 | 396 | 0.2362436 | 2.285578 | 0.006206248 | 1.335487e-12 | 59.81254 | 0.0146146 | 24.0034 | 0.923589 | 1.731574 | (012)
289 | 398 | 0.237769 | 2.285149 | 0.006226225 | 2.442764e-09 | 61.28592 | 0.01466164 | 23.92638 | 0.9217737 | 1.801347 | (012)
290 | 399 | 0.2400984 | 2.284718 | 0.00628003 | 3.998191e-12 | 63.45209 | 0.01478834 | 23.72139 | 0.9179486 | 1.928537 | (012)
291 | 400 | 0.2442567 | 2.284375 | 0.006266815 | 3.310352e-12 | 64.3089 | 0.01475722 | 23.77141 | 0.9189028 | 1.976763 | (012)
292 | 402 | 0.2465516 | 2.28384 | 0.006157517 | 3.991973e-12 | 67.20475 | 0.01449984 | 24.19336 | 0.913721 | 2.212966 | (012)
293 | 403 | 0.2515733 | 2.283501 | 0.006086414 | 8.880596e-11 | 67.76817 | 0.01433241 | 24.47599 | 0.9143699 | 2.3116 | (012)
294 | 404 | 0.2501306 | 2.283475 | 0.006061601 | 3.301442e-11 | 69.60699 | 0.01427398 | 24.57618 | 0.9096896 | 2.446747 | (012)
295 | 406 | 0.2417247 | 2.283488 | 0.00596937 | 9.898138e-12 | 70.15892 | 0.01405679 | 24.9559 | 0.9032785 | 2.522912 | (012)
296 | 407 | 0.2378801 | 2.283534 | 0.005945743 | 6.786238e-12 | 69.97503 | 0.01400115 | 25.05507 | 0.9014105 | 2.511462 | (012)
297 | 409 | 0.2309359 | 2.283655 | 0.005957417 | 5.634815e-11 | 69.49987 | 0.01402864 | 25.00598 | 0.9003042 | 2.400991 | (012)
298 | 410 | 0.2287552 | 2.283619 | 0.005998404 | 5.195844e-14 | 69.87224 | 0.01412516 | 24.83511 | 0.8927013 | 2.547526 | (012)
299 | 411 | 0.2257905 | 2.283698 | 0.005968521 | 2.342571e-13 | 68.94921 | 0.01405479 | 24.95945 | 0.8953804 | 2.423984 | (012)
300 | 413 | 0.223875 | 2.283637 | 0.0059893 | 7.447931e-13 | 67.97429 | 0.01410372 | 24.87286 | 0.8978463 | 2.310147 | (012)
301 | 414 | 0.2153204 | 2.283654 | 0.005986886 | 5.978551e-12 | 68.08295 | 0.01409804 | 24.88289 | 0.8908745 | 2.321044 | (012)
302 | 415 | 0.2140878 | 2.28365 | 0.005979843 | 1.120881e-11 | 67.33446 | 0.01408145 | 24.9122 | 0.89287 | 2.247697 | (012)
303 | 417 | 0.2202624 | 2.283728 | 0.005876487 | 1.829361e-10 | 65.99529 | 0.01383807 | 25.35035 | 0.9027996 | 2.150368 | (012)
304 | 418 | 0.2211866 | 2.283776 | 0.00571618 | 3.803692e-09 | 66.14355 | 0.01346058 | 26.06129 | 0.9009668 | 2.275633 | (012)
305 | 419 | 0.2285493 | 2.283832 | 0.005667463 | 1.729806e-09 | 65.46788 | 0.01334586 | 26.28531 | 0.9087408 | 2.221497 | (012)
306 | 421 | 0.2290753 | 2.283884 | 0.005600743 | 2.377243e-11 | 65.16054 | 0.01318874 | 26.59844 | 0.9122827 | 2.15972 | (012)
307 | 422 | 0.2305725 | 2.283958 | 0.005624925 | 1.275455e-08 | 64.67811 | 0.01324569 | 26.48409 | 0.9130051 | 2.153084 | (012)
308 | 424 | 0.2289513 | 2.284037 | 0.005718037 | 2.035725e-10 | 64.04343 | 0.01346495 | 26.05283 | 0.9149153 | 2.035479 | (012)
309 | 425 | 0.2297627 | 2.284005 | 0.005752661 | 7.471752e-09 | 63.72148 | 0.01354648 | 25.89602 | 0.915219 | 2.026726 | (012)
310 | 426 | 0.2292197 | 2.284096 | 0.005766886 | 6.558404e-10 | 62.38331 | 0.01357998 | 25.83214 | 0.9185838 | 1.918433 | (012)
311 | 428 | 0.2320207 | 2.284135 | 0.005940767 | 6.575632e-09 | 60.98294 | 0.01398944 | 25.07606 | 0.9210604 | 1.832633 | (012)
312 | 429 | 0.2304092 | 2.284199 | 0.006114438 | 7.52672e-09 | 59.26522 | 0.0143984 | 24.36381 | 0.9217291 | 1.731192 | (012)
313 | 431 | 0.2344255 | 2.284163 | 0.006157915 | 3.368089e-09 | 59.23558 | 0.01450078 | 24.19179 | 0.925369 | 1.685314 | (012)
314 | 432 | 0.2329588 | 2.284209 | 0.006329506 | 1.301891e-10 | 57.48289 | 0.01490485 | 23.53596 | 0.9292777 | 1.519962 | (012)
315 | 433 | 0.2341682 | 2.284303 | 0.006453138 | 1.815881e-12 | 56.11283 | 0.01519598 | 23.08505 | 0.9276856 | 1.534087 | (012)
316 | 435 | 0.2366341 | 2.284288 | 0.006590312 | 1.556907e-10 | 55.82414 | 0.015519 | 22.60455 | 0.9300921 | 1.473966 | (012)
317 | 436 | 0.2369549 | 2.284351 | 0.006619172 | 3.833767e-12 | 55.47821 | 0.01558696 | 22.50599 | 0.9292548 | 1.488095 | (012)
318 | 437 | 0.2376844 | 2.284426 | 0.00669577 | 1.046235e-11 | 54.99023 | 0.01576733 | 22.24853 | 0.9301695 | 1.455617 | (012)
319 | 439 | 0.2404029 | 2.284466 | 0.006716267 | 6.302903e-12 | 54.93212 | 0.0158156 | 22.18063 | 0.9326565 | 1.424954 | (012)
320 | 440 | 0.2391433 | 2.284497 | 0.006695375 | 2.605102e-09 | 55.77199 | 0.0157664 | 22.24984 | 0.9299574 | 1.479646 | (012)
321 | 442 | 0.2434691 | 2.284575 | 0.006798891 | 6.230017e-12 | 55.00143 | 0.01601016 | 21.91108 | 0.9318258 | 1.458701 | (012)
322 | 443 | 0.2439899 | 2.284573 | 0.006781999 | 3.721634e-12 | 54.9197 | 0.01597039 | 21.96565 | 0.9332408 | 1.435547 | (012)
323 | 444 | 0.2437535 | 2.284694 | 0.006811891 | 6.698531e-13 | 54.62539 | 0.01604078 | 21.86926 | 0.9331756 | 1.425967 | (012)
324 | 446 | 0.2440941 | 2.284662 | 0.006825583 | 3.62721e-12 | 54.27231 | 0.01607302 | 21.82539 | 0.933427 | 1.419819 | (012)
325 | 447 | 0.2442019 | 2.284807 | 0.006830026 | 9.198198e-14 | 55.40652 | 0.01608348 | 21.81119 | 0.9344032 | 1.400679 | (012)
326 | 448 | 0.2470314 | 2.284805 | 0.006872887 | 9.218237e-12 | 55.12357 | 0.01618441 | 21.67517 | 0.9345284 | 1.417772 | (012)
327 | 450 | 0.2430501 | 2.284989 | 0.00679688 | 2.206874e-11 | 55.08622 | 0.01600543 | 21.91756 | 0.9331821 | 1.42128 | (012)
328 | 451 | 0.2427565 | 2.2851 | 0.00681538 | 6.868461e-11 | 55.63991 | 0.01604899 | 21.85807 | 0.9354668 | 1.363427 | (012)
329 | 452 | 0.2433199 | 2.28516 | 0.006769391 | 1.246359e-10 | 56.23677 | 0.0159407 | 22.00656 | 0.9344391 | 1.404517 | (012)
330 | 454 | 0.2462168 | 2.285257 | 0.006800013 | 9.184922e-09 | 55.32223 | 0.01601281 | 21.90746 | 0.9364957 | 1.377554 | (012)
331 | 455 | 0.2469788 | 2.285358 | 0.006799975 | 3.195721e-11 | 55.70318 | 0.01601272 | 21.90758 | 0.9374128 | 1.364852 | (012)
332 | 457 | 0.2457767 | 2.285402 | 0.00681083 | 3.102163e-11 | 54.54978 | 0.01603828 | 21.87267 | 0.9361078 | 1.376182 | (012)
333 | 458 | 0.2463355 | 2.285693 | 0.007183398 | 7.802409e-11 | 55.46631 | 0.01691561 | 20.73824 | 0.9260524 | 1.527757 | (012)
334 | 459 | 0.2417103 | 2.285746 | 0.007430611 | 1.060863e-09 | 54.33285 | 0.01749775 | 20.04829 | 0.9193358 | 1.557067 | (012)
335 | 461 | 0.2400714 | 2.285757 | 0.007401901 | 1.491268e-09 | 54.23955 | 0.01743015 | 20.12605 | 0.9183029 | 1.564972 | (012)
336 | 462 | 0.2370885 | 2.285845 | 0.007410157 | 8.773873e-09 | 54.64448 | 0.01744959 | 20.10363 | 0.9147667 | 1.600472 | (012)
337 | 463 | 0.2340201 | 2.285824 | 0.007464821 | 1.043549e-10 | 55.33994 | 0.01757831 | 19.95641 | 0.9143286 | 1.561861 | (012)
338 | 465 | 0.2304455 | 2.285659 | 0.00746691 | 7.877959e-11 | 55.02974 | 0.01758323 | 19.95083 | 0.9115729 | 1.570975 | (012)
339 | 466 | 0.2254374 | 2.285525 | 0.007535376 | 1.713346e-11 | 54.47514 | 0.01774446 | 19.76955 | 0.9106737 | 1.509063 | (012)
340 | 468 | 0.2228642 | 2.285455 | 0.007544981 | 3.953592e-09 | 54.33292 | 0.01776707 | 19.74439 | 0.9101636 | 1.484579 | (012)
341 | 469 | 0.2201067 | 2.285462 | 0.0075397 | 3.225198e-14 | 54.45713 | 0.01775464 | 19.75822 | 0.9060765 | 1.525679 | (012)
342 | 470 | 0.2207094 | 2.285398 | 0.00756282 | 1.254905e-10 | 54.20202 | 0.01780908 | 19.69781 | 0.9088266 | 1.478348 | (012)
343 | 472 | 0.220978 | 2.285367 | 0.0075969 | 1.874751e-09 | 54.43348 | 0.01788933 | 19.60945 | 0.9094102 | 1.465493 | (012)
344 | 473 | 0.2203227 | 2.285388 | 0.007565467 | 3.04872e-09 | 54.20364 | 0.01781531 | 19.69092 | 0.9079983 | 1.487877 | (012)
345 | 474 | 0.2212986 | 2.285376 | 0.007549257 | 3.415895e-11 | 54.27581 | 0.01777714 | 19.7332 | 0.9085974 | 1.493108 | (012)
346 | 476 | 0.2212721 | 2.285442 | 0.007523017 | 4.093781e-12 | 54.90634 | 0.01771535 | 19.80203 | 0.9079494 | 1.512532 | (012)
347 | 477 | 0.2230543 | 2.285429 | 0.007522718 | 1.160599e-11 | 55.58878 | 0.01771465 | 19.80282 | 0.9059164 | 1.57593 | (012)
348 | 479 | 0.220379 | 2.285567 | 0.007531483 | 2.907669e-11 | 55.03098 | 0.01773529 | 19.77977 | 0.9042133 | 1.566626 | (012)
349 | 480 | 0.2203486 | 2.285504 | 0.007514926 | 3.280154e-12 | 54.903 | 0.0176963 | 19.82335 | 0.9071483 | 1.516762 | (012)
350 | 481 | 0.2211768 | 2.285545 | 0.007513459 | 2.034095e-10 | 54.92668 | 0.01769284 | 19.82722 | 0.9067598 | 1.534306 | (012)
351 | 483 | 0.2240847 | 2.285587 | 0.00753052 | 2.069061e-10 | 53.98274 | 0.01773302 | 19.7823 | 0.9117599 | 1.470918 | (012)
352 | 484 | 0.2233798 | 2.285609 | 0.007603458 | 1.559308e-11 | 55.8139 | 0.01790477 | 19.59254 | 0.9048027 | 1.582305 | (012)
353 | 485 | 0.225287 | 2.285457 | 0.007577031 | 3.334428e-09 | 54.46245 | 0.01784255 | 19.66087 | 0.9101402 | 1.508554 | (012)
354 | 487 | 0.2218368 | 2.284779 | 0.007541654 | 1.597349e-10 | 54.3183 | 0.01775924 | 19.7531 | 0.9095459 | 1.488913 | (012)
355 | 488 | 0.2628651 | 2.285073 | 0.007125334 | 3.493268e-09 | 52.37814 | 0.01677888 | 20.90723 | 0.9403286 | 1.37815 | (012)
356 | 489 | 0.4032968 | 2.286381 | 0.006121171 | 0.5280196 | 59.1679 | 0.01326744 | 26.44066 | 0.9219909 | 3.328135 | (012)
357 | 491 | 0.4191572 | 2.286406 | 0.005319069 | 0.4777955 | 56.22904 | 0.0116237 | 30.17971 | 0.9539748 | 2.496592 | (012)
358 | 492 | 0.2583074 | 2.285677 | 0.004667259 | 0.4445428 | 55.06348 | 0.01025438 | 34.20978 | 0.9338317 | 1.702436 | (012)
359 | 494 | 0.2494134 | 2.285102 | 0.006779291 | 2.755571e-09 | 48.36435 | 0.01596401 | 21.97443 | 0.9257451 | 1.65106 | (012)
360 | 495 | 0.3056163 | 2.284621 | 0.006521218 | 7.790489e-09 | 47.76866 | 0.01535629 | 22.84405 | 0.9446974 | 1.861154 | (012)
361 | 496 | 0.3529692 | 2.282918 | 0.006755149 | 4.363949e-09 | 45.29374 | 0.01590716 | 22.05296 | 0.9554832 | 1.888937 | (012)
362 | 498 | 0.3562181 | 2.280188 | 0.006395819 | 0.3417196 | 40.81825 | 0.01428552 | 24.55634 | 0.9530977 | 1.675105 | (012)
363 | 499 | 0.3849426 | 2.279613 | 0.005496232 | 0.245946 | 36.81377 | 0.012463 | 28.14731 | 0.9810214 | 0.9759099 | (012)
364 | 500 | 0.3523838 | 2.279279 | 0.005475031 | 0.3925321 | 36.38257 | 0.01213016 | 28.91965 | 0.973411 | 1.039101 | (012)
365 | 502 | 0.3984536 | 2.278503 | 0.00641907 | 0.1137975 | 35.86419 | 0.01485657 | 23.61245 | 0.9804048 | 1.003077 | (012)
366 | 503 | 0.3259553 | 2.277853 | 0.006071254 | 1.814359e-09 | 33.55084 | 0.01429671 | 24.53711 | 0.9860229 | 0.5526261 | (012)
367 | 505 | 0.4376531 | 2.277393 | 0.006365525 | 0.4337071 | 32.63759 | 0.01401009 | 25.0391 | 0.9692261 | 1.508167 | (012)
368 | 506 | 0.4167852 | 2.279753 | 0.005076052 | 0.2811528 | 33.26493 | 0.01144681 | 30.64609 | 0.975855 | 1.547438 | (012)
369 | 507 | 0.3350974 | 2.278214 | 0.004641689 | 0.5829925 | 30.28936 | 0.009970174 | 35.18494 | 0.9773574 | 0.8273511 | (012)
370 | 509 | 0.3105144 | 2.27597 | 0.005124239 | 0.2636106 | 31.66304 | 0.01158737 | 30.27434 | 0.9859382 | 0.5022227 | (012)
371 | 510 | 0.3355029 | 2.274378 | 0.005220978 | 0.3089064 | 32.7749 | 0.01172221 | 29.92609 | 0.9841256 | 0.6308998 | (012)
372 | 511 | 0.2745547 | 2.27439 | 0.005725495 | 0.3522881 | 28.91548 | 0.01276683 | 27.47745 | 0.9751617 | 0.5840232 | (012)
373 | 513 | 0.2766586 | 2.274995 | 0.007180732 | 8.581802e-11 | 28.50939 | 0.01690933 | 20.74594 | 0.9707202 | 0.7065616 | (012)
374 | 514 | 0.3865135 | 2.275611 | 0.005476643 | 0.5927799 | 29.34977 | 0.0117446 | 29.86903 | 0.9546427 | 1.831781 | (012)
375 | 516 | 0.3742299 | 2.274462 | 0.00583529 | 0.5549128 | 26.98361 | 0.01259212 | 27.85868 | 0.9560519 | 1.60273 | (012)
376 | 517 | 0.3116755 | 2.273537 | 0.006319858 | 0.06095235 | 25.21202 | 0.01474545 | 23.79039 | 0.9833384 | 0.5525202 | (012)
377 | 518 | 0.4303019 | 2.274036 | 0.006711178 | 0.3715637 | 25.29351 | 0.01491883 | 23.51391 | 0.9405149 | 2.871219 | (012)
378 | 520 | 0.4423382 | 2.272907 | 0.007616625 | 3.833206e-09 | 23.13293 | 0.01793578 | 19.55867 | 0.9528237 | 2.725045 | (012)
379 | 521 | 0.4320918 | 2.272744 | 0.006153246 | 0.09129419 | 21.9223 | 0.01429047 | 24.54783 | 0.9910781 | 0.5632934 | (012)
380 | 522 | 0.5805721 | 2.272773 | 0.005204923 | 0.2438309 | 22.12813 | 0.01180635 | 29.71282 | 0.9960944 | 0.4749367 | (012)
381 | 524 | 0.5445569 | 2.273117 | 0.004366495 | 0.7760825 | 20.0346 | 0.009079909 | 38.63474 | 0.9857292 | 1.223276 | (012)
382 | 525 | 0.4831392 | 2.272884 | 0.004757451 | 0.4360265 | 19.73036 | 0.01046691 | 33.51513 | 0.9943132 | 0.4570488 | (012)
383 | 527 | 0.5203388 | 2.271966 | 0.004606648 | 0.3995612 | 19.3934 | 0.01019473 | 34.40993 | 0.9954521 | 0.4482627 | (012)
384 | 528 | 0.492637 | 2.271046 | 0.005634598 | 0.2507822 | 20.81019 | 0.01276708 | 27.4769 | 0.988204 | 0.9494057 | (012)
385 | 529 | 0.3794853 | 2.270471 | 0.006690984 | 1.609657e-12 | 19.75879 | 0.01575606 | 22.26444 | 0.9890066 | 0.5228866 | (012)
386 | 531 | 0.3282 | 2.270716 | 0.006335594 | 3.521627e-13 | 19.97367 | 0.01491918 | 23.51335 | 0.9885702 | 0.4336952 | (012)
387 | 532 | 0.3655607 | 2.27033 | 0.005465292 | 0.2196733 | 20.5938 | 0.01244379 | 28.19076 | 0.9944106 | 0.262419 | (012)
388 | 533 | 0.4185178 | 2.269897 | 0.005055419 | 0.3526708 | 18.59665 | 0.01127199 | 31.12137 | 0.9956774 | 0.26132 | (012)
389 | 535 | 0.4126113 | 2.269573 | 0.004887986 | 0.3511587 | 17.74575 | 0.01090129 | 32.17966 | 0.9973618 | 0.161032 | (012)
390 | 536 | 0.3399402 | 2.269223 | 0.00546587 | 0.1089519 | 18.05782 | 0.01265984 | 27.70967 | 0.9974799 | 0.11066 | (012)
391 | 537 | 0.3025342 | 2.269495 | 0.006268967 | 1.704487e-11 | 18.39888 | 0.01476229 | 23.76325 | 0.9940027 | 0.1947943 | (012)
392 | 539 | 0.327509 | 2.269513 | 0.006832194 | 1.073314e-09 | 19.53788 | 0.01608859 | 21.80427 | 0.9841386 | 0.5536887 | (012)
393 | 540 | 0.3997385 | 2.268211 | 0.00710623 | 1.276756e-14 | 19.63411 | 0.01673389 | 20.96344 | 0.9904552 | 0.4703925 | (012)
394 | 542 | 0.4935288 | 2.266746 | 0.006895631 | 0.04691527 | 18.84498 | 0.01612318 | 21.75749 | 0.9942026 | 0.4325064 | (012)
395 | 543 | 0.6379124 | 2.26861 | 0.005906609 | 1 | 18.5073 | 0.01181322 | 29.69555 | 0.9082997 | 6.601528 | (012)
396 | 544 | 0.502123 | 2.266763 | 0.009135977 | 7.484343e-10 | 16.76317 | 0.02151358 | 16.30598 | 0.9342968 | 4.023617 | (012)
397 | 546 | 0.4702613 | 2.267208 | 0.008570551 | 1.854846e-09 | 18.02608 | 0.0201821 | 17.38173 | 0.9493326 | 2.894422 | (012)
398 | 547 | 0.4330338 | 2.267581 | 0.007586495 | 1.840367e-07 | 19.03826 | 0.01786483 | 19.63634 | 0.9589535 | 2.272161 | (012)
399 | 548 | 0.5197374 | 2.268797 | 0.005750787 | 0.6991283 | 16.01278 | 0.0121155 | 28.95464 | 0.9628835 | 2.298123 | (012)
400 | 550 | 0.5143793 | 2.269597 | 0.005103373 | 0.6929759 | 17.01762 | 0.0107627 | 32.59405 | 0.970107 | 2.090792 | (012)
401 | 551 | 0.4827772 | 2.269696 | 0.005056063 | 0.6681533 | 16.67011 | 0.01070746 | 32.76221 | 0.9693832 | 1.95078 | (012)
402 | 553 | 0.4264576 | 2.269261 | 0.005596725 | 0.5978031 | 15.93272 | 0.01199215 | 29.25248 | 0.9660403 | 1.597674 | (012)
403 | 554 | 0.3359203 | 2.268555 | 0.006659023 | 0.1198425 | 16.84717 | 0.01539764 | 22.7827 | 0.9735041 | 0.9252146 | (012)
404 | 555 | 0.3058343 | 2.268264 | 0.006991509 | 4.732442e-11 | 16.00132 | 0.01646375 | 21.30742 | 0.9823408 | 0.5236934 | (012)
405 | 557 | 0.3088526 | 2.268138 | 0.007012946 | 4.496057e-10 | 16.16897 | 0.01651423 | 21.24229 | 0.9855333 | 0.4346777 | (012)
406 | 558 | 0.3195646 | 2.268276 | 0.006914171 | 1.091783e-10 | 17.05022 | 0.01628163 | 21.54575 | 0.9848784 | 0.4947799 | (012)
407 | 559 | 0.3551842 | 2.26838 | 0.00643097 | 0.2111428 | 15.29036 | 0.01466198 | 23.92582 | 0.9774409 | 0.8493994 | (012)
408 | 561 | 0.42258 | 2.26844 | 0.005586931 | 0.6199092 | 14.30162 | 0.01192734 | 29.41142 | 0.9692708 | 1.385476 | (012)
409 | 562 | 0.4220652 | 2.267599 | 0.006049803 | 0.2919192 | 15.42735 | 0.01361957 | 25.75706 | 0.9671368 | 1.773781 | (012)
410 | 564 | 0.4375005 | 2.266685 | 0.006387444 | 9.889749e-09 | 17.28419 | 0.01504128 | 23.32248 | 0.9843997 | 1.042209 | (012)
411 | 565 | 0.4248731 | 2.266491 | 0.006731097 | 2.181157e-10 | 16.68751 | 0.01585052 | 22.13176 | 0.9888774 | 0.657689 | (012)
412 | 566 | 0.2782298 | 2.26768 | 0.007574794 | 1.03023e-08 | 17.90571 | 0.01783728 | 19.66668 | 0.9535291 | 1.079889 | (012)
413 | 568 | 0.2939095 | 2.267794 | 0.007240462 | 0.1173497 | 17.77248 | 0.01674851 | 20.94515 | 0.9608022 | 0.9726122 | (012)
414 | 569 | 0.3409725 | 2.268432 | 0.006480125 | 0.4190913 | 16.15183 | 0.01429592 | 24.53847 | 0.9581268 | 1.24906 | (012)
415 | 570 | 0.4003713 | 2.269065 | 0.005791023 | 0.5468428 | 16.21803 | 0.01251318 | 28.03443 | 0.9569067 | 1.812113 | (012)
416 | 572 | 0.4597076 | 2.269236 | 0.005476091 | 0.6326543 | 17.1122 | 0.01166594 | 30.07043 | 0.9566047 | 2.385545 | (012)
417 | 573 | 0.527662 | 2.268958 | 0.004995869 | 0.8522408 | 14.78171 | 0.01025366 | 34.21216 | 0.9582779 | 2.754802 | (012)
418 | 575 | 0.6109198 | 2.268985 | 0.004334519 | 1 | 14.09878 | 0.008669039 | 40.46584 | 0.9597095 | 3.699907 | (012)
419 | 576 | 0.6989593 | 2.269114 | 0.004012968 | 1 | 14.15962 | 0.008025936 | 43.70829 | 0.9680236 | 4.226699 | (012)
420 | 577 | 0.747241 | 2.269012 | 0.003906874 | 0.9508386 | 13.47766 | 0.007881896 | 44.50705 | 0.9750779 | 4.025263 | (012)
421 | 579 | 0.7478624 | 2.268712 | 0.003929406 | 0.9376892 | 11.94665 | 0.007945688 | 44.14972 | 0.9787741 | 3.375807 | (012)
422 | 580 | 0.7224013 | 2.268251 | 0.003881411 | 1 | 10.20053 | 0.007762822 | 45.18975 | 0.9794079 | 2.825191 | (012)
423 | 581 | 0.6076342 | 2.267675 | 0.00516874 | 0.439459 | 14.35028 | 0.0113655 | 30.86534 | 0.983034 | 1.96956 | (012)
424 | 583 | 0.5540592 | 2.267228 | 0.005570419 | 0.2368443 | 15.37803 | 0.01264921 | 27.73295 | 0.9884492 | 1.200057 | (012)
425 | 584 | 0.5501274 | 2.267195 | 0.005592719 | 0.2361545 | 15.15771 | 0.01270122 | 27.61939 | 0.9883434 | 1.189308 | (012)
426 | 585 | 0.5748588 | 2.267462 | 0.005369352 | 0.3442532 | 14.99088 | 0.011988 | 29.26258 | 0.9852558 | 1.583559 | (012)
427 | 587 | 0.6050653 | 2.267777 | 0.004835841 | 0.5745962 | 13.62735 | 0.01040161 | 33.72553 | 0.9829579 | 1.8844 | (012)
428 | 588 | 0.6007921 | 2.267948 | 0.004342851 | 0.7247863 | 12.56476 | 0.009109787 | 38.50803 | 0.985098 | 1.596538 | (012)
429 | 590 | 0.5964207 | 2.267857 | 0.003456659 | 1 | 11.47863 | 0.006913319 | 50.74262 | 0.9880436 | 1.200893 | (012)
430 | 591 | 0.5446247 | 2.267908 | 0.003797866 | 0.8366347 | 12.44216 | 0.007815877 | 44.88299 | 0.9889386 | 1.000865 | (012)
431 | 592 | 0.5098821 | 2.267795 | 0.00322067 | 1 | 12.15154 | 0.00644134 | 54.46071 | 0.9905984 | 0.7247126 | (012)
432 | 594 | 0.478336 | 2.267749 | 0.003217516 | 1 | 11.94684 | 0.006435032 | 54.51409 | 0.9904737 | 0.6442031 | (012)
433 | 595 | 0.4540849 | 2.267756 | 0.00328238 | 1 | 12.66119 | 0.006564761 | 53.43682 | 0.9901876 | 0.5904941 | (012)
434 | 596 | 0.4319052 | 2.267771 | 0.003400756 | 1 | 12.27193 | 0.006801511 | 51.57676 | 0.9888587 | 0.5919577 | (012)
435 | 598 | 0.423481 | 2.267765 | 0.003537957 | 1 | 12.61108 | 0.007075914 | 49.57662 | 0.9862228 | 0.6834954 | (012)
436 | 599 | 0.4064838 | 2.267653 | 0.004592532 | 0.7002864 | 13.87171 | 0.009673454 | 36.26419 | 0.9814866 | 0.8789746 | (012)
437 | 601 | 0.3756226 | 2.267175 | 0.005407919 | 0.4249121 | 15.19012 | 0.01191934 | 29.43116 | 0.9784944 | 0.9283481 | (012)
438 | 602 | 0.35985 | 2.266698 | 0.005825815 | 0.2528887 | 15.72952 | 0.013196 | 26.58382 | 0.9791089 | 0.874056 | (012)
439 | 603 | 0.3473346 | 2.266146 | 0.006186289 | 0.1286474 | 14.79887 | 0.01428521 | 24.55686 | 0.9816738 | 0.7315675 | (012)
440 | 605 | 0.3177746 | 2.264947 | 0.006943395 | 5.753376e-11 | 13.40143 | 0.01635045 | 21.45507 | 0.9935865 | 0.2042679 | (012)
441 | 606 | 0.3156526 | 2.265034 | 0.006878347 | 1.954793e-09 | 14.19938 | 0.01619727 | 21.65797 | 0.9912678 | 0.2783508 | (012)
442 | 607 | 0.3096131 | 2.265022 | 0.00678054 | 5.381942e-10 | 13.45866 | 0.01596695 | 21.97038 | 0.9908276 | 0.2857885 | (012)
443 | 609 | 0.3053152 | 2.265025 | 0.006841515 | 3.503309e-12 | 13.66224 | 0.01611054 | 21.77457 | 0.9888483 | 0.3353447 | (012)
444 | 610 | 0.2948484 | 2.265028 | 0.006775678 | 2.406207e-09 | 14.21779 | 0.0159555 | 21.98614 | 0.9864083 | 0.3869075 | (012)
445 | 612 | 0.2862077 | 2.265106 | 0.006770615 | 2.98106e-12 | 14.09789 | 0.01594358 | 22.00258 | 0.9872261 | 0.3427626 | (012)
446 | 613 | 0.2810223 | 2.265074 | 0.006803592 | 1.031175e-12 | 13.81537 | 0.01602123 | 21.89594 | 0.9858516 | 0.3645025 | (012)
447 | 614 | 0.2725442 | 2.265006 | 0.006785267 | 2.812968e-10 | 14.75099 | 0.01597808 | 21.95507 | 0.9871232 | 0.3133317 | (012)
448 | 616 | 0.2584602 | 2.265037 | 0.00684261 | 7.27257e-10 | 13.75894 | 0.01611311 | 21.77108 | 0.9858694 | 0.306522 | (012)
449 | 617 | 0.2445801 | 2.265107 | 0.006891266 | 5.689116e-11 | 14.12912 | 0.01622769 | 21.61737 | 0.9858565 | 0.2731176 | (012)
450 | 618 | 0.2315951 | 2.265223 | 0.00699408 | 1.852398e-10 | 13.72533 | 0.0164698 | 21.29959 | 0.9838974 | 0.2748809 | (012)
451 | 620 | 0.2214884 | 2.26518 | 0.007123883 | 2.135878e-10 | 14.9585 | 0.01677546 | 20.91149 | 0.9841873 | 0.2428438 | (012)
452 | 621 | 0.213189 | 2.265205 | 0.007175674 | 7.138674e-09 | 14.26519 | 0.01689742 | 20.76056 | 0.9816007 | 0.2602089 | (012)
453 | 623 | 0.209638 | 2.265293 | 0.007177383 | 3.789882e-09 | 14.50252 | 0.01690145 | 20.75562 | 0.9797398 | 0.2778158 | (012)
454 | 624 | 0.2080526 | 2.265364 | 0.007255803 | 5.921302e-11 | 14.90131 | 0.01708611 | 20.53129 | 0.9791098 | 0.2792548 | (012)
455 | 625 | 0.2078853 | 2.265431 | 0.007177992 | 0.04109253 | 14.52556 | 0.01679822 | 20.88316 | 0.9771496 | 0.299999 | (012)
456 | 627 | 0.2131109 | 2.265447 | 0.0071663 | 0.09667593 | 14.54803 | 0.01662953 | 21.09501 | 0.9734344 | 0.3537262 | (012)
457 | 628 | 0.2218892 | 2.265623 | 0.007002592 | 0.2027237 | 14.27125 | 0.01598614 | 21.944 | 0.9713506 | 0.3921269 | (012)
458 | 629 | 0.2358357 | 2.265749 | 0.006812175 | 0.3111357 | 13.56526 | 0.0152894 | 22.94399 | 0.9670572 | 0.4835593 | (012)
459 | 631 | 0.2451794 | 2.265688 | 0.006810269 | 0.3298099 | 14.13722 | 0.01524 | 23.01837 | 0.9660942 | 0.5309281 | (012)
460 | 632 | 0.250346 | 2.265532 | 0.006904325 | 0.2965118 | 13.21328 | 0.01553205 | 22.58555 | 0.9638695 | 0.5958608 | (012)
461 | 633 | 0.2524106 | 2.265232 | 0.0071181 | 0.226578 | 13.87661 | 0.01618959 | 21.66824 | 0.9674834 | 0.5547169 | (012)
462 | 635 | 0.2475088 | 2.265026 | 0.00733508 | 0.1101198 | 13.30994 | 0.01698619 | 20.65207 | 0.9706124 | 0.5066994 | (012)
463 | 636 | 0.2488809 | 2.264778 | 0.007583849 | 0.05510436 | 13.55501 | 0.01771032 | 19.80766 | 0.974682 | 0.4409679 | (012)
464 | 638 | 0.2500383 | 2.264813 | 0.007460347 | 0.06168141 | 14.10249 | 0.0174045 | 20.1557 | 0.978703 | 0.3784849 | (012)
465 | 639 | 0.2469441 | 2.264751 | 0.007549883 | 5.237776e-09 | 13.951 | 0.01777861 | 19.73157 | 0.979626 | 0.3640119 | (012)
466 | 640 | 0.2511021 | 2.264879 | 0.007406063 | 0.02599652 | 13.90296 | 0.01737163 | 20.19384 | 0.9809073 | 0.3530834 | (012)
467 | 642 | 0.2535429 | 2.265067 | 0.007273094 | 0.05951696 | 14.05657 | 0.01697324 | 20.66783 | 0.977742 | 0.4193858 | (012)
468 | 643 | 0.3782545 | 2.264189 | 0.006763598 | 1.726852e-11 | 13.23156 | 0.01592706 | 22.02541 | 0.9955894 | 0.2040865 | (012)
469 | 644 | 0.3764532 | 2.264211 | 0.0068791 | 1.925132e-09 | 12.83352 | 0.01619904 | 21.6556 | 0.9928909 | 0.3203801 | (012)
470 | 646 | 0.3639108 | 2.264316 | 0.006968078 | 1.841138e-12 | 13.14538 | 0.01640857 | 21.37907 | 0.9914297 | 0.3565283 | (012)
471 | 647 | 0.3468216 | 2.264456 | 0.007007332 | 1.795114e-11 | 12.81601 | 0.01650101 | 21.25931 | 0.9888258 | 0.4207195 | (012)
472 | 649 | 0.329605 | 2.264574 | 0.007076178 | 2.594813e-12 | 14.00444 | 0.01666312 | 21.05247 | 0.9867383 | 0.4480833 | (012)
473 | 650 | 0.3138145 | 2.264681 | 0.007018341 | 3.722815e-10 | 14.45763 | 0.01652693 | 21.22596 | 0.9848958 | 0.468542 | (012)
474 | 651 | 0.2938918 | 2.264773 | 0.006957567 | 2.585769e-10 | 14.66367 | 0.01638382 | 21.41137 | 0.9839529 | 0.4420638 | (012)
475 | 653 | 0.2799485 | 2.264843 | 0.007012574 | 2.624789e-12 | 14.56595 | 0.01651335 | 21.24341 | 0.9822755 | 0.4402534 | (012)
476 | 654 | 0.2655803 | 2.264798 | 0.00712853 | 2.16945e-10 | 14.55684 | 0.0167864 | 20.89786 | 0.9810915 | 0.4160021 | (012)
477 | 655 | 0.2573272 | 2.264779 | 0.007133072 | 9.875656e-12 | 14.57469 | 0.0167971 | 20.88455 | 0.980604 | 0.4008934 | (012)
478 | 657 | 0.2650864 | 2.264793 | 0.007100531 | 0.07157927 | 14.82066 | 0.01654014 | 21.20901 | 0.9779774 | 0.4622054 | (012)
479 | 658 | 0.2667416 | 2.264623 | 0.007244943 | 2.752574e-08 | 14.58951 | 0.01706054 | 20.56207 | 0.9740953 | 0.5686239 | (012)
480 | 660 | 0.2761509 | 2.264498 | 0.007469696 | 4.996949e-10 | 15.03514 | 0.01758979 | 19.94338 | 0.9686971 | 0.7154777 | (012)
481 | 661 | 0.2846663 | 2.264232 | 0.007717409 | 2.126119e-08 | 14.21663 | 0.01817311 | 19.30324 | 0.9635514 | 0.8556715 | (012)
482 | 662 | 0.2945158 | 2.263861 | 0.007922161 | 2.630118e-12 | 12.93423 | 0.01865526 | 18.80434 | 0.9653999 | 0.8395738 | (012)
483 | 664 | 0.3012331 | 2.263573 | 0.008106956 | 6.430584e-11 | 13.14235 | 0.01909042 | 18.3757 | 0.9612027 | 0.9634537 | (012)
484 | 665 | 0.3074647 | 2.263151 | 0.008211397 | 7.783219e-13 | 11.88777 | 0.01933636 | 18.14198 | 0.9592776 | 1.037412 | (012)
485 | 666 | 0.3155645 | 2.262952 | 0.008291601 | 1.058309e-09 | 11.68983 | 0.01952523 | 17.9665 | 0.956007 | 1.170424 | (012)
486 | 668 | 0.3204397 | 2.262705 | 0.008279698 | 3.398115e-09 | 11.54928 | 0.0194972 | 17.99233 | 0.9577259 | 1.159167 | (012)
487 | 669 | 0.3260448 | 2.262762 | 0.008206523 | 3.260697e-11 | 11.26153 | 0.01932488 | 18.15276 | 0.9573984 | 1.221184 | (012)
488 | 671 | 0.3279668 | 2.262825 | 0.008196527 | 1.229422e-10 | 10.91019 | 0.01930135 | 18.17489 | 0.9575696 | 1.23122 | (012)
489 | 672 | 0.334509 | 2.262871 | 0.008213673 | 1.716979e-10 | 11.70746 | 0.01934172 | 18.13695 | 0.9544269 | 1.378362 | (012)
490 | 673 | 0.3397527 | 2.262933 | 0.008178111 | 9.377665e-12 | 11.52479 | 0.01925798 | 18.21582 | 0.957143 | 1.339256 | (012)
491 | 675 | 0.3404309 | 2.263039 | 0.008062005 | 1.997422e-10 | 12.15842 | 0.01898457 | 18.47816 | 0.9587647 | 1.314448 | (012)
492 | 676 | 0.3455301 | 2.263199 | 0.007867341 | 9.940659e-12 | 12.39514 | 0.01852617 | 18.93537 | 0.9609026 | 1.317765 | (012)
493 | 677 | 0.3474092 | 2.263324 | 0.007698999 | 8.963856e-10 | 12.51338 | 0.01812976 | 19.3494 | 0.9631536 | 1.284113 | (012)
494 | 679 | 0.3510212 | 2.263358 | 0.007669095 | 8.400877e-10 | 12.6569 | 0.01805934 | 19.42485 | 0.9650591 | 1.246255 | (012)
495 | 680 | 0.3537007 | 2.2634 | 0.007545018 | 1.721302e-09 | 12.62621 | 0.01776716 | 19.74429 | 0.9674174 | 1.199058 | (012)
496 | 682 | 0.3573025 | 2.263355 | 0.007575072 | 1.003902e-09 | 12.0061 | 0.01783793 | 19.66595 | 0.9705096 | 1.097752 | (012)
497 | 683 | 0.3597351 | 2.263279 | 0.007548037 | 2.052802e-09 | 12.07589 | 0.01777427 | 19.73639 | 0.9709252 | 1.101166 | (012)
498 | 684 | 0.3656685 | 2.263316 | 0.007456224 | 6.305179e-12 | 12.43874 | 0.01755806 | 19.97942 | 0.9723384 | 1.096433 | (012)
499 | 686 | 0.4492828 | 2.264253 | 0.005959956 | 0.3011431 | 12.85777 | 0.01339779 | 26.18341 | 0.9819022 | 1.100435 | (012)
500 | 687 | 0.4292287 | 2.264215 | 0.005981615 | 0.3116398 | 12.36779 | 0.0134242 | 26.1319 | 0.9824887 | 0.9593416 | (012)
501 | 688 | 0.4032291 | 2.264093 | 0.006082786 | 0.2820998 | 12.66909 | 0.01371501 | 25.57781 | 0.9825224 | 0.849336 | (012)
502 | 690 | 0.3964202 | 2.264109 | 0.006013225 | 0.3133295 | 12.0064 | 0.01349154 | 26.00148 | 0.9834087 | 0.7693351 | (012)
503 | 691 | 0.3861474 | 2.264092 | 0.005961434 | 0.3235227 | 11.70661 | 0.01335378 | 26.26971 | 0.9843598 | 0.6886926 | (012)
504 | 693 | 0.37644 | 2.264038 | 0.00597745 | 0.3109307 | 11.72008 | 0.01341636 | 26.14718 | 0.9856969 | 0.6020213 | (012)
505 | 694 | 0.3631041 | 2.263937 | 0.005985943 | 0.2789995 | 11.80078 | 0.01350324 | 25.97894 | 0.9866198 | 0.5361523 | (012)
506 | 695 | 0.3657219 | 2.263943 | 0.005909073 | 0.3248518 | 11.29115 | 0.0132337 | 26.50808 | 0.9878028 | 0.4844318 | (012)
507 | 697 | 0.354019 | 2.263862 | 0.005896184 | 0.3164218 | 12.01573 | 0.01322247 | 26.53059 | 0.9890935 | 0.4096407 | (012)
508 | 698 | 0.3489621 | 2.263776 | 0.005817217 | 0.3341699 | 11.23588 | 0.01300875 | 26.96646 | 0.9903941 | 0.350195 | (012)
509 | 699 | 0.3478195 | 2.263681 | 0.005800526 | 0.3298444 | 11.48766 | 0.01298033 | 27.02551 | 0.9913942 | 0.3135576 | (012)
510 | 701 | 0.3464734 | 2.26361 | 0.005711099 | 0.351318 | 11.09461 | 0.0127367 | 27.54246 | 0.99315 | 0.2472038 | (012)
511 | 702 | 0.3505503 | 2.263536 | 0.005660365 | 0.3741982 | 10.92017 | 0.0125776 | 27.89086 | 0.9939981 | 0.2196165 | (012)
512 | 703 | 0.3466058 | 2.263535 | 0.005619958 | 0.3675209 | 10.98038 | 0.01250113 | 28.06147 | 0.9947777 | 0.1892287 | (012)
513 | 705 | 0.3479331 | 2.263405 | 0.005600958 | 0.3561629 | 11.03815 | 0.01248143 | 28.10574 | 0.9955344 | 0.1650189 | (012)
514 | 706 | 0.3492934 | 2.263339 | 0.005565481 | 0.3546128 | 9.733779 | 0.01240544 | 28.27792 | 0.9959178 | 0.1529589 | (012)
515 | 708 | 0.3527179 | 2.263259 | 0.005487877 | 0.3488542 | 10.64218 | 0.01224367 | 28.65153 | 0.9967501 | 0.126743 | (012)
516 | 709 | 0.3604849 | 2.263126 | 0.005441592 | 0.3635838 | 10.3315 | 0.01211197 | 28.96308 | 0.9967305 | 0.1327901 | (012)
517 | 710 | 0.3651992 | 2.263046 | 0.005433134 | 0.3592634 | 10.44531 | 0.01210147 | 28.98821 | 0.9970455 | 0.1237586 | (012)
518 | 712 | 0.3843887 | 2.262978 | 0.005381833 | 0.3827237 | 9.82158 | 0.01194241 | 29.37431 | 0.9970407 | 0.1360223 | (012)
519 | 713 | 0.3936076 | 2.262839 | 0.005357129 | 0.3648956 | 9.476482 | 0.01192148 | 29.42588 | 0.996866 | 0.1539585 | (012)
520 | 714 | 0.4092282 | 2.262721 | 0.005254104 | 0.4121193 | 8.572431 | 0.01160417 | 30.2305 | 0.99696 | 0.158588 | (012)
521 | 716 | 0.4271129 | 2.262616 | 0.005239008 | 0.4104103 | 7.809705 | 0.01157401 | 30.30929 | 0.9966154 | 0.1931153 | (012)
522 | 717 | 0.4430926 | 2.262535 | 0.005235879 | 0.4355029 | 7.940378 | 0.01152048 | 30.45012 | 0.9962388 | 0.2265596 | (012)
523 | 719 | 0.4575903 | 2.262499 | 0.005211298 | 0.4461018 | 7.379896 | 0.01144679 | 30.64613 | 0.9958018 | 0.2687183 | (012)
524 | 720 | 0.4804733 | 2.262419 | 0.005181177 | 0.4618477 | 6.904039 | 0.01135169 | 30.90289 | 0.9958617 | 0.2900128 | (012)
525 | 721 | 0.5006591 | 2.262371 | 0.0051915 | 0.4691527 | 6.738818 | 0.01136085 | 30.87797 | 0.9950698 | 0.3723165 | (012)
526 | 723 | 0.5127586 | 2.262301 | 0.00523544 | 0.4721266 | 6.445371 | 0.01145148 | 30.63359 | 0.994831 | 0.4046804 | (012)
527 | 724 | 0.5212467 | 2.262271 | 0.005299972 | 0.4510803 | 7.222717 | 0.01163221 | 30.15764 | 0.9941882 | 0.4725399 | (012)
528 | 725 | 0.5389477 | 2.262202 | 0.005298644 | 0.4869357 | 5.174997 | 0.01156188 | 30.34107 | 0.9936811 | 0.5327745 | (012)
529 | 727 | 0.5511038 | 2.262171 | 0.005393985 | 0.4723186 | 5.412089 | 0.0117979 | 29.73411 | 0.9933239 | 0.5842146 | (012)
530 | 728 | 0.5413219 | 2.262233 | 0.005574057 | 0.4371071 | 6.287912 | 0.0122614 | 28.61011 | 0.9930932 | 0.5788036 | (012)
531 | 730 | 0.5244794 | 2.262302 | 0.00581336 | 0.3566578 | 7.410001 | 0.01295374 | 27.08098 | 0.9934874 | 0.5216736 | (012)
532 | 731 | 0.5018073 | 2.262402 | 0.00612195 | 0.2266427 | 8.971455 | 0.01392378 | 25.1943 | 0.9936902 | 0.4838509 | (012)
533 | 732 | 0.4821055 | 2.262504 | 0.006338859 | 0.1391098 | 10.59149 | 0.01461399 | 24.00439 | 0.9956298 | 0.317732 | (012)
534 | 734 | 0.4661558 | 2.262606 | 0.006471939 | 0.06796821 | 11.30665 | 0.01508417 | 23.25616 | 0.9959262 | 0.2853 | (012)
535 | 735 | 0.4524972 | 2.262686 | 0.006659773 | 1.569114e-08 | 11.31706 | 0.01568257 | 22.36878 | 0.9971206 | 0.1930803 | (012)
536 | 736 | 0.4469463 | 2.262845 | 0.006758209 | 1.173461e-11 | 11.38806 | 0.01591437 | 22.04297 | 0.9970817 | 0.1878016 | (012)
537 | 738 | 0.437567 | 2.262939 | 0.006816001 | 6.361633e-12 | 11.41627 | 0.01605046 | 21.85607 | 0.9963952 | 0.2204034 | (012)
538 | 739 | 0.4405935 | 2.263179 | 0.006876077 | 1.285623e-10 | 12.55414 | 0.01619192 | 21.66512 | 0.9939575 | 0.3721677 | (012)
539 | 740 | 0.4327611 | 2.263297 | 0.006871227 | 6.66967e-11 | 12.92871 | 0.0161805 | 21.68041 | 0.9903954 | 0.5735438 | (012)
540 | 742 | 0.4345753 | 2.263429 | 0.006790972 | 0.01330952 | 13.24839 | 0.01595945 | 21.98071 | 0.9864636 | 0.8216033 | (012)
541 | 743 | 0.4447203 | 2.263733 | 0.006616706 | 0.1281424 | 13.00447 | 0.01528031 | 22.95765 | 0.9810207 | 1.147554 | (012)
542 | 745 | 0.4562482 | 2.263863 | 0.006523463 | 0.2121154 | 12.44 | 0.01487061 | 23.59016 | 0.974145 | 1.578708 | (012)
543 | 746 | 0.4828378 | 2.264052 | 0.006253735 | 0.3786644 | 11.66915 | 0.01388618 | 25.26252 | 0.970461 | 1.863617 | (012)
544 | 747 | 0.5055879 | 2.264213 | 0.005954159 | 0.5335726 | 10.76064 | 0.01289372 | 27.20704 | 0.9655177 | 2.228804 | (012)
545 | 749 | 0.519818 | 2.264448 | 0.005506314 | 0.6898116 | 9.577531 | 0.01161866 | 30.19281 | 0.9623741 | 2.466116 | (012)
546 | 750 | 0.5332889 | 2.264562 | 0.005251702 | 0.7937335 | 9.173561 | 0.01088776 | 32.21965 | 0.9585134 | 2.769494 | (012)
547 | 751 | 0.5452594 | 2.264547 | 0.005060226 | 0.874787 | 9.127298 | 0.01034527 | 33.90922 | 0.956585 | 2.946412 | (012)
548 | 753 | 0.5631605 | 2.264517 | 0.004824436 | 0.9876933 | 8.542762 | 0.009669939 | 36.27737 | 0.9526897 | 3.274917 | (012)
549 | 754 | 0.557038 | 2.264501 | 0.004799827 | 1 | 8.877291 | 0.009599654 | 36.54298 | 0.9481901 | 3.506777 | (012)
550 | 755 | 0.5603783 | 2.264415 | 0.004815512 | 1 | 8.744706 | 0.009631024 | 36.42395 | 0.9447413 | 3.775996 | (012)
551 | 757 | 0.5555749 | 2.264385 | 0.004769183 | 1 | 9.600146 | 0.009538365 | 36.77778 | 0.9399536 | 4.103068 | (012)
552 | 758 | 0.5559712 | 2.26427 | 0.004820255 | 1 | 9.623184 | 0.009640511 | 36.38811 | 0.9347461 | 4.420298 | (012)
553 | 760 | 6.947148e-09 | 2.279318 | 0.003447352 | 0.9997714 | 75.69876 | 0.006894983 | 50.87756 | 0.03753146 | 64.59072 | (012)
554 | 761 | 5.37117e-09 | 2.276312 | 0.0005000069 | 0.6102496 | 76.30027 | 0.00106916 | 328.1079 | 0.03729757 | 66.12991 | (012)
555 | 762 | 0.4712864 | 2.262745 | 0.007431477 | 3.176408e-10 | 12.93478 | 0.01749979 | 20.04595 | 0.9180934 | 5.718242 | (012)
556 | 764 | 0.4844082 | 2.262369 | 0.007660711 | 1.677098e-09 | 11.36065 | 0.0180396 | 19.44611 | 0.920058 | 5.670788 | (012)
557 | 765 | 0.4931452 | 2.26205 | 0.007770241 | 4.31212e-09 | 10.02414 | 0.01829752 | 19.17199 | 0.9230709 | 5.536968 | (012)
558 | 766 | 8.862866e-11 | 2.281299 | 0.0009286034 | 0.3389306 | 81.63184 | 0.002075021 | 169.0585 | 0.04020873 | 70.27667 | (012)
559 | 768 | 1.532108e-14 | 2.280989 | 0.0005668649 | 0.672602 | 83.63042 | 0.001199581 | 292.4354 | 0.04138095 | 71.88283 | (012)
560 | 769 | 4.910581e-09 | 2.281102 | 0.0006254726 | 0.5466167 | 85.87481 | 0.001351565 | 259.551 | 0.04126798 | 76.02054 | (012)
561 | 771 | 1.166879e-08 | 2.281011 | 0.0005028312 | 0.797043 | 87.91536 | 0.001041873 | 336.7013 | 0.04094054 | 80.31491 | (012)
562 | 772 | 5.414994e-09 | 2.281213 | 0.000541223 | 0.6146217 | 90.62743 | 0.001156453 | 303.3414 | 0.04031697 | 86.69194 | (012)
563 | 773 | 0.573784 | 2.260628 | 0.007599018 | 4.951545e-11 | 6.462338 | 0.01789432 | 19.60398 | 0.9541243 | 4.418908 | (012)
564 | 775 | 0.5811191 | 2.260554 | 0.007519847 | 2.375925e-09 | 6.261086 | 0.01770789 | 19.81038 | 0.9571193 | 4.274021 | (012)
565 | 776 | 0.5836927 | 2.260547 | 0.00745922 | 8.858203e-10 | 6.572661 | 0.01756512 | 19.97139 | 0.9613814 | 3.903578 | (012)
566 | 777 | 1.159961e-12 | 2.281418 | 0.0006284445 | 0.4098112 | 95.39137 | 0.001388492 | 252.6481 | 0.03940445 | 98.37097 | (012)
567 | 779 | 0.5795158 | 2.260331 | 0.007284225 | 3.027709e-09 | 6.479027 | 0.01715304 | 20.45118 | 0.9690471 | 3.144628 | (012)
568 | 780 | 0.5824481 | 2.260334 | 0.007264869 | 3.178705e-09 | 6.713221 | 0.01710746 | 20.50567 | 0.9692244 | 3.168057 | (012)
569 | 782 | 1.199041e-12 | 2.281436 | 0.0006333102 | 0.398235 | 97.08127 | 0.001401844 | 250.2418 | 0.03937732 | 102.067 | (012)
570 | 783 | 1.362688e-12 | 2.281433 | 0.0005910195 | 0.4226559 | 97.15042 | 0.001303111 | 269.2018 | 0.03927004 | 102.4731 | (012)
571 | 784 | 0.5890612 | 2.260029 | 0.007139259 | 2.842402e-09 | 5.823394 | 0.01681167 | 20.86645 | 0.9692634 | 3.299123 | (012)
572 | 786 | 0.5909652 | 2.259882 | 0.007095599 | 6.391265e-10 | 6.903939 | 0.01670886 | 20.99485 | 0.9683335 | 3.45171 | (012)
573 | 787 | 1.987299e-12 | 2.281277 | 0.000500116 | 0.7095517 | 98.77247 | 0.001051772 | 333.5322 | 0.03920351 | 106.3363 | (012)
574 | 788 | 0.6004958 | 2.259783 | 0.007053899 | 2.761784e-09 | 6.37531 | 0.01661066 | 21.11896 | 0.9671144 | 3.729011 | (012)
575 | 790 | 0.6066404 | 2.259736 | 0.006969237 | 1.564375e-09 | 5.799494 | 0.0164113 | 21.37551 | 0.9646232 | 4.159623 | (012)
576 | 791 | 2.756197e-09 | 2.281585 | 0.000809396 | 0.2296495 | 101.5469 | 0.001840029 | 190.6491 | 0.03807666 | 115.4246 | (012)
577 | 793 | 8.735523e-11 | 2.281765 | 0.001250392 | 0.6774501 | 101.0828 | 0.002643889 | 132.6833 | 0.03755182 | 116.1647 | (012)
578 | 794 | 1.111398e-10 | 2.281903 | 0.004999916 | 0.4262738 | 100.9643 | 0.01101766 | 31.83978 | 0.03710612 | 117.4894 | (012)
579 | 795 | 2.864844e-10 | 2.281906 | 0.007572377 | 0.1689111 | 101.7466 | 0.01737775 | 20.18673 | 0.03634114 | 121.627 | (012)
580 | 797 | 0.5863134 | 2.25933 | 0.005977032 | 3.45815e-11 | 9.155679 | 0.01407484 | 24.92391 | 0.9764826 | 3.044676 | (012)
581 | 798 | 0.5862995 | 2.259395 | 0.005896966 | 3.960324e-07 | 9.083534 | 0.01388629 | 25.26232 | 0.9783022 | 2.846126 | (012)
582 | 799 | 0.5827012 | 2.259423 | 0.005875604 | 3.862499e-06 | 9.197999 | 0.01383598 | 25.35418 | 0.9787786 | 2.759732 | (012)

## (112)
Frame | Time (s) | Amplitude | Center q (A^-1) | Sigma | Fraction | Background | FWHM (A^-1) | Scherrer Size (nm) | R_squared | RedChi | HKL
0 | 0 | 6.448175e-13 | 2.503126 | 0.003856456 | 0.2390676 | -0.2231897 | 0.008754132 | 40.0725 | 0.3767121 | 0.0009056504 | (112)
1 | 1 | 2.220446e-16 | 2.502417 | 0.0027025 | 0.2822277 | 0.3969361 | 0.006093273 | 57.57167 | 0.164236 | 0.0006070744 | (112)
2 | 3 | 0.0002045245 | 2.503871 | 0.002499209 | 9.885146e-09 | -0.03184893 | 0.005885187 | 59.60728 | 0.4419844 | 0.00053744 | (112)
3 | 4 | 0.003670139 | 2.46469 | 0.0420995 | 5.742457e-08 | -0.6304344 | 0.09913674 | 3.538546 | 0.3048784 | 0.000417209 | (112)
4 | 5 | 0.0011586 | 2.516064 | 0.004772442 | 1.704686e-11 | 3.247105 | 0.01123824 | 31.21484 | 0.520894 | 0.001177105 | (112)
5 | 7 | 0.02705976 | 2.527117 | 0.01567721 | 0.4093394 | 3.439961 | 0.03464003 | 10.12701 | 0.9609212 | 0.002174561 | (112)
6 | 8 | 0.04984628 | 2.528233 | 0.01649197 | 0.1421959 | 2.864618 | 0.03800353 | 9.230719 | 0.9887824 | 0.002532543 | (112)
7 | 10 | 0.05427494 | 2.528984 | 0.01701835 | 0.1491812 | 2.972729 | 0.03917432 | 8.954843 | 0.9863987 | 0.003452611 | (112)
8 | 11 | 0.04586782 | 2.530348 | 0.01608032 | 1.48083e-10 | 3.379348 | 0.03786627 | 9.264181 | 0.9857872 | 0.003134763 | (112)
9 | 12 | 0.04905487 | 2.528179 | 0.01501034 | 0.3346867 | 3.097705 | 0.03356412 | 10.45164 | 0.9817057 | 0.003868818 | (112)
10 | 14 | 0.0505416 | 2.513896 | 0.01766482 | 0.06540973 | 4.473018 | 0.04118749 | 8.517148 | 0.9920644 | 0.001772245 | (112)
11 | 15 | 0.04623524 | 2.494815 | 0.01362466 | 0.5468266 | 5.136241 | 0.02944011 | 11.91572 | 0.9881806 | 0.002243248 | (112)
12 | 16 | 0.05076734 | 2.493457 | 0.01419088 | 0.7443183 | 3.748165 | 0.02966917 | 11.82372 | 0.9952607 | 0.0008033466 | (112)
13 | 18 | 0.04996372 | 2.492195 | 0.0152463 | 0.7619927 | 5.222037 | 0.03178016 | 11.03833 | 0.9920688 | 0.001216216 | (112)
14 | 19 | 0.04002729 | 2.490888 | 0.01432499 | 0.4526844 | 5.125574 | 0.03143188 | 11.16064 | 0.9884962 | 0.001717931 | (112)
15 | 20 | 0.04632538 | 2.49045 | 0.01484081 | 0.6688548 | 5.004755 | 0.03142537 | 11.16295 | 0.9875717 | 0.001899202 | (112)
16 | 22 | 0.03462385 | 2.490819 | 0.01506158 | 0.08212766 | 5.01317 | 0.0350284 | 10.01473 | 0.9884168 | 0.001673255 | (112)
17 | 23 | 0.03381408 | 2.491378 | 0.01421624 | 0.1098898 | 5.844413 | 0.03292239 | 10.65536 | 0.9941553 | 0.0008693244 | (112)
18 | 25 | 0.03805414 | 2.490966 | 0.01535256 | 0.2058376 | 4.770766 | 0.03503125 | 10.01392 | 0.9918154 | 0.001234937 | (112)
19 | 26 | 0.04182883 | 2.490541 | 0.01412967 | 0.4511358 | 4.92178 | 0.03101107 | 11.31209 | 0.993084 | 0.001135833 | (112)
20 | 27 | 0.03968653 | 2.490907 | 0.01532447 | 0.1766541 | 5.427721 | 0.03512583 | 9.986952 | 0.9921023 | 0.001356205 | (112)
21 | 29 | 0.04354094 | 2.49019 | 0.01487649 | 0.4997245 | 4.830861 | 0.03239367 | 10.82927 | 0.9870448 | 0.002061698 | (112)
22 | 30 | 0.03837865 | 2.489999 | 0.01511598 | 0.1905519 | 5.115865 | 0.03457339 | 10.14653 | 0.9909464 | 0.001460569 | (112)
23 | 31 | 0.04691004 | 2.490286 | 0.01381857 | 0.7465575 | 5.275697 | 0.02887981 | 12.14689 | 0.991746 | 0.001329105 | (112)
24 | 33 | 0.04292577 | 2.489553 | 0.01525364 | 0.4270178 | 5.812848 | 0.03360844 | 10.43785 | 0.9896088 | 0.001724865 | (112)
25 | 34 | 0.04673131 | 2.489062 | 0.0147722 | 0.6532557 | 5.288387 | 0.03136185 | 11.18556 | 0.9925043 | 0.001207762 | (112)
26 | 35 | 0.03922529 | 2.48895 | 0.01486373 | 0.2897562 | 5.407369 | 0.03347325 | 10.48001 | 0.9927994 | 0.001156385 | (112)
27 | 37 | 0.04653981 | 2.489159 | 0.01538016 | 0.5549376 | 5.579342 | 0.03318911 | 10.56973 | 0.9843866 | 0.002648864 | (112)
28 | 38 | 0.04488917 | 2.489475 | 0.01525819 | 0.5289492 | 5.587562 | 0.03306662 | 10.60888 | 0.9918017 | 0.001335114 | (112)
29 | 40 | 0.03710922 | 2.488532 | 0.01517669 | 4.671961e-10 | 5.85943 | 0.03573837 | 9.815778 | 0.9882564 | 0.002127338 | (112)
30 | 41 | 0.04163892 | 2.488598 | 0.01554765 | 0.2502228 | 5.005334 | 0.03523153 | 9.956989 | 0.9945488 | 0.0009404511 | (112)
31 | 42 | 0.03835497 | 2.489009 | 0.01688589 | 2.872465e-08 | 4.510554 | 0.03976323 | 8.822219 | 0.9946336 | 0.000851339 | (112)
32 | 44 | 0.05127534 | 2.48853 | 0.01505498 | 0.6771734 | 5.298095 | 0.03183444 | 11.01951 | 0.9913394 | 0.001589294 | (112)
33 | 45 | 0.04650439 | 2.488845 | 0.01642597 | 0.4606609 | 5.592901 | 0.03599535 | 9.745701 | 0.9910082 | 0.001514292 | (112)
34 | 46 | 0.0395732 | 2.489612 | 0.01539622 | 0.2657166 | 6.350653 | 0.03480375 | 10.07937 | 0.9906103 | 0.001550146 | (112)
35 | 48 | 0.03633092 | 2.488012 | 0.01525416 | 7.367742e-09 | 6.059788 | 0.03592079 | 9.76593 | 0.9920282 | 0.001388561 | (112)
36 | 49 | 0.03790786 | 2.48861 | 0.0154681 | 0.07078193 | 5.261659 | 0.03603611 | 9.734677 | 0.9900881 | 0.001689374 | (112)
37 | 51 | 0.0429501 | 2.48976 | 0.01572146 | 0.3573654 | 5.288927 | 0.03502773 | 10.01492 | 0.9909223 | 0.001507888 | (112)
38 | 52 | 0.04051468 | 2.489233 | 0.01606315 | 0.2179741 | 5.30493 | 0.03658347 | 9.589029 | 0.9925726 | 0.001210324 | (112)
39 | 53 | 0.04475215 | 2.490164 | 0.01568861 | 0.451881 | 5.60064 | 0.03442839 | 10.18926 | 0.9822094 | 0.002999379 | (112)
40 | 55 | 0.03652761 | 2.489428 | 0.01531516 | 1.985794e-09 | 4.755253 | 0.03606444 | 9.727032 | 0.9923133 | 0.001275403 | (112)
41 | 56 | 0.0372977 | 2.489909 | 0.01544427 | 0.2192839 | 5.842722 | 0.03516682 | 9.975311 | 0.9889535 | 0.001656519 | (112)
42 | 57 | 0.04036031 | 2.489218 | 0.01547319 | 0.2709234 | 6.0508 | 0.03494915 | 10.03744 | 0.9918294 | 0.001369268 | (112)
43 | 59 | 0.03828351 | 2.489648 | 0.01619226 | 6.845335e-11 | 6.087812 | 0.03812985 | 9.200139 | 0.9927256 | 0.001285755 | (112)
44 | 60 | 0.03354958 | 2.489374 | 0.01443621 | 1.25451e-09 | 5.930992 | 0.03399467 | 10.31926 | 0.9945517 | 0.0008638182 | (112)
45 | 61 | 0.04424787 | 2.490355 | 0.01672856 | 0.3058516 | 5.220002 | 0.03757732 | 9.335416 | 0.9906434 | 0.001573627 | (112)
46 | 63 | 0.03474354 | 2.490473 | 0.0160558 | 8.563483e-12 | 5.476681 | 0.03780853 | 9.278328 | 0.9908421 | 0.001331173 | (112)
47 | 64 | 0.0441158 | 2.489804 | 0.01524181 | 0.4989843 | 5.470108 | 0.03319317 | 10.56844 | 0.9895918 | 0.001682973 | (112)
48 | 66 | 0.04297801 | 2.488858 | 0.01532324 | 0.4048284 | 5.562744 | 0.03388242 | 10.35345 | 0.9924294 | 0.001266697 | (112)
49 | 67 | 0.03650314 | 2.490441 | 0.01597377 | 8.974699e-10 | 6.436211 | 0.03761536 | 9.325975 | 0.9898865 | 0.001688193 | (112)
50 | 68 | 0.04304887 | 2.489736 | 0.01457521 | 0.5063712 | 5.21805 | 0.03170327 | 11.0651 | 0.9932184 | 0.001090449 | (112)
51 | 70 | 0.03418935 | 2.490448 | 0.01465294 | 0.02554889 | 6.075969 | 0.03437221 | 10.20592 | 0.9918244 | 0.001298254 | (112)
52 | 71 | 0.03574244 | 2.489137 | 0.015491 | 4.16236e-10 | 5.912878 | 0.03647851 | 9.616619 | 0.9931996 | 0.001115168 | (112)
53 | 72 | 0.04438281 | 2.490343 | 0.01457378 | 0.6612288 | 5.571335 | 0.03089937 | 11.35298 | 0.9939952 | 0.0008923626 | (112)
54 | 74 | 0.04179025 | 2.491511 | 0.01508621 | 0.3112561 | 5.273999 | 0.03385919 | 10.36055 | 0.9936274 | 0.001093246 | (112)
55 | 75 | 0.04006465 | 2.490185 | 0.01501702 | 0.2979868 | 5.258078 | 0.03377461 | 10.3865 | 0.9953985 | 0.0007442808 | (112)
56 | 77 | 0.03508137 | 2.490991 | 0.01640998 | 8.905848e-11 | 5.396763 | 0.03864256 | 9.078073 | 0.9888072 | 0.001605808 | (112)
57 | 78 | 0.04297979 | 2.491113 | 0.01443393 | 0.5381953 | 5.440295 | 0.03123297 | 11.23172 | 0.992786 | 0.00113997 | (112)
58 | 79 | 0.03541885 | 2.490856 | 0.01557476 | 0.1341647 | 5.696208 | 0.03593434 | 9.762248 | 0.9914861 | 0.001211884 | (112)
59 | 81 | 0.03680785 | 2.495548 | 0.01506319 | 0.2677385 | 5.282738 | 0.03404011 | 10.30549 | 0.9941672 | 0.0008025704 | (112)
60 | 82 | 0.03660759 | 2.497425 | 0.01302998 | 0.390691 | 5.474432 | 0.02887698 | 12.14808 | 0.990327 | 0.001434347 | (112)
61 | 83 | 0.04273608 | 2.496618 | 0.01227534 | 0.7913924 | 4.827594 | 0.02545927 | 13.77887 | 0.9875137 | 0.001818419 | (112)
62 | 85 | 0.03544499 | 2.4989 | 0.01335387 | 0.3742374 | 5.869186 | 0.02967273 | 11.8223 | 0.9901682 | 0.001354065 | (112)
63 | 86 | 0.0378302 | 2.500612 | 0.01239499 | 0.5976108 | 5.746707 | 0.02655968 | 13.20799 | 0.9864509 | 0.001882584 | (112)
64 | 87 | 0.0382552 | 2.502103 | 0.01225671 | 0.6961302 | 4.932911 | 0.02583493 | 13.57851 | 0.9897565 | 0.001299607 | (112)
65 | 89 | 0.03528205 | 2.503628 | 0.01042617 | 0.790756 | 5.489168 | 0.02162643 | 16.22089 | 0.9880125 | 0.001479156 | (112)
66 | 90 | 0.03939298 | 2.504793 | 0.01213689 | 0.8716018 | 5.853311 | 0.02482671 | 14.12994 | 0.9909119 | 0.001037171 | (112)
67 | 92 | 0.03634785 | 2.506158 | 0.01059386 | 1 | 11.4531 | 0.02118773 | 16.55675 | 0.4949956 | 0.134513 | (112)
68 | 93 | 0.03209635 | 2.507682 | 0.01011457 | 0.9999999 | 14.47193 | 0.02022913 | 17.34133 | 0.2585649 | 0.4023552 | (112)
69 | 94 | 0.02274589 | 2.509165 | 0.007879531 | 0.7444687 | 15.71192 | 0.01647348 | 21.29483 | 0.2013272 | 0.5783029 | (112)
70 | 96 | 0.0230158 | 2.509597 | 0.007966335 | 0.7693521 | 15.64954 | 0.01658462 | 21.15212 | 0.1735275 | 0.6821078 | (112)
71 | 97 | 0.02375956 | 2.511363 | 0.008449628 | 0.6435519 | 15.78354 | 0.01796792 | 19.52368 | 0.1577388 | 0.7985586 | (112)
72 | 98 | 0.02055862 | 2.511737 | 0.007776341 | 0.4850707 | 16.7856 | 0.01697348 | 20.66754 | 0.1530774 | 0.8749096 | (112)
73 | 100 | 0.04228308 | 2.467957 | 0.004737295 | 0.5112817 | 1.436453 | 0.01029607 | 34.07125 | 0.7712157 | 0.168387 | (112)
74 | 101 | 0.02201453 | 2.499285 | 0.007012304 | 0.2467157 | -9.470884 | 0.01589886 | 22.06447 | 0.5848984 | 0.1175287 | (112)
75 | 103 | 0.0192692 | 2.497306 | 0.006371636 | 7.438295e-09 | -8.890487 | 0.01500406 | 23.38034 | 0.560551 | 0.1277733 | (112)
76 | 104 | 0.02057363 | 2.49888 | 0.006558075 | 4.99994e-09 | -9.655308 | 0.01544309 | 22.71566 | 0.5919691 | 0.126672 | (112)
77 | 105 | 0.02113566 | 2.498608 | 0.006401158 | 0.08617297 | -10.15672 | 0.01487785 | 23.57867 | 0.606174 | 0.1236579 | (112)
78 | 107 | 0.02262276 | 2.498931 | 0.006639496 | 0.349559 | -9.499382 | 0.01481132 | 23.68459 | 0.5937387 | 0.1161644 | (112)
79 | 108 | 0.02440718 | 2.498497 | 0.006881824 | 0.3331455 | -8.396858 | 0.01539198 | 22.79109 | 0.6069865 | 0.1140886 | (112)
80 | 109 | 0.02388069 | 2.498977 | 0.006638404 | 0.3192368 | -9.797716 | 0.0148803 | 23.57478 | 0.5869511 | 0.1334648 | (112)
81 | 111 | 0.02619216 | 2.498248 | 0.006399203 | 0.5622459 | -9.490341 | 0.01379235 | 25.43438 | 0.6010523 | 0.125239 | (112)
82 | 112 | 0.02696186 | 2.497597 | 0.006516616 | 0.556699 | -9.698199 | 0.01405825 | 24.95332 | 0.5907305 | 0.1352349 | (112)
83 | 114 | 0.02399922 | 2.49746 | 0.006370516 | 0.4064203 | -9.278029 | 0.01408275 | 24.9099 | 0.5997813 | 0.120879 | (112)
84 | 115 | 0.02539789 | 2.497721 | 0.006950797 | 0.2179768 | -8.924748 | 0.01583028 | 22.16005 | 0.6024543 | 0.1342824 | (112)
85 | 116 | 0.03033082 | 2.49738 | 0.006742589 | 0.6597879 | -9.798794 | 0.0142991 | 24.533 | 0.6149957 | 0.1320867 | (112)
86 | 118 | 0.02713189 | 2.49726 | 0.006829883 | 0.4742051 | -10.12384 | 0.01493397 | 23.49007 | 0.605005 | 0.1323085 | (112)
87 | 119 | 0.03027817 | 2.497924 | 0.007354187 | 0.750869 | -9.652739 | 0.01535846 | 22.84083 | 0.5971024 | 0.1218404 | (112)
88 | 120 | 0.03186179 | 2.497494 | 0.006648855 | 0.9271758 | -9.174073 | 0.01346951 | 26.04399 | 0.599973 | 0.1221997 | (112)
89 | 122 | 0.02970606 | 2.497127 | 0.007084126 | 0.5642858 | -9.155454 | 0.01526346 | 22.98299 | 0.5777885 | 0.1485004 | (112)
90 | 123 | 0.03415395 | 2.496688 | 0.006812819 | 0.8817673 | -9.871583 | 0.01391144 | 25.21664 | 0.600317 | 0.140491 | (112)
91 | 125 | 0.03234524 | 2.496843 | 0.006923019 | 0.7974567 | -9.338984 | 0.01434357 | 24.45695 | 0.5986881 | 0.1341124 | (112)
92 | 126 | 0.03098062 | 2.496728 | 0.00685064 | 0.7620204 | -9.673983 | 0.01427975 | 24.56625 | 0.6054061 | 0.1281894 | (112)
93 | 127 | 0.02900903 | 2.496024 | 0.006697848 | 0.5255922 | -9.326938 | 0.01452314 | 24.15455 | 0.5983398 | 0.1425824 | (112)
94 | 129 | 0.03362812 | 2.495729 | 0.006863791 | 0.7015436 | -10.13006 | 0.01445445 | 24.26935 | 0.6013589 | 0.1564223 | (112)
95 | 130 | 0.03578424 | 2.496744 | 0.007215217 | 0.8649709 | -9.714582 | 0.01477612 | 23.741 | 0.5989656 | 0.1445253 | (112)
96 | 131 | 0.03142879 | 2.496029 | 0.006483877 | 0.8822912 | -9.230853 | 0.01323856 | 26.49836 | 0.5643392 | 0.1460305 | (112)
97 | 133 | 0.03551148 | 2.496221 | 0.006409785 | 0.8933208 | -10.27696 | 0.01306219 | 26.85613 | 0.6039842 | 0.1570519 | (112)
98 | 134 | 0.03578724 | 2.495679 | 0.006689542 | 0.9450499 | -9.679155 | 0.01350951 | 25.96688 | 0.5781751 | 0.1577753 | (112)
99 | 136 | 0.03574329 | 2.496245 | 0.007180981 | 0.8426632 | -10.6078 | 0.01476285 | 23.76234 | 0.5646461 | 0.1749062 | (112)
100 | 137 | 0.0350732 | 2.495947 | 0.006707383 | 0.9660739 | -10.55027 | 0.01349551 | 25.99383 | 0.5971961 | 0.1434643 | (112)
101 | 138 | 0.04124742 | 2.496112 | 0.007567843 | 1 | -10.94222 | 0.01513569 | 23.17701 | 0.598344 | 0.1594484 | (112)
102 | 140 | 0.0367396 | 2.495449 | 0.006923994 | 0.8739875 | -9.880247 | 0.01415757 | 24.77826 | 0.5724966 | 0.1732065 | (112)
103 | 141 | 0.03726855 | 2.495318 | 0.006739946 | 0.9131217 | -10.60948 | 0.01368766 | 25.62892 | 0.579903 | 0.1752082 | (112)
104 | 142 | 0.03801773 | 2.495271 | 0.006485393 | 0.9663396 | -10.70392 | 0.01304824 | 26.88484 | 0.5978799 | 0.1676206 | (112)
105 | 144 | 0.04139135 | 2.495724 | 0.008134131 | 1 | -9.756963 | 0.01626826 | 21.56346 | 0.5647082 | 0.1622612 | (112)
106 | 145 | 0.0413194 | 2.495159 | 0.00722157 | 1 | -10.48408 | 0.01444314 | 24.28834 | 0.6011348 | 0.1619145 | (112)
107 | 146 | 0.03775581 | 2.494989 | 0.006693964 | 1 | -10.67926 | 0.01338793 | 26.20271 | 0.5701381 | 0.1739238 | (112)
108 | 148 | 0.04260171 | 2.49603 | 0.00810989 | 1 | -10.61635 | 0.01621978 | 21.62791 | 0.5794886 | 0.1660447 | (112)
109 | 149 | 0.04059923 | 2.495394 | 0.007135382 | 1 | -10.51668 | 0.01427076 | 24.58172 | 0.5794192 | 0.1752613 | (112)
110 | 151 | 0.03874433 | 2.494946 | 0.006476732 | 1 | -10.49811 | 0.01295346 | 27.08156 | 0.5974874 | 0.1665289 | (112)
111 | 152 | 0.04009687 | 2.494876 | 0.006633223 | 0.9972246 | -10.71153 | 0.01327298 | 26.42963 | 0.5873906 | 0.1804102 | (112)
112 | 153 | 0.04022835 | 2.495258 | 0.00706606 | 0.9505646 | -11.03624 | 0.01425606 | 24.60707 | 0.5829177 | 0.1823897 | (112)
113 | 155 | 0.0381696 | 2.494906 | 0.00665916 | 0.9999993 | -10.4161 | 0.01331832 | 26.33965 | 0.5930403 | 0.1602143 | (112)
114 | 156 | 0.03577031 | 2.494665 | 0.006224454 | 0.8889831 | -11.23 | 0.01269409 | 27.63489 | 0.5762615 | 0.1872399 | (112)
115 | 157 | 0.03684284 | 2.494645 | 0.006456601 | 0.8894788 | -10.16737 | 0.0131664 | 26.64357 | 0.5899941 | 0.1722597 | (112)
116 | 159 | 0.03547683 | 2.49438 | 0.00600962 | 0.9265288 | -10.54199 | 0.0121759 | 28.811 | 0.5723774 | 0.1837096 | (112)
117 | 160 | 0.04014284 | 2.495092 | 0.00711031 | 1 | -10.31468 | 0.01422062 | 24.6684 | 0.5873274 | 0.1654565 | (112)
118 | 162 | 0.04144443 | 2.495392 | 0.007312873 | 0.9999997 | -10.34974 | 0.01462575 | 23.9851 | 0.5743008 | 0.1790283 | (112)
119 | 163 | 0.03902921 | 2.49465 | 0.006853825 | 1 | -10.2423 | 0.01370765 | 25.59154 | 0.5487808 | 0.191247 | (112)
120 | 164 | 0.03619972 | 2.494243 | 0.006355156 | 0.8815604 | -9.87538 | 0.01297739 | 27.03163 | 0.5870018 | 0.171128 | (112)
121 | 166 | 0.04256727 | 2.495566 | 0.007778485 | 0.9999999 | -10.83095 | 0.01555697 | 22.54937 | 0.5962833 | 0.1622591 | (112)
122 | 167 | 0.03792952 | 2.49485 | 0.006626112 | 1 | -10.01616 | 0.01325222 | 26.47102 | 0.5877123 | 0.1607367 | (112)
123 | 168 | 0.0405153 | 2.49459 | 0.006924844 | 0.9999999 | -10.91661 | 0.01384969 | 25.32909 | 0.5812533 | 0.1797905 | (112)
124 | 170 | 0.03881197 | 2.494163 | 0.006439173 | 0.9348169 | -10.36056 | 0.01302727 | 26.92812 | 0.5994881 | 0.1740096 | (112)
125 | 171 | 0.03882858 | 2.494219 | 0.006610627 | 0.9402973 | -10.28032 | 0.01336129 | 26.25494 | 0.5754565 | 0.1856975 | (112)
126 | 172 | 0.03930558 | 2.49451 | 0.006841049 | 1 | -9.605496 | 0.0136821 | 25.63934 | 0.5784982 | 0.1680132 | (112)
127 | 174 | 0.03914431 | 2.494264 | 0.006540496 | 1 | -9.903465 | 0.01308099 | 26.81753 | 0.5768945 | 0.1775773 | (112)
128 | 175 | 0.03803955 | 2.494259 | 0.006316516 | 0.9060281 | -8.779769 | 0.01284364 | 27.31312 | 0.603258 | 0.1662584 | (112)
129 | 177 | 0.03922861 | 2.494757 | 0.007120857 | 0.9500082 | -10.80688 | 0.01436803 | 24.41532 | 0.5675896 | 0.1827731 | (112)
130 | 178 | 0.04048899 | 2.494777 | 0.007446557 | 0.9999998 | -10.80755 | 0.01489311 | 23.5545 | 0.5909025 | 0.1593202 | (112)
131 | 179 | 0.03623785 | 2.494306 | 0.006420112 | 0.8343305 | -10.23107 | 0.01321762 | 26.54033 | 0.5799393 | 0.1838876 | (112)
132 | 181 | 0.04104967 | 2.494257 | 0.006782431 | 0.9434356 | -9.986598 | 0.01370099 | 25.60399 | 0.6079275 | 0.1713071 | (112)
133 | 182 | 0.03967189 | 2.4939 | 0.006235543 | 0.9696528 | -10.65183 | 0.01253823 | 27.97843 | 0.5828901 | 0.1951698 | (112)
134 | 183 | 0.03994436 | 2.494621 | 0.006934791 | 1 | -9.858863 | 0.01386958 | 25.29275 | 0.5985286 | 0.1578759 | (112)
135 | 185 | 0.04098621 | 2.494425 | 0.007255408 | 1 | -9.767646 | 0.01451082 | 24.17507 | 0.5834858 | 0.1658622 | (112)
136 | 186 | 0.04197166 | 2.494357 | 0.006926449 | 0.9743603 | -9.589962 | 0.01391591 | 25.20855 | 0.5922647 | 0.1784831 | (112)
137 | 188 | 0.04206954 | 2.494452 | 0.006886424 | 0.9432983 | -11.12062 | 0.01391139 | 25.21673 | 0.6081054 | 0.1814326 | (112)
138 | 189 | 0.03924799 | 2.494376 | 0.00701663 | 1 | -10.81518 | 0.01403326 | 24.99775 | 0.5729289 | 0.1733612 | (112)
139 | 190 | 0.04139315 | 2.495039 | 0.00701451 | 1 | -11.04486 | 0.01402902 | 25.00531 | 0.5990917 | 0.1719857 | (112)
140 | 192 | 0.04077692 | 2.494981 | 0.006876594 | 1 | -9.935933 | 0.01375319 | 25.50681 | 0.5811783 | 0.1783247 | (112)
141 | 193 | 0.03934728 | 2.494608 | 0.006531107 | 1 | -9.831775 | 0.01306221 | 26.85609 | 0.57833 | 0.178752 | (112)
142 | 194 | 0.04032131 | 2.49463 | 0.00714912 | 1 | -10.3985 | 0.01429824 | 24.53448 | 0.581881 | 0.1689952 | (112)
143 | 196 | 0.04112702 | 2.494089 | 0.006730863 | 1 | -10.95299 | 0.01346173 | 26.05906 | 0.5889604 | 0.1829668 | (112)
144 | 197 | 0.03888191 | 2.494808 | 0.007118562 | 0.9999998 | -9.724147 | 0.01423712 | 24.6398 | 0.5565261 | 0.1740291 | (112)
145 | 199 | 0.04091376 | 2.494506 | 0.007144932 | 1 | -10.71368 | 0.01428986 | 24.54886 | 0.5946069 | 0.1656785 | (112)
146 | 200 | 0.04357186 | 2.49504 | 0.008220724 | 1 | -10.42418 | 0.01644145 | 21.33632 | 0.5755125 | 0.1690961 | (112)
147 | 201 | 0.04089088 | 2.49463 | 0.007093631 | 1 | -11.60964 | 0.01418726 | 24.7264 | 0.5816962 | 0.1816857 | (112)
148 | 203 | 0.04004762 | 2.494012 | 0.006838724 | 0.9456387 | -10.78658 | 0.01380936 | 25.40306 | 0.5878435 | 0.1805883 | (112)
149 | 204 | 0.04148761 | 2.494239 | 0.006830487 | 1 | -10.62432 | 0.01366097 | 25.67898 | 0.5995789 | 0.1733312 | (112)
150 | 205 | 0.0410029 | 2.494589 | 0.007205836 | 1 | -10.66432 | 0.01441167 | 24.34138 | 0.5915781 | 0.1666667 | (112)
151 | 207 | 0.03841217 | 2.494057 | 0.006529745 | 1 | -9.526009 | 0.01305949 | 26.86169 | 0.5731415 | 0.1727429 | (112)
152 | 208 | 0.03986084 | 2.493679 | 0.006541854 | 0.9999998 | -10.03029 | 0.01308371 | 26.81197 | 0.5837351 | 0.1775249 | (112)
153 | 209 | 0.0414181 | 2.494422 | 0.007512627 | 0.9999999 | -10.04172 | 0.01502525 | 23.34735 | 0.5696954 | 0.1731705 | (112)
154 | 211 | 0.0393969 | 2.494565 | 0.00691582 | 1 | -10.28427 | 0.01383164 | 25.36214 | 0.5541487 | 0.188251 | (112)
155 | 212 | 0.04085379 | 2.494107 | 0.006810032 | 0.9999998 | -10.51721 | 0.01362007 | 25.75611 | 0.5665462 | 0.193425 | (112)
156 | 214 | 0.04103004 | 2.494578 | 0.007326077 | 0.9999999 | -9.951495 | 0.01465215 | 23.94187 | 0.5473842 | 0.1917988 | (112)
157 | 215 | 0.04217674 | 2.49428 | 0.007133769 | 1 | -9.967279 | 0.01426754 | 24.58728 | 0.5623093 | 0.1942178 | (112)
158 | 216 | 0.1582064 | 2.521944 | 0.04460968 | 4.772113e-10 | 6.058653 | 0.1050478 | 3.339433 | 0.7093502 | 0.1153612 | (112)
159 | 218 | 0.04213191 | 2.49519 | 0.008512926 | 1 | -11.08324 | 0.01702585 | 20.60396 | 0.5776283 | 0.1571525 | (112)
160 | 219 | 0.04011286 | 2.494574 | 0.007644583 | 0.8939851 | -10.12433 | 0.01557673 | 22.52077 | 0.569324 | 0.178332 | (112)
161 | 220 | 0.04033375 | 2.494325 | 0.006805887 | 1 | -10.64692 | 0.01361177 | 25.7718 | 0.5680059 | 0.1896115 | (112)
162 | 222 | 0.03890044 | 2.494083 | 0.006566506 | 1 | -10.40219 | 0.01313301 | 26.71131 | 0.5570547 | 0.1923129 | (112)
163 | 223 | 0.04046748 | 2.494267 | 0.007340902 | 1 | -9.903955 | 0.0146818 | 23.89352 | 0.5784747 | 0.1640385 | (112)
164 | 224 | 0.0380147 | 2.494781 | 0.007007982 | 1 | -10.62081 | 0.01401596 | 25.0286 | 0.5595719 | 0.1740249 | (112)
165 | 226 | 0.04095945 | 2.495016 | 0.007760166 | 0.9999998 | -11.01796 | 0.01552033 | 22.6026 | 0.5727209 | 0.168891 | (112)
166 | 227 | 0.04111063 | 2.494431 | 0.007078791 | 1 | -10.84386 | 0.01415758 | 24.77824 | 0.571064 | 0.1865764 | (112)
167 | 229 | 0.0388721 | 2.49455 | 0.007496226 | 1 | -10.56881 | 0.01499245 | 23.39844 | 0.558718 | 0.1674191 | (112)
168 | 230 | 0.04043927 | 2.494673 | 0.007154396 | 1 | -10.37171 | 0.01430879 | 24.51639 | 0.581299 | 0.1700191 | (112)
169 | 231 | 0.1656613 | 2.523407 | 0.04574283 | 2.182226e-10 | 7.176614 | 0.1077161 | 3.256707 | 0.7038509 | 0.1163058 | (112)
170 | 233 | 0.03616294 | 2.493836 | 0.006410492 | 0.8890835 | -10.71906 | 0.01307327 | 26.83337 | 0.5714933 | 0.1834626 | (112)
171 | 234 | 0.04303861 | 2.494683 | 0.007340438 | 1 | -11.1297 | 0.01468088 | 23.89503 | 0.5812598 | 0.1871931 | (112)
172 | 235 | 0.03818338 | 2.49431 | 0.006830699 | 0.9999999 | -11.89172 | 0.0136614 | 25.67819 | 0.5770471 | 0.1747916 | (112)
173 | 237 | 0.04459427 | 2.496102 | 0.009247918 | 1 | -10.56123 | 0.01849584 | 18.96643 | 0.5827861 | 0.1517902 | (112)
174 | 238 | 0.03901879 | 2.494589 | 0.007176839 | 1 | -10.56505 | 0.01435368 | 24.43972 | 0.588601 | 0.1562913 | (112)
175 | 240 | 0.1524024 | 2.521915 | 0.04353508 | 1.448313e-08 | 6.022035 | 0.1025173 | 3.421862 | 0.7256908 | 0.1066508 | (112)
176 | 241 | 0.04213423 | 2.494888 | 0.007955197 | 1 | -10.45777 | 0.01591039 | 22.04848 | 0.5687387 | 0.1708285 | (112)
177 | 242 | 0.0380672 | 2.495294 | 0.007492111 | 1 | -10.99661 | 0.01498422 | 23.41129 | 0.5826235 | 0.1511812 | (112)
178 | 244 | 0.03946818 | 2.49436 | 0.007279295 | 1 | -10.56825 | 0.01455859 | 24.09573 | 0.5704413 | 0.1682858 | (112)
179 | 245 | 0.03917712 | 2.494567 | 0.007237457 | 1 | -10.85016 | 0.01447491 | 24.23503 | 0.5636618 | 0.1744015 | (112)
180 | 246 | 0.03917529 | 2.494698 | 0.007106489 | 0.9999966 | -11.4821 | 0.01421299 | 24.68165 | 0.5962889 | 0.1592767 | (112)
181 | 248 | 0.03924918 | 2.49443 | 0.006937593 | 1 | -11.51037 | 0.01387519 | 25.28254 | 0.6031948 | 0.1588207 | (112)
182 | 249 | 0.03816109 | 2.494254 | 0.006469782 | 1 | -11.08136 | 0.01293956 | 27.11065 | 0.5701074 | 0.1841648 | (112)
183 | 251 | 0.03685478 | 2.494403 | 0.006326361 | 1 | -11.22693 | 0.01265272 | 27.72526 | 0.5777025 | 0.1743505 | (112)
184 | 252 | 0.03873039 | 2.49473 | 0.007146846 | 1 | -11.28746 | 0.01429369 | 24.54229 | 0.5823765 | 0.1637146 | (112)
185 | 253 | 0.04236526 | 2.494885 | 0.007974948 | 1 | -10.46754 | 0.0159499 | 21.99387 | 0.5729135 | 0.1690897 | (112)
186 | 255 | 0.03740774 | 2.494285 | 0.006826604 | 1 | -10.24643 | 0.01365321 | 25.69359 | 0.5468837 | 0.18015 | (112)
187 | 256 | 0.03635457 | 2.493837 | 0.006289093 | 0.9999998 | -10.34879 | 0.01257819 | 27.88955 | 0.5801632 | 0.1636518 | (112)
188 | 258 | 0.03687187 | 2.49425 | 0.006474695 | 0.999999 | -10.44951 | 0.01294939 | 27.09007 | 0.5997634 | 0.1508999 | (112)
189 | 259 | 0.03921599 | 2.49497 | 0.007809734 | 1 | -11.1359 | 0.01561947 | 22.45915 | 0.579101 | 0.153657 | (112)
190 | 260 | 0.03892931 | 2.494207 | 0.007122459 | 1 | -10.63483 | 0.01424492 | 24.62632 | 0.5709503 | 0.1683734 | (112)
191 | 262 | 0.04271286 | 2.495199 | 0.007954234 | 1 | -10.71244 | 0.01590847 | 22.05115 | 0.5892851 | 0.1625431 | (112)
192 | 263 | 0.03847233 | 2.494318 | 0.007012735 | 1 | -10.8092 | 0.01402547 | 25.01163 | 0.5892437 | 0.1570383 | (112)
193 | 264 | 0.04378321 | 2.49491 | 0.00818253 | 1 | -11.06322 | 0.01636506 | 21.43591 | 0.6130423 | 0.1496102 | (112)
194 | 266 | 0.03739795 | 2.494257 | 0.00659289 | 1 | -10.232 | 0.01318578 | 26.60441 | 0.5802938 | 0.1630595 | (112)
195 | 267 | 0.03857766 | 2.493757 | 0.006550972 | 0.9999996 | -11.19156 | 0.01310194 | 26.77465 | 0.6067685 | 0.1585755 | (112)
196 | 268 | 0.03908441 | 2.494534 | 0.006829447 | 1 | -11.6878 | 0.01365889 | 25.6829 | 0.5901273 | 0.1706386 | (112)
197 | 270 | 0.03769632 | 2.495085 | 0.007380298 | 1 | -10.16022 | 0.0147606 | 23.76597 | 0.5468021 | 0.1688325 | (112)
198 | 271 | 0.03944689 | 2.494592 | 0.007003534 | 1 | -10.66375 | 0.01400707 | 25.04449 | 0.589382 | 0.1632524 | (112)
199 | 273 | 0.03678001 | 2.493753 | 0.006486582 | 0.9297496 | -10.61781 | 0.01313485 | 26.70757 | 0.5934471 | 0.1637328 | (112)
200 | 274 | 0.03969057 | 2.49405 | 0.0067593 | 0.9999999 | -10.96174 | 0.0135186 | 25.94943 | 0.5865377 | 0.1737268 | (112)
201 | 275 | 0.03763661 | 2.494101 | 0.007032727 | 1 | -10.46453 | 0.01406545 | 24.94053 | 0.581449 | 0.1539154 | (112)
202 | 277 | 0.03633379 | 2.493974 | 0.006280859 | 0.9377602 | -10.66278 | 0.01270042 | 27.62112 | 0.585792 | 0.1709197 | (112)
203 | 278 | 0.03947021 | 2.4944 | 0.006650299 | 0.9999999 | -11.26943 | 0.0133006 | 26.37475 | 0.5899666 | 0.1753205 | (112)
204 | 280 | 0.03709603 | 2.494142 | 0.006797532 | 1 | -11.99152 | 0.01359506 | 25.80348 | 0.5598501 | 0.1808358 | (112)
205 | 281 | 0.03746818 | 2.49416 | 0.006810864 | 0.9999998 | -11.8861 | 0.01362173 | 25.75297 | 0.5886406 | 0.1621153 | (112)
206 | 282 | 0.03638477 | 2.494032 | 0.006637529 | 1 | -10.89082 | 0.01327506 | 26.42549 | 0.5664436 | 0.167574 | (112)
207 | 284 | 0.03773493 | 2.493415 | 0.005953793 | 0.9999995 | -10.90719 | 0.01190759 | 29.4602 | 0.6047199 | 0.1684864 | (112)
208 | 285 | 0.04098651 | 2.4938 | 0.006931764 | 0.9655476 | -10.88799 | 0.01394826 | 25.15008 | 0.5871342 | 0.1823048 | (112)
209 | 286 | 0.03904494 | 2.494334 | 0.007248407 | 1 | -11.06033 | 0.01449681 | 24.19842 | 0.5904516 | 0.1559491 | (112)
210 | 288 | 0.03697106 | 2.493452 | 0.006828924 | 0.9132754 | -10.89056 | 0.01386799 | 25.29567 | 0.5829601 | 0.1666697 | (112)
211 | 289 | 0.03920409 | 2.493418 | 0.006486898 | 1 | -11.13017 | 0.0129738 | 27.03911 | 0.6047196 | 0.1649098 | (112)
212 | 291 | 0.04073603 | 2.494131 | 0.00669896 | 0.987799 | -10.68582 | 0.01342692 | 26.12661 | 0.5991564 | 0.1741356 | (112)
213 | 292 | 0.03641832 | 2.49394 | 0.007052367 | 0.9662071 | -10.03232 | 0.0141893 | 24.72286 | 0.5739677 | 0.1521501 | (112)
214 | 293 | 0.03965728 | 2.494023 | 0.007536734 | 1 | -10.62133 | 0.01507347 | 23.27267 | 0.5499187 | 0.1772397 | (112)
215 | 295 | 0.03881252 | 2.493548 | 0.006848486 | 0.9999999 | -10.90598 | 0.01369697 | 25.61149 | 0.5580338 | 0.1846508 | (112)
216 | 296 | 0.03931116 | 2.493635 | 0.006418754 | 1 | -11.35658 | 0.01283751 | 27.32617 | 0.5848187 | 0.1836238 | (112)
217 | 297 | 0.03709253 | 2.493851 | 0.006824798 | 1 | -11.5986 | 0.0136496 | 25.70039 | 0.5726966 | 0.1676766 | (112)
218 | 299 | 0.0382495 | 2.494359 | 0.00707774 | 0.9771419 | -11.4063 | 0.01421288 | 24.68183 | 0.5699758 | 0.1741402 | (112)
219 | 300 | 0.03650329 | 2.493169 | 0.006157332 | 0.9592811 | -10.01136 | 0.01240363 | 28.28205 | 0.5639703 | 0.183503 | (112)
220 | 301 | 0.04158762 | 2.493539 | 0.007080797 | 1 | -10.99932 | 0.01416159 | 24.77122 | 0.5882784 | 0.1761527 | (112)
221 | 303 | 0.03776212 | 2.493432 | 0.006817784 | 0.9196537 | -10.77775 | 0.01382993 | 25.36527 | 0.5818901 | 0.1718487 | (112)
222 | 304 | 0.03784588 | 2.493501 | 0.006716855 | 0.9731315 | -10.48992 | 0.01349775 | 25.98952 | 0.5783081 | 0.1681873 | (112)
223 | 306 | 0.03695293 | 2.493486 | 0.006277315 | 0.9999992 | -10.25462 | 0.01255463 | 27.94187 | 0.5768269 | 0.1696023 | (112)
224 | 307 | 0.03889455 | 2.49307 | 0.006564093 | 0.8961215 | -11.25588 | 0.01337013 | 26.23759 | 0.6218735 | 0.163762 | (112)
225 | 308 | 0.03873037 | 2.493599 | 0.006390723 | 0.9526241 | -10.71829 | 0.01288887 | 27.21727 | 0.5860214 | 0.1830985 | (112)
226 | 310 | 0.03706067 | 2.49334 | 0.006053425 | 0.9917004 | -10.56108 | 0.01212468 | 28.93272 | 0.5892643 | 0.1708172 | (112)
227 | 311 | 0.03639817 | 2.493257 | 0.00659071 | 0.8141146 | -11.0025 | 0.01361612 | 25.76358 | 0.5790128 | 0.1865911 | (112)
228 | 312 | 0.03691596 | 2.49276 | 0.005928694 | 0.9358325 | -10.564 | 0.01199237 | 29.25192 | 0.6107654 | 0.1659742 | (112)
229 | 314 | 0.03886116 | 2.493197 | 0.00619474 | 1 | -10.472 | 0.01238948 | 28.31434 | 0.5851349 | 0.1812003 | (112)
230 | 315 | 0.03698972 | 2.493408 | 0.00621829 | 0.9999989 | -11.29683 | 0.01243658 | 28.2071 | 0.5705841 | 0.1821007 | (112)
231 | 317 | 0.03919308 | 2.493549 | 0.00628032 | 1 | -10.94174 | 0.01256064 | 27.92851 | 0.5896329 | 0.1808236 | (112)
232 | 318 | 0.03635238 | 2.493305 | 0.006330657 | 0.9201399 | -10.5174 | 0.0128407 | 27.31938 | 0.5739319 | 0.1787248 | (112)
233 | 319 | 0.03767785 | 2.493726 | 0.006588301 | 0.9992042 | -10.40347 | 0.01317846 | 26.61919 | 0.5756452 | 0.1682806 | (112)
234 | 321 | 0.03944804 | 2.493977 | 0.007432497 | 1 | -10.30525 | 0.01486499 | 23.59906 | 0.5740324 | 0.1598373 | (112)
235 | 322 | 0.03921636 | 2.4939 | 0.00701802 | 1 | -11.12728 | 0.01403604 | 24.9928 | 0.5862861 | 0.164783 | (112)
236 | 323 | 0.03850117 | 2.493778 | 0.006441086 | 0.9999999 | -11.14579 | 0.01288217 | 27.23143 | 0.5992413 | 0.1658219 | (112)
237 | 325 | 0.03985256 | 2.494108 | 0.007047353 | 1 | -10.82018 | 0.01409471 | 24.88877 | 0.5838303 | 0.1685274 | (112)
238 | 326 | 0.04156579 | 2.494263 | 0.007200791 | 1 | -11.15719 | 0.01440158 | 24.35843 | 0.6034399 | 0.1642725 | (112)
239 | 327 | 0.03716148 | 2.494149 | 0.007059248 | 1 | -11.15259 | 0.0141185 | 24.84684 | 0.5759739 | 0.1580072 | (112)
240 | 329 | 0.03924048 | 2.494106 | 0.006585552 | 1 | -11.20164 | 0.0131711 | 26.63406 | 0.5942268 | 0.1714185 | (112)
241 | 330 | 0.04082087 | 2.493872 | 0.006790059 | 1 | -11.10376 | 0.01358012 | 25.83188 | 0.6188456 | 0.1584186 | (112)
242 | 332 | 0.03620659 | 2.493934 | 0.006469135 | 0.9999999 | -10.38719 | 0.01293827 | 27.11336 | 0.5569793 | 0.1740294 | (112)
243 | 333 | 0.03852709 | 2.49417 | 0.006991215 | 1 | -10.46215 | 0.01398243 | 25.08862 | 0.5846153 | 0.1586944 | (112)
244 | 334 | 0.03797774 | 2.493821 | 0.007244263 | 1 | -9.995503 | 0.01448853 | 24.21226 | 0.552864 | 0.1665525 | (112)
245 | 336 | 0.03648842 | 2.493751 | 0.00650678 | 0.9470977 | -11.09289 | 0.0131357 | 26.70585 | 0.5685824 | 0.1786858 | (112)
246 | 337 | 0.03906841 | 2.493866 | 0.006582138 | 0.9763607 | -10.70021 | 0.01321948 | 26.53658 | 0.6007319 | 0.1660262 | (112)
247 | 338 | 0.03728415 | 2.49378 | 0.006621887 | 1 | -9.515304 | 0.01324377 | 26.48791 | 0.5698987 | 0.1635307 | (112)
248 | 340 | 0.03832671 | 2.494217 | 0.00691586 | 1 | -9.778681 | 0.01383172 | 25.36199 | 0.572166 | 0.1637688 | (112)
249 | 341 | 0.03648816 | 2.493694 | 0.006446428 | 1 | -10.5524 | 0.01289286 | 27.20886 | 0.5762614 | 0.1639523 | (112)
250 | 343 | 0.0381107 | 2.493629 | 0.006486888 | 0.9665588 | -10.51062 | 0.01305075 | 26.87968 | 0.5743732 | 0.1806299 | (112)
251 | 344 | 0.03995285 | 2.494461 | 0.007104213 | 1 | -11.05961 | 0.01420843 | 24.68957 | 0.5929733 | 0.1634798 | (112)
252 | 345 | 0.04023064 | 2.49452 | 0.00718627 | 0.9999995 | -11.12265 | 0.01437254 | 24.40765 | 0.5637187 | 0.1845964 | (112)
253 | 347 | 0.04010675 | 2.493967 | 0.006916766 | 1 | -10.13768 | 0.01383353 | 25.35867 | 0.5906813 | 0.1648739 | (112)
254 | 350 | 0.03811306 | 2.494251 | 0.006306618 | 1 | -10.48332 | 0.01261324 | 27.81205 | 0.5794415 | 0.1780487 | (112)
255 | 351 | 0.03728139 | 2.494109 | 0.00624833 | 1 | -11.31753 | 0.01249666 | 28.0715 | 0.5952402 | 0.1668858 | (112)
256 | 352 | 0.03852383 | 2.49386 | 0.006329281 | 0.9942696 | -10.29924 | 0.01267143 | 27.68432 | 0.580346 | 0.1788701 | (112)
257 | 354 | 0.03701147 | 2.494455 | 0.006858394 | 1 | -9.546664 | 0.01371679 | 25.57449 | 0.5452903 | 0.1732225 | (112)
258 | 355 | 0.041741 | 2.495297 | 0.007910897 | 1 | -11.14622 | 0.01582179 | 22.17194 | 0.5648156 | 0.1772672 | (112)
259 | 356 | 0.03872487 | 2.495123 | 0.007952511 | 1 | -10.55044 | 0.01590502 | 22.05592 | 0.5445376 | 0.1664322 | (112)
260 | 358 | 0.03974608 | 2.49449 | 0.006913392 | 0.9999999 | -9.882119 | 0.01382678 | 25.37104 | 0.5821956 | 0.167841 | (112)
261 | 359 | 0.0416105 | 2.495189 | 0.007765654 | 1 | -9.825492 | 0.01553131 | 22.58663 | 0.5943427 | 0.1520147 | (112)
262 | 361 | 0.03781343 | 2.494902 | 0.007531481 | 1 | -9.252804 | 0.01506296 | 23.28891 | 0.5246724 | 0.1748447 | (112)
263 | 362 | 0.0415706 | 2.494499 | 0.007265906 | 0.9958658 | -10.43715 | 0.01454247 | 24.12245 | 0.584745 | 0.1729029 | (112)
264 | 363 | 0.038528 | 2.494159 | 0.006628137 | 0.9595252 | -10.44946 | 0.01335146 | 26.27427 | 0.5681925 | 0.1860612 | (112)
265 | 365 | 0.03957437 | 2.494533 | 0.006715865 | 0.9999999 | -11.27421 | 0.01343173 | 26.11726 | 0.5870601 | 0.1765478 | (112)
266 | 366 | 0.03674339 | 2.494381 | 0.006532802 | 0.93377 | -10.51189 | 0.01321912 | 26.53731 | 0.6090015 | 0.1518502 | (112)
267 | 367 | 0.0387962 | 2.494324 | 0.006871296 | 1 | -10.05887 | 0.01374259 | 25.52648 | 0.5530298 | 0.1837415 | (112)
268 | 369 | 0.04023042 | 2.49409 | 0.006818998 | 1 | -11.11865 | 0.013638 | 25.72225 | 0.5812893 | 0.1806783 | (112)
269 | 370 | 0.04300467 | 2.494334 | 0.007208999 | 1 | -9.995621 | 0.014418 | 24.3307 | 0.595047 | 0.1733364 | (112)
270 | 372 | 0.03901489 | 2.494169 | 0.006627431 | 0.9032368 | -10.14878 | 0.01348241 | 26.01909 | 0.5880614 | 0.1821884 | (112)
271 | 373 | 0.03903045 | 2.494595 | 0.007204737 | 1 | -11.05506 | 0.01440947 | 24.34509 | 0.5703253 | 0.1705892 | (112)
272 | 374 | 0.03740488 | 2.494312 | 0.006291753 | 0.9138958 | -10.32052 | 0.01277573 | 27.45831 | 0.5950222 | 0.1741626 | (112)
273 | 376 | 0.0394282 | 2.494276 | 0.006477987 | 1 | -10.71436 | 0.01295597 | 27.07631 | 0.5959892 | 0.1720134 | (112)
274 | 377 | 0.03829696 | 2.494133 | 0.00606955 | 0.9473439 | -10.63063 | 0.0122525 | 28.63089 | 0.595976 | 0.1832283 | (112)
275 | 378 | 0.04032668 | 2.494633 | 0.006933614 | 1 | -10.10034 | 0.01386723 | 25.29705 | 0.6024106 | 0.1588978 | (112)
276 | 380 | 0.0389757 | 2.494494 | 0.006678505 | 1 | -10.82146 | 0.01335701 | 26.26336 | 0.6017243 | 0.1605715 | (112)
277 | 381 | 0.03842718 | 2.49379 | 0.005901713 | 0.987792 | -10.39595 | 0.01182899 | 29.65595 | 0.5975577 | 0.1800559 | (112)
278 | 382 | 0.03664275 | 2.493918 | 0.006414309 | 0.9513519 | -9.809386 | 0.01293934 | 27.11112 | 0.5471032 | 0.1904056 | (112)
279 | 384 | 0.03927057 | 2.494622 | 0.007375087 | 1 | -9.9978 | 0.01475017 | 23.78277 | 0.5803571 | 0.1552872 | (112)
280 | 385 | 0.04163083 | 2.504442 | 0.00625732 | 1.256302e-08 | -14.70843 | 0.01473486 | 23.80748 | 0.6720089 | 0.3468986 | (112)
281 | 387 | 0.04562207 | 2.505274 | 0.00578413 | 1.810514e-08 | -14.34683 | 0.01362059 | 25.75513 | 0.6939449 | 0.3958773 | (112)
282 | 388 | 0.04637163 | 2.505544 | 0.005530494 | 2.909133e-09 | -14.28567 | 0.01302332 | 26.9363 | 0.7107732 | 0.393223 | (112)
283 | 389 | 0.04283169 | 2.505728 | 0.005330497 | 4.305343e-09 | -14.20041 | 0.01255236 | 27.94693 | 0.6927516 | 0.38597 | (112)
284 | 391 | 0.03876921 | 2.505509 | 0.005335036 | 4.415317e-09 | -14.45386 | 0.01256305 | 27.92315 | 0.6656281 | 0.3687003 | (112)
285 | 392 | 0.03432984 | 2.504933 | 0.005558961 | 8.56118e-09 | -14.79993 | 0.01309035 | 26.79836 | 0.6250243 | 0.3478616 | (112)
286 | 394 | 0.03003814 | 2.504464 | 0.005461648 | 7.649023e-09 | -15.11637 | 0.0128612 | 27.27584 | 0.6004666 | 0.3195503 | (112)
287 | 395 | 0.03030755 | 2.503836 | 0.005421679 | 2.474284e-08 | -16.1173 | 0.01276708 | 27.47691 | 0.5914442 | 0.3469656 | (112)
288 | 396 | 0.02847428 | 2.503646 | 0.005258276 | 7.05723e-08 | -15.92014 | 0.01238229 | 28.33077 | 0.5658657 | 0.3581399 | (112)
289 | 398 | 0.0274223 | 2.503311 | 0.005225 | 7.838896e-12 | -15.83982 | 0.01230394 | 28.5112 | 0.5439999 | 0.3708016 | (112)
290 | 399 | 0.0242583 | 2.50336 | 0.005045489 | 1.395534e-10 | -17.1769 | 0.01188122 | 29.52559 | 0.5069814 | 0.3924578 | (112)
291 | 400 | 0.02286916 | 2.503238 | 0.005163961 | 7.678747e-12 | -17.5294 | 0.0121602 | 28.84821 | 0.4787331 | 0.4077627 | (112)
292 | 402 | 0.02103068 | 2.503595 | 0.00496423 | 1.370168e-08 | -17.62029 | 0.01168987 | 30.00889 | 0.4566555 | 0.4178741 | (112)
293 | 403 | 0.02015208 | 2.503555 | 0.00523006 | 6.149339e-10 | -18.0435 | 0.01231585 | 28.48361 | 0.4092706 | 0.4788599 | (112)
294 | 404 | 0.01946469 | 2.50366 | 0.005058109 | 2.053913e-15 | -18.66888 | 0.01191094 | 29.45192 | 0.4086702 | 0.4881755 | (112)
295 | 406 | 0.01916175 | 2.503507 | 0.005179438 | 2.515711e-09 | -18.4733 | 0.01219665 | 28.762 | 0.3836606 | 0.5212176 | (112)
296 | 407 | 0.0196541 | 2.503871 | 0.005147189 | 1.964195e-08 | -18.50821 | 0.0121207 | 28.94221 | 0.4003088 | 0.5024492 | (112)
297 | 409 | 0.02076874 | 2.503567 | 0.005288208 | 1.850975e-08 | -18.50754 | 0.01245278 | 28.17042 | 0.4069199 | 0.5077527 | (112)
298 | 410 | 0.02246448 | 2.503495 | 0.005572194 | 8.578582e-12 | -18.57445 | 0.01312151 | 26.73471 | 0.4090866 | 0.5312465 | (112)
299 | 411 | 0.02318417 | 2.503509 | 0.005428937 | 8.16948e-10 | -19.38366 | 0.01278417 | 27.44018 | 0.4361316 | 0.5182108 | (112)
300 | 413 | 0.02651759 | 2.503509 | 0.005640839 | 1.794456e-10 | -18.77417 | 0.01328316 | 26.40937 | 0.4547496 | 0.5337679 | (112)
301 | 414 | 0.02802424 | 2.503313 | 0.005630024 | 1.009113e-09 | -18.62171 | 0.01325769 | 26.46011 | 0.4765915 | 0.5211366 | (112)
302 | 415 | 0.03017617 | 2.503294 | 0.005693425 | 1.086339e-09 | -17.87533 | 0.01340699 | 26.16545 | 0.5060646 | 0.4941413 | (112)
303 | 417 | 0.0333915 | 2.503537 | 0.005691702 | 1.927572e-08 | -17.75718 | 0.01340293 | 26.17337 | 0.5483445 | 0.4809997 | (112)
304 | 418 | 0.03464105 | 2.503628 | 0.005606815 | 1.390685e-08 | -18.1399 | 0.01320304 | 26.56964 | 0.5630122 | 0.4896421 | (112)
305 | 419 | 0.03937248 | 2.503958 | 0.005576744 | 1.366119e-08 | -17.54971 | 0.01313223 | 26.7129 | 0.6042752 | 0.4999928 | (112)
306 | 421 | 0.04263205 | 2.503888 | 0.005694757 | 1.483709e-09 | -17.28885 | 0.01341013 | 26.15933 | 0.6380066 | 0.4809726 | (112)
307 | 422 | 0.04691904 | 2.503813 | 0.005686983 | 5.863493e-11 | -17.25099 | 0.01339182 | 26.19509 | 0.6805335 | 0.4674353 | (112)
308 | 424 | 0.04874963 | 2.503957 | 0.005688305 | 1.284434e-10 | -17.61539 | 0.01339493 | 26.189 | 0.6938234 | 0.4718322 | (112)
309 | 425 | 0.05164269 | 2.503738 | 0.005733782 | 1.547293e-10 | -17.1984 | 0.01350203 | 25.98128 | 0.7153813 | 0.4633298 | (112)
310 | 426 | 0.05474443 | 2.503763 | 0.005722923 | 5.637874e-11 | -16.88389 | 0.01347645 | 26.03058 | 0.7431619 | 0.4452119 | (112)
311 | 428 | 0.05846204 | 2.503704 | 0.005773859 | 2.617669e-09 | -16.8017 | 0.0135964 | 25.80095 | 0.7667617 | 0.436335 | (112)
312 | 429 | 0.06594788 | 2.503131 | 0.005901212 | 7.697043e-11 | -15.74536 | 0.01389629 | 25.24414 | 0.8118976 | 0.4004381 | (112)
313 | 431 | 0.06722103 | 2.503142 | 0.005936141 | 4.759634e-10 | -15.56702 | 0.01397854 | 25.0956 | 0.8182019 | 0.3949398 | (112)
314 | 432 | 0.07040452 | 2.503083 | 0.005909301 | 2.231437e-12 | -15.9866 | 0.01391534 | 25.20958 | 0.8410072 | 0.3691801 | (112)
315 | 433 | 0.06952067 | 2.502756 | 0.006018387 | 3.416656e-12 | -15.07156 | 0.01417222 | 24.75265 | 0.8384787 | 0.3575145 | (112)
316 | 435 | 0.07044957 | 2.502733 | 0.006001328 | 1.275604e-08 | -14.6922 | 0.01413205 | 24.82301 | 0.8421189 | 0.356932 | (112)
317 | 436 | 0.07223263 | 2.502755 | 0.005989186 | 8.80962e-14 | -14.70345 | 0.01410346 | 24.87333 | 0.8443571 | 0.3687559 | (112)
318 | 437 | 0.07136101 | 2.502743 | 0.005996061 | 1.636373e-08 | -14.84016 | 0.01411964 | 24.84482 | 0.8511958 | 0.3416459 | (112)
319 | 439 | 0.07322886 | 2.50272 | 0.005951013 | 1.494249e-12 | -14.98896 | 0.01401357 | 25.03288 | 0.8559265 | 0.3485611 | (112)
320 | 440 | 0.0701098 | 2.502855 | 0.005942744 | 1.883382e-12 | -14.82586 | 0.01399409 | 25.06771 | 0.8469239 | 0.3449655 | (112)
321 | 442 | 0.07063617 | 2.502623 | 0.005855681 | 4.557976e-11 | -14.17667 | 0.01378908 | 25.44042 | 0.8505718 | 0.3437652 | (112)
322 | 443 | 0.06976157 | 2.502624 | 0.006009742 | 3.062661e-12 | -14.88094 | 0.01415186 | 24.78826 | 0.8455694 | 0.3410323 | (112)
323 | 444 | 0.07006318 | 2.502617 | 0.005890002 | 2.254139e-08 | -14.39312 | 0.0138699 | 25.29218 | 0.8438332 | 0.3548478 | (112)
324 | 446 | 0.06933386 | 2.502709 | 0.005877448 | 1.934564e-13 | -14.56798 | 0.01384033 | 25.34621 | 0.8408006 | 0.3572527 | (112)
325 | 447 | 0.06594361 | 2.502771 | 0.005836364 | 4.721779e-13 | -14.82066 | 0.01374359 | 25.52463 | 0.8264814 | 0.3638415 | (112)
326 | 448 | 0.06912359 | 2.502934 | 0.006000704 | 1.387779e-14 | -13.86527 | 0.01413058 | 24.82559 | 0.846898 | 0.3303985 | (112)
327 | 450 | 0.06783705 | 2.502974 | 0.005997111 | 8.743006e-13 | -15.07518 | 0.01412212 | 24.84047 | 0.8392274 | 0.3410699 | (112)
328 | 451 | 0.06654317 | 2.502853 | 0.005946262 | 1.797849e-10 | -14.59606 | 0.01400238 | 25.05288 | 0.8377004 | 0.3343076 | (112)
329 | 452 | 0.06641769 | 2.50298 | 0.005889393 | 1.486533e-12 | -14.52208 | 0.01386846 | 25.2948 | 0.8453339 | 0.3178392 | (112)
330 | 454 | 0.06617659 | 2.502969 | 0.005901833 | 3.761158e-12 | -14.74634 | 0.01389775 | 25.24148 | 0.8361305 | 0.3379329 | (112)
331 | 455 | 0.06672884 | 2.503088 | 0.005873058 | 1.431294e-11 | -14.18772 | 0.01382999 | 25.36515 | 0.8408939 | 0.3319115 | (112)
332 | 457 | 0.0642214 | 2.503109 | 0.005893293 | 3.558532e-08 | -14.7572 | 0.01387765 | 25.27806 | 0.8352856 | 0.3221137 | (112)
333 | 458 | 0.04860433 | 2.502543 | 0.006157213 | 3.13565e-10 | -14.90142 | 0.01449913 | 24.19455 | 0.737967 | 0.3331169 | (112)
334 | 459 | 0.03801216 | 2.501847 | 0.006535213 | 1.488009e-09 | -14.99479 | 0.01538925 | 22.79513 | 0.6449888 | 0.3199997 | (112)
335 | 461 | 0.03756828 | 2.502081 | 0.006582719 | 2.530097e-09 | -14.74851 | 0.01550112 | 22.63062 | 0.6284521 | 0.3336058 | (112)
336 | 462 | 0.03839284 | 2.502034 | 0.006587444 | 2.885076e-11 | -14.32008 | 0.01551224 | 22.61439 | 0.6356668 | 0.3315011 | (112)
337 | 463 | 0.0395656 | 2.501989 | 0.006690384 | 1.608541e-10 | -14.49523 | 0.01575465 | 22.26644 | 0.6510527 | 0.3220471 | (112)
338 | 465 | 0.03639396 | 2.502057 | 0.006715978 | 6.984413e-13 | -14.08329 | 0.01581492 | 22.18158 | 0.6147991 | 0.324376 | (112)
339 | 466 | 0.03574593 | 2.501995 | 0.00683176 | 3.467227e-12 | -14.74545 | 0.01608756 | 21.80566 | 0.5875417 | 0.3531705 | (112)
340 | 468 | 0.03505603 | 2.501915 | 0.006780885 | 1.279403e-09 | -14.6453 | 0.01596776 | 21.96926 | 0.5972017 | 0.33021 | (112)
341 | 469 | 0.03652635 | 2.502183 | 0.006948107 | 4.005865e-10 | -14.54587 | 0.01636154 | 21.44052 | 0.6023999 | 0.336921 | (112)
342 | 470 | 0.03608531 | 2.502109 | 0.006921388 | 3.681438e-09 | -13.81934 | 0.01629862 | 21.52329 | 0.5849798 | 0.3500149 | (112)
343 | 472 | 0.03555849 | 2.50207 | 0.006989035 | 1.177128e-09 | -14.88131 | 0.01645792 | 21.31496 | 0.5887939 | 0.3425186 | (112)
344 | 473 | 0.03447601 | 2.502051 | 0.006998255 | 1.718676e-09 | -14.23668 | 0.01647963 | 21.28688 | 0.5682429 | 0.3486098 | (112)
345 | 474 | 0.03576323 | 2.502334 | 0.006930881 | 3.208545e-13 | -15.19542 | 0.01632098 | 21.49381 | 0.6053479 | 0.3285391 | (112)
346 | 476 | 0.03577023 | 2.502261 | 0.00702397 | 4.18138e-10 | -14.22418 | 0.01654019 | 21.20895 | 0.5984332 | 0.3255577 | (112)
347 | 477 | 0.03583576 | 2.502434 | 0.006945379 | 1.758298e-09 | -14.57172 | 0.01635512 | 21.44894 | 0.6060182 | 0.3229319 | (112)
348 | 479 | 0.03461039 | 2.502488 | 0.007041477 | 2.550018e-08 | -14.42406 | 0.01658141 | 21.15622 | 0.5912704 | 0.32006 | (112)
349 | 480 | 0.03623541 | 2.502442 | 0.007029119 | 8.0707e-09 | -14.83014 | 0.01655231 | 21.19341 | 0.6033371 | 0.331007 | (112)
350 | 481 | 0.03580343 | 2.50244 | 0.006892835 | 1.191407e-08 | -15.24122 | 0.01623139 | 21.61245 | 0.5974267 | 0.3425083 | (112)
351 | 483 | 0.03690117 | 2.502554 | 0.007044899 | 6.709701e-09 | -15.00616 | 0.01658947 | 21.14594 | 0.6054451 | 0.338747 | (112)
352 | 484 | 0.03818502 | 2.502769 | 0.006963876 | 1.080843e-08 | -14.63825 | 0.01639868 | 21.39197 | 0.6238238 | 0.3320198 | (112)
353 | 485 | 0.03708567 | 2.502594 | 0.007127401 | 1.380319e-09 | -14.76692 | 0.01678375 | 20.90117 | 0.5874292 | 0.3618073 | (112)
354 | 487 | 0.0332858 | 2.502834 | 0.007237873 | 1.994536e-08 | -14.8157 | 0.01704389 | 20.58215 | 0.5490043 | 0.3545667 | (112)
355 | 488 | 0.02837909 | 2.503794 | 0.00635449 | 9.09625e-09 | -14.79916 | 0.01496368 | 23.44343 | 0.5258855 | 0.3463553 | (112)
356 | 489 | 0.02548157 | 2.504208 | 0.005081435 | 8.269409e-08 | -14.81575 | 0.01196586 | 29.31672 | 0.4909518 | 0.4105975 | (112)
357 | 491 | 0.03902124 | 2.501496 | 0.005756621 | 8.511608e-11 | -14.84178 | 0.01355581 | 25.87821 | 0.6403948 | 0.3824175 | (112)
358 | 492 | 0.02818349 | 2.503391 | 0.006021642 | 0.0611483 | -14.89833 | 0.01404923 | 24.96933 | 0.4802764 | 0.4173187 | (112)
359 | 494 | 0.05191413 | 2.503943 | 0.004353984 | 0.913424 | -11.88458 | 0.008841718 | 39.67554 | 0.684042 | 0.3453459 | (112)
360 | 495 | 0.03572715 | 2.499727 | 0.007126285 | 8.880197e-08 | -12.86271 | 0.01678112 | 20.90444 | 0.5599727 | 0.3563982 | (112)
361 | 496 | 0.0478722 | 2.499915 | 0.00656854 | 5.399268e-08 | -12.89583 | 0.01546773 | 22.67947 | 0.6597274 | 0.4233235 | (112)
362 | 498 | 0.05533561 | 2.496517 | 0.006626718 | 0.01962737 | -11.90835 | 0.01555858 | 22.54704 | 0.701406 | 0.434971 | (112)
363 | 499 | 0.0576717 | 2.492567 | 0.00800101 | 5.07927e-14 | -10.47282 | 0.01884094 | 18.61903 | 0.6688889 | 0.4356384 | (112)
364 | 500 | 0.042827 | 2.498107 | 0.004881148 | 0.5713428 | -10.56287 | 0.0105047 | 33.39457 | 0.5958794 | 0.3917192 | (112)
365 | 502 | 0.02976997 | 2.495969 | 0.006362847 | 0.07643218 | -9.765106 | 0.0148108 | 23.68541 | 0.4701288 | 0.3624618 | (112)
366 | 503 | 0.05488438 | 2.495314 | 0.006433117 | 2.290693e-08 | -9.671776 | 0.01514883 | 23.1569 | 0.7258775 | 0.3896378 | (112)
367 | 505 | 0.04639607 | 2.495325 | 0.006244362 | 0.1764434 | -9.299287 | 0.01431342 | 24.50847 | 0.6563069 | 0.35544 | (112)
368 | 506 | 0.04788536 | 2.493574 | 0.006458932 | 0.03572669 | -8.299144 | 0.01512775 | 23.18917 | 0.7031586 | 0.319797 | (112)
369 | 507 | 0.0409856 | 2.493845 | 0.006210098 | 0.2286931 | -9.197601 | 0.01411975 | 24.84463 | 0.5751009 | 0.3812707 | (112)
370 | 509 | 0.05369549 | 2.494486 | 0.005830721 | 0.6759789 | -9.590689 | 0.0123318 | 28.44679 | 0.5775512 | 0.4731663 | (112)
371 | 510 | 0.0324732 | 2.493711 | 0.004819168 | 0.4254333 | -9.985004 | 0.01062081 | 33.02949 | 0.4249067 | 0.5224249 | (112)
372 | 511 | 0.1638367 | 2.522375 | 0.03973566 | 4.573179e-09 | 9.907401 | 0.09357032 | 3.749051 | 0.5455718 | 0.3363132 | (112)
373 | 513 | 0.1708953 | 2.517431 | 0.04218864 | 7.256695e-12 | 7.73764 | 0.09934664 | 3.53107 | 0.5084235 | 0.3769968 | (112)
374 | 514 | 0.2091816 | 2.51435 | 0.04624014 | 2.062129e-08 | 6.153982 | 0.1088872 | 3.221682 | 0.4713434 | 0.501958 | (112)
375 | 516 | 0.1935583 | 2.511196 | 0.04534292 | 1.623279e-11 | 3.222935 | 0.1067744 | 3.285431 | 0.4636123 | 0.4888263 | (112)
376 | 517 | 0.0418214 | 2.488656 | 0.006226508 | 1.559309e-06 | -6.847889 | 0.0146623 | 23.9253 | 0.6357196 | 0.3476073 | (112)
377 | 518 | 0.1761232 | 2.509063 | 0.04288467 | 7.045617e-09 | 1.535627 | 0.1009857 | 3.473759 | 0.4432979 | 0.5350405 | (112)
378 | 520 | 0.05207916 | 2.489677 | 0.005536811 | 0.5652884 | -6.759497 | 0.01192764 | 29.41067 | 0.6954043 | 0.299663 | (112)
379 | 521 | 0.05344372 | 2.489854 | 0.005303134 | 0.509727 | -5.536762 | 0.0115288 | 30.42815 | 0.7365496 | 0.2832925 | (112)
380 | 522 | 0.04787131 | 2.488807 | 0.005414074 | 0.1087397 | -5.643642 | 0.01254028 | 27.97385 | 0.7379548 | 0.303343 | (112)
381 | 524 | 0.06132257 | 2.486641 | 0.004999039 | 0.1580527 | -5.626997 | 0.01149149 | 30.52694 | 0.8281779 | 0.3055859 | (112)
382 | 525 | 0.05685922 | 2.486999 | 0.006065215 | 0.1086829 | -5.43539 | 0.0140486 | 24.97046 | 0.7918636 | 0.276857 | (112)
383 | 527 | 0.04984103 | 2.488193 | 0.00588571 | 0.1360475 | -5.047042 | 0.01357567 | 25.84034 | 0.7219394 | 0.316978 | (112)
384 | 528 | 0.05665812 | 2.486642 | 0.005731862 | 6.819224e-09 | -4.974592 | 0.0134975 | 25.98999 | 0.7870758 | 0.3269219 | (112)
385 | 529 | 0.05609016 | 2.485786 | 0.005260755 | 7.313452e-09 | -4.780526 | 0.01238813 | 28.31742 | 0.8012449 | 0.3233563 | (112)
386 | 531 | 0.1551047 | 2.499797 | 0.0379307 | 3.399635e-10 | -3.666169 | 0.08931997 | 3.927453 | 0.3935829 | 0.7289071 | (112)
387 | 532 | 0.1602263 | 2.505247 | 0.0411878 | 2.46454e-10 | 0.5352691 | 0.09698986 | 3.616872 | 0.4542947 | 0.48201 | (112)
388 | 533 | 0.1674408 | 2.499798 | 0.04103734 | 4.939799e-11 | -3.011479 | 0.09663555 | 3.630133 | 0.4153709 | 0.6136997 | (112)
389 | 535 | 0.0822725 | 2.483787 | 0.005907831 | 2.974865e-11 | -4.771053 | 0.01391188 | 25.21586 | 0.882103 | 0.3287996 | (112)
390 | 536 | 0.09755337 | 2.48452 | 0.005149024 | 7.733586e-11 | -3.994792 | 0.01212503 | 28.93189 | 0.930509 | 0.3030456 | (112)
391 | 537 | 0.07392695 | 2.484941 | 0.005071773 | 0.05297859 | -4.915209 | 0.01184777 | 29.60893 | 0.8766698 | 0.3195519 | (112)
392 | 539 | 0.1532362 | 2.495906 | 0.0346778 | 1.16364e-10 | -6.442481 | 0.08165997 | 4.295862 | 0.3621932 | 1.006675 | (112)
393 | 540 | 0.1715718 | 2.500049 | 0.03902309 | 9.011709e-08 | -3.50253 | 0.09189236 | 3.817509 | 0.4048936 | 0.7847014 | (112)
394 | 542 | 0.1638869 | 2.503347 | 0.04105586 | 2.014747e-08 | -0.4531686 | 0.09667916 | 3.628496 | 0.4323836 | 0.5556372 | (112)
395 | 543 | 0.1529098 | 2.49866 | 0.03772841 | 4.044589e-10 | -3.69846 | 0.08884362 | 3.94851 | 0.4230561 | 0.6322928 | (112)
396 | 544 | 0.1592846 | 2.498374 | 0.04060772 | 1.378427e-10 | -3.519924 | 0.09562388 | 3.668539 | 0.4601052 | 0.4738968 | (112)
397 | 546 | 0.1756427 | 2.49628 | 0.04241882 | 7.892897e-11 | -5.668675 | 0.09988869 | 3.511908 | 0.4980141 | 0.4224603 | (112)
398 | 547 | 0.1959793 | 2.495997 | 0.04528631 | 5.158827e-08 | -5.945341 | 0.1066411 | 3.289538 | 0.4800968 | 0.4540973 | (112)
399 | 548 | 0.1617157 | 2.495098 | 0.03891019 | 2.803518e-08 | -6.484909 | 0.09162648 | 3.828587 | 0.4720747 | 0.5116302 | (112)
400 | 550 | 0.1489654 | 2.497184 | 0.03769778 | 2.790201e-08 | -4.227056 | 0.0887715 | 3.951718 | 0.452052 | 0.528618 | (112)
401 | 551 | 0.1427243 | 2.496565 | 0.03704274 | 5.131501e-11 | -4.936519 | 0.08722899 | 4.021598 | 0.4089937 | 0.6032868 | (112)
402 | 553 | 0.1368248 | 2.494292 | 0.03377208 | 6.42759e-08 | -5.518123 | 0.07952717 | 4.411071 | 0.4165382 | 0.6753353 | (112)
403 | 554 | 0.05796413 | 2.484299 | 0.006047701 | 2.900542e-08 | -3.516414 | 0.01424125 | 24.63267 | 0.8080408 | 0.282171 | (112)
404 | 555 | 0.06844733 | 2.484551 | 0.005810213 | 0.1077988 | -3.18468 | 0.01345977 | 26.06285 | 0.8562744 | 0.2696034 | (112)
405 | 557 | 0.0817089 | 2.484495 | 0.005529692 | 0.05053975 | -3.246615 | 0.01292227 | 27.14693 | 0.8894109 | 0.314791 | (112)
406 | 558 | 0.09413084 | 2.48409 | 0.005487624 | 3.95739e-12 | -3.063326 | 0.01292237 | 27.14672 | 0.924059 | 0.2894225 | (112)
407 | 559 | 0.09692522 | 2.483505 | 0.005461298 | 1.873113e-12 | -2.942227 | 0.01286037 | 27.27758 | 0.9181064 | 0.3349183 | (112)
408 | 561 | 0.08668132 | 2.483016 | 0.005410174 | 6.909695e-11 | -3.248287 | 0.01273999 | 27.53535 | 0.9091455 | 0.3026183 | (112)
409 | 562 | 0.0732458 | 2.482958 | 0.005488463 | 1.071415e-08 | -3.034913 | 0.01292434 | 27.14257 | 0.878668 | 0.2933191 | (112)
410 | 564 | 0.07053906 | 2.482828 | 0.005577326 | 0.2153939 | -3.172483 | 0.01270735 | 27.60608 | 0.8565192 | 0.2758017 | (112)
411 | 565 | 0.05925015 | 2.483021 | 0.005730954 | 0.405312 | -2.970777 | 0.01267118 | 27.68487 | 0.768433 | 0.2907803 | (112)
412 | 566 | 0.128326 | 2.508389 | 0.0391219 | 1.011231e-07 | 3.811585 | 0.09212503 | 3.807868 | 0.527901 | 0.266476 | (112)
413 | 568 | 0.1293162 | 2.506739 | 0.03995255 | 6.971082e-10 | 2.400265 | 0.09408107 | 3.728698 | 0.5341014 | 0.249512 | (112)
414 | 569 | 0.1290182 | 2.506065 | 0.03982053 | 1.123144e-10 | 1.725004 | 0.09377018 | 3.741061 | 0.5073564 | 0.2797275 | (112)
415 | 570 | 0.1384271 | 2.502659 | 0.04093201 | 7.18034e-10 | -0.1670776 | 0.09638753 | 3.639474 | 0.4804623 | 0.3292676 | (112)
416 | 572 | 0.1386458 | 2.502747 | 0.04001958 | 4.67717e-10 | 0.2690432 | 0.09423892 | 3.722453 | 0.4834184 | 0.350156 | (112)
417 | 573 | 0.1392382 | 2.500898 | 0.03919122 | 7.071092e-08 | -1.388313 | 0.09228828 | 3.801132 | 0.4766794 | 0.3834147 | (112)
418 | 575 | 0.1334536 | 2.500492 | 0.03852436 | 7.915125e-10 | -0.966918 | 0.09071795 | 3.86693 | 0.4841884 | 0.3594703 | (112)
419 | 576 | 0.1439333 | 2.499121 | 0.03857002 | 5.465339e-10 | -1.821652 | 0.09082546 | 3.862352 | 0.475048 | 0.4293888 | (112)
420 | 577 | 0.1382757 | 2.496653 | 0.03681885 | 9.674627e-10 | -3.80505 | 0.08670177 | 4.046053 | 0.4631926 | 0.4641701 | (112)
421 | 579 | 0.138841 | 2.495447 | 0.03617232 | 8.953389e-10 | -4.572337 | 0.08517931 | 4.118371 | 0.4757054 | 0.4619615 | (112)
422 | 580 | 0.1440023 | 2.495015 | 0.03743442 | 2.847983e-11 | -5.558105 | 0.08815131 | 3.97952 | 0.4704852 | 0.4572099 | (112)
423 | 581 | 0.1489742 | 2.493417 | 0.03797474 | 1.739703e-06 | -5.817834 | 0.08942366 | 3.922899 | 0.4643296 | 0.4747356 | (112)
424 | 583 | 0.1448825 | 2.491955 | 0.03671333 | 3.657852e-11 | -6.469634 | 0.08645329 | 4.057682 | 0.4432814 | 0.5283908 | (112)
425 | 584 | 0.1552308 | 2.491749 | 0.03777729 | 1.655901e-09 | -7.347491 | 0.08895872 | 3.943401 | 0.4608957 | 0.517705 | (112)
426 | 585 | 0.1550052 | 2.490995 | 0.0372323 | 6.152177e-09 | -8.046078 | 0.08767536 | 4.001123 | 0.465637 | 0.5212938 | (112)
427 | 587 | 0.1608707 | 2.491585 | 0.0385155 | 5.727087e-10 | -7.269459 | 0.09069706 | 3.86782 | 0.4420206 | 0.567769 | (112)
428 | 588 | 0.05327005 | 2.480573 | 0.007537873 | 3.223641e-09 | -1.646755 | 0.01775033 | 19.76301 | 0.714673 | 0.3097674 | (112)
429 | 590 | 0.05570424 | 2.48071 | 0.007685386 | 1.826227e-08 | -1.916304 | 0.0180977 | 19.38368 | 0.7042126 | 0.3479648 | (112)
430 | 591 | 0.05956849 | 2.480968 | 0.007818148 | 1.430625e-08 | -2.314541 | 0.01841033 | 19.05451 | 0.7028143 | 0.3921994 | (112)
431 | 592 | 0.06453178 | 2.480988 | 0.007868416 | 1.908262e-08 | -2.970847 | 0.0185287 | 18.93278 | 0.7207231 | 0.4178478 | (112)
432 | 594 | 0.06807069 | 2.481451 | 0.007542604 | 2.727573e-07 | -2.043047 | 0.01776148 | 19.75061 | 0.7504423 | 0.4224251 | (112)
433 | 595 | 0.07438454 | 2.481716 | 0.007204607 | 0.07728324 | -2.324428 | 0.01676799 | 20.92081 | 0.7862164 | 0.4111535 | (112)
434 | 596 | 0.07999421 | 2.481684 | 0.006897278 | 0.1508715 | -2.10071 | 0.01587262 | 22.10095 | 0.8095955 | 0.4101488 | (112)
435 | 598 | 0.0833477 | 2.481437 | 0.006632818 | 0.1526618 | -1.973139 | 0.01525981 | 22.98849 | 0.822729 | 0.4269294 | (112)
436 | 599 | 0.0817456 | 2.481172 | 0.006379348 | 0.1116419 | -1.952351 | 0.01476951 | 23.75163 | 0.8390958 | 0.3945182 | (112)
437 | 601 | 0.08465412 | 2.481071 | 0.005966656 | 0.3242713 | -2.23983 | 0.01336389 | 26.24984 | 0.8445064 | 0.3713446 | (112)
438 | 602 | 0.07711223 | 2.480891 | 0.006055803 | 0.1265181 | -1.762899 | 0.01398847 | 25.07778 | 0.8385257 | 0.3701328 | (112)
439 | 603 | 0.07969434 | 2.481025 | 0.005883561 | 0.3351903 | -2.950733 | 0.01315498 | 26.6667 | 0.8347199 | 0.3551766 | (112)
440 | 605 | 0.05527465 | 2.480059 | 0.007697258 | 3.892534e-08 | -1.902585 | 0.01812566 | 19.35378 | 0.7431725 | 0.2811829 | (112)
441 | 606 | 0.05461387 | 2.480183 | 0.007288699 | 0.053402 | -1.593655 | 0.01702547 | 20.60442 | 0.7278233 | 0.3050837 | (112)
442 | 607 | 0.0545845 | 2.480731 | 0.006875528 | 0.113186 | -1.958743 | 0.01591451 | 22.04278 | 0.7513031 | 0.2757761 | (112)
443 | 609 | 0.0609252 | 2.480826 | 0.006209439 | 0.3072177 | -1.962525 | 0.01394524 | 25.15554 | 0.7844955 | 0.2764376 | (112)
444 | 610 | 0.06432118 | 2.480893 | 0.005652126 | 0.275048 | -2.496993 | 0.01275813 | 27.49618 | 0.8225572 | 0.276602 | (112)
445 | 612 | 0.07277482 | 2.480994 | 0.005229767 | 0.4141536 | -2.978843 | 0.01154665 | 30.38111 | 0.855336 | 0.2710277 | (112)
446 | 613 | 0.08002876 | 2.48089 | 0.005087365 | 0.3514308 | -2.411434 | 0.01134546 | 30.91985 | 0.8869597 | 0.2692203 | (112)
447 | 614 | 0.08352717 | 2.480852 | 0.005048589 | 0.2346835 | -1.867589 | 0.01146812 | 30.58914 | 0.9014769 | 0.2790249 | (112)
448 | 616 | 0.09101434 | 2.480909 | 0.005217374 | 0.1894882 | -1.924231 | 0.01193519 | 29.39207 | 0.918017 | 0.2704359 | (112)
449 | 617 | 0.09350212 | 2.480941 | 0.005461719 | 0.1203504 | -2.407224 | 0.01262814 | 27.77924 | 0.9196828 | 0.2790348 | (112)
450 | 618 | 0.09759626 | 2.480973 | 0.005576917 | 0.05872937 | -2.723118 | 0.01301642 | 26.95056 | 0.932424 | 0.2578596 | (112)
451 | 620 | 0.0986611 | 2.480988 | 0.005917118 | 1.419271e-08 | -1.724496 | 0.01393375 | 25.17628 | 0.9274607 | 0.2784322 | (112)
452 | 621 | 0.1001139 | 2.481098 | 0.006142073 | 2.305295e-09 | -1.563726 | 0.01446348 | 24.25419 | 0.9250253 | 0.2849343 | (112)
453 | 623 | 0.1030835 | 2.481282 | 0.00638098 | 1.958054e-08 | -1.966266 | 0.01502606 | 23.3461 | 0.9161987 | 0.3260326 | (112)
454 | 624 | 0.1030719 | 2.481701 | 0.006453206 | 1.853606e-11 | -1.69202 | 0.01519614 | 23.08481 | 0.9017659 | 0.3836364 | (112)
455 | 625 | 0.1036568 | 2.482152 | 0.006555359 | 4.58202e-09 | -1.545934 | 0.01543669 | 22.72507 | 0.8882009 | 0.4406416 | (112)
456 | 627 | 0.1019002 | 2.483034 | 0.006072193 | 1.826907e-08 | -1.287455 | 0.01429892 | 24.53331 | 0.8831341 | 0.4892187 | (112)
457 | 628 | 0.1020822 | 2.483881 | 0.005158324 | 0.1647292 | -0.6764527 | 0.01184542 | 29.61481 | 0.8866006 | 0.5066097 | (112)
458 | 629 | 0.1018308 | 2.484244 | 0.004660467 | 0.1944042 | -1.002787 | 0.01065309 | 32.92941 | 0.9050413 | 0.4521046 | (112)
459 | 631 | 0.1007118 | 2.484424 | 0.004287929 | 0.2581117 | -1.707024 | 0.0097046 | 36.1478 | 0.9108689 | 0.4289798 | (112)
460 | 632 | 0.09796536 | 2.484294 | 0.004248781 | 0.2566613 | -0.2582055 | 0.009618183 | 36.47258 | 0.9184873 | 0.3738755 | (112)
461 | 633 | 0.09341499 | 2.484199 | 0.004108237 | 0.2824417 | -0.7692562 | 0.009262447 | 37.87335 | 0.9208248 | 0.3347883 | (112)
462 | 635 | 0.08727186 | 2.484137 | 0.00410646 | 0.2886549 | -1.390714 | 0.009249387 | 37.92683 | 0.9149785 | 0.314151 | (112)
463 | 636 | 0.08064484 | 2.484092 | 0.004189756 | 0.3435957 | -0.9307562 | 0.009355328 | 37.49734 | 0.8977445 | 0.3086476 | (112)
464 | 638 | 0.07022187 | 2.483912 | 0.004356144 | 0.3252193 | -1.265961 | 0.009755262 | 35.96007 | 0.8715451 | 0.2943317 | (112)
465 | 639 | 0.05955636 | 2.483811 | 0.004652486 | 0.4045749 | -1.388187 | 0.0102879 | 34.09831 | 0.8085715 | 0.2961033 | (112)
466 | 640 | 0.05584445 | 2.483629 | 0.004851844 | 0.5001222 | -1.497478 | 0.01056424 | 33.20635 | 0.7804047 | 0.272692 | (112)
467 | 642 | 0.1324607 | 2.492653 | 0.03206026 | 9.565271e-11 | -5.53874 | 0.07549614 | 4.646594 | 0.442116 | 0.641202 | (112)
468 | 643 | 0.1534196 | 2.494404 | 0.03818358 | 1.039673e-08 | -5.009945 | 0.08991546 | 3.901442 | 0.4576603 | 0.5167872 | (112)
469 | 644 | 0.1531002 | 2.493356 | 0.03684592 | 4.52679e-08 | -5.6943 | 0.0867655 | 4.043081 | 0.4660323 | 0.5443704 | (112)
470 | 646 | 0.157374 | 2.493534 | 0.03691451 | 8.321144e-11 | -6.152322 | 0.08692703 | 4.035568 | 0.471208 | 0.5600075 | (112)
471 | 647 | 0.1565855 | 2.492463 | 0.03549912 | 4.937412e-10 | -6.370589 | 0.08359404 | 4.196471 | 0.4577552 | 0.6459305 | (112)
472 | 649 | 0.1546381 | 2.491155 | 0.03383788 | 1.793569e-08 | -7.042097 | 0.07968212 | 4.402492 | 0.4564394 | 0.7081115 | (112)
473 | 650 | 0.06467691 | 2.480509 | 0.006100284 | 0.3249361 | -2.995487 | 0.01366175 | 25.67753 | 0.7684094 | 0.3424087 | (112)
474 | 651 | 0.06407865 | 2.480755 | 0.006180528 | 0.1237453 | -2.323764 | 0.01428266 | 24.56124 | 0.7811003 | 0.3620151 | (112)
475 | 653 | 0.06834278 | 2.481142 | 0.006330039 | 0.1428966 | -2.263069 | 0.01458515 | 24.05185 | 0.7901225 | 0.3747514 | (112)
476 | 654 | 0.0688601 | 2.481467 | 0.00643696 | 0.03630087 | -1.958213 | 0.01507497 | 23.27035 | 0.8143787 | 0.3476023 | (112)
477 | 655 | 0.07083758 | 2.481485 | 0.00651408 | 8.93854e-09 | -1.633603 | 0.01533949 | 22.86908 | 0.8067193 | 0.3924306 | (112)
478 | 657 | 0.06947926 | 2.481621 | 0.006475873 | 0.003203646 | -2.141997 | 0.01524215 | 23.01511 | 0.8064721 | 0.3789438 | (112)
479 | 658 | 0.07087573 | 2.48175 | 0.006387341 | 7.555162e-08 | -2.266787 | 0.01504104 | 23.32285 | 0.8114012 | 0.3889619 | (112)
480 | 660 | 0.07006282 | 2.481971 | 0.006056771 | 0.1214663 | -1.751701 | 0.01400157 | 25.05434 | 0.8124052 | 0.3675957 | (112)
481 | 661 | 0.0708856 | 2.481967 | 0.005816746 | 0.2878636 | -1.827914 | 0.01310327 | 26.77194 | 0.7969375 | 0.3824049 | (112)
482 | 662 | 0.06868671 | 2.481902 | 0.005662082 | 0.2790424 | -2.506287 | 0.01277258 | 27.46507 | 0.8009074 | 0.3627324 | (112)
483 | 664 | 0.06996669 | 2.481857 | 0.005483227 | 0.4661741 | -2.523858 | 0.01200504 | 29.22105 | 0.7889549 | 0.3608133 | (112)
484 | 665 | 0.1586564 | 2.491944 | 0.03288531 | 7.2412e-09 | -6.924553 | 0.07743898 | 4.530017 | 0.4547685 | 0.8151559 | (112)
485 | 666 | 0.1528587 | 2.49191 | 0.03326669 | 3.049158e-07 | -6.783615 | 0.07833707 | 4.478084 | 0.4580356 | 0.7239147 | (112)
486 | 668 | 0.1609603 | 2.492839 | 0.03594779 | 1.04069e-10 | -6.610919 | 0.08465058 | 4.144094 | 0.4672951 | 0.6362422 | (112)
487 | 669 | 0.1494031 | 2.492348 | 0.03433753 | 5.06475e-10 | -5.924852 | 0.08085871 | 4.338431 | 0.4809098 | 0.5860958 | (112)
488 | 671 | 0.1531121 | 2.493694 | 0.03686969 | 1.066909e-08 | -4.925919 | 0.08682148 | 4.040474 | 0.4715813 | 0.5361768 | (112)
489 | 672 | 0.1460602 | 2.492851 | 0.03665123 | 1.330818e-08 | -5.300768 | 0.08630704 | 4.064558 | 0.4779262 | 0.4780387 | (112)
490 | 673 | 0.1441509 | 2.492131 | 0.03671634 | 1.112157e-10 | -5.17052 | 0.08646038 | 4.057349 | 0.4752964 | 0.4662528 | (112)
491 | 675 | 0.149146 | 2.491135 | 0.03700275 | 1.089275e-09 | -6.252316 | 0.08713481 | 4.025945 | 0.477659 | 0.4756627 | (112)
492 | 676 | 0.1494696 | 2.489909 | 0.03650345 | 3.471397e-10 | -7.431284 | 0.08595907 | 4.081011 | 0.4956926 | 0.4513517 | (112)
493 | 677 | 0.1433259 | 2.489252 | 0.03540011 | 5.528684e-09 | -7.334052 | 0.08336089 | 4.208208 | 0.5064933 | 0.4294434 | (112)
494 | 679 | 0.05638075 | 2.479102 | 0.006934643 | 0.4565841 | -1.646126 | 0.01520639 | 23.06925 | 0.7274795 | 0.249154 | (112)
495 | 680 | 0.06168333 | 2.479076 | 0.00714561 | 0.4949901 | -1.875741 | 0.01557163 | 22.52815 | 0.7562585 | 0.2392481 | (112)
496 | 682 | 0.06083932 | 2.47942 | 0.006843747 | 0.4737639 | -1.3305 | 0.01496535 | 23.44081 | 0.7614924 | 0.2440574 | (112)
497 | 683 | 0.06123229 | 2.479668 | 0.006674872 | 0.4190869 | -1.319324 | 0.01472557 | 23.82251 | 0.7935063 | 0.2220214 | (112)
498 | 684 | 0.05940134 | 2.479892 | 0.006400961 | 0.4525759 | -1.890923 | 0.01404522 | 24.97646 | 0.7888993 | 0.2185622 | (112)
499 | 686 | 0.1186219 | 2.496381 | 0.03624724 | 8.489957e-10 | -2.09037 | 0.08535572 | 4.109859 | 0.4885899 | 0.3243936 | (112)
500 | 687 | 0.1223506 | 2.495371 | 0.03624634 | 3.805195e-10 | -3.141002 | 0.08535362 | 4.10996 | 0.493802 | 0.333646 | (112)
501 | 688 | 0.1247085 | 2.495678 | 0.03689672 | 4.406507e-09 | -3.027295 | 0.08688514 | 4.037514 | 0.4917602 | 0.3336609 | (112)
502 | 690 | 0.1187384 | 2.494385 | 0.03598914 | 1.424224e-07 | -2.903223 | 0.08474795 | 4.139332 | 0.4781872 | 0.3397402 | (112)
503 | 691 | 0.1236002 | 2.494956 | 0.03714786 | 1.24178e-07 | -3.175995 | 0.08747652 | 4.010218 | 0.474308 | 0.3429587 | (112)
504 | 693 | 0.1250814 | 2.494742 | 0.03688513 | 5.557199e-11 | -2.72535 | 0.08685784 | 4.038783 | 0.4674175 | 0.3699107 | (112)
505 | 694 | 0.1235164 | 2.493847 | 0.03728549 | 1.543266e-12 | -3.392364 | 0.08780062 | 3.995415 | 0.4550878 | 0.3630767 | (112)
506 | 695 | 0.1204819 | 2.495925 | 0.03675264 | 1.915874e-10 | -2.209957 | 0.08654585 | 4.053342 | 0.4859612 | 0.3246687 | (112)
507 | 697 | 0.1217225 | 2.495574 | 0.03685409 | 3.87765e-08 | -2.473697 | 0.08678476 | 4.042184 | 0.472031 | 0.346495 | (112)
508 | 698 | 0.1234355 | 2.496293 | 0.03788382 | 7.814133e-08 | -2.289107 | 0.08920957 | 3.932313 | 0.4676068 | 0.337104 | (112)
509 | 699 | 0.11737 | 2.495338 | 0.03682789 | 5.733842e-10 | -3.017811 | 0.08672305 | 4.04506 | 0.476609 | 0.3143932 | (112)
510 | 701 | 0.126613 | 2.494805 | 0.03753604 | 2.546706e-09 | -3.729304 | 0.08839061 | 3.968747 | 0.474272 | 0.347617 | (112)
511 | 702 | 0.1200476 | 2.495196 | 0.03719174 | 1.449839e-10 | -2.576924 | 0.08757986 | 4.005486 | 0.4767148 | 0.3212883 | (112)
512 | 703 | 0.1265125 | 2.494568 | 0.03793698 | 3.149422e-09 | -3.287498 | 0.08933476 | 3.926802 | 0.4607429 | 0.3564408 | (112)
513 | 705 | 0.1338832 | 2.493485 | 0.03838347 | 9.131529e-12 | -4.689762 | 0.09038616 | 3.881124 | 0.4568682 | 0.384778 | (112)
514 | 706 | 0.1301575 | 2.492497 | 0.03748967 | 1.165349e-10 | -4.671938 | 0.08828143 | 3.973655 | 0.4394091 | 0.4144927 | (112)
515 | 708 | 0.1331488 | 2.491478 | 0.03668203 | 5.520162e-11 | -5.292514 | 0.08637958 | 4.061144 | 0.4463893 | 0.4429377 | (112)
516 | 709 | 0.1294297 | 2.49119 | 0.03640793 | 9.199171e-10 | -5.738467 | 0.08573413 | 4.091719 | 0.4136551 | 0.4838346 | (112)
517 | 710 | 0.130106 | 2.49081 | 0.03587008 | 5.030599e-10 | -5.8646 | 0.08446757 | 4.153072 | 0.4225516 | 0.4893453 | (112)
518 | 712 | 0.1302144 | 2.489639 | 0.03531712 | 1.813983e-06 | -6.901566 | 0.08316544 | 4.218098 | 0.4096878 | 0.5273931 | (112)
519 | 713 | 0.0513822 | 2.478866 | 0.004745709 | 0.4878398 | -1.182042 | 0.01035383 | 33.88117 | 0.7949599 | 0.2193079 | (112)
520 | 714 | 0.05386401 | 2.478785 | 0.004709166 | 0.4806473 | -0.2420456 | 0.01028612 | 34.1042 | 0.8099988 | 0.2241369 | (112)
521 | 716 | 0.05328044 | 2.478618 | 0.004712498 | 0.4183763 | -0.9679173 | 0.01039752 | 33.7388 | 0.8117651 | 0.2266714 | (112)
522 | 717 | 0.05105743 | 2.478453 | 0.005044265 | 0.3122498 | -0.9311021 | 0.01131947 | 30.99085 | 0.8019744 | 0.222353 | (112)
523 | 719 | 0.04838163 | 2.478456 | 0.005286407 | 0.3364326 | -0.8832177 | 0.01181748 | 29.68483 | 0.7844007 | 0.2063322 | (112)
524 | 720 | 0.1242998 | 2.488411 | 0.03406869 | 4.753486e-07 | -5.992241 | 0.08022563 | 4.372666 | 0.4266825 | 0.4921324 | (112)
525 | 721 | 0.04413578 | 2.478427 | 0.005779944 | 0.1833956 | -0.4198949 | 0.01323461 | 26.50625 | 0.7540857 | 0.2073311 | (112)
526 | 723 | 0.04103469 | 2.478522 | 0.005955719 | 0.05457761 | -0.3648504 | 0.01390931 | 25.22051 | 0.7334281 | 0.2124096 | (112)
527 | 724 | 0.0415832 | 2.478503 | 0.006179173 | 1.587211e-10 | 0.08932493 | 0.01455084 | 24.10857 | 0.7477955 | 0.2027742 | (112)
528 | 725 | 0.04283373 | 2.478603 | 0.006172277 | 1.89913e-07 | -0.7573806 | 0.0145346 | 24.13551 | 0.7470544 | 0.2148707 | (112)
529 | 727 | 0.04386225 | 2.478483 | 0.006170286 | 2.023517e-10 | 0.4872571 | 0.01452991 | 24.14329 | 0.7611022 | 0.2111542 | (112)
530 | 728 | 0.04629499 | 2.478412 | 0.006241595 | 2.649135e-09 | -0.230114 | 0.01469783 | 23.86746 | 0.7856668 | 0.2006793 | (112)
531 | 730 | 0.04796817 | 2.478418 | 0.00623158 | 2.057784e-10 | -0.4616455 | 0.01467425 | 23.90582 | 0.8021732 | 0.1948811 | (112)
532 | 731 | 0.05199801 | 2.478399 | 0.006174442 | 1.555358e-09 | -0.3107825 | 0.0145397 | 24.12704 | 0.8244956 | 0.2002054 | (112)
533 | 732 | 0.05320756 | 2.478325 | 0.006066513 | 3.607547e-09 | -0.2702878 | 0.01428555 | 24.55628 | 0.8446039 | 0.1849768 | (112)
534 | 734 | 0.05587252 | 2.478206 | 0.005997906 | 5.245079e-10 | -0.4704501 | 0.01412399 | 24.83717 | 0.8420661 | 0.2104659 | (112)
535 | 735 | 0.06148992 | 2.478362 | 0.00598273 | 3.504663e-10 | -0.6159613 | 0.01408825 | 24.90017 | 0.8568007 | 0.2278807 | (112)
536 | 736 | 0.0641286 | 2.478418 | 0.005852913 | 5.097842e-10 | -0.371608 | 0.01378256 | 25.45246 | 0.8768854 | 0.2138586 | (112)
537 | 738 | 0.06734293 | 2.478363 | 0.005791366 | 1.046367e-10 | -0.0852185 | 0.01363762 | 25.72295 | 0.8904998 | 0.2094741 | (112)
538 | 739 | 0.07151391 | 2.478304 | 0.005718476 | 5.894396e-12 | -0.5321695 | 0.01346598 | 26.05082 | 0.9044225 | 0.2055852 | (112)
539 | 740 | 0.0747413 | 2.478241 | 0.005617865 | 1.149838e-09 | -0.9090376 | 0.01322906 | 26.51737 | 0.919431 | 0.1897184 | (112)
540 | 742 | 0.07696111 | 2.478101 | 0.005455276 | 2.650958e-08 | -0.09914547 | 0.01284619 | 27.3077 | 0.9280299 | 0.1847211 | (112)
541 | 743 | 0.07958741 | 2.478035 | 0.005330591 | 2.363099e-08 | -0.4227513 | 0.01255258 | 27.94643 | 0.9292522 | 0.1987971 | (112)
542 | 745 | 0.08456603 | 2.478003 | 0.005279019 | 0.03643581 | -0.6375741 | 0.01236289 | 28.37523 | 0.9365774 | 0.1965537 | (112)
543 | 746 | 0.08865428 | 2.477963 | 0.005147886 | 0.1198111 | -0.3114673 | 0.0119035 | 29.47032 | 0.9417378 | 0.1914219 | (112)
544 | 747 | 0.09400053 | 2.478102 | 0.004980619 | 0.2067483 | -0.9547193 | 0.01136309 | 30.87188 | 0.9420069 | 0.2080423 | (112)
545 | 749 | 0.09646529 | 2.478051 | 0.00475631 | 0.2640123 | -0.7285268 | 0.0107547 | 32.6183 | 0.9506096 | 0.1868342 | (112)
546 | 750 | 0.1008152 | 2.478085 | 0.004564344 | 0.3214322 | -0.6400208 | 0.01022764 | 34.2992 | 0.9536944 | 0.1915457 | (112)
547 | 751 | 0.1031916 | 2.478103 | 0.004440251 | 0.3622595 | -1.880124 | 0.009885257 | 35.48719 | 0.9558534 | 0.1902955 | (112)
548 | 753 | 0.1042114 | 2.478197 | 0.004354995 | 0.4166346 | -2.412033 | 0.009611429 | 36.49821 | 0.9569477 | 0.1852799 | (112)
549 | 754 | 0.1057515 | 2.478244 | 0.004259974 | 0.4351075 | -1.661067 | 0.009373798 | 37.42346 | 0.9567192 | 0.1947432 | (112)
550 | 755 | 0.1052572 | 2.478171 | 0.004189588 | 0.4565554 | -1.472275 | 0.009187033 | 38.18425 | 0.9558953 | 0.1973768 | (112)
551 | 757 | 0.1053371 | 2.478239 | 0.004121095 | 0.4948043 | -1.850412 | 0.008980911 | 39.06062 | 0.9580323 | 0.1857495 | (112)
552 | 758 | 0.1043367 | 2.478207 | 0.004052546 | 0.5110457 | -1.585321 | 0.008808172 | 39.82664 | 0.956469 | 0.1908765 | (112)
553 | 760 | 0.1007644 | 2.478206 | 0.0041124 | 0.4814206 | -1.73 | 0.008981491 | 39.0581 | 0.9566874 | 0.177894 | (112)
554 | 761 | 0.09923019 | 2.478205 | 0.004058611 | 0.5834727 | -2.123531 | 0.008717052 | 40.24295 | 0.950378 | 0.1861638 | (112)
555 | 762 | 0.09508246 | 2.478359 | 0.004061205 | 0.6049788 | -1.552156 | 0.008691635 | 40.36064 | 0.9468787 | 0.1810343 | (112)
556 | 764 | 0.09019314 | 2.478428 | 0.004156208 | 0.6460614 | -1.019395 | 0.008834371 | 39.70854 | 0.934497 | 0.1915409 | (112)
557 | 765 | 0.08470608 | 2.47854 | 0.004064221 | 0.7169049 | -1.631968 | 0.008536684 | 41.09323 | 0.920924 | 0.2002591 | (112)
558 | 766 | 0.07846205 | 2.478581 | 0.004171525 | 0.7422916 | -1.761222 | 0.008724494 | 40.20863 | 0.9117194 | 0.1830217 | (112)
559 | 768 | 0.0740761 | 2.478756 | 0.004259874 | 0.715165 | -1.378863 | 0.008950274 | 39.19433 | 0.9009193 | 0.1846011 | (112)
560 | 769 | 0.07435167 | 2.478824 | 0.004350995 | 0.8188397 | -2.485203 | 0.008981668 | 39.05732 | 0.8928527 | 0.1792956 | (112)
561 | 771 | 0.07045486 | 2.478771 | 0.004582757 | 0.7878528 | -1.453611 | 0.009510478 | 36.88563 | 0.8828196 | 0.1721526 | (112)
562 | 772 | 0.06452833 | 2.478833 | 0.004776645 | 0.7135658 | -1.597005 | 0.01003875 | 34.94458 | 0.8564257 | 0.1844118 | (112)
563 | 773 | 0.06487043 | 2.478818 | 0.00495282 | 0.7731004 | -1.473766 | 0.01030438 | 34.04376 | 0.8505517 | 0.1771899 | (112)
564 | 775 | 0.06359955 | 2.478872 | 0.005120938 | 0.7839292 | -1.531669 | 0.01063448 | 32.98704 | 0.8218385 | 0.1993356 | (112)
565 | 776 | 0.05969891 | 2.479004 | 0.005272027 | 0.7351397 | -1.47108 | 0.01103951 | 31.77678 | 0.8266641 | 0.1711107 | (112)
566 | 777 | 0.05616095 | 2.479125 | 0.005384186 | 0.6561683 | -1.227334 | 0.01142523 | 30.70396 | 0.8090559 | 0.1783991 | (112)
567 | 779 | 0.05533014 | 2.479279 | 0.0055247 | 0.6974259 | -0.6775677 | 0.01164253 | 30.1309 | 0.7964142 | 0.1757836 | (112)
568 | 780 | 0.05510005 | 2.479326 | 0.005405436 | 0.7431297 | -0.4101983 | 0.01130354 | 31.03453 | 0.8027493 | 0.1653808 | (112)
569 | 782 | 0.05422336 | 2.479308 | 0.005544093 | 0.769853 | -1.343059 | 0.01154092 | 30.39618 | 0.7834336 | 0.1689376 | (112)
570 | 783 | 0.05439984 | 2.479435 | 0.005535415 | 0.7655766 | -1.218488 | 0.01153126 | 30.42166 | 0.7865595 | 0.1679938 | (112)
571 | 784 | 0.04918771 | 2.479398 | 0.005598211 | 0.704835 | -0.9499635 | 0.01178272 | 29.77239 | 0.7459593 | 0.1799281 | (112)
572 | 786 | 0.05095313 | 2.479646 | 0.005615582 | 0.7938119 | -1.257514 | 0.011642 | 30.13228 | 0.7573732 | 0.1659391 | (112)
573 | 787 | 0.1080904 | 2.488824 | 0.03238713 | 7.881177e-08 | -4.593838 | 0.07626585 | 4.599699 | 0.4892826 | 0.3334982 | (112)
574 | 788 | 0.1113339 | 2.489056 | 0.03348086 | 3.615613e-09 | -5.417626 | 0.07884139 | 4.449439 | 0.4951988 | 0.3147513 | (112)
575 | 790 | 0.1109194 | 2.48942 | 0.03339193 | 3.924065e-07 | -4.68944 | 0.07863197 | 4.461289 | 0.4989214 | 0.3140834 | (112)
576 | 791 | 0.1136066 | 2.490314 | 0.03485439 | 1.67528e-10 | -4.555524 | 0.08207581 | 4.274096 | 0.497874 | 0.2985702 | (112)
577 | 793 | 0.1107823 | 2.489637 | 0.03398475 | 5.345544e-10 | -4.489785 | 0.08002797 | 4.383466 | 0.5025104 | 0.2963016 | (112)
578 | 794 | 0.113537 | 2.491064 | 0.03548883 | 9.770518e-13 | -3.822599 | 0.08356982 | 4.197687 | 0.5196103 | 0.2646174 | (112)
579 | 795 | 0.1133092 | 2.49201 | 0.03573723 | 1.003875e-11 | -3.613819 | 0.08415474 | 4.168511 | 0.5230114 | 0.2572811 | (112)
580 | 797 | 0.1090837 | 2.492545 | 0.0353981 | 9.246707e-08 | -2.732554 | 0.08335615 | 4.208447 | 0.519272 | 0.2517565 | (112)
581 | 798 | 0.1140644 | 2.491792 | 0.03583392 | 1.699234e-08 | -3.216345 | 0.08438243 | 4.157263 | 0.5018966 | 0.2830812 | (112)
582 | 799 | 0.1097569 | 2.491561 | 0.03495267 | 3.04943e-10 | -3.931152 | 0.08230725 | 4.262078 | 0.5058622 | 0.271947 | (112)

## (022)
Frame | Time (s) | Amplitude | Center q (A^-1) | Sigma | Fraction | Background | FWHM (A^-1) | Scherrer Size (nm) | R_squared | RedChi | HKL
0 | 0 | 0.0005403191 | 2.895865 | 0.00478353 | 2.347464e-09 | 0.2280886 | 0.01126435 | 31.14249 | 0.3819329 | 0.0005823096 | (022)
1 | 1 | 1.645351e-13 | 2.892941 | 0.0041003 | 0.6826368 | -0.5053988 | 0.008662322 | 40.49722 | 0.6099252 | 0.0004988796 | (022)
2 | 3 | 5.511147e-13 | 2.88964 | 0.003281656 | 0.4834259 | 0.2150045 | 0.007164809 | 48.96152 | 0.2742693 | 0.0006075991 | (022)
3 | 4 | 0.005038117 | 2.852233 | 0.04727191 | 5.61679e-08 | -1.558351 | 0.1113168 | 3.151364 | 0.6872589 | 0.0002575345 | (022)
4 | 5 | 0.0003393174 | 2.890334 | 0.001439762 | 3.888365e-10 | 1.875866 | 0.00339038 | 103.4692 | 0.05436238 | 0.0008113951 | (022)
5 | 7 | 4.227974e-11 | 2.8916 | 0.0007936369 | 0.9399625 | 1.498622 | 0.00160418 | 218.6786 | 0.03203357 | 0.002741408 | (022)
6 | 8 | 1.931788e-14 | 2.900018 | 0.0009147668 | 0.1019728 | 0.236211 | 0.002121013 | 165.3926 | 0.3190016 | 0.001886064 | (022)
7 | 10 | 3.401778e-05 | 2.89661 | 0.0005019888 | 7.88966e-07 | 0.2748131 | 0.001182093 | 296.7617 | 0.1734654 | 0.004110185 | (022)
8 | 11 | 3.482326e-12 | 2.894969 | 0.0005620548 | 0.9943968 | 0.4551912 | 0.001125227 | 311.7593 | 0.1921753 | 0.00280542 | (022)
9 | 12 | 6.239453e-13 | 2.891942 | 0.003759774 | 0.3034068 | 1.169103 | 0.008448834 | 41.52051 | 0.07113214 | 0.002356055 | (022)
10 | 14 | 1.473518e-09 | 2.894063 | 0.000676825 | 0.0002472821 | 0.01225448 | 0.001593742 | 220.1109 | 0.2331751 | 0.003851116 | (022)
11 | 15 | 0.0005791061 | 2.890075 | 0.001452109 | 6.333362e-08 | 0.4186118 | 0.003419455 | 102.5894 | 0.2371328 | 0.002838797 | (022)
12 | 16 | 0.01417579 | 2.915327 | 0.02439892 | 1 | 2.353963 | 0.04879785 | 7.18884 | 0.6415761 | 0.00183997 | (022)
13 | 18 | 0.006883319 | 2.916467 | 0.02293431 | 0.09479202 | 2.562468 | 0.05323479 | 6.589675 | 0.5595315 | 0.001824514 | (022)
14 | 19 | 0.002809952 | 2.906793 | 0.005532997 | 1 | 1.668429 | 0.01106599 | 31.70072 | 0.4656813 | 0.001661963 | (022)
15 | 20 | 0.004929511 | 2.9162 | 0.01806947 | 3.431699e-13 | 1.603851 | 0.04255036 | 8.244348 | 0.6877942 | 0.001132309 | (022)
16 | 22 | 0.01670772 | 2.922376 | 0.03092307 | 0.7129301 | 3.391587 | 0.06499592 | 5.397261 | 0.7810704 | 0.0008623735 | (022)
17 | 23 | 0.007486285 | 2.924284 | 0.02387025 | 1.228688e-10 | 2.188754 | 0.05621014 | 6.240865 | 0.7208115 | 0.001163267 | (022)
18 | 25 | 0.007138517 | 2.910005 | 0.01450642 | 1 | 0.8888889 | 0.02901284 | 12.0912 | 0.6800681 | 0.001518476 | (022)
19 | 26 | 0.01386368 | 2.922113 | 0.03847128 | 3.162364e-08 | 3.134171 | 0.09059293 | 3.872266 | 0.7216753 | 0.001047205 | (022)
20 | 27 | 0.008893738 | 2.915433 | 0.03001675 | 3.541791e-09 | 1.624842 | 0.07068405 | 4.962929 | 0.8399677 | 0.0006326341 | (022)
21 | 29 | 0.005511848 | 2.919839 | 0.01954643 | 1.134204e-09 | 1.251214 | 0.04602833 | 7.621392 | 0.7087622 | 0.001302951 | (022)
22 | 30 | 0.008845998 | 2.918375 | 0.02306885 | 7.452391e-10 | 1.130254 | 0.05432299 | 6.45767 | 0.8642502 | 0.0009361907 | (022)
23 | 31 | 0.03305479 | 2.91971 | 0.04735375 | 1 | 3.484978 | 0.0947075 | 3.704036 | 0.6643206 | 0.001293448 | (022)
24 | 33 | 0.007755297 | 2.918174 | 0.0267943 | 2.632134e-10 | 1.60269 | 0.06309575 | 5.559803 | 0.7307513 | 0.001187009 | (022)
25 | 34 | 0.01104068 | 2.906731 | 0.02405897 | 1 | 2.071412 | 0.04811793 | 7.29042 | 0.6023586 | 0.001433794 | (022)
26 | 35 | 0.007876725 | 2.91401 | 0.01479002 | 1 | 1.480218 | 0.02958005 | 11.85934 | 0.730113 | 0.001165974 | (022)
27 | 37 | 0.008653896 | 2.921359 | 0.02790127 | 8.385785e-10 | 2.077473 | 0.06570247 | 5.33922 | 0.7167289 | 0.001233506 | (022)
28 | 38 | 0.007776412 | 2.915354 | 0.02202964 | 3.477932e-09 | 1.586656 | 0.05187584 | 6.7623 | 0.8451367 | 0.0008016336 | (022)
29 | 40 | 0.005654773 | 2.911055 | 0.01714983 | 8.383233e-11 | 1.638416 | 0.04038475 | 8.686445 | 0.7773726 | 0.0009589505 | (022)
30 | 41 | 0.006354665 | 2.920781 | 0.0145086 | 0.7866506 | 1.527749 | 0.0301155 | 11.64848 | 0.7894825 | 0.0007434128 | (022)
31 | 42 | 0.02748745 | 2.908007 | 0.04393501 | 1 | 1.3374 | 0.08787003 | 3.992259 | 0.8565601 | 0.0006578331 | (022)
32 | 44 | 0.00962384 | 2.919467 | 0.01876821 | 1 | 1.805978 | 0.03753642 | 9.34559 | 0.7209236 | 0.001136629 | (022)
33 | 45 | 0.01052555 | 2.919076 | 0.03263474 | 1.237463e-10 | 1.94318 | 0.07684894 | 4.564798 | 0.7801179 | 0.0009897113 | (022)
34 | 46 | 0.00435764 | 2.911881 | 0.01694302 | 4.607426e-15 | 1.661976 | 0.03989775 | 8.792473 | 0.6300262 | 0.001212106 | (022)
35 | 48 | 0.01413799 | 2.920509 | 0.03774918 | 2.326434e-08 | 3.399777 | 0.08889251 | 3.946338 | 0.8457847 | 0.0005113347 | (022)
36 | 49 | 0.005184384 | 2.914566 | 0.01888417 | 2.683728e-07 | 0.5801777 | 0.04446882 | 7.888673 | 0.7687485 | 0.001115245 | (022)
37 | 51 | 0.01817344 | 2.916952 | 0.0290958 | 0.9999998 | 2.140859 | 0.05819159 | 6.028361 | 0.698924 | 0.001707762 | (022)
38 | 52 | 0.009623828 | 2.910239 | 0.01883934 | 1 | 0.4970898 | 0.03767868 | 9.310302 | 0.8926804 | 0.000518063 | (022)
39 | 53 | 0.03729452 | 2.914538 | 0.04998451 | 1 | 2.583272 | 0.09996903 | 3.509086 | 0.7286597 | 0.001359163 | (022)
40 | 55 | 0.01152008 | 2.914034 | 0.01782151 | 1 | 0.7504211 | 0.03564302 | 9.842038 | 0.8149024 | 0.00133128 | (022)
41 | 56 | 0.01268622 | 2.914135 | 0.02443668 | 1 | 2.314793 | 0.04887337 | 7.177732 | 0.703634 | 0.001111247 | (022)
42 | 57 | 0.009949389 | 2.90755 | 0.02780058 | 4.633029e-10 | 0.7995752 | 0.06546535 | 5.358559 | 0.8410555 | 0.001052353 | (022)
43 | 59 | 0.01052648 | 2.914106 | 0.02191776 | 1 | 0.9120451 | 0.04383552 | 8.002642 | 0.6908679 | 0.001641364 | (022)
44 | 60 | 0.01219904 | 2.921723 | 0.03206895 | 2.657174e-09 | 2.634075 | 0.0755166 | 4.645335 | 0.7568979 | 0.001272449 | (022)
45 | 61 | 0.008649451 | 2.907989 | 0.03708336 | 2.069496e-08 | 0.7578405 | 0.08732464 | 4.017193 | 0.6952999 | 0.00125157 | (022)
46 | 63 | 0.02221577 | 2.921262 | 0.03948118 | 0.9999999 | 1.913046 | 0.07896237 | 4.442622 | 0.7904797 | 0.0008767312 | (022)
47 | 64 | 0.03987747 | 2.927298 | 0.04142916 | 0.999999 | 4.020672 | 0.08285834 | 4.233731 | 0.905462 | 0.000556142 | (022)
48 | 66 | 0.01939013 | 2.909599 | 0.03383414 | 0.8697396 | 1.528737 | 0.06923205 | 5.067016 | 0.851521 | 0.0007735623 | (022)
49 | 67 | 0.01523855 | 2.920783 | 0.02749171 | 1 | 2.631801 | 0.05498342 | 6.380104 | 0.6912783 | 0.00120102 | (022)
50 | 68 | 0.004172891 | 2.913703 | 0.01660329 | 2.398402e-09 | 0.2211584 | 0.03909777 | 8.972378 | 0.6797116 | 0.001682765 | (022)
51 | 70 | 0.009125425 | 2.91441 | 0.01719274 | 1 | 1.074333 | 0.03438548 | 10.20198 | 0.7648333 | 0.001169636 | (022)
52 | 71 | 0.00659922 | 2.913565 | 0.01844605 | 0.590079 | 1.245595 | 0.03957504 | 8.864171 | 0.7896499 | 0.0007488784 | (022)
53 | 72 | 0.003930928 | 2.914679 | 0.01509286 | 3.992096e-11 | 0.9696405 | 0.03554098 | 9.870295 | 0.7097077 | 0.001065643 | (022)
54 | 74 | 0.01085158 | 2.915063 | 0.01966616 | 1 | 1.389712 | 0.03933232 | 8.918873 | 0.853835 | 0.0006528174 | (022)
55 | 75 | 0.005776736 | 2.912124 | 0.01935083 | 4.425293e-12 | 1.048365 | 0.04556771 | 7.698432 | 0.7612866 | 0.001106301 | (022)
56 | 77 | 0.00926801 | 2.919179 | 0.0151349 | 1 | 1.163037 | 0.03026979 | 11.58911 | 0.8301897 | 0.0009556982 | (022)
57 | 78 | 0.01037065 | 2.914784 | 0.02205213 | 1 | 0.7231126 | 0.04410427 | 7.953877 | 0.690548 | 0.001718137 | (022)
58 | 79 | 0.007994686 | 2.914631 | 0.01668218 | 1 | 0.8708425 | 0.03336436 | 10.51421 | 0.7442402 | 0.001187753 | (022)
59 | 81 | 0.006717923 | 2.921674 | 0.013047 | 1 | 1.462877 | 0.02609399 | 13.44371 | 0.7297059 | 0.001086467 | (022)
60 | 82 | 0.008539798 | 2.927933 | 0.03043864 | 1.105591e-09 | 0.9522635 | 0.07167751 | 4.894142 | 0.8310748 | 0.0009194221 | (022)
61 | 83 | 0.01301873 | 2.926284 | 0.03761575 | 6.538022e-08 | 3.068039 | 0.08857831 | 3.960337 | 0.7698406 | 0.0007494948 | (022)
62 | 85 | 0.03868423 | 2.926478 | 0.04999995 | 1 | 2.571093 | 0.0999999 | 3.508003 | 0.7689475 | 0.001317231 | (022)
63 | 86 | 0.0002539737 | 2.898521 | 0.001495244 | 2.622284e-09 | -0.555933 | 0.00352103 | 99.62991 | 0.4880828 | 0.002164885 | (022)
64 | 87 | 0.0006449709 | 2.880876 | 0.004267137 | 3.360309e-10 | 0.3237557 | 0.01004834 | 34.91123 | 0.3106506 | 0.002291042 | (022)
65 | 89 | 1.823364e-11 | 2.894157 | 0.006438506 | 0.9721238 | 0.7837826 | 0.0129407 | 27.10828 | 0.1050802 | 0.003968798 | (022)
66 | 90 | 5.405905e-06 | 2.892317 | 0.0005000072 | 1.54862e-09 | 2.880439 | 0.001177427 | 297.9377 | 0.02898663 | 0.007279084 | (022)
67 | 92 | 1.898481e-13 | 2.892435 | 0.003841001 | 0.01348912 | 50.43921 | 0.009026482 | 38.86342 | 0.1974077 | 2.879486 | (022)
68 | 93 | 1.418732e-11 | 2.892587 | 0.002942176 | 0.1208133 | 69.45693 | 0.006802172 | 51.57175 | 0.1359045 | 8.723734 | (022)
69 | 94 | 1.417311e-12 | 2.892678 | 0.002470708 | 0.1317718 | 76.11052 | 0.005702553 | 61.51629 | 0.116296 | 12.57669 | (022)
70 | 96 | 1.070328e-09 | 2.892817 | 0.002325773 | 0.1348627 | 79.4152 | 0.005365484 | 65.38086 | 0.1056755 | 15.27628 | (022)
71 | 97 | 1.346432e-10 | 2.89272 | 0.002425835 | 0.0557062 | 80.99951 | 0.005664456 | 61.93003 | 0.09792246 | 17.31452 | (022)
72 | 98 | 8.88889e-12 | 2.892782 | 0.002278616 | 0.05798786 | 83.85587 | 0.005318847 | 65.95413 | 0.09756265 | 18.73029 | (022)
73 | 100 | 6.119611e-10 | 2.892459 | 0.003263991 | 0.006624005 | 76.48958 | 0.00767844 | 45.68635 | 0.1108383 | 13.37254 | (022)
74 | 101 | 0.1592906 | 2.885423 | 0.008540406 | 0.6567127 | -4.251625 | 0.01812108 | 19.35867 | 0.9821506 | 0.0638981 | (022)
75 | 103 | 0.1661372 | 2.88341 | 0.007921232 | 0.7437146 | -4.880997 | 0.01656278 | 21.18001 | 0.977781 | 0.08776922 | (022)
76 | 104 | 0.1683188 | 2.884536 | 0.007371908 | 0.8028727 | -4.553272 | 0.01525944 | 22.98904 | 0.9809786 | 0.07957642 | (022)
77 | 105 | 0.1771535 | 2.884517 | 0.006645164 | 0.9655338 | -5.612967 | 0.01337159 | 26.23471 | 0.9766586 | 0.1051477 | (022)
78 | 107 | 0.1793333 | 2.884692 | 0.007288792 | 0.9348204 | -5.48085 | 0.01474615 | 23.78925 | 0.9704754 | 0.1257901 | (022)
79 | 108 | 0.1724996 | 2.883876 | 0.007003206 | 0.8741611 | -5.129124 | 0.01431911 | 24.49873 | 0.9778154 | 0.09717961 | (022)
80 | 109 | 0.1775887 | 2.884522 | 0.007279232 | 0.8293495 | -5.599403 | 0.01499922 | 23.38787 | 0.9788853 | 0.09750486 | (022)
81 | 111 | 0.1801726 | 2.883627 | 0.007134874 | 0.9214558 | -5.286271 | 0.01446859 | 24.24562 | 0.9764374 | 0.1049304 | (022)
82 | 112 | 0.1850741 | 2.883104 | 0.007137136 | 0.8780051 | -5.540568 | 0.01458321 | 24.05505 | 0.9790994 | 0.1022538 | (022)
83 | 114 | 0.1756954 | 2.882818 | 0.007136579 | 0.874078 | -5.19701 | 0.01459202 | 24.04054 | 0.9769213 | 0.1023396 | (022)
84 | 115 | 0.1823658 | 2.883154 | 0.007535129 | 0.7875792 | -6.119661 | 0.01563819 | 22.43226 | 0.9790332 | 0.1016715 | (022)
85 | 116 | 0.1953913 | 2.882485 | 0.006946795 | 0.9246782 | -6.547612 | 0.01407925 | 24.9161 | 0.9753014 | 0.1332163 | (022)
86 | 118 | 0.1937401 | 2.882692 | 0.007554317 | 0.8994139 | -6.946886 | 0.01537825 | 22.81144 | 0.9751242 | 0.121572 | (022)
87 | 119 | 0.195402 | 2.883246 | 0.008518137 | 0.8565394 | -6.815954 | 0.01746987 | 20.08028 | 0.9651756 | 0.156381 | (022)
88 | 120 | 0.1942407 | 2.882729 | 0.008055046 | 0.9308547 | -7.302924 | 0.01630771 | 21.51129 | 0.969785 | 0.1327268 | (022)
89 | 122 | 0.1999421 | 2.882416 | 0.007750915 | 0.9378047 | -7.275537 | 0.01567288 | 22.38261 | 0.9708967 | 0.1412544 | (022)
90 | 123 | 0.2065793 | 2.881923 | 0.007621674 | 0.9918526 | -8.831952 | 0.01526538 | 22.9801 | 0.9679614 | 0.1603614 | (022)
91 | 125 | 0.2001259 | 2.882123 | 0.007848782 | 0.8690635 | -6.72717 | 0.01606221 | 21.84008 | 0.9769449 | 0.1177327 | (022)
92 | 126 | 0.2028993 | 2.882077 | 0.007790035 | 1 | -7.395427 | 0.01558007 | 22.51594 | 0.9630273 | 0.1730217 | (022)
93 | 127 | 0.2014023 | 2.88118 | 0.007055376 | 0.9969488 | -8.127828 | 0.01411839 | 24.84702 | 0.9741405 | 0.1343332 | (022)
94 | 129 | 0.208694 | 2.880776 | 0.007374396 | 1 | -8.934107 | 0.01474879 | 23.78499 | 0.9673648 | 0.1723463 | (022)
95 | 130 | 0.217808 | 2.88182 | 0.008340986 | 0.9788736 | -9.678833 | 0.0167445 | 20.95016 | 0.9613736 | 0.1944767 | (022)
96 | 131 | 0.2105769 | 2.881567 | 0.007948001 | 1 | -8.949309 | 0.015896 | 22.06844 | 0.9594129 | 0.1995086 | (022)
97 | 133 | 0.2149791 | 2.881405 | 0.007724438 | 1 | -8.675727 | 0.01544888 | 22.70715 | 0.9591058 | 0.2177162 | (022)
98 | 134 | 0.2077503 | 2.881041 | 0.007542297 | 1 | -9.301417 | 0.01508459 | 23.25551 | 0.9551634 | 0.2306852 | (022)
99 | 136 | 0.212567 | 2.880945 | 0.007300034 | 1 | -10.24121 | 0.01460007 | 24.02728 | 0.9564982 | 0.2440851 | (022)
100 | 137 | 0.2095525 | 2.880795 | 0.007950696 | 1 | -9.833429 | 0.01590139 | 22.06096 | 0.9357162 | 0.3199843 | (022)
101 | 138 | 0.2185891 | 2.880981 | 0.008422579 | 1 | -10.77648 | 0.01684516 | 20.82497 | 0.9353714 | 0.3239136 | (022)
102 | 140 | 0.2113107 | 2.880292 | 0.007484998 | 1 | -10.18822 | 0.01497 | 23.43354 | 0.9558365 | 0.2369381 | (022)
103 | 141 | 0.2132773 | 2.880387 | 0.007287111 | 1 | -9.56072 | 0.01457422 | 24.06989 | 0.9514104 | 0.27658 | (022)
104 | 142 | 0.2156402 | 2.880234 | 0.007481484 | 1 | -9.948626 | 0.01496297 | 23.44454 | 0.9577581 | 0.23577 | (022)
105 | 144 | 0.2113858 | 2.880089 | 0.007618058 | 1 | -10.88623 | 0.01523612 | 23.02424 | 0.9322662 | 0.3639078 | (022)
106 | 145 | 0.2111143 | 2.879781 | 0.007129619 | 1 | -9.7405 | 0.01425924 | 24.60159 | 0.9485993 | 0.2957157 | (022)
107 | 146 | 0.212111 | 2.879851 | 0.007233496 | 1 | -10.05591 | 0.01446699 | 24.2483 | 0.9533376 | 0.2645164 | (022)
108 | 148 | 0.2256915 | 2.880353 | 0.008079232 | 1 | -10.1494 | 0.01615846 | 21.70998 | 0.9352807 | 0.3657917 | (022)
109 | 149 | 0.2260042 | 2.880253 | 0.007797213 | 1 | -9.890643 | 0.01559443 | 22.49521 | 0.9516472 | 0.2825481 | (022)
110 | 151 | 0.2130681 | 2.879974 | 0.007322099 | 1 | -9.469768 | 0.0146442 | 23.95488 | 0.9485419 | 0.2913203 | (022)
111 | 152 | 0.2125112 | 2.879497 | 0.00701063 | 1 | -9.324765 | 0.01402126 | 25.01915 | 0.9524395 | 0.2823882 | (022)
112 | 153 | 0.2274816 | 2.879886 | 0.007548334 | 1 | -10.51146 | 0.01509667 | 23.23691 | 0.9492902 | 0.3139562 | (022)
113 | 155 | 0.2146341 | 2.879685 | 0.007467577 | 1 | -10.21775 | 0.01493515 | 23.4882 | 0.9394545 | 0.3418318 | (022)
114 | 156 | 0.2185224 | 2.879722 | 0.007138211 | 1 | -9.602441 | 0.01427642 | 24.57198 | 0.9530794 | 0.2875456 | (022)
115 | 157 | 0.2159171 | 2.879648 | 0.007234777 | 1 | -10.48125 | 0.01446955 | 24.24401 | 0.9462333 | 0.3180002 | (022)
116 | 159 | 0.2241955 | 2.879527 | 0.007389071 | 1 | -10.26581 | 0.01477814 | 23.73776 | 0.9491379 | 0.3145877 | (022)
117 | 160 | 0.2143012 | 2.879718 | 0.007363866 | 1 | -9.707195 | 0.01472773 | 23.81901 | 0.9450271 | 0.3135186 | (022)
118 | 162 | 0.2238835 | 2.879856 | 0.007569431 | 1 | -10.54896 | 0.01513886 | 23.17215 | 0.9488093 | 0.3059244 | (022)
119 | 163 | 0.2158643 | 2.879339 | 0.007025575 | 1 | -9.690044 | 0.01405115 | 24.96592 | 0.947411 | 0.3228597 | (022)
120 | 164 | 0.2153768 | 2.879298 | 0.007048463 | 1 | -10.33542 | 0.01409693 | 24.88485 | 0.9528973 | 0.2847912 | (022)
121 | 166 | 0.2277183 | 2.880139 | 0.008126478 | 1 | -10.65698 | 0.01625296 | 21.58376 | 0.940028 | 0.3403978 | (022)
122 | 167 | 0.2172431 | 2.879693 | 0.007820539 | 1 | -11.13926 | 0.01564108 | 22.42812 | 0.9224795 | 0.4289907 | (022)
123 | 168 | 0.2185655 | 2.879341 | 0.007351708 | 1 | -10.17502 | 0.01470342 | 23.8584 | 0.951657 | 0.2852016 | (022)
124 | 170 | 0.2164181 | 2.879012 | 0.006831106 | 1 | -9.92411 | 0.01366221 | 25.67666 | 0.9524539 | 0.302567 | (022)
125 | 171 | 0.2232046 | 2.878954 | 0.00695819 | 1 | -9.907604 | 0.01391638 | 25.2077 | 0.9583025 | 0.2739063 | (022)
126 | 172 | 0.2109442 | 2.879278 | 0.007248147 | 1 | -10.17697 | 0.01449629 | 24.19928 | 0.9358905 | 0.3648275 | (022)
127 | 174 | 0.2172681 | 2.879087 | 0.007018661 | 1 | -9.932846 | 0.01403732 | 24.99052 | 0.9561533 | 0.270402 | (022)
128 | 175 | 0.2183358 | 2.879044 | 0.006880496 | 1 | -10.29814 | 0.01376099 | 25.49234 | 0.9554854 | 0.2846376 | (022)
129 | 177 | 0.2274269 | 2.879527 | 0.007836775 | 1 | -10.45231 | 0.01567355 | 22.38165 | 0.9504377 | 0.2912214 | (022)
130 | 178 | 0.216043 | 2.879082 | 0.00720211 | 1 | -10.8936 | 0.01440422 | 24.35397 | 0.9394622 | 0.3627459 | (022)
131 | 179 | 0.2233304 | 2.879113 | 0.00701851 | 1 | -9.65642 | 0.01403702 | 24.99105 | 0.9576482 | 0.2757167 | (022)
132 | 181 | 0.2205598 | 2.878655 | 0.007027658 | 1 | -10.13512 | 0.01405532 | 24.95852 | 0.9542883 | 0.2902823 | (022)
133 | 182 | 0.217887 | 2.878696 | 0.006881802 | 1 | -10.01269 | 0.0137636 | 25.48751 | 0.957373 | 0.270687 | (022)
134 | 183 | 0.2263707 | 2.879184 | 0.007546058 | 1 | -10.35362 | 0.01509212 | 23.24392 | 0.9473266 | 0.3234362 | (022)
135 | 185 | 0.2290742 | 2.879412 | 0.008240271 | 1 | -10.76411 | 0.01648054 | 21.2857 | 0.9331572 | 0.3790055 | (022)
136 | 186 | 0.2182491 | 2.87886 | 0.007272399 | 1 | -9.718166 | 0.0145448 | 24.11858 | 0.9482028 | 0.3100946 | (022)
137 | 188 | 0.2204314 | 2.878855 | 0.007050393 | 1 | -10.11237 | 0.01410079 | 24.87804 | 0.9472068 | 0.3361133 | (022)
138 | 189 | 0.2271077 | 2.87939 | 0.008361313 | 1 | -11.30239 | 0.01672263 | 20.97756 | 0.9318965 | 0.3723015 | (022)
139 | 190 | 0.2275044 | 2.879807 | 0.008406814 | 1 | -11.83126 | 0.01681363 | 20.86402 | 0.9191528 | 0.4465127 | (022)
140 | 192 | 0.2168359 | 2.879595 | 0.007261157 | 1 | -10.59869 | 0.01452231 | 24.15592 | 0.9507685 | 0.2908245 | (022)
141 | 193 | 0.2159137 | 2.879101 | 0.007152373 | 1 | -9.81151 | 0.01430475 | 24.52332 | 0.9476757 | 0.3136576 | (022)
142 | 194 | 0.2263035 | 2.879251 | 0.008094263 | 1 | -11.16849 | 0.01618853 | 21.66967 | 0.9275446 | 0.4129271 | (022)
143 | 196 | 0.2344019 | 2.879271 | 0.008104463 | 1 | -11.24223 | 0.01620893 | 21.64239 | 0.9439022 | 0.3366281 | (022)
144 | 197 | 0.2272283 | 2.879353 | 0.008214197 | 1 | -11.62893 | 0.01642839 | 21.35327 | 0.9299346 | 0.393514 | (022)
145 | 199 | 0.2253549 | 2.879223 | 0.008075725 | 1 | -10.76456 | 0.01615145 | 21.71941 | 0.9395662 | 0.3383274 | (022)
146 | 200 | 0.2277463 | 2.879303 | 0.008055958 | 1 | -11.64303 | 0.01611192 | 21.7727 | 0.9301881 | 0.4042895 | (022)
147 | 201 | 0.225786 | 2.879267 | 0.007626783 | 1 | -10.65107 | 0.01525357 | 22.9979 | 0.9457204 | 0.3273897 | (022)
148 | 203 | 0.2272209 | 2.878993 | 0.007358893 | 1 | -10.55649 | 0.01471779 | 23.8351 | 0.9512557 | 0.3103534 | (022)
149 | 204 | 0.2213408 | 2.878622 | 0.007609224 | 1 | -9.972019 | 0.01521845 | 23.05097 | 0.9405433 | 0.3472986 | (022)
150 | 205 | 0.2315517 | 2.879246 | 0.00830729 | 1 | -11.6702 | 0.01661458 | 21.11398 | 0.935591 | 0.3676726 | (022)
151 | 207 | 0.2126538 | 2.878594 | 0.007266885 | 1 | -11.68307 | 0.01453377 | 24.13688 | 0.9303856 | 0.4023842 | (022)
152 | 208 | 0.2191032 | 2.878766 | 0.007454321 | 1 | -10.68851 | 0.01490864 | 23.52997 | 0.9398002 | 0.3542036 | (022)
153 | 209 | 0.2252609 | 2.879024 | 0.007893999 | 1 | -11.21923 | 0.015788 | 22.21941 | 0.940573 | 0.3421265 | (022)
154 | 211 | 0.2365039 | 2.87941 | 0.008227238 | 1 | -10.63356 | 0.01645448 | 21.31942 | 0.9454651 | 0.3262104 | (022)
155 | 212 | 0.2208545 | 2.878772 | 0.007230898 | 1 | -9.993144 | 0.0144618 | 24.25701 | 0.9471899 | 0.3264415 | (022)
156 | 214 | 0.2256526 | 2.879123 | 0.007978837 | 1 | -10.55278 | 0.01595767 | 21.98315 | 0.9377519 | 0.3558608 | (022)
157 | 215 | 0.2229612 | 2.878704 | 0.007520822 | 1 | -10.77779 | 0.01504164 | 23.32191 | 0.9423992 | 0.3458625 | (022)
158 | 216 | 0.229286 | 2.879248 | 0.008457145 | 1 | -11.14384 | 0.01691429 | 20.73986 | 0.9342743 | 0.359639 | (022)
159 | 218 | 0.2326412 | 2.879532 | 0.009296643 | 1 | -11.7647 | 0.01859329 | 18.86702 | 0.9129846 | 0.4398109 | (022)
160 | 219 | 0.2353633 | 2.879323 | 0.008537754 | 1 | -11.2862 | 0.01707551 | 20.54404 | 0.9357452 | 0.3652422 | (022)
161 | 220 | 0.2238969 | 2.878967 | 0.007928101 | 1 | -10.74933 | 0.0158562 | 22.12383 | 0.9415814 | 0.3300763 | (022)
162 | 222 | 0.2257485 | 2.879048 | 0.007811028 | 1 | -10.66427 | 0.01562206 | 22.45543 | 0.9434814 | 0.3306747 | (022)
163 | 223 | 0.2337847 | 2.879238 | 0.008898891 | 1 | -11.19983 | 0.01779778 | 19.71032 | 0.9269579 | 0.3904065 | (022)
164 | 224 | 0.2223056 | 2.87967 | 0.008259858 | 1 | -10.47053 | 0.01651972 | 21.23523 | 0.9268134 | 0.3923928 | (022)
165 | 226 | 0.2390801 | 2.879594 | 0.008885299 | 1 | -10.91495 | 0.0177706 | 19.74047 | 0.923245 | 0.4323065 | (022)
166 | 227 | 0.2247891 | 2.879128 | 0.007602782 | 1 | -9.026418 | 0.01520556 | 23.0705 | 0.9455988 | 0.3271565 | (022)
167 | 229 | 0.2233857 | 2.87909 | 0.008308857 | 1 | -11.68719 | 0.01661771 | 21.11 | 0.9304629 | 0.3710523 | (022)
168 | 230 | 0.2309112 | 2.879317 | 0.008226915 | 1 | -11.33879 | 0.01645383 | 21.32026 | 0.9422311 | 0.3301362 | (022)
169 | 231 | 0.2341857 | 2.879802 | 0.008798732 | 1 | -12.30143 | 0.01759746 | 19.93469 | 0.9151144 | 0.4685557 | (022)
170 | 233 | 0.2201538 | 2.878621 | 0.007401339 | 1 | -11.07074 | 0.01480268 | 23.69841 | 0.9392211 | 0.3644561 | (022)
171 | 234 | 0.2269263 | 2.879004 | 0.007615755 | 1 | -10.29361 | 0.01523151 | 23.0312 | 0.9443984 | 0.3398783 | (022)
172 | 235 | 0.2189674 | 2.879152 | 0.007954421 | 1 | -10.91073 | 0.01590884 | 22.05063 | 0.9268194 | 0.3999497 | (022)
173 | 237 | 0.2451324 | 2.880457 | 0.009876187 | 1 | -12.09033 | 0.01975237 | 17.75989 | 0.9079071 | 0.4782119 | (022)
174 | 238 | 0.2287121 | 2.87953 | 0.008535022 | 1 | -11.53655 | 0.01707004 | 20.55062 | 0.9260475 | 0.401188 | (022)
175 | 240 | 0.228223 | 2.879378 | 0.008667155 | 1 | -11.8636 | 0.01733431 | 20.23732 | 0.9235806 | 0.4049419 | (022)
176 | 241 | 0.2389206 | 2.879713 | 0.009310915 | 1 | -12.02722 | 0.01862183 | 18.8381 | 0.9206102 | 0.4190417 | (022)
177 | 242 | 0.2258824 | 2.880111 | 0.008872029 | 1 | -11.67854 | 0.01774406 | 19.77 | 0.9162184 | 0.4251716 | (022)
178 | 244 | 0.226833 | 2.879345 | 0.008471194 | 1 | -11.1988 | 0.01694239 | 20.70546 | 0.9283896 | 0.3850607 | (022)
179 | 245 | 0.223538 | 2.879177 | 0.008093945 | 1 | -11.32583 | 0.01618789 | 21.67052 | 0.926585 | 0.4084863 | (022)
180 | 246 | 0.2334193 | 2.879616 | 0.008595368 | 1 | -11.04043 | 0.01719074 | 20.40634 | 0.9286074 | 0.3988091 | (022)
181 | 248 | 0.2225308 | 2.879142 | 0.008184147 | 1 | -11.77818 | 0.01636829 | 21.43167 | 0.9057716 | 0.5232488 | (022)
182 | 249 | 0.2255699 | 2.87891 | 0.007830648 | 1 | -10.97766 | 0.0156613 | 22.39916 | 0.9376552 | 0.3649814 | (022)
183 | 251 | 0.2185621 | 2.878867 | 0.007478949 | 1 | -11.3003 | 0.0149579 | 23.45249 | 0.9304013 | 0.4096208 | (022)
184 | 252 | 0.2322013 | 2.879796 | 0.008840763 | 1 | -11.5798 | 0.01768153 | 19.83991 | 0.9103909 | 0.4858544 | (022)
185 | 253 | 0.2207083 | 2.878821 | 0.008160941 | 1 | -11.57839 | 0.01632188 | 21.49262 | 0.9123122 | 0.477063 | (022)
186 | 255 | 0.223787 | 2.879107 | 0.007726759 | 1 | -10.88672 | 0.01545352 | 22.70033 | 0.9337867 | 0.3902042 | (022)
187 | 256 | 0.22101 | 2.878937 | 0.00796479 | 1 | -12.33188 | 0.01592958 | 22.02192 | 0.9278053 | 0.4000981 | (022)
188 | 258 | 0.2217966 | 2.879365 | 0.008571696 | 1 | -10.36119 | 0.01714339 | 20.46269 | 0.9143346 | 0.4402756 | (022)
189 | 259 | 0.234315 | 2.879605 | 0.008959128 | 1 | -12.21695 | 0.01791826 | 19.5778 | 0.9152955 | 0.456203 | (022)
190 | 260 | 0.2256245 | 2.87919 | 0.008416686 | 1 | -11.12807 | 0.01683337 | 20.83955 | 0.9201817 | 0.4320698 | (022)
191 | 262 | 0.228326 | 2.879676 | 0.008457446 | 1 | -11.67976 | 0.01691489 | 20.73912 | 0.927188 | 0.3982089 | (022)
192 | 263 | 0.2275102 | 2.879258 | 0.0086466 | 1 | -11.00735 | 0.0172932 | 20.28543 | 0.9056652 | 0.5085452 | (022)
193 | 264 | 0.2338683 | 2.879382 | 0.008909115 | 1 | -11.92437 | 0.01781823 | 19.6877 | 0.9079131 | 0.501848 | (022)
194 | 266 | 0.2200133 | 2.878754 | 0.00786163 | 1 | -10.85077 | 0.01572326 | 22.31089 | 0.9329538 | 0.3730843 | (022)
195 | 267 | 0.2247251 | 2.878559 | 0.007861572 | 1 | -11.73304 | 0.01572314 | 22.31106 | 0.933081 | 0.3879994 | (022)
196 | 268 | 0.2343325 | 2.87918 | 0.008382357 | 1 | -11.203 | 0.01676471 | 20.9249 | 0.9353414 | 0.3736832 | (022)
197 | 270 | 0.2207302 | 2.879493 | 0.008052948 | 1 | -10.9867 | 0.0161059 | 21.78084 | 0.9281855 | 0.3919372 | (022)
198 | 271 | 0.2331699 | 2.879461 | 0.008124045 | 1 | -10.52092 | 0.01624809 | 21.59023 | 0.9339505 | 0.3954852 | (022)
199 | 273 | 0.222948 | 2.878514 | 0.007446644 | 1 | -10.44688 | 0.01489329 | 23.55423 | 0.9399271 | 0.3663777 | (022)
200 | 274 | 0.2285159 | 2.879045 | 0.007744662 | 1 | -11.01691 | 0.01548932 | 22.64785 | 0.9425003 | 0.3489841 | (022)
201 | 275 | 0.2150889 | 2.878621 | 0.007631669 | 1 | -11.26472 | 0.01526334 | 22.98317 | 0.9336065 | 0.3668036 | (022)
202 | 277 | 0.2264832 | 2.87889 | 0.007567899 | 1 | -10.24051 | 0.0151358 | 23.17684 | 0.9389809 | 0.3767622 | (022)
203 | 278 | 0.2233597 | 2.878883 | 0.007681848 | 1 | -10.30457 | 0.0153637 | 22.83304 | 0.9385408 | 0.3618527 | (022)
204 | 280 | 0.2273824 | 2.878801 | 0.008195026 | 1 | -11.40233 | 0.01639005 | 21.40322 | 0.9186457 | 0.4641692 | (022)
205 | 281 | 0.2230931 | 2.878647 | 0.00792325 | 1 | -11.6534 | 0.0158465 | 22.13738 | 0.9297959 | 0.3984343 | (022)
206 | 282 | 0.2207097 | 2.878545 | 0.007874837 | 1 | -10.98626 | 0.01574967 | 22.27347 | 0.9325357 | 0.3768645 | (022)
207 | 284 | 0.2205349 | 2.878112 | 0.007353848 | 1 | -11.09945 | 0.0147077 | 23.85145 | 0.9384078 | 0.3735613 | (022)
208 | 285 | 0.2239121 | 2.878304 | 0.007439325 | 1 | -10.07514 | 0.01487865 | 23.5774 | 0.9499281 | 0.3051748 | (022)
209 | 286 | 0.222825 | 2.878792 | 0.008219173 | 1 | -11.36789 | 0.01643835 | 21.34034 | 0.9223012 | 0.4222173 | (022)
210 | 288 | 0.2174891 | 2.878183 | 0.007275309 | 1 | -10.0625 | 0.01455062 | 24.10894 | 0.9432725 | 0.3380621 | (022)
211 | 289 | 0.2229877 | 2.877944 | 0.007244228 | 1 | -10.17027 | 0.01448846 | 24.21238 | 0.9424719 | 0.3625642 | (022)
212 | 291 | 0.2299831 | 2.878399 | 0.007743849 | 1 | -10.95838 | 0.0154877 | 22.65023 | 0.9438133 | 0.3445099 | (022)
213 | 292 | 0.2171461 | 2.878311 | 0.007799804 | 1 | -9.862824 | 0.01559961 | 22.48774 | 0.9338126 | 0.3622458 | (022)
214 | 293 | 0.2281842 | 2.878565 | 0.008094484 | 1 | -11.20934 | 0.01618897 | 21.66907 | 0.9348855 | 0.3737499 | (022)
215 | 295 | 0.2225852 | 2.877922 | 0.007586161 | 1 | -11.30311 | 0.01517232 | 23.12104 | 0.9397788 | 0.3562591 | (022)
216 | 296 | 0.2261682 | 2.878209 | 0.007567339 | 1 | -9.513547 | 0.01513468 | 23.17855 | 0.9475565 | 0.3197959 | (022)
217 | 297 | 0.2148641 | 2.878375 | 0.007791902 | 1 | -10.23459 | 0.0155838 | 22.51055 | 0.9340463 | 0.3536471 | (022)
218 | 299 | 0.232165 | 2.878801 | 0.008139043 | 1 | -11.37497 | 0.01627809 | 21.55044 | 0.9414433 | 0.3431769 | (022)
219 | 300 | 0.2162239 | 2.877921 | 0.00712244 | 1 | -10.33838 | 0.01424488 | 24.62639 | 0.9459647 | 0.325962 | (022)
220 | 301 | 0.2167696 | 2.877483 | 0.006928516 | 1 | -10.2802 | 0.01385703 | 25.31566 | 0.948869 | 0.3199707 | (022)
221 | 303 | 0.2190816 | 2.877978 | 0.007394744 | 1 | -10.17473 | 0.01478949 | 23.71955 | 0.9468637 | 0.3131009 | (022)
222 | 304 | 0.2140834 | 2.878085 | 0.007541351 | 1 | -10.4118 | 0.0150827 | 23.25843 | 0.9327048 | 0.3743575 | (022)
223 | 306 | 0.2225223 | 2.878387 | 0.007744155 | 1 | -10.63987 | 0.01548831 | 22.64934 | 0.9384393 | 0.3553148 | (022)
224 | 307 | 0.2214142 | 2.87777 | 0.007073381 | 1 | -11.66852 | 0.01414676 | 24.79719 | 0.948565 | 0.3268595 | (022)
225 | 308 | 0.21589 | 2.877911 | 0.007191296 | 1 | -10.58887 | 0.01438259 | 24.39059 | 0.9440942 | 0.3325346 | (022)
226 | 310 | 0.2094032 | 2.877921 | 0.007236206 | 1 | -10.24555 | 0.01447241 | 24.23922 | 0.9266846 | 0.4145673 | (022)
227 | 311 | 0.219244 | 2.877905 | 0.007064684 | 1 | -10.76123 | 0.01412937 | 24.82771 | 0.9481303 | 0.3242928 | (022)
228 | 312 | 0.2134983 | 2.877226 | 0.006602855 | 1 | -10.2394 | 0.01320571 | 26.56426 | 0.9478416 | 0.3368887 | (022)
229 | 314 | 0.2107376 | 2.877395 | 0.00655139 | 1 | -9.524012 | 0.01310278 | 26.77294 | 0.9465319 | 0.3407137 | (022)
230 | 315 | 0.2069491 | 2.877636 | 0.006854498 | 1 | -10.04408 | 0.013709 | 25.58903 | 0.9390902 | 0.3559704 | (022)
231 | 317 | 0.2181257 | 2.877922 | 0.006881572 | 1 | -10.1367 | 0.01376314 | 25.48836 | 0.9498813 | 0.3205926 | (022)
232 | 318 | 0.2181269 | 2.877927 | 0.007284924 | 1 | -10.55842 | 0.01456985 | 24.07712 | 0.9432176 | 0.3393606 | (022)
233 | 319 | 0.2160641 | 2.878187 | 0.007182632 | 1 | -10.14684 | 0.01436526 | 24.42001 | 0.9396771 | 0.3621562 | (022)
234 | 321 | 0.2203051 | 2.878447 | 0.008031939 | 1 | -10.97518 | 0.01606388 | 21.83781 | 0.9193534 | 0.4431789 | (022)
235 | 322 | 0.2318269 | 2.878649 | 0.008384262 | 1 | -11.57912 | 0.01676852 | 20.92014 | 0.9228799 | 0.4411721 | (022)
236 | 323 | 0.2267888 | 2.878692 | 0.007930615 | 1 | -11.5032 | 0.01586123 | 22.11682 | 0.9322839 | 0.3957985 | (022)
237 | 325 | 0.2291134 | 2.878933 | 0.008436815 | 1 | -11.64995 | 0.01687363 | 20.78983 | 0.9249022 | 0.415293 | (022)
238 | 326 | 0.2325374 | 2.879018 | 0.008269989 | 1 | -10.71665 | 0.01653998 | 21.20921 | 0.9323055 | 0.3937433 | (022)
239 | 327 | 0.2244079 | 2.878642 | 0.008147655 | 1 | -11.52264 | 0.01629531 | 21.52766 | 0.9301256 | 0.3862884 | (022)
240 | 329 | 0.2185326 | 2.878476 | 0.007310844 | 1 | -10.53605 | 0.01462169 | 23.99175 | 0.9338313 | 0.3997108 | (022)
241 | 330 | 0.2214068 | 2.878557 | 0.007416187 | 1 | -10.204 | 0.01483237 | 23.65096 | 0.9346376 | 0.3976386 | (022)
242 | 332 | 0.2193259 | 2.878427 | 0.007562117 | 1 | -10.83273 | 0.01512423 | 23.19456 | 0.9303986 | 0.4062299 | (022)
243 | 333 | 0.2218642 | 2.878847 | 0.007836094 | 1 | -11.22058 | 0.01567219 | 22.3836 | 0.9275924 | 0.4138628 | (022)
244 | 334 | 0.2148925 | 2.878507 | 0.00783476 | 1 | -12.00041 | 0.01566952 | 22.38741 | 0.9099672 | 0.4911725 | (022)
245 | 336 | 0.2146078 | 2.878504 | 0.00721058 | 1 | -11.02458 | 0.01442116 | 24.32536 | 0.9403445 | 0.351251 | (022)
246 | 337 | 0.2112248 | 2.878319 | 0.007016786 | 1 | -9.881535 | 0.01403357 | 24.99719 | 0.9412195 | 0.347336 | (022)
247 | 338 | 0.2141126 | 2.878221 | 0.007266201 | 1 | -11.90182 | 0.0145324 | 24.13916 | 0.9326549 | 0.3931995 | (022)
248 | 340 | 0.2137107 | 2.878512 | 0.007402863 | 1 | -10.17583 | 0.01480573 | 23.69353 | 0.92989 | 0.4001443 | (022)
249 | 341 | 0.2192353 | 2.878477 | 0.007424632 | 1 | -10.49459 | 0.01484926 | 23.62406 | 0.9386687 | 0.3634689 | (022)
250 | 343 | 0.2154223 | 2.878439 | 0.007312659 | 1 | -11.12134 | 0.01462532 | 23.9858 | 0.9298768 | 0.4128421 | (022)
251 | 344 | 0.216809 | 2.878837 | 0.007307929 | 1 | -10.40171 | 0.01461586 | 24.00132 | 0.9249339 | 0.4512997 | (022)
252 | 345 | 0.2208495 | 2.878744 | 0.00753318 | 1 | -11.24657 | 0.01506636 | 23.28366 | 0.9374678 | 0.3693242 | (022)
253 | 347 | 0.2125595 | 2.878388 | 0.007141994 | 1 | -11.00684 | 0.01428399 | 24.55896 | 0.9359648 | 0.3761273 | (022)
254 | 350 | 0.2137328 | 2.878896 | 0.00701161 | 1 | -10.38277 | 0.01402322 | 25.01565 | 0.9424369 | 0.348616 | (022)
255 | 351 | 0.2198188 | 2.878689 | 0.007093215 | 1 | -10.30236 | 0.01418643 | 24.72785 | 0.940509 | 0.3760743 | (022)
256 | 352 | 0.2172008 | 2.878628 | 0.007286024 | 1 | -10.71647 | 0.01457205 | 24.07348 | 0.9391908 | 0.3624819 | (022)
257 | 354 | 0.2122832 | 2.879041 | 0.007502396 | 1 | -11.92823 | 0.01500479 | 23.37919 | 0.9339525 | 0.3636079 | (022)
258 | 355 | 0.2463268 | 2.880495 | 0.01009767 | 1 | -12.36869 | 0.02019534 | 17.37034 | 0.917936 | 0.412197 | (022)
259 | 356 | 0.2239092 | 2.879678 | 0.008139433 | 1 | -11.2454 | 0.01627887 | 21.54941 | 0.9281634 | 0.3977538 | (022)
260 | 358 | 0.2182446 | 2.879037 | 0.007526716 | 1 | -11.30439 | 0.01505343 | 23.30365 | 0.9360663 | 0.369905 | (022)
261 | 359 | 0.2283839 | 2.87957 | 0.007979594 | 1 | -11.35263 | 0.01595919 | 21.98106 | 0.9361316 | 0.3746929 | (022)
262 | 361 | 0.2197549 | 2.879579 | 0.00833295 | 1 | -12.40628 | 0.0166659 | 21.04896 | 0.9150922 | 0.4441837 | (022)
263 | 362 | 0.2253225 | 2.879266 | 0.007645356 | 1 | -10.92241 | 0.01529071 | 22.94203 | 0.9449663 | 0.3296642 | (022)
264 | 363 | 0.2131603 | 2.878528 | 0.006991615 | 1 | -10.71089 | 0.01398323 | 25.08719 | 0.9464639 | 0.3218691 | (022)
265 | 365 | 0.2130034 | 2.8787 | 0.006889938 | 1 | -10.39652 | 0.01377988 | 25.45741 | 0.9515312 | 0.2952965 | (022)
266 | 366 | 0.2075209 | 2.878727 | 0.007104736 | 1 | -10.0927 | 0.01420947 | 24.68775 | 0.9331669 | 0.3785336 | (022)
267 | 367 | 0.2181083 | 2.878669 | 0.007195628 | 1 | -10.9135 | 0.01439126 | 24.37591 | 0.9364865 | 0.3892299 | (022)
268 | 369 | 0.2138761 | 2.87862 | 0.007198999 | 1 | -10.86972 | 0.014398 | 24.3645 | 0.9387226 | 0.3598892 | (022)
269 | 370 | 0.216664 | 2.878752 | 0.007301934 | 1 | -11.28913 | 0.01460387 | 24.02103 | 0.9414088 | 0.3456187 | (022)
270 | 372 | 0.2217781 | 2.878783 | 0.007229153 | 1 | -11.30994 | 0.01445831 | 24.26287 | 0.9477317 | 0.3252947 | (022)
271 | 373 | 0.2160662 | 2.878953 | 0.007509162 | 1 | -11.94646 | 0.01501832 | 23.35813 | 0.9257997 | 0.426371 | (022)
272 | 374 | 0.215507 | 2.878994 | 0.006705817 | 1 | -10.62991 | 0.01341163 | 26.15639 | 0.9518397 | 0.3112952 | (022)
273 | 376 | 0.2106378 | 2.878855 | 0.006639409 | 1 | -10.29806 | 0.01327882 | 26.41801 | 0.9435242 | 0.356291 | (022)
274 | 377 | 0.2099369 | 2.878719 | 0.006469529 | 1 | -9.507465 | 0.01293906 | 27.11171 | 0.9496545 | 0.324309 | (022)
275 | 378 | 0.2016939 | 2.879121 | 0.006862192 | 1 | -9.853752 | 0.01372438 | 25.56034 | 0.9315036 | 0.3845964 | (022)
276 | 380 | 0.2142425 | 2.879166 | 0.007231164 | 1 | -10.64729 | 0.01446233 | 24.25612 | 0.941301 | 0.3434949 | (022)
277 | 381 | 0.206687 | 2.878322 | 0.006260207 | 1 | -9.539883 | 0.01252041 | 28.01824 | 0.9548272 | 0.2920646 | (022)
278 | 382 | 0.2073842 | 2.878597 | 0.006503558 | 1 | -10.06023 | 0.01300712 | 26.96985 | 0.9553229 | 0.2769597 | (022)
279 | 384 | 0.2072397 | 2.879235 | 0.007460983 | 1 | -10.54426 | 0.01492197 | 23.50896 | 0.9339816 | 0.3494387 | (022)
280 | 385 | 0.2367255 | 2.890582 | 0.003455251 | 0.8489434 | 0.009390468 | 0.007095697 | 49.4384 | 0.9970815 | 0.05290338 | (022)
281 | 387 | 0.2727306 | 2.890443 | 0.003517136 | 1 | 0.1977265 | 0.007034271 | 49.87012 | 0.9925183 | 0.1520635 | (022)
282 | 388 | 0.3018494 | 2.890338 | 0.004033089 | 1 | 0.957145 | 0.008066178 | 43.49023 | 0.9832006 | 0.3718899 | (022)
283 | 389 | 0.2993687 | 2.890312 | 0.005455017 | 0.5836512 | 0.8713115 | 0.0117159 | 29.94222 | 0.9783083 | 0.5075993 | (022)
284 | 391 | 0.3132632 | 2.89038 | 0.005631644 | 0.4771547 | 0.7874584 | 0.01230805 | 28.50167 | 0.9791162 | 0.5649132 | (022)
285 | 392 | 0.3376859 | 2.890474 | 0.005408615 | 0.5318976 | 0.5724304 | 0.01171556 | 29.94308 | 0.975149 | 0.784088 | (022)
286 | 394 | 0.3722558 | 2.890697 | 0.003902031 | 1 | 1.518177 | 0.007804062 | 44.95094 | 0.9727615 | 0.9726867 | (022)
287 | 395 | 0.3501357 | 2.890721 | 0.003525589 | 1 | 1.759738 | 0.007051177 | 49.75055 | 0.9744648 | 0.8901271 | (022)
288 | 396 | 0.3284159 | 2.89075 | 0.00330682 | 1 | 1.099522 | 0.00661364 | 53.04189 | 0.9738468 | 0.8537559 | (022)
289 | 398 | 0.2996072 | 2.890701 | 0.003419091 | 1 | 1.436992 | 0.006838182 | 51.30018 | 0.9671046 | 0.868222 | (022)
290 | 399 | 0.2326011 | 2.890129 | 0.005456607 | 0.446498 | 0.5587278 | 0.01198486 | 29.27026 | 0.9689242 | 0.49786 | (022)
291 | 400 | 0.1908364 | 2.889771 | 0.005997858 | 0.2406063 | 0.02231714 | 0.01361183 | 25.7717 | 0.9766113 | 0.2652631 | (022)
292 | 402 | 0.1756586 | 2.889901 | 0.005812798 | 0.3579161 | -0.5861125 | 0.01294989 | 27.08902 | 0.983626 | 0.1474794 | (022)
293 | 403 | 0.1637339 | 2.890132 | 0.005457777 | 0.5364483 | 0.0009051 | 0.01181324 | 29.6955 | 0.9863691 | 0.09848232 | (022)
294 | 404 | 0.1607155 | 2.890314 | 0.005173957 | 0.6585098 | -0.6945662 | 0.01097483 | 31.96405 | 0.9899687 | 0.066422 | (022)
295 | 406 | 0.1532926 | 2.89052 | 0.004930674 | 0.7671675 | -0.3761953 | 0.01026869 | 34.16209 | 0.9905903 | 0.05423271 | (022)
296 | 407 | 0.1509102 | 2.890674 | 0.004741648 | 0.8716107 | -0.4282032 | 0.009699301 | 36.16755 | 0.9927672 | 0.03825511 | (022)
297 | 409 | 0.1412753 | 2.890759 | 0.004757147 | 0.7508625 | -0.1165743 | 0.009934822 | 35.31014 | 0.9937651 | 0.03223741 | (022)
298 | 410 | 0.1453159 | 2.890838 | 0.004407221 | 0.8733451 | -0.6816218 | 0.009012502 | 38.9237 | 0.9950093 | 0.0265411 | (022)
299 | 411 | 0.1465855 | 2.890904 | 0.004155815 | 0.9429528 | -0.06817381 | 0.00839575 | 41.78304 | 0.9944823 | 0.02990561 | (022)
300 | 413 | 0.1491073 | 2.890976 | 0.004080111 | 0.940016 | 0.04897735 | 0.008247062 | 42.53635 | 0.9952564 | 0.02730434 | (022)
301 | 414 | 0.1513835 | 2.890958 | 0.003844699 | 1 | -0.2666799 | 0.007689398 | 45.62125 | 0.9960971 | 0.0232846 | (022)
302 | 415 | 0.15258 | 2.891015 | 0.003824348 | 1 | -0.0554555 | 0.007648696 | 45.86402 | 0.9962741 | 0.02281519 | (022)
303 | 417 | 0.1531941 | 2.890985 | 0.003715289 | 1 | -0.1958981 | 0.007430579 | 47.21031 | 0.9956797 | 0.02746421 | (022)
304 | 418 | 0.1509369 | 2.891122 | 0.003780903 | 0.9966048 | -0.3914367 | 0.00756636 | 46.3631 | 0.9959554 | 0.02486228 | (022)
305 | 419 | 0.1552463 | 2.891094 | 0.003624003 | 0.998406 | -0.4568393 | 0.007250055 | 48.38583 | 0.995853 | 0.02816381 | (022)
306 | 421 | 0.153621 | 2.891121 | 0.003620951 | 1 | 0.2891924 | 0.007241903 | 48.4403 | 0.9956088 | 0.02927551 | (022)
307 | 422 | 0.154794 | 2.891237 | 0.003595517 | 1 | -0.7244279 | 0.007191033 | 48.78297 | 0.99629 | 0.02562081 | (022)
308 | 424 | 0.1552752 | 2.891256 | 0.003538273 | 1 | 0.5832318 | 0.007076547 | 49.57219 | 0.9956465 | 0.03091842 | (022)
309 | 425 | 0.1550104 | 2.891355 | 0.003579055 | 1 | -0.03665949 | 0.007158111 | 49.00734 | 0.9965663 | 0.02420987 | (022)
310 | 426 | 0.1592719 | 2.891335 | 0.003533732 | 1 | -1.16351 | 0.007067463 | 49.6359 | 0.9957888 | 0.0317971 | (022)
311 | 428 | 0.1575561 | 2.891402 | 0.003498913 | 1 | -0.2701726 | 0.006997827 | 50.12984 | 0.9957381 | 0.03212146 | (022)
312 | 429 | 0.1578504 | 2.891385 | 0.003501298 | 1 | -0.3222485 | 0.007002596 | 50.0957 | 0.9946754 | 0.04021192 | (022)
313 | 431 | 0.1584198 | 2.891442 | 0.003567594 | 1 | -0.1040167 | 0.007135188 | 49.16478 | 0.9948762 | 0.03829458 | (022)
314 | 432 | 0.1592551 | 2.891437 | 0.003627214 | 1 | 0.1487131 | 0.007254429 | 48.35666 | 0.9952322 | 0.0352322 | (022)
315 | 433 | 0.15847 | 2.891471 | 0.00385643 | 0.9635874 | -0.2518533 | 0.007762684 | 45.19055 | 0.9951436 | 0.03409494 | (022)
316 | 435 | 0.1590082 | 2.891475 | 0.004009231 | 0.8975537 | -0.3005951 | 0.008164198 | 42.96808 | 0.9946881 | 0.03799728 | (022)
317 | 436 | 0.1603784 | 2.891478 | 0.004127728 | 0.8683185 | -0.2924459 | 0.008448316 | 41.52306 | 0.9957748 | 0.0304223 | (022)
318 | 437 | 0.1651826 | 2.891522 | 0.004269569 | 0.7718718 | 0.05025712 | 0.008884737 | 39.48344 | 0.9971759 | 0.02254904 | (022)
319 | 439 | 0.171194 | 2.8915 | 0.004285068 | 0.7331236 | 0.06105305 | 0.008975902 | 39.08242 | 0.9967603 | 0.02860338 | (022)
320 | 440 | 0.1765473 | 2.891556 | 0.004237244 | 0.6626436 | -0.87845 | 0.008981691 | 39.05723 | 0.99748 | 0.02549159 | (022)
321 | 442 | 0.1855525 | 2.89163 | 0.004338758 | 0.6177401 | 0.02570822 | 0.009265996 | 37.85885 | 0.9980609 | 0.02189046 | (022)
322 | 443 | 0.190202 | 2.891644 | 0.004358404 | 0.5592738 | -0.2341858 | 0.009398368 | 37.32562 | 0.9983495 | 0.02043188 | (022)
323 | 444 | 0.1974322 | 2.891657 | 0.004389225 | 0.54249 | 0.1434029 | 0.00949097 | 36.96144 | 0.998372 | 0.02183431 | (022)
324 | 446 | 0.1949284 | 2.891637 | 0.004397303 | 0.5140185 | -0.1287892 | 0.009552859 | 36.72198 | 0.9984811 | 0.02026836 | (022)
325 | 447 | 0.1970161 | 2.891578 | 0.004402206 | 0.481915 | -0.09788938 | 0.009613657 | 36.48975 | 0.9988045 | 0.01668014 | (022)
326 | 448 | 0.197221 | 2.891506 | 0.004351391 | 0.4992767 | 0.02304646 | 0.00947588 | 37.0203 | 0.9988743 | 0.01571384 | (022)
327 | 450 | 0.1979686 | 2.891489 | 0.004353796 | 0.4861873 | -0.2537379 | 0.009501336 | 36.92112 | 0.9990217 | 0.01388986 | (022)
328 | 451 | 0.201332 | 2.891437 | 0.004338489 | 0.4812119 | 0.3185154 | 0.009475592 | 37.02143 | 0.9989053 | 0.01619346 | (022)
329 | 452 | 0.2052539 | 2.891426 | 0.004361577 | 0.4506428 | -0.1411038 | 0.009573325 | 36.64348 | 0.9990186 | 0.01536157 | (022)
330 | 454 | 0.2090709 | 2.891412 | 0.004325852 | 0.4618999 | -0.732907 | 0.009477633 | 37.01345 | 0.9993026 | 0.01132626 | (022)
331 | 455 | 0.2068279 | 2.891393 | 0.00434804 | 0.4831337 | -0.9369288 | 0.009493487 | 36.95164 | 0.9991024 | 0.0139418 | (022)
332 | 457 | 0.2068547 | 2.891367 | 0.004332447 | 0.431502 | 0.04394522 | 0.009538812 | 36.77606 | 0.9989206 | 0.01754228 | (022)
333 | 458 | 0.211919 | 2.890948 | 0.004163922 | 0.4864243 | -0.4881877 | 0.009086622 | 38.6062 | 0.9988725 | 0.01906108 | (022)
334 | 459 | 0.2134392 | 2.890666 | 0.00402024 | 0.5627931 | -0.7518691 | 0.008664138 | 40.48873 | 0.9988672 | 0.01876596 | (022)
335 | 461 | 0.2139292 | 2.89066 | 0.003996492 | 0.5889423 | -1.314739 | 0.008575878 | 40.90542 | 0.9990619 | 0.01535135 | (022)
336 | 462 | 0.2078281 | 2.89071 | 0.004146911 | 0.5232171 | -0.760929 | 0.008995363 | 38.99786 | 0.9988984 | 0.01734835 | (022)
337 | 463 | 0.208582 | 2.890708 | 0.004199433 | 0.5605713 | -0.9275752 | 0.009053634 | 38.74686 | 0.9988796 | 0.01699112 | (022)
338 | 465 | 0.1969845 | 2.890687 | 0.004277103 | 0.5238358 | -0.9811342 | 0.009276833 | 37.81462 | 0.9987725 | 0.01679469 | (022)
339 | 466 | 0.1963516 | 2.890698 | 0.00433091 | 0.5473542 | -0.7898265 | 0.009357397 | 37.48905 | 0.9985715 | 0.01879314 | (022)
340 | 468 | 0.1905565 | 2.890667 | 0.004345025 | 0.5706962 | -0.3947198 | 0.009351907 | 37.51106 | 0.9985877 | 0.01708519 | (022)
341 | 469 | 0.1895906 | 2.89072 | 0.004433235 | 0.5488621 | -0.6012048 | 0.00957611 | 36.63282 | 0.9984809 | 0.01815619 | (022)
342 | 470 | 0.1879704 | 2.890748 | 0.004487451 | 0.5510361 | -0.7861529 | 0.00968976 | 36.20316 | 0.9982158 | 0.02066429 | (022)
343 | 472 | 0.1857778 | 2.890748 | 0.004535651 | 0.5381258 | -0.6307519 | 0.009814615 | 35.74261 | 0.998606 | 0.01575384 | (022)
344 | 473 | 0.1846896 | 2.890759 | 0.004649782 | 0.5470417 | -1.160842 | 0.01004687 | 34.91633 | 0.9985681 | 0.0154502 | (022)
345 | 474 | 0.1771253 | 2.890816 | 0.004683155 | 0.5197993 | -1.029098 | 0.01016425 | 34.51312 | 0.9981271 | 0.01889149 | (022)
346 | 476 | 0.1789744 | 2.890925 | 0.004783353 | 0.519709 | -1.290693 | 0.01038187 | 33.78967 | 0.9986392 | 0.01369874 | (022)
347 | 477 | 0.1758624 | 2.890953 | 0.004842652 | 0.5185036 | -0.8425661 | 0.01051265 | 33.36933 | 0.9983145 | 0.01618444 | (022)
348 | 479 | 0.1729552 | 2.890994 | 0.004877072 | 0.5026466 | -0.3463232 | 0.0106148 | 33.04818 | 0.998384 | 0.01509287 | (022)
349 | 480 | 0.1730942 | 2.891012 | 0.004895123 | 0.4966956 | -1.085108 | 0.01066443 | 32.89439 | 0.9985706 | 0.01338189 | (022)
350 | 481 | 0.1730439 | 2.891023 | 0.004931373 | 0.5110912 | -1.143628 | 0.01071821 | 32.72933 | 0.9986577 | 0.01230702 | (022)
351 | 483 | 0.1750549 | 2.891078 | 0.004963201 | 0.4942082 | -0.9261455 | 0.01081712 | 32.43006 | 0.9985077 | 0.01410582 | (022)
352 | 484 | 0.1690155 | 2.891112 | 0.00503577 | 0.4592865 | -1.097591 | 0.01103768 | 31.78203 | 0.9986616 | 0.0119412 | (022)
353 | 485 | 0.162614 | 2.891077 | 0.005259273 | 0.4443065 | 0.04679865 | 0.01155552 | 30.35777 | 0.9988375 | 0.009247779 | (022)
354 | 487 | 0.143936 | 2.890571 | 0.00609092 | 0.3633507 | -0.9759873 | 0.01355775 | 25.87449 | 0.9977343 | 0.01275129 | (022)
355 | 488 | 0.1438944 | 2.889581 | 0.007708215 | 0.1208048 | -0.3496776 | 0.01782105 | 19.68458 | 0.9963629 | 0.01884998 | (022)
356 | 489 | 0.1904647 | 2.891374 | 0.004595283 | 0.9268553 | 0.1700041 | 0.009309829 | 37.6806 | 0.9882271 | 0.09980191 | (022)
357 | 491 | 0.3244593 | 2.891415 | 0.004345404 | 0.9081787 | 1.798827 | 0.008832382 | 39.71748 | 0.9832388 | 0.4519629 | (022)
358 | 492 | 0.3104618 | 2.891036 | 0.00551291 | 0.5927348 | 0.6276071 | 0.01182247 | 29.67231 | 0.9870456 | 0.3175963 | (022)
359 | 494 | 0.1963526 | 2.887288 | 0.006010227 | 0.3916595 | -0.8216115 | 0.01331777 | 26.34074 | 0.9926651 | 0.07668083 | (022)
360 | 495 | 0.187344 | 2.885961 | 0.007697321 | 5.292046e-10 | -0.9838625 | 0.01812581 | 19.35362 | 0.9862932 | 0.1333246 | (022)
361 | 496 | 0.2143625 | 2.886992 | 0.005639898 | 0.9169506 | 0.3029093 | 0.01144599 | 30.64828 | 0.968375 | 0.2725001 | (022)
362 | 498 | 0.18883 | 2.883114 | 0.005450692 | 0.6674902 | -1.640028 | 0.01154446 | 30.38685 | 0.9916875 | 0.07133799 | (022)
363 | 499 | 0.147835 | 2.882252 | 0.006005053 | 0.4370613 | -1.69526 | 0.01320957 | 26.5565 | 0.997447 | 0.01446894 | (022)
364 | 500 | 0.2192082 | 2.882733 | 0.004885531 | 0.7469838 | -2.159863 | 0.01020966 | 34.35961 | 0.9947405 | 0.06421903 | (022)
365 | 502 | 0.1233001 | 2.880294 | 0.007604757 | 1.391656e-08 | -1.341802 | 0.01790783 | 19.58919 | 0.9867268 | 0.05652571 | (022)
366 | 503 | 0.1249908 | 2.879788 | 0.007071601 | 0.2104093 | -1.370828 | 0.0161244 | 21.75584 | 0.9926405 | 0.02970179 | (022)
367 | 505 | 0.2843835 | 2.879848 | 0.006056751 | 0.3797706 | -1.78377 | 0.01344641 | 26.08874 | 0.990708 | 0.2040292 | (022)
368 | 506 | 0.3753332 | 2.880745 | 0.004444153 | 0.5517769 | -1.143193 | 0.009595098 | 36.56033 | 0.9917206 | 0.3878114 | (022)
369 | 507 | 0.2447125 | 2.879411 | 0.005802696 | 0.1244521 | -0.5441258 | 0.01340807 | 26.16334 | 0.9928097 | 0.1495804 | (022)
370 | 509 | 0.1966252 | 2.878543 | 0.005177066 | 0.3311116 | -1.261243 | 0.01158283 | 30.2862 | 0.9977097 | 0.02972834 | (022)
371 | 510 | 0.1684658 | 2.878414 | 0.005057646 | 0.5892901 | -1.830139 | 0.01085233 | 32.32484 | 0.9954274 | 0.03625973 | (022)
372 | 511 | 0.2158173 | 2.878043 | 0.004365016 | 0.813655 | -2.617617 | 0.009018643 | 38.8972 | 0.9928736 | 0.08996537 | (022)
373 | 513 | 0.1956677 | 2.878244 | 0.004335418 | 0.8090177 | -1.89588 | 0.008964623 | 39.13159 | 0.9906422 | 0.09923535 | (022)
374 | 514 | 0.1651717 | 2.87562 | 0.006438015 | 0.6569549 | -2.524442 | 0.01365966 | 25.68145 | 0.9534909 | 0.260949 | (022)
375 | 516 | 0.2377814 | 2.871353 | 0.008452063 | 1.468975e-11 | -4.553781 | 0.01990309 | 17.6254 | 0.9300577 | 1.031981 | (022)
376 | 517 | 0.2679488 | 2.874855 | 0.005129286 | 0.7572047 | -3.069197 | 0.01070045 | 32.78365 | 0.9720601 | 0.4888506 | (022)
377 | 518 | 0.2560955 | 2.875248 | 0.005208133 | 0.1456828 | -0.1989277 | 0.011995 | 29.24551 | 0.9933303 | 0.168912 | (022)
378 | 520 | 0.2968099 | 2.874225 | 0.005487768 | 0.3589577 | -2.229487 | 0.01222376 | 28.69821 | 0.9959621 | 0.1094153 | (022)
379 | 521 | 0.2891275 | 2.8747 | 0.005475474 | 0.5985706 | -2.187902 | 0.01173085 | 29.90405 | 0.9751713 | 0.5363885 | (022)
380 | 522 | 0.3812779 | 2.872794 | 0.006777889 | 2.532832e-10 | 1.507714 | 0.01596071 | 21.97897 | 0.963144 | 1.764013 | (022)
381 | 524 | 0.228932 | 2.871703 | 0.006579414 | 2.250962e-10 | -1.294522 | 0.01549334 | 22.64199 | 0.981165 | 0.3288309 | (022)
382 | 525 | 0.2190474 | 2.872974 | 0.004700644 | 0.5691491 | -2.587862 | 0.0101199 | 34.66438 | 0.9970967 | 0.04244859 | (022)
383 | 527 | 4.652529e-09 | 2.888518 | 0.005679321 | 0.4830652 | 39.28262 | 0.01240034 | 28.28955 | 0.02094899 | 19.21939 | (022)
384 | 528 | 0.2539046 | 2.870999 | 0.006072359 | 7.502351e-10 | -1.425377 | 0.01429931 | 24.53264 | 0.9940535 | 0.1380955 | (022)
385 | 529 | 3.921308e-13 | 2.890394 | 0.001208215 | 0.3119576 | 50.78943 | 0.002711393 | 129.38 | 0.02160726 | 31.81246 | (022)
386 | 531 | 0.2541577 | 2.871126 | 0.005127732 | 0.2015477 | -1.65186 | 0.01170819 | 29.96194 | 0.9994435 | 0.01343892 | (022)
387 | 532 | 0.2162721 | 2.87042 | 0.005694591 | 0.2347866 | -3.745025 | 0.01293534 | 27.1195 | 0.997901 | 0.0317166 | (022)
388 | 533 | 3.917533e-12 | 2.891067 | 0.003326589 | 0.890022 | 46.82304 | 0.00678299 | 51.7176 | 0.02311381 | 25.09667 | (022)
389 | 535 | 8.091305e-13 | 2.891109 | 0.002887635 | 0.9489619 | 52.16982 | 0.005827563 | 60.19668 | 0.02367453 | 30.5808 | (022)
390 | 536 | 2.380393e-09 | 2.891206 | 0.00264424 | 0.002388575 | 46.72383 | 0.006224468 | 56.35822 | 0.02677295 | 21.52693 | (022)
391 | 537 | 5.767387e-12 | 2.890785 | 0.000715778 | 0.1640119 | 44.39569 | 0.001643874 | 213.3983 | 0.03299615 | 15.66618 | (022)
392 | 539 | 2.872147e-12 | 2.891292 | 0.002713888 | 0.9909934 | 53.64358 | 0.005436448 | 64.52741 | 0.03183791 | 23.85956 | (022)
393 | 540 | 0.4476208 | 2.871482 | 0.004500547 | 0.3003391 | 1.712446 | 0.01011837 | 34.6696 | 0.9799842 | 1.645242 | (022)
394 | 542 | 0.5115381 | 2.871762 | 0.004199973 | 0.1540496 | 4.524665 | 0.009660611 | 36.3124 | 0.986502 | 1.730451 | (022)
395 | 543 | 1.043092e-09 | 2.889609 | 0.0007131734 | 0.9629066 | 47.34123 | 0.001435733 | 244.335 | 0.02328253 | 25.52519 | (022)
396 | 544 | 0.2627653 | 2.870954 | 0.004753711 | 0.6044155 | -3.340059 | 0.01017466 | 34.47781 | 0.9887022 | 0.2332685 | (022)
397 | 546 | 3.162188e-10 | 2.891037 | 0.002926321 | 0.03907202 | 42.48136 | 0.00685039 | 51.20876 | 0.02428851 | 19.48847 | (022)
398 | 547 | 4.752817e-09 | 2.891088 | 0.002636536 | 0.0009355035 | 42.29546 | 0.006207693 | 56.51052 | 0.02562903 | 18.29921 | (022)
399 | 548 | 9.424683e-10 | 2.891301 | 0.003394499 | 0.9730887 | 39.04756 | 0.00682141 | 51.42631 | 0.02656251 | 14.96152 | (022)
400 | 550 | 5.700078e-10 | 2.889769 | 0.000626124 | 0.9854763 | 32.85173 | 0.001255475 | 279.4162 | 0.02977263 | 9.318755 | (022)
401 | 551 | 7.382983e-13 | 2.890155 | 0.001019587 | 0.9632437 | 29.32827 | 0.002052471 | 170.9159 | 0.03357244 | 6.503709 | (022)
402 | 553 | 2.07756e-11 | 2.890237 | 0.0007830365 | 0.7379015 | 27.88851 | 0.001638894 | 214.0468 | 0.03564511 | 5.503351 | (022)
403 | 554 | 1.23257e-12 | 2.890392 | 0.0008282165 | 0.6023957 | 27.48239 | 0.001773276 | 197.8259 | 0.03699685 | 5.143135 | (022)
404 | 555 | 1.99043e-11 | 2.8909 | 0.003536931 | 0.1463619 | 25.87172 | 0.008145156 | 43.06854 | 0.0363841 | 4.635655 | (022)
405 | 557 | 3.212985e-13 | 2.890604 | 0.003730319 | 0.1483018 | 25.04208 | 0.008587939 | 40.84798 | 0.03997463 | 3.920915 | (022)
406 | 558 | 8.677503e-13 | 2.890587 | 0.003929047 | 0.1476388 | 23.04295 | 0.009046374 | 38.77796 | 0.03796101 | 3.466679 | (022)
407 | 559 | 5.877521e-13 | 2.890959 | 0.003810999 | 0.1442967 | 24.77256 | 0.008779097 | 39.95854 | 0.03633295 | 4.22847 | (022)
408 | 561 | 2.304823e-13 | 2.890766 | 0.003267663 | 0.1614515 | 28.04431 | 0.007507567 | 46.72618 | 0.03334923 | 6.018221 | (022)
409 | 562 | 1.457723e-12 | 2.890999 | 0.002558644 | 0.1982864 | 34.48681 | 0.005845131 | 60.01576 | 0.03483902 | 8.838217 | (022)
410 | 564 | 6.230669e-08 | 2.894889 | 0.00067849 | 0.0002458486 | 38.87066 | 0.001597663 | 219.5707 | 0.03415904 | 11.54789 | (022)
411 | 565 | 2.88658e-14 | 2.89113 | 0.001971174 | 0.2007339 | 42.54781 | 0.004501364 | 77.93192 | 0.03397127 | 14.02958 | (022)
412 | 566 | 8.92344e-08 | 2.890792 | 0.0005279459 | 0.01923249 | 40.282 | 0.001239615 | 282.9911 | 0.02755065 | 15.49042 | (022)
413 | 568 | 1.277195e-09 | 2.89057 | 0.0005001436 | 0.0005928552 | 40.67352 | 0.001177643 | 297.8831 | 0.02780091 | 15.68709 | (022)
414 | 569 | 8.320837e-10 | 2.890874 | 0.000698071 | 0.3293335 | 31.67364 | 0.001562259 | 224.5466 | 0.02921071 | 8.850904 | (022)
415 | 570 | 4.416467e-13 | 2.89066 | 0.00378423 | 0.1538647 | 24.58339 | 0.008704583 | 40.3006 | 0.0315099 | 4.806668 | (022)
416 | 572 | 2.107714e-11 | 2.890937 | 0.003908411 | 0.1461416 | 24.71095 | 0.009000939 | 38.9737 | 0.03190093 | 4.834919 | (022)
417 | 573 | 2.306511e-11 | 2.890898 | 0.00351687 | 0.1539978 | 26.97097 | 0.008089428 | 43.36524 | 0.03190412 | 5.813768 | (022)
418 | 575 | 4.019229e-12 | 2.891011 | 0.003113053 | 0.1728536 | 29.82693 | 0.00713975 | 49.13337 | 0.03262863 | 6.981047 | (022)
419 | 576 | 4.989167e-10 | 2.890856 | 0.002797194 | 0.1930639 | 32.0207 | 0.006395272 | 54.85301 | 0.03506496 | 7.560861 | (022)
420 | 577 | 4.592111e-10 | 2.89051 | 0.002667269 | 0.1936134 | 33.43283 | 0.006097702 | 57.52986 | 0.03742838 | 7.747325 | (022)
421 | 579 | 3.176126e-12 | 2.8904 | 0.002220035 | 0.4859293 | 34.587 | 0.004845009 | 72.40439 | 0.04156686 | 7.430304 | (022)
422 | 580 | 4.848992e-10 | 2.890702 | 0.002099414 | 0.5182897 | 32.88403 | 0.00455766 | 76.96931 | 0.04096195 | 6.800724 | (022)
423 | 581 | 1.371423e-09 | 2.890569 | 0.002117578 | 0.7897378 | 31.62115 | 0.004393138 | 79.85178 | 0.04277231 | 5.995225 | (022)
424 | 583 | 3.46756e-11 | 2.891252 | 0.002215481 | 0.9588059 | 30.3488 | 0.004463344 | 78.59576 | 0.0442601 | 5.308295 | (022)
425 | 584 | 5.360312e-11 | 2.890989 | 0.002228095 | 0.9847448 | 29.5763 | 0.00446825 | 78.50946 | 0.04433418 | 5.012485 | (022)
426 | 585 | 1.321165e-13 | 2.89112 | 0.002244167 | 0.9599357 | 30.43659 | 0.004520237 | 77.60654 | 0.04524793 | 5.218052 | (022)
427 | 587 | 6.157519e-11 | 2.891132 | 0.002225781 | 0.9297898 | 31.27548 | 0.004507011 | 77.83428 | 0.04513112 | 5.535175 | (022)
428 | 588 | 2.743605e-11 | 2.89213 | 0.001613421 | 0.5173142 | 34.92704 | 0.003503168 | 100.1379 | 0.04662883 | 6.729845 | (022)
429 | 590 | 5.809151e-10 | 2.891968 | 0.002521401 | 0.7431258 | 39.57855 | 0.005272613 | 66.53247 | 0.0473835 | 8.561672 | (022)
430 | 591 | 2.911005e-13 | 2.892098 | 0.003633102 | 0.8643758 | 45.16833 | 0.007441037 | 47.14396 | 0.04987521 | 10.7144 | (022)
431 | 592 | 1.989076e-12 | 2.892038 | 0.003460422 | 0.8198193 | 50.57229 | 0.007142074 | 49.11738 | 0.0504588 | 13.35309 | (022)
432 | 594 | 1.054912e-11 | 2.89209 | 0.003463718 | 0.7787448 | 56.74563 | 0.007199359 | 48.72655 | 0.05267284 | 16.1519 | (022)
433 | 595 | 7.087664e-13 | 2.892133 | 0.003292807 | 0.8277153 | 59.81085 | 0.006786903 | 51.68778 | 0.0532324 | 17.78585 | (022)
434 | 596 | 1.154854e-12 | 2.892088 | 0.00321098 | 0.8327404 | 63.14158 | 0.006612522 | 53.05085 | 0.05610727 | 18.82184 | (022)
435 | 598 | 1.831868e-13 | 2.892061 | 0.003267425 | 0.8036429 | 63.79304 | 0.006762496 | 51.87433 | 0.055468 | 19.4444 | (022)
436 | 599 | 4.13966e-10 | 2.892121 | 0.003156498 | 0.8983017 | 64.47779 | 0.006426897 | 54.5831 | 0.05564553 | 19.7823 | (022)
437 | 601 | 1.990341e-11 | 2.892034 | 0.00310211 | 0.894756 | 64.73459 | 0.006320061 | 55.50578 | 0.0556008 | 19.97456 | (022)
438 | 602 | 1.310063e-14 | 2.892013 | 0.003080886 | 0.9265151 | 66.46587 | 0.006242104 | 56.19899 | 0.05646318 | 20.76248 | (022)
439 | 603 | 6.217249e-14 | 2.892044 | 0.00297332 | 0.9282609 | 67.47974 | 0.006022325 | 58.24992 | 0.05431979 | 22.2834 | (022)
440 | 605 | 5.770939e-11 | 2.892087 | 0.001039893 | 0.9759602 | 48.46154 | 0.002088657 | 167.9548 | 0.03938439 | 15.76902 | (022)
441 | 606 | 4.903502e-10 | 2.892208 | 0.001504182 | 0.7977356 | 50.941 | 0.003116315 | 112.5688 | 0.0412292 | 16.67676 | (022)
442 | 607 | 8.748557e-14 | 2.892224 | 0.001375223 | 0.6212129 | 52.11843 | 0.002935279 | 119.5116 | 0.04169255 | 17.28723 | (022)
443 | 609 | 1.693756e-12 | 2.892236 | 0.001384379 | 0.6378315 | 52.15022 | 0.002946657 | 119.0502 | 0.04152319 | 17.37627 | (022)
444 | 610 | 6.548095e-12 | 2.890878 | 0.0009798557 | 0.9690994 | 52.05865 | 0.001970455 | 178.0299 | 0.04031442 | 17.84735 | (022)
445 | 612 | 4.294343e-12 | 2.890832 | 0.001176267 | 0.8495819 | 51.71671 | 0.002415313 | 145.2399 | 0.0403219 | 17.55945 | (022)
446 | 613 | 6.579182e-13 | 2.890974 | 0.001126785 | 0.8487641 | 51.47637 | 0.002314035 | 151.5966 | 0.04017609 | 17.49206 | (022)
447 | 614 | 1.987988e-10 | 2.891104 | 0.001013021 | 0.8930579 | 51.26687 | 0.002064481 | 169.9216 | 0.0378821 | 18.34631 | (022)
448 | 616 | 1.044329e-10 | 2.891189 | 0.0009939251 | 0.8889125 | 52.54568 | 0.002027027 | 173.0613 | 0.03882105 | 18.84634 | (022)
449 | 617 | 2.162068e-10 | 2.89081 | 0.001133594 | 0.7946267 | 51.08791 | 0.002349793 | 149.2897 | 0.03681815 | 18.78617 | (022)
450 | 618 | 1.090239e-12 | 2.891132 | 0.001125313 | 0.7981515 | 50.73105 | 0.002331222 | 150.479 | 0.03729194 | 18.299 | (022)
451 | 620 | 6.665779e-13 | 2.890974 | 0.001104417 | 0.8661999 | 51.30936 | 0.002261266 | 155.1343 | 0.03773942 | 18.53827 | (022)
452 | 621 | 1.130157e-08 | 2.890828 | 0.001123389 | 0.9110835 | 50.91243 | 0.00228222 | 153.71 | 0.0380303 | 18.06362 | (022)
453 | 623 | 4.147451e-10 | 2.891333 | 0.000978177 | 0.9277751 | 51.10561 | 0.001981422 | 177.0446 | 0.03802987 | 18.20779 | (022)
454 | 624 | 7.36655e-10 | 2.891629 | 0.001040608 | 0.9988428 | 51.3989 | 0.002081644 | 168.5206 | 0.03908114 | 17.90949 | (022)
455 | 625 | 6.981715e-10 | 2.892145 | 0.001762614 | 0.8803844 | 51.59677 | 0.003600037 | 97.44342 | 0.03825545 | 18.44257 | (022)
456 | 627 | 1.071143e-12 | 2.891935 | 0.002518853 | 0.9627895 | 52.76329 | 0.005070962 | 69.17818 | 0.04016526 | 18.43078 | (022)
457 | 628 | 5.397038e-10 | 2.891928 | 0.003405369 | 0.984598 | 55.18999 | 0.006829348 | 51.36653 | 0.04163874 | 19.53303 | (022)
458 | 629 | 8.881784e-15 | 2.892035 | 0.003342917 | 0.9889484 | 59.04751 | 0.006698943 | 52.36646 | 0.04264501 | 21.84485 | (022)
459 | 631 | 4.884981e-14 | 2.891978 | 0.003218082 | 0.9905056 | 61.52493 | 0.006447005 | 54.41286 | 0.04272868 | 23.72955 | (022)
460 | 632 | 2.517764e-12 | 2.89187 | 0.003155365 | 0.9666546 | 66.10309 | 0.006348063 | 55.26095 | 0.04423945 | 26.53449 | (022)
461 | 633 | 1.698641e-13 | 2.891895 | 0.003072336 | 0.958222 | 70.10796 | 0.006190216 | 56.67006 | 0.04573541 | 28.88913 | (022)
462 | 635 | 1.31184e-10 | 2.891879 | 0.003055215 | 0.9574458 | 71.32415 | 0.006156561 | 56.97985 | 0.04569388 | 29.94968 | (022)
463 | 636 | 6.484369e-12 | 2.89192 | 0.003024499 | 0.9455838 | 72.08275 | 0.006107396 | 57.43855 | 0.04655027 | 29.99742 | (022)
464 | 638 | 1.457789e-10 | 2.891894 | 0.003047792 | 0.9743989 | 69.97176 | 0.006123269 | 57.28965 | 0.04681791 | 28.09075 | (022)
465 | 639 | 1.372236e-13 | 2.891913 | 0.003117657 | 0.9880607 | 67.20595 | 0.006248521 | 56.14127 | 0.04710897 | 25.68674 | (022)
466 | 640 | 6.030731e-13 | 2.891955 | 0.003225379 | 0.9953568 | 63.20672 | 0.006456072 | 54.33644 | 0.04620449 | 23.11226 | (022)
467 | 642 | 2.242651e-14 | 2.891986 | 0.003251439 | 0.9971277 | 61.63125 | 0.006506192 | 53.91786 | 0.04671789 | 21.70759 | (022)
468 | 643 | 8.434167e-10 | 2.892041 | 0.003416862 | 0.9944915 | 54.92316 | 0.006840401 | 51.28353 | 0.03601228 | 22.45286 | (022)
469 | 644 | 8.85958e-14 | 2.892003 | 0.003397925 | 0.9875153 | 56.37374 | 0.006810902 | 51.50565 | 0.03422406 | 24.95565 | (022)
470 | 646 | 3.274936e-12 | 2.891988 | 0.003276454 | 0.9873339 | 59.87662 | 0.006567632 | 53.41345 | 0.03339857 | 28.94315 | (022)
471 | 647 | 2.389422e-12 | 2.891871 | 0.003157345 | 0.9771871 | 63.23704 | 0.006340246 | 55.32907 | 0.03102422 | 34.9823 | (022)
472 | 649 | 7.394085e-14 | 2.891917 | 0.003103672 | 0.9498037 | 67.88414 | 0.006262623 | 56.01486 | 0.0300802 | 41.70332 | (022)
473 | 650 | 3.542944e-12 | 2.891928 | 0.003016348 | 0.9665923 | 72.244 | 0.006068452 | 57.80716 | 0.03036265 | 46.95881 | (022)
474 | 651 | 7.555512e-12 | 2.891899 | 0.002952116 | 0.9638521 | 73.1865 | 0.005942096 | 59.0364 | 0.02880571 | 50.83367 | (022)
475 | 653 | 3.197442e-13 | 2.891883 | 0.002976045 | 0.9592978 | 73.17471 | 0.00599507 | 58.51474 | 0.02940691 | 49.76117 | (022)
476 | 654 | 3.28626e-14 | 2.891988 | 0.00294649 | 0.9833763 | 70.50167 | 0.005910359 | 59.35341 | 0.03024787 | 44.78026 | (022)
477 | 655 | 1.519695e-11 | 2.891967 | 0.003092695 | 0.9974259 | 67.08831 | 0.006188215 | 56.68839 | 0.03108862 | 39.36001 | (022)
478 | 657 | 2.696066e-12 | 2.892014 | 0.003080905 | 0.9905053 | 63.77333 | 0.006172189 | 56.83558 | 0.03182237 | 34.6215 | (022)
479 | 658 | 5.861978e-14 | 2.892032 | 0.003221168 | 0.9684076 | 59.65416 | 0.006478444 | 54.14879 | 0.03253192 | 29.51826 | (022)
480 | 660 | 2.261968e-12 | 2.892052 | 0.003383101 | 0.9495722 | 54.59085 | 0.006826735 | 51.3862 | 0.03440373 | 23.25094 | (022)
481 | 661 | 1.902922e-13 | 2.892124 | 0.003518998 | 0.9164531 | 48.36216 | 0.007142313 | 49.11573 | 0.03642168 | 17.07897 | (022)
482 | 662 | 4.503065e-13 | 2.892081 | 0.00362329 | 0.8518127 | 42.983 | 0.007437093 | 47.16896 | 0.03772488 | 12.91399 | (022)
483 | 664 | 3.518077e-10 | 2.891895 | 0.003176568 | 0.7402658 | 39.45696 | 0.006645884 | 52.78454 | 0.03973633 | 10.21448 | (022)
484 | 665 | 2.254867e-10 | 2.892157 | 0.001706697 | 0.3925635 | 36.26024 | 0.003781241 | 92.77377 | 0.04268032 | 7.96507 | (022)
485 | 666 | 2.778888e-12 | 2.892183 | 0.001693655 | 0.3267013 | 32.79245 | 0.003791924 | 92.51239 | 0.04136981 | 6.692254 | (022)
486 | 668 | 1.225686e-13 | 2.892075 | 0.001916808 | 0.3771523 | 31.43723 | 0.004257228 | 82.40101 | 0.04477616 | 5.650474 | (022)
487 | 669 | 6.727952e-13 | 2.891836 | 0.002455477 | 0.5675648 | 31.26943 | 0.005287715 | 66.34244 | 0.04837811 | 5.155216 | (022)
488 | 671 | 3.616774e-11 | 2.892228 | 0.00125668 | 0.007451851 | 30.77589 | 0.002955934 | 118.6765 | 0.04927609 | 4.887188 | (022)
489 | 672 | 7.172041e-14 | 2.892175 | 0.001811959 | 0.2276919 | 31.05107 | 0.004120449 | 85.13633 | 0.0504529 | 4.867392 | (022)
490 | 673 | 2.562173e-12 | 2.892229 | 0.001222876 | 2.859398e-05 | 31.59101 | 0.00287964 | 121.8208 | 0.04786161 | 5.323731 | (022)
491 | 675 | 2.188052e-09 | 2.892194 | 0.002002129 | 0.2753907 | 33.972 | 0.004519018 | 77.62747 | 0.05224524 | 5.653665 | (022)
492 | 676 | 3.221867e-13 | 2.89217 | 0.003055621 | 0.4024644 | 36.62709 | 0.006759087 | 51.90049 | 0.05248817 | 6.595663 | (022)
493 | 677 | 7.673862e-13 | 2.892144 | 0.003920376 | 0.553418 | 39.50211 | 0.008461959 | 41.45611 | 0.0511615 | 7.916207 | (022)
494 | 679 | 6.600687e-10 | 2.892152 | 0.003953217 | 0.5270132 | 42.0556 | 0.008569884 | 40.93403 | 0.05229758 | 8.805199 | (022)
495 | 680 | 5.482763e-10 | 2.892241 | 0.003847126 | 0.4860791 | 47.4434 | 0.008395774 | 41.78292 | 0.05174692 | 11.40238 | (022)
496 | 682 | 6.258316e-10 | 2.892264 | 0.00387827 | 0.4558596 | 52.53509 | 0.008505326 | 41.24474 | 0.05145715 | 14.16052 | (022)
497 | 683 | 2.209743e-10 | 2.892242 | 0.003855362 | 0.4511103 | 56.11208 | 0.008461583 | 41.45796 | 0.05136702 | 16.22949 | (022)
498 | 684 | 2.766398e-09 | 2.892216 | 0.003796772 | 0.4457122 | 59.32012 | 0.008340264 | 42.06101 | 0.05162108 | 18.11551 | (022)
499 | 686 | 2.174829e-10 | 2.892074 | 0.00309806 | 0.8872595 | 64.33258 | 0.006320051 | 55.50587 | 0.03988163 | 27.92233 | (022)
500 | 687 | 2.271516e-13 | 2.892067 | 0.003152944 | 0.8831339 | 63.94395 | 0.006436629 | 54.50056 | 0.04161896 | 26.41711 | (022)
501 | 688 | 2.150207e-10 | 2.892057 | 0.003126965 | 0.9131862 | 62.18855 | 0.00635025 | 55.24191 | 0.04044375 | 25.69655 | (022)
502 | 690 | 2.035216e-11 | 2.89213 | 0.003204449 | 0.9096945 | 60.84871 | 0.006511576 | 53.87328 | 0.04084869 | 24.30027 | (022)
503 | 691 | 1.338929e-13 | 2.892108 | 0.003239988 | 0.8956878 | 60.40187 | 0.006599894 | 53.15236 | 0.0417369 | 23.4492 | (022)
504 | 693 | 1.803109e-10 | 2.892133 | 0.003211432 | 0.8811319 | 59.53359 | 0.006558311 | 53.48937 | 0.04174532 | 22.71614 | (022)
505 | 694 | 3.061449e-10 | 2.892143 | 0.003281586 | 0.8838717 | 59.3331 | 0.006698388 | 52.3708 | 0.04248309 | 22.15787 | (022)
506 | 695 | 8.456746e-11 | 2.892073 | 0.003252019 | 0.8909283 | 59.82772 | 0.006629894 | 52.91185 | 0.04275304 | 22.41027 | (022)
507 | 697 | 1.189157e-09 | 2.89212 | 0.003295072 | 0.8760279 | 57.79112 | 0.006735086 | 52.08544 | 0.04265054 | 20.90578 | (022)
508 | 698 | 2.187139e-12 | 2.892079 | 0.00329125 | 0.8992895 | 58.73057 | 0.00670011 | 52.35734 | 0.04328101 | 21.31832 | (022)
509 | 699 | 3.882006e-12 | 2.892087 | 0.003248951 | 0.8987303 | 58.11759 | 0.006614644 | 53.03383 | 0.04210981 | 21.43591 | (022)
510 | 701 | 3.843592e-13 | 2.892051 | 0.003294303 | 0.8970059 | 58.80415 | 0.006708994 | 52.28801 | 0.04292859 | 21.53818 | (022)
511 | 702 | 6.643575e-13 | 2.892047 | 0.003280615 | 0.8887384 | 58.94927 | 0.006690741 | 52.43065 | 0.04235164 | 21.95868 | (022)
512 | 703 | 2.392975e-12 | 2.892055 | 0.003224787 | 0.8816789 | 60.04965 | 0.00658496 | 53.2729 | 0.04192238 | 23.05873 | (022)
513 | 705 | 3.821075e-09 | 2.89211 | 0.003128608 | 0.8721613 | 62.91325 | 0.006399128 | 54.81996 | 0.04265451 | 24.88919 | (022)
514 | 706 | 8.570922e-14 | 2.892093 | 0.003154635 | 0.8849854 | 62.96937 | 0.006438008 | 54.48889 | 0.04115212 | 25.89979 | (022)
515 | 708 | 5.297851e-11 | 2.892104 | 0.003050239 | 0.8872225 | 66.48428 | 0.006222534 | 56.37573 | 0.04220857 | 28.16684 | (022)
516 | 709 | 1.694624e-10 | 2.892031 | 0.003040128 | 0.8729889 | 69.32269 | 0.006217264 | 56.42353 | 0.04152569 | 31.2122 | (022)
517 | 710 | 7.646994e-12 | 2.89206 | 0.003086886 | 0.7908524 | 72.02826 | 0.006402849 | 54.7881 | 0.04107108 | 34.14621 | (022)
518 | 712 | 5.613041e-10 | 2.892136 | 0.003106353 | 0.7344026 | 73.33973 | 0.006505446 | 53.92404 | 0.04020365 | 36.18847 | (022)
519 | 713 | 9.079404e-13 | 2.892174 | 0.003116665 | 0.6937322 | 75.28351 | 0.006572019 | 53.3778 | 0.03952625 | 38.97254 | (022)
520 | 714 | 4.522118e-10 | 2.892155 | 0.003112754 | 0.638176 | 77.33828 | 0.006625132 | 52.94988 | 0.03891215 | 41.71607 | (022)
521 | 716 | 2.652645e-09 | 2.892182 | 0.003092324 | 0.6215974 | 80.41176 | 0.006599839 | 53.1528 | 0.03901509 | 45.04235 | (022)
522 | 717 | 6.833356e-11 | 2.892122 | 0.003021895 | 0.5587467 | 82.35051 | 0.006516915 | 53.82915 | 0.03813716 | 48.41082 | (022)
523 | 719 | 1.604323e-10 | 2.892158 | 0.00299067 | 0.5532524 | 85.69035 | 0.006455406 | 54.34204 | 0.03853925 | 51.92979 | (022)
524 | 720 | 5.278333e-11 | 2.892192 | 0.00309386 | 0.5002106 | 87.66311 | 0.006736371 | 52.0755 | 0.03802333 | 55.13577 | (022)
525 | 721 | 2.146505e-12 | 2.892175 | 0.002993372 | 0.5249277 | 90.46423 | 0.006491322 | 54.04137 | 0.03808116 | 58.70237 | (022)
526 | 723 | 6.39327e-10 | 2.892199 | 0.003050049 | 0.4914943 | 94.45693 | 0.006650411 | 52.74861 | 0.0383209 | 63.66871 | (022)
527 | 724 | 2.929837e-09 | 2.892226 | 0.003026228 | 0.4633637 | 97.13051 | 0.006628677 | 52.92156 | 0.03870544 | 66.70419 | (022)
528 | 725 | 1.475264e-12 | 2.892303 | 0.002975773 | 0.4380725 | 100.5092 | 0.006544866 | 53.59925 | 0.03846745 | 72.1921 | (022)
529 | 727 | 3.942908e-10 | 2.892198 | 0.002884857 | 0.4199003 | 104.5513 | 0.006363508 | 55.12682 | 0.03869806 | 77.47479 | (022)
530 | 728 | 1.958766e-10 | 2.89222 | 0.002818374 | 0.4005002 | 107.7439 | 0.006236258 | 56.25168 | 0.03852666 | 82.7116 | (022)
531 | 730 | 7.228882e-09 | 2.892279 | 0.002872041 | 0.3832869 | 112.7687 | 0.006372548 | 55.04862 | 0.03929632 | 88.89176 | (022)
532 | 731 | 4.144399e-09 | 2.892232 | 0.002793978 | 0.3909104 | 116.7424 | 0.006191783 | 56.65572 | 0.0389169 | 96.32936 | (022)
533 | 732 | 1.27609e-12 | 2.89227 | 0.002660674 | 0.37324 | 122.6089 | 0.005913047 | 59.32643 | 0.03869631 | 106.9818 | (022)
534 | 734 | 1.245082e-09 | 2.892275 | 0.002241594 | 0.2881771 | 126.7775 | 0.005049345 | 69.47435 | 0.03833156 | 115.7934 | (022)
535 | 735 | 5.486722e-13 | 2.89228 | 0.001621993 | 0.1095212 | 132.7537 | 0.003756471 | 93.38551 | 0.03818633 | 127.6414 | (022)
536 | 736 | 4.352074e-14 | 2.892265 | 0.001523146 | 0.06728247 | 136.8722 | 0.003550372 | 98.80653 | 0.03794916 | 136.6999 | (022)
537 | 738 | 2.691181e-13 | 2.892279 | 0.001754968 | 0.1607592 | 141.0926 | 0.00403253 | 86.99252 | 0.03772954 | 146.176 | (022)
538 | 739 | 7.343015e-13 | 2.892296 | 0.001737193 | 0.1393059 | 144.0481 | 0.004004911 | 87.59244 | 0.03739557 | 153.7988 | (022)
539 | 740 | 6.686549e-10 | 2.892306 | 0.001719151 | 0.1339034 | 146.8829 | 0.003966612 | 88.43817 | 0.03759892 | 159.1208 | (022)
540 | 742 | 9.792167e-14 | 2.892285 | 0.001741839 | 0.1266998 | 147.342 | 0.004023413 | 87.18965 | 0.03747179 | 160.6841 | (022)
541 | 743 | 5.502709e-12 | 2.892305 | 0.001718789 | 0.1185516 | 149.3494 | 0.003975138 | 88.2485 | 0.03731945 | 165.9301 | (022)
542 | 745 | 3.583609e-10 | 2.892292 | 0.001726326 | 0.1304558 | 148.2785 | 0.003985279 | 88.02392 | 0.03708452 | 164.5214 | (022)
543 | 746 | 3.974598e-14 | 2.892299 | 0.001758499 | 0.1241216 | 147.2497 | 0.004063504 | 86.32942 | 0.03678764 | 163.5872 | (022)
544 | 747 | 1.998401e-14 | 2.892308 | 0.001776275 | 0.126405 | 147.279 | 0.004103141 | 85.49546 | 0.0368897 | 163.272 | (022)
545 | 749 | 7.06657e-12 | 2.892327 | 0.001748104 | 0.1206807 | 148.9092 | 0.004041616 | 86.79695 | 0.03619048 | 170.2508 | (022)
546 | 750 | 3.628742e-10 | 2.89229 | 0.002706309 | 0.3584363 | 150.668 | 0.006028681 | 58.18851 | 0.03621027 | 174.0871 | (022)
547 | 751 | 5.602807e-11 | 2.892287 | 0.002713717 | 0.3454397 | 149.1421 | 0.006057697 | 57.90979 | 0.03558946 | 173.5942 | (022)
548 | 753 | 1.729727e-13 | 2.892309 | 0.002710179 | 0.3590865 | 148.9706 | 0.006036678 | 58.11142 | 0.03598106 | 171.3523 | (022)
549 | 754 | 1.532108e-14 | 2.892326 | 0.001783935 | 0.1201154 | 147.2526 | 0.004124815 | 85.04622 | 0.03605999 | 167.0948 | (022)
550 | 755 | 9.645396e-12 | 2.892325 | 0.001830799 | 0.1355171 | 144.6981 | 0.004223171 | 83.06554 | 0.03592165 | 161.94 | (022)
551 | 757 | 1.355305e-10 | 2.892314 | 0.001899906 | 0.1488537 | 141.42 | 0.004373591 | 80.20868 | 0.03635383 | 152.6706 | (022)
552 | 758 | 2.353673e-14 | 2.892221 | 0.001183837 | 0.01038395 | 137.859 | 0.002783362 | 126.0346 | 0.03643305 | 144.7695 | (022)
553 | 760 | 4.167333e-12 | 2.892226 | 0.001241812 | 1.036931e-05 | 132.5429 | 0.002924238 | 119.9628 | 0.03640339 | 133.8138 | (022)
554 | 761 | 4.641565e-10 | 2.892303 | 0.001908051 | 0.1328655 | 128.8516 | 0.004403165 | 79.66996 | 0.03655739 | 125.8274 | (022)
555 | 762 | 4.114487e-13 | 2.892291 | 0.002757131 | 0.3051215 | 125.5165 | 0.006194052 | 56.63497 | 0.0366702 | 118.8373 | (022)
556 | 764 | 9.738876e-13 | 2.892322 | 0.002819854 | 0.3163483 | 121.8558 | 0.006323729 | 55.47359 | 0.03660037 | 111.9954 | (022)
557 | 765 | 8.738963e-09 | 2.892285 | 0.002885311 | 0.3267196 | 118.9933 | 0.006459904 | 54.3042 | 0.03712106 | 105.2082 | (022)
558 | 766 | 1.404654e-12 | 2.892293 | 0.002917114 | 0.332636 | 115.3867 | 0.006524983 | 53.76258 | 0.03642456 | 100.7916 | (022)
559 | 768 | 1.153392e-09 | 2.892336 | 0.002998216 | 0.3227148 | 112.6997 | 0.006716947 | 52.2261 | 0.03671558 | 95.29382 | (022)
560 | 769 | 1.895817e-12 | 2.892303 | 0.003045993 | 0.3422191 | 110.5525 | 0.006802902 | 51.56622 | 0.03730756 | 90.47026 | (022)
561 | 771 | 6.044485e-10 | 2.892256 | 0.00305204 | 0.3389856 | 108.3862 | 0.006819909 | 51.43763 | 0.03791353 | 85.19142 | (022)
562 | 772 | 1.268097e-12 | 2.89228 | 0.003103857 | 0.3474722 | 105.1989 | 0.006926349 | 50.64717 | 0.03742445 | 81.26412 | (022)
563 | 773 | 2.434497e-12 | 2.892273 | 0.003127524 | 0.3569558 | 102.7801 | 0.00696864 | 50.3398 | 0.03788069 | 76.53987 | (022)
564 | 775 | 3.22653e-12 | 2.89228 | 0.003122236 | 0.3663524 | 102.257 | 0.006946446 | 50.50063 | 0.03842935 | 74.67834 | (022)
565 | 776 | 4.039911e-10 | 2.892284 | 0.003209572 | 0.3615896 | 99.6145 | 0.007146179 | 49.08916 | 0.03828295 | 71.06271 | (022)
566 | 777 | 7.16764e-10 | 2.892252 | 0.003253695 | 0.3757036 | 96.30768 | 0.007228126 | 48.53262 | 0.03869502 | 65.61327 | (022)
567 | 779 | 1.404654e-12 | 2.892278 | 0.003270943 | 0.368093 | 94.0353 | 0.007275275 | 48.2181 | 0.03893555 | 62.32331 | (022)
568 | 780 | 2.380279e-09 | 2.892269 | 0.003317662 | 0.3908183 | 92.20197 | 0.007352435 | 47.71207 | 0.03996527 | 58.11278 | (022)
569 | 782 | 4.763365e-10 | 2.892297 | 0.003351513 | 0.3817731 | 90.60409 | 0.007438212 | 47.16186 | 0.04011408 | 55.83042 | (022)
570 | 783 | 3.306639e-10 | 2.892243 | 0.003369924 | 0.3780041 | 90.38436 | 0.007483578 | 46.87596 | 0.04061216 | 54.89811 | (022)
571 | 784 | 3.47943e-10 | 2.892316 | 0.003356632 | 0.3709945 | 91.25605 | 0.00746241 | 47.00893 | 0.04145585 | 54.77913 | (022)
572 | 786 | 6.387757e-10 | 2.892305 | 0.003360101 | 0.3656651 | 91.19557 | 0.007476475 | 46.9205 | 0.0416958 | 54.36324 | (022)
573 | 787 | 1.175117e-09 | 2.892279 | 0.003334124 | 0.3538608 | 94.07116 | 0.00743264 | 47.19722 | 0.04331272 | 55.68595 | (022)
574 | 788 | 4.367613e-10 | 2.892267 | 0.003311974 | 0.356893 | 94.74659 | 0.007379699 | 47.5358 | 0.0430019 | 56.89191 | (022)
575 | 790 | 9.62963e-12 | 2.892321 | 0.003306557 | 0.3313924 | 96.80331 | 0.007397546 | 47.42112 | 0.04394481 | 58.12615 | (022)
576 | 791 | 5.272227e-11 | 2.89231 | 0.003305342 | 0.3342462 | 98.3411 | 0.00739148 | 47.46004 | 0.04478566 | 58.81409 | (022)
577 | 793 | 9.159846e-10 | 2.892312 | 0.003266161 | 0.3204631 | 99.49202 | 0.007319836 | 47.92456 | 0.04560908 | 59.08677 | (022)
578 | 794 | 2.216617e-09 | 2.892333 | 0.003231778 | 0.3263921 | 101.59 | 0.007235982 | 48.47993 | 0.04634006 | 60.62288 | (022)
579 | 795 | 1.589617e-12 | 2.8923 | 0.003223162 | 0.2917984 | 104.403 | 0.007256254 | 48.34449 | 0.04777583 | 62.09873 | (022)
580 | 797 | 5.774503e-10 | 2.892317 | 0.003202817 | 0.2731224 | 106.8266 | 0.007231676 | 48.5088 | 0.04793344 | 64.82927 | (022)
581 | 798 | 7.666821e-09 | 2.892333 | 0.003140382 | 0.2489016 | 109.6789 | 0.007117692 | 49.28563 | 0.04862484 | 67.38178 | (022)
582 | 799 | 9.428014e-12 | 2.8923 | 0.003179018 | 0.2380793 | 109.5613 | 0.007217466 | 48.60431 | 0.05023902 | 65.02464 | (022)

## (003)
Frame | Time (s) | Amplitude | Center q (A^-1) | Sigma | Fraction | Background | FWHM (A^-1) | Scherrer Size (nm) | R_squared | RedChi | HKL
0 | 0 | 3.770286e-05 | 3.073571 | 0.001412631 | 1.414946e-09 | 0.9701094 | 0.003326492 | 105.4564 | 0.008118257 | 0.0008005244 | (003)
1 | 1 | 7.416329e-05 | 3.069302 | 0.001344673 | 4.22995e-14 | 0.7437116 | 0.003166464 | 110.786 | 0.05853918 | 0.0006924857 | (003)
2 | 3 | 0.0008210374 | 3.05282 | 0.004742026 | 0.9999993 | 1.116116 | 0.009484054 | 36.9884 | 0.2122677 | 0.000522219 | (003)
3 | 4 | 0.000537276 | 3.075038 | 0.004923464 | 5.057409e-10 | 0.3067047 | 0.01159387 | 30.25736 | 0.2651253 | 0.0005703356 | (003)
4 | 5 | 0.0007504741 | 3.073148 | 0.001565047 | 8.624614e-10 | 3.268978 | 0.003685404 | 95.18629 | 0.3916473 | 0.001368694 | (003)
5 | 7 | 4.490186e-12 | 3.067909 | 0.00583237 | 0.9477032 | 3.624879 | 0.01177297 | 29.79708 | 0.2932975 | 0.001846801 | (003)
6 | 8 | 0.001480272 | 3.077315 | 0.01304279 | 1.528222e-12 | 4.513631 | 0.03071343 | 11.42171 | 0.6280995 | 0.001222863 | (003)
7 | 10 | 2.58793e-12 | 3.061737 | 0.005486978 | 0.8934101 | 4.206279 | 0.01118147 | 31.37332 | 0.5397841 | 0.001320348 | (003)
8 | 11 | 7.912856e-05 | 3.074981 | 0.0005689446 | 8.585954e-09 | 3.715845 | 0.001339762 | 261.8375 | 0.4774753 | 0.00116146 | (003)
9 | 12 | 3.182126e-05 | 3.062418 | 0.001086357 | 4.5534e-09 | 3.651498 | 0.002558176 | 137.1289 | 0.3958572 | 0.001335969 | (003)
10 | 14 | 0.00245449 | 3.053709 | 0.01531697 | 7.223722e-12 | 3.563882 | 0.0360687 | 9.725883 | 0.5858198 | 0.001227707 | (003)
11 | 15 | 0.001226592 | 3.043099 | 0.003986073 | 1 | 3.38508 | 0.007972146 | 44.0032 | 0.6011058 | 0.0007529998 | (003)
12 | 16 | 6.126211e-13 | 3.063664 | 0.00404273 | 0.9525395 | 4.103254 | 0.00815354 | 43.02425 | 0.4884857 | 0.00132953 | (003)
13 | 18 | 0.00540431 | 3.043966 | 0.03317634 | 0.06141994 | 3.189557 | 0.07740129 | 4.532223 | 0.6881574 | 0.0008692769 | (003)
14 | 19 | 0.0006644522 | 3.072555 | 0.001186726 | 1.633249e-12 | 3.207112 | 0.002794525 | 125.5311 | 0.3024162 | 0.001206606 | (003)
15 | 20 | 3.833201e-05 | 3.070787 | 0.001000226 | 1.322258e-07 | 3.135038 | 0.002355352 | 148.9374 | 0.2149869 | 0.001435907 | (003)
16 | 22 | 0.0005339034 | 3.05793 | 0.004210584 | 7.270012e-11 | 3.463449 | 0.009915167 | 35.38013 | 0.4395765 | 0.001019294 | (003)
17 | 23 | 8.429307e-05 | 3.074647 | 0.001092785 | 1.008268e-08 | 3.508794 | 0.002573312 | 136.3224 | 0.3149004 | 0.001474733 | (003)
18 | 25 | 0.0004668529 | 3.058072 | 0.005626619 | 8.300131e-08 | 3.598993 | 0.01324968 | 26.47611 | 0.4288514 | 0.001141616 | (003)
19 | 26 | 0.0005408479 | 3.064378 | 0.001568679 | 1.339445e-09 | 3.028741 | 0.003693956 | 94.96593 | 0.2384505 | 0.001412469 | (003)
20 | 27 | 0.0005026796 | 3.070061 | 0.006412728 | 1.64906e-09 | 4.323219 | 0.01510082 | 23.23052 | 0.4869553 | 0.001716899 | (003)
21 | 29 | 0.001253915 | 3.062822 | 0.004823756 | 0.8024934 | 4.251484 | 0.009985558 | 35.13073 | 0.57121 | 0.001427623 | (003)
22 | 30 | 0.006828227 | 3.057299 | 0.05 | 3.88687e-09 | 3.870302 | 0.117741 | 2.97942 | 0.7250125 | 0.000699776 | (003)
23 | 31 | 1.168873e-05 | 3.066478 | 0.0007018424 | 3.670361e-07 | 3.45388 | 0.001652712 | 212.2571 | 0.342488 | 0.001181266 | (003)
24 | 33 | 1.048051e-13 | 3.065588 | 0.004717951 | 0.752655 | 4.577469 | 0.009849963 | 35.61434 | 0.5132982 | 0.001791328 | (003)
25 | 34 | 0.0009370538 | 3.065324 | 0.004694933 | 6.299334e-08 | 3.979748 | 0.01105572 | 31.73017 | 0.5230363 | 0.001426055 | (003)
26 | 35 | 0.001938628 | 3.04281 | 0.01447066 | 1.031127e-09 | 3.031201 | 0.03407579 | 10.2947 | 0.5838785 | 0.0007482067 | (003)
27 | 37 | 0.01192946 | 3.02641 | 0.04047605 | 1.76527e-10 | 1.493452 | 0.09531382 | 3.680473 | 0.7977196 | 0.000651481 | (003)
28 | 38 | 0.0004569687 | 3.067399 | 0.005228884 | 3.641286e-08 | 4.140188 | 0.01231308 | 28.49002 | 0.4813761 | 0.001527339 | (003)
29 | 40 | 0.0005133406 | 3.052782 | 0.002810408 | 5.013495e-11 | 3.816273 | 0.006618006 | 53.00689 | 0.5760051 | 0.0009270849 | (003)
30 | 41 | 0.0003777359 | 3.073267 | 0.001447005 | 1.168681e-09 | 3.265063 | 0.003407436 | 102.9513 | 0.2295934 | 0.001757683 | (003)
31 | 42 | 0.0003728137 | 3.068292 | 0.001383695 | 2.402737e-08 | 4.956234 | 0.003258353 | 107.6617 | 0.569984 | 0.00190534 | (003)
32 | 44 | 0.0215962 | 3.029736 | 0.05 | 0.8435325 | 1.477396 | 0.1027759 | 3.413251 | 0.6639273 | 0.0009384791 | (003)
33 | 45 | 0.0007583114 | 3.072489 | 0.01011247 | 1.106576e-08 | 3.784472 | 0.02381306 | 14.73141 | 0.4556551 | 0.001200252 | (003)
34 | 46 | 2.258194e-13 | 3.067139 | 0.007884151 | 0.9985416 | 4.491384 | 0.01577238 | 22.24141 | 0.5543731 | 0.001411692 | (003)
35 | 48 | 0.003486868 | 3.041658 | 0.02091736 | 8.166567e-11 | 3.246315 | 0.04925661 | 7.121886 | 0.5639886 | 0.001478357 | (003)
36 | 49 | 0.001475214 | 3.036137 | 0.005679247 | 0.07029993 | 3.645109 | 0.01323194 | 26.5116 | 0.7164525 | 0.0007753487 | (003)
37 | 51 | 0.0003737864 | 3.059821 | 0.001516658 | 1.163234e-09 | 4.588221 | 0.003571457 | 98.22321 | 0.6953162 | 0.0008715844 | (003)
38 | 52 | 0.002293933 | 3.055134 | 0.01140352 | 0.08856074 | 4.1168 | 0.02649489 | 13.24028 | 0.6829541 | 0.001125629 | (003)
39 | 53 | 0.001915494 | 3.057004 | 0.01708776 | 3.878323e-10 | 3.92021 | 0.04023859 | 8.717997 | 0.6034016 | 0.001058263 | (003)
40 | 55 | 0.0001274239 | 3.066272 | 0.001029211 | 4.403462e-09 | 4.322699 | 0.002423606 | 144.743 | 0.6339176 | 0.0009605755 | (003)
41 | 56 | 1.298073e-12 | 3.066824 | 0.001171493 | 4.111494e-05 | 3.552553 | 0.002758637 | 127.1642 | 0.2857206 | 0.001752354 | (003)
42 | 57 | 6.661338e-16 | 3.066064 | 0.00784045 | 0.78526 | 4.475126 | 0.0162783 | 21.55016 | 0.4647139 | 0.002023597 | (003)
43 | 59 | 0.0006510702 | 3.063827 | 0.01002581 | 1.165623e-09 | 3.996963 | 0.02360899 | 14.85874 | 0.4168817 | 0.001772599 | (003)
44 | 60 | 0.0008372206 | 3.068714 | 0.001467758 | 2.052453e-09 | 3.376012 | 0.003456305 | 101.4956 | 0.2963094 | 0.001826958 | (003)
45 | 61 | 0.00333441 | 3.052199 | 0.02977847 | 2.033715e-10 | 3.526726 | 0.07012294 | 5.002641 | 0.5730334 | 0.001086449 | (003)
46 | 63 | 1.212586e-12 | 3.068863 | 0.008521058 | 0.9900615 | 4.891426 | 0.01707216 | 20.54807 | 0.6460081 | 0.001297078 | (003)
47 | 64 | 0.0002734512 | 3.065295 | 0.003285678 | 1.950881e-08 | 3.862826 | 0.007737182 | 45.3395 | 0.4889913 | 0.001109034 | (003)
48 | 66 | 0.001125791 | 3.040141 | 0.003385166 | 0.09701901 | 4.219102 | 0.007854926 | 44.65987 | 0.7214897 | 0.0009992178 | (003)
49 | 67 | 1.325606e-12 | 3.067086 | 0.003999441 | 0.2625994 | 4.257611 | 0.009045313 | 38.78251 | 0.3982737 | 0.002238646 | (003)
50 | 68 | 0.0001117543 | 3.060473 | 0.001523637 | 7.858086e-10 | 4.722907 | 0.003587891 | 97.7733 | 0.5801051 | 0.001547731 | (003)
51 | 70 | 0.000515224 | 3.063899 | 0.001490586 | 1.148854e-09 | 4.68617 | 0.003510062 | 99.94124 | 0.5595768 | 0.001714054 | (003)
52 | 71 | 0.001738605 | 3.0527 | 0.01145259 | 7.331247e-11 | 3.889725 | 0.02696878 | 13.00763 | 0.6669542 | 0.0008883889 | (003)
53 | 72 | 0.011852 | 3.026412 | 0.04464995 | 8.377862e-10 | 1.754161 | 0.1051426 | 3.336421 | 0.6027901 | 0.001515325 | (003)
54 | 74 | 0.001496465 | 3.048688 | 0.006347903 | 7.516275e-10 | 4.575771 | 0.01494817 | 23.46775 | 0.7318881 | 0.001093869 | (003)
55 | 75 | 0.00504313 | 3.041767 | 0.01819022 | 1 | 3.283138 | 0.03638044 | 9.642541 | 0.5425706 | 0.00159855 | (003)
56 | 77 | 0.001299998 | 3.048159 | 0.007272662 | 1.363942e-07 | 4.249432 | 0.01712581 | 20.4837 | 0.6483942 | 0.001199879 | (003)
57 | 78 | 0.000359874 | 3.062737 | 0.002128385 | 2.048331e-08 | 5.72986 | 0.005011963 | 69.99252 | 0.7947735 | 0.001062117 | (003)
58 | 79 | 0.0005901717 | 3.064221 | 0.001556207 | 2.77343e-08 | 4.154257 | 0.003664587 | 95.72702 | 0.473277 | 0.001663587 | (003)
59 | 81 | 0.0003432576 | 3.065484 | 0.002235225 | 1 | 3.635224 | 0.00447045 | 78.47083 | 0.3091155 | 0.001891796 | (003)
60 | 82 | 0.001336866 | 3.05706 | 0.01114462 | 1.748574e-09 | 3.546751 | 0.02624358 | 13.36708 | 0.583175 | 0.0007962813 | (003)
61 | 83 | 0.0004989906 | 3.069107 | 0.001403665 | 1.45602e-08 | 4.637922 | 0.00330538 | 106.13 | 0.5418555 | 0.001775831 | (003)
62 | 85 | 0.0002410569 | 3.063837 | 0.001419988 | 3.857371e-09 | 4.939035 | 0.003343817 | 104.91 | 0.7388305 | 0.0008810307 | (003)
63 | 86 | 0.0003273202 | 3.067037 | 0.003507469 | 7.292715e-09 | 4.706903 | 0.008259458 | 42.47252 | 0.5545474 | 0.001719348 | (003)
64 | 87 | 5.287324e-05 | 3.066539 | 0.0007455697 | 5.174686e-07 | 5.147819 | 0.001755682 | 199.8083 | 0.7148721 | 0.001136843 | (003)
65 | 89 | 0.001796778 | 3.078085 | 0.01417577 | 5.865211e-10 | 5.053233 | 0.0333814 | 10.50885 | 0.631349 | 0.001621968 | (003)
66 | 90 | 1.739497e-12 | 3.062633 | 0.004432386 | 0.2002907 | 8.10596 | 0.01012248 | 34.65555 | 0.7322885 | 0.003808107 | (003)
67 | 92 | 1.361371e-10 | 3.066538 | 0.004109126 | 0.001250597 | 48.41237 | 0.00967443 | 36.26053 | 0.2685983 | 1.590088 | (003)
68 | 93 | 4.428902e-12 | 3.066621 | 0.003680464 | 0.03692271 | 62.12018 | 0.008618612 | 40.7026 | 0.1708025 | 4.748303 | (003)
69 | 94 | 1.722866e-11 | 3.066713 | 0.003503888 | 0.08551087 | 68.06679 | 0.008144714 | 43.07087 | 0.1437526 | 7.031491 | (003)
70 | 96 | 2.541301e-12 | 3.066753 | 0.003340735 | 0.09291279 | 70.99695 | 0.007756695 | 45.22544 | 0.1311198 | 8.535579 | (003)
71 | 97 | 5.023626e-11 | 3.066773 | 0.003403231 | 0.07327218 | 70.5337 | 0.007925518 | 44.26208 | 0.1201619 | 9.286385 | (003)
72 | 98 | 2.087663e-11 | 3.066726 | 0.003257667 | 0.0976641 | 72.67965 | 0.007558331 | 46.41235 | 0.1180958 | 10.08778 | (003)
73 | 100 | 2.563283e-12 | 3.066568 | 0.00377036 | 0.02965754 | 66.26874 | 0.008838843 | 39.68844 | 0.1363671 | 7.062478 | (003)
74 | 101 | 0.1166281 | 3.06006 | 0.008738013 | 0.6292595 | 0.2318688 | 0.01862548 | 18.83441 | 0.9762046 | 0.04596708 | (003)
75 | 103 | 0.1210565 | 3.057965 | 0.007908884 | 0.7631185 | -1.033976 | 0.01648251 | 21.28316 | 0.9726512 | 0.05688512 | (003)
76 | 104 | 0.1264256 | 3.059059 | 0.007305389 | 0.8635657 | 0.3846169 | 0.01496443 | 23.44225 | 0.9724206 | 0.06280053 | (003)
77 | 105 | 0.1272787 | 3.059188 | 0.006737738 | 0.9606428 | 0.03419532 | 0.01356957 | 25.85196 | 0.9741106 | 0.05981861 | (003)
78 | 107 | 0.1317602 | 3.058938 | 0.007183713 | 0.9601789 | -0.6648641 | 0.01446893 | 24.24506 | 0.9671053 | 0.07559569 | (003)
79 | 108 | 0.12967 | 3.058404 | 0.007111597 | 0.9358801 | -1.083686 | 0.01438499 | 24.38653 | 0.9673831 | 0.07537965 | (003)
80 | 109 | 0.1297858 | 3.059098 | 0.007416504 | 0.8474612 | 0.09648555 | 0.01523442 | 23.0268 | 0.9745474 | 0.06073967 | (003)
81 | 111 | 0.1310905 | 3.058064 | 0.007036685 | 0.9131608 | -1.261906 | 0.01429019 | 24.54831 | 0.9708681 | 0.07112952 | (003)
82 | 112 | 0.1312074 | 3.057567 | 0.007341523 | 0.8005483 | 0.1787535 | 0.0152026 | 23.07499 | 0.9735894 | 0.06845954 | (003)
83 | 114 | 0.1314997 | 3.057449 | 0.007302331 | 0.865578 | -1.428802 | 0.01495295 | 23.46025 | 0.9700401 | 0.07368841 | (003)
84 | 115 | 0.1383427 | 3.057839 | 0.007976681 | 0.8107615 | -1.524122 | 0.01648896 | 21.27483 | 0.9715802 | 0.07288957 | (003)
85 | 116 | 0.1418918 | 3.057093 | 0.007594682 | 0.9227539 | -1.331861 | 0.01539752 | 22.78288 | 0.9702116 | 0.07648432 | (003)
86 | 118 | 0.1433852 | 3.05705 | 0.007583444 | 0.9219389 | -3.028067 | 0.01537693 | 22.81339 | 0.9638482 | 0.09542748 | (003)
87 | 119 | 0.1486255 | 3.05766 | 0.008643052 | 0.8818786 | -2.320001 | 0.01764835 | 19.87721 | 0.953559 | 0.1170737 | (003)
88 | 120 | 0.1458792 | 3.057332 | 0.008514692 | 0.9218254 | -2.475756 | 0.01726556 | 20.3179 | 0.9564988 | 0.1029255 | (003)
89 | 122 | 0.1484378 | 3.057025 | 0.008233206 | 0.9093887 | -1.139813 | 0.01673112 | 20.96692 | 0.9613236 | 0.1001065 | (003)
90 | 123 | 0.1518719 | 3.05642 | 0.007869557 | 0.9999998 | -2.634677 | 0.01573911 | 22.28842 | 0.9581101 | 0.1093972 | (003)
91 | 125 | 0.1484702 | 3.056589 | 0.008071615 | 0.8919425 | -1.947883 | 0.0164527 | 21.32172 | 0.9587142 | 0.1118514 | (003)
92 | 126 | 0.1488511 | 3.056515 | 0.00777845 | 0.9999999 | -2.889772 | 0.0155569 | 22.54948 | 0.9542284 | 0.117042 | (003)
93 | 127 | 0.145007 | 3.055544 | 0.007217813 | 1 | -2.433915 | 0.01443563 | 24.30098 | 0.9674937 | 0.08575713 | (003)
94 | 129 | 0.1490449 | 3.055059 | 0.007081395 | 1 | -2.200703 | 0.01416279 | 24.76913 | 0.9589224 | 0.1184513 | (003)
95 | 130 | 0.1592936 | 3.056149 | 0.008160335 | 1 | -4.292693 | 0.01632067 | 21.49421 | 0.9455961 | 0.1504625 | (003)
96 | 131 | 0.1470938 | 3.0557 | 0.00755017 | 1 | -3.583082 | 0.01510034 | 23.23126 | 0.9477426 | 0.1363092 | (003)
97 | 133 | 0.1523618 | 3.055602 | 0.007579776 | 1 | -3.591254 | 0.01515955 | 23.14052 | 0.9538935 | 0.1275602 | (003)
98 | 134 | 0.1515673 | 3.055254 | 0.007552527 | 1 | -3.913794 | 0.01510505 | 23.22401 | 0.9423317 | 0.1604365 | (003)
99 | 136 | 0.1521947 | 3.055277 | 0.00737191 | 1 | -3.824007 | 0.01474382 | 23.79302 | 0.9429057 | 0.1652485 | (003)
100 | 137 | 0.155947 | 3.055029 | 0.007905865 | 1 | -5.010778 | 0.01581173 | 22.18606 | 0.9286325 | 0.2004013 | (003)
101 | 138 | 0.1602296 | 3.055152 | 0.008128121 | 1 | -5.442685 | 0.01625624 | 21.5794 | 0.9143657 | 0.2483514 | (003)
102 | 140 | 0.1556003 | 3.054421 | 0.007325166 | 1 | -4.150562 | 0.01465033 | 23.94485 | 0.9394288 | 0.185362 | (003)
103 | 141 | 0.155966 | 3.054684 | 0.007294463 | 1 | -4.206473 | 0.01458893 | 24.04563 | 0.9414977 | 0.1804499 | (003)
104 | 142 | 0.1608433 | 3.054754 | 0.007597274 | 1 | -4.449074 | 0.01519455 | 23.08722 | 0.9448731 | 0.1708018 | (003)
105 | 144 | 0.1512724 | 3.054484 | 0.007637573 | 1 | -4.192455 | 0.01527515 | 22.96541 | 0.9233723 | 0.2133192 | (003)
106 | 145 | 0.153378 | 3.053962 | 0.006888453 | 1 | -3.41433 | 0.01377691 | 25.4629 | 0.9378766 | 0.2007459 | (003)
107 | 146 | 0.1557628 | 3.054281 | 0.007505292 | 1 | -3.899146 | 0.01501058 | 23.37017 | 0.932618 | 0.2016799 | (003)
108 | 148 | 0.1655453 | 3.054666 | 0.008222623 | 1 | -4.739646 | 0.01644525 | 21.33139 | 0.9217086 | 0.2369402 | (003)
109 | 149 | 0.1603143 | 3.054341 | 0.007338632 | 1 | -4.046059 | 0.01467726 | 23.90091 | 0.9404998 | 0.1926948 | (003)
110 | 151 | 0.1510892 | 3.054148 | 0.006876339 | 1 | -4.061945 | 0.01375268 | 25.50775 | 0.9415976 | 0.1825651 | (003)
111 | 152 | 0.152005 | 3.053754 | 0.006928879 | 1 | -3.367724 | 0.01385776 | 25.31434 | 0.9361726 | 0.201412 | (003)
112 | 153 | 0.1582565 | 3.054072 | 0.007350107 | 1 | -3.789501 | 0.01470021 | 23.86359 | 0.9417917 | 0.1831356 | (003)
113 | 155 | 0.155537 | 3.054142 | 0.007641874 | 1 | -4.157023 | 0.01528375 | 22.95248 | 0.9238958 | 0.2237321 | (003)
114 | 156 | 0.1544294 | 3.053915 | 0.006830244 | 1 | -4.206455 | 0.01366049 | 25.6799 | 0.944611 | 0.1819078 | (003)
115 | 157 | 0.1546097 | 3.05379 | 0.006989349 | 1 | -4.235469 | 0.0139787 | 25.09532 | 0.9338827 | 0.2136403 | (003)
116 | 159 | 0.1583629 | 3.053667 | 0.007036199 | 1 | -3.579372 | 0.0140724 | 24.92823 | 0.9438877 | 0.1868399 | (003)
117 | 160 | 0.1532207 | 3.053915 | 0.007144882 | 1 | -3.701425 | 0.01428976 | 24.54904 | 0.9360086 | 0.1970431 | (003)
118 | 162 | 0.1614283 | 3.054288 | 0.007573837 | 1 | -4.427195 | 0.01514767 | 23.15867 | 0.9375965 | 0.1970531 | (003)
119 | 163 | 0.1577261 | 3.053739 | 0.007063069 | 1 | -3.759936 | 0.01412614 | 24.83339 | 0.9356638 | 0.2132306 | (003)
120 | 164 | 0.153815 | 3.053535 | 0.006903531 | 1 | -3.958037 | 0.01380706 | 25.40728 | 0.937299 | 0.2031235 | (003)
121 | 166 | 0.1662949 | 3.05444 | 0.008369824 | 1 | -4.405903 | 0.01673965 | 20.95623 | 0.9153346 | 0.2542857 | (003)
122 | 167 | 0.1497871 | 3.053833 | 0.007370219 | 1 | -4.888393 | 0.01474044 | 23.79847 | 0.9114896 | 0.2561222 | (003)
123 | 168 | 0.1551439 | 3.053486 | 0.00708108 | 1 | -4.329603 | 0.01416216 | 24.77023 | 0.9369604 | 0.2009215 | (003)
124 | 170 | 0.1569031 | 3.053383 | 0.006809469 | 1 | -3.982302 | 0.01361894 | 25.75824 | 0.9423 | 0.1969739 | (003)
125 | 171 | 0.159623 | 3.053161 | 0.006970743 | 1 | -4.412721 | 0.01394149 | 25.16231 | 0.9447566 | 0.1886532 | (003)
126 | 172 | 0.1509028 | 3.053347 | 0.007006819 | 1 | -5.13697 | 0.01401364 | 25.03275 | 0.9276111 | 0.2231189 | (003)
127 | 174 | 0.1580934 | 3.053399 | 0.006965231 | 1 | -3.685608 | 0.01393046 | 25.18222 | 0.9429552 | 0.1919504 | (003)
128 | 175 | 0.1567546 | 3.05321 | 0.006796483 | 1 | -3.634921 | 0.01359297 | 25.80746 | 0.9386178 | 0.2105866 | (003)
129 | 177 | 0.1617312 | 3.053636 | 0.007562952 | 1 | -4.718904 | 0.0151259 | 23.192 | 0.9424739 | 0.1815779 | (003)
130 | 178 | 0.1572068 | 3.053222 | 0.0073165 | 1 | -4.807867 | 0.014633 | 23.97321 | 0.9263083 | 0.2334064 | (003)
131 | 179 | 0.1620562 | 3.053434 | 0.007158132 | 1 | -4.601412 | 0.01431626 | 24.50359 | 0.9441227 | 0.1901141 | (003)
132 | 181 | 0.1568004 | 3.053025 | 0.007017697 | 1 | -4.236628 | 0.01403539 | 24.99395 | 0.9350283 | 0.2144153 | (003)
133 | 182 | 0.1583426 | 3.05282 | 0.006881335 | 1 | -4.237519 | 0.01376267 | 25.48923 | 0.948205 | 0.1762889 | (003)
134 | 183 | 0.1628783 | 3.053476 | 0.007467606 | 1 | -3.452355 | 0.01493521 | 23.48811 | 0.9342993 | 0.2162945 | (003)
135 | 185 | 0.1602308 | 3.053382 | 0.007511767 | 1 | -4.073604 | 0.01502353 | 23.35003 | 0.925174 | 0.2384983 | (003)
136 | 186 | 0.158478 | 3.053043 | 0.007059315 | 1 | -3.922557 | 0.01411863 | 24.8466 | 0.9395656 | 0.2013287 | (003)
137 | 188 | 0.1586767 | 3.053019 | 0.007025468 | 1 | -4.197907 | 0.01405094 | 24.9663 | 0.9392201 | 0.2042312 | (003)
138 | 189 | 0.1643951 | 3.053564 | 0.008195228 | 1 | -5.139372 | 0.01639046 | 21.4027 | 0.9132849 | 0.2618484 | (003)
139 | 190 | 0.1630011 | 3.054129 | 0.008387093 | 1 | -4.590189 | 0.01677419 | 20.91308 | 0.9087322 | 0.2642964 | (003)
140 | 192 | 0.1593379 | 3.053978 | 0.007318203 | 1 | -4.628272 | 0.01463641 | 23.96763 | 0.9408408 | 0.1896737 | (003)
141 | 193 | 0.1549917 | 3.053391 | 0.007119588 | 1 | -4.149509 | 0.01423918 | 24.63625 | 0.9313906 | 0.2180482 | (003)
142 | 194 | 0.1615134 | 3.053382 | 0.007927118 | 1 | -4.177744 | 0.01585424 | 22.12657 | 0.9151101 | 0.2586555 | (003)
143 | 196 | 0.1708235 | 3.053473 | 0.008160442 | 1 | -5.03494 | 0.01632088 | 21.49393 | 0.9220166 | 0.25346 | (003)
144 | 197 | 0.1675288 | 3.053587 | 0.008394621 | 1 | -4.568089 | 0.01678924 | 20.89433 | 0.9255367 | 0.2233273 | (003)
145 | 199 | 0.1631129 | 3.053401 | 0.007985947 | 1 | -4.89154 | 0.01597189 | 21.96358 | 0.92558 | 0.2261047 | (003)
146 | 200 | 0.1666256 | 3.053681 | 0.008476409 | 1 | -4.875344 | 0.01695282 | 20.69272 | 0.9136382 | 0.2560016 | (003)
147 | 201 | 0.160666 | 3.053323 | 0.007464387 | 1 | -4.560346 | 0.01492877 | 23.49824 | 0.9268892 | 0.2355979 | (003)
148 | 203 | 0.1607116 | 3.053258 | 0.007303809 | 1 | -4.566651 | 0.01460762 | 24.01486 | 0.9357795 | 0.2110688 | (003)
149 | 204 | 0.1605762 | 3.052798 | 0.007554 | 1 | -4.709027 | 0.015108 | 23.21948 | 0.9281772 | 0.2270031 | (003)
150 | 205 | 0.1682254 | 3.053363 | 0.008187774 | 1 | -4.653263 | 0.01637555 | 21.42218 | 0.92865 | 0.2223834 | (003)
151 | 207 | 0.1538222 | 3.052656 | 0.007090501 | 1 | -4.503871 | 0.014181 | 24.73732 | 0.9260189 | 0.2336929 | (003)
152 | 208 | 0.1559184 | 3.052813 | 0.007055117 | 1 | -4.98547 | 0.01411023 | 24.86138 | 0.9343284 | 0.2125568 | (003)
153 | 209 | 0.1637591 | 3.053075 | 0.007774855 | 1 | -4.830742 | 0.01554971 | 22.5599 | 0.9298052 | 0.2217586 | (003)
154 | 211 | 0.1743105 | 3.053664 | 0.008530445 | 1 | -4.622134 | 0.01706089 | 20.56164 | 0.9266371 | 0.2328833 | (003)
155 | 212 | 0.1601858 | 3.053075 | 0.007371151 | 1 | -4.549691 | 0.0147423 | 23.79547 | 0.9361461 | 0.2058562 | (003)
156 | 214 | 0.1656225 | 3.053302 | 0.007834413 | 1 | -5.244208 | 0.01566883 | 22.3884 | 0.9345814 | 0.2081108 | (003)
157 | 215 | 0.162636 | 3.052888 | 0.007442772 | 1 | -4.874038 | 0.01488554 | 23.56648 | 0.9268872 | 0.2420851 | (003)
158 | 216 | 0.1632564 | 3.053297 | 0.008374191 | 1 | -4.491091 | 0.01674838 | 20.9453 | 0.9128685 | 0.2523101 | (003)
159 | 218 | 0.1691101 | 3.053603 | 0.008919595 | 1 | -5.567612 | 0.01783919 | 19.66457 | 0.9020519 | 0.2820135 | (003)
160 | 219 | 0.1719524 | 3.05364 | 0.008634391 | 1 | -5.757439 | 0.01726878 | 20.31411 | 0.9199319 | 0.2444336 | (003)
161 | 220 | 0.1607963 | 3.053171 | 0.007747438 | 1 | -4.338037 | 0.01549488 | 22.63974 | 0.9293935 | 0.2163663 | (003)
162 | 222 | 0.1584149 | 3.053166 | 0.007567172 | 1 | -4.222378 | 0.01513434 | 23.17906 | 0.9277543 | 0.2221297 | (003)
163 | 223 | 0.1670877 | 3.05323 | 0.008493835 | 1 | -6.226874 | 0.01698767 | 20.65027 | 0.913512 | 0.2562738 | (003)
164 | 224 | 0.1565103 | 3.053659 | 0.007994587 | 1 | -4.909159 | 0.01598917 | 21.93984 | 0.9094696 | 0.2572701 | (003)
165 | 226 | 0.1708777 | 3.053699 | 0.008842359 | 1 | -4.387123 | 0.01768472 | 19.83633 | 0.9009409 | 0.2959074 | (003)
166 | 227 | 0.1615955 | 3.05329 | 0.007550324 | 1 | -4.002866 | 0.01510065 | 23.23079 | 0.9320868 | 0.2170933 | (003)
167 | 229 | 0.16749 | 3.053562 | 0.008857057 | 1 | -5.712647 | 0.01771411 | 19.80341 | 0.9049033 | 0.2702278 | (003)
168 | 230 | 0.1631638 | 3.053442 | 0.00775819 | 1 | -4.738141 | 0.01551638 | 22.60836 | 0.9310943 | 0.2165494 | (003)
169 | 231 | 0.1640315 | 3.053747 | 0.008515831 | 1 | -5.39967 | 0.01703166 | 20.59693 | 0.8904486 | 0.3204878 | (003)
170 | 233 | 0.1595564 | 3.052818 | 0.007441124 | 1 | -4.787183 | 0.01488225 | 23.5717 | 0.9191999 | 0.2596815 | (003)
171 | 234 | 0.1611679 | 3.052987 | 0.007354824 | 1 | -3.250602 | 0.01470965 | 23.84829 | 0.9304377 | 0.2296859 | (003)
172 | 235 | 0.1617291 | 3.05344 | 0.008073708 | 1 | -5.00891 | 0.01614742 | 21.72483 | 0.9134623 | 0.2579831 | (003)
173 | 237 | 0.1815623 | 3.05465 | 0.009836998 | 1 | -5.617242 | 0.019674 | 17.83064 | 0.8924479 | 0.315185 | (003)
174 | 238 | 0.1678653 | 3.053713 | 0.008506651 | 1 | -5.636888 | 0.0170133 | 20.61916 | 0.9132048 | 0.2596294 | (003)
175 | 240 | 0.1623529 | 3.053347 | 0.008293678 | 1 | -5.921922 | 0.01658736 | 21.14864 | 0.9005927 | 0.2915202 | (003)
176 | 241 | 0.1776224 | 3.054035 | 0.009717311 | 1 | -5.721971 | 0.01943462 | 18.05026 | 0.9032931 | 0.2722896 | (003)
177 | 242 | 0.1650532 | 3.054548 | 0.009256189 | 1 | -5.294634 | 0.01851238 | 18.94948 | 0.895498 | 0.2746404 | (003)
178 | 244 | 0.1601984 | 3.053229 | 0.008022122 | 1 | -5.050703 | 0.01604424 | 21.86454 | 0.9149582 | 0.2503769 | (003)
179 | 245 | 0.1611904 | 3.053322 | 0.008194896 | 1 | -4.990439 | 0.01638979 | 21.40356 | 0.912039 | 0.2556441 | (003)
180 | 246 | 0.1638466 | 3.053747 | 0.008322024 | 1 | -4.642854 | 0.01664405 | 21.0766 | 0.9127408 | 0.2567982 | (003)
181 | 248 | 0.1635602 | 3.053255 | 0.008403478 | 1 | -4.974659 | 0.01680696 | 20.87231 | 0.8943985 | 0.3114436 | (003)
182 | 249 | 0.1574916 | 3.052901 | 0.007464971 | 1 | -5.40453 | 0.01492994 | 23.4964 | 0.9269305 | 0.2256651 | (003)
183 | 251 | 0.1581897 | 3.052965 | 0.007329685 | 1 | -3.950821 | 0.01465937 | 23.93008 | 0.9241194 | 0.2436912 | (003)
184 | 252 | 0.1628574 | 3.053846 | 0.008555436 | 1 | -5.446608 | 0.01711087 | 20.50158 | 0.8974255 | 0.2916145 | (003)
185 | 253 | 0.1604289 | 3.052976 | 0.008027987 | 1 | -5.503447 | 0.01605597 | 21.84856 | 0.9072503 | 0.2755575 | (003)
186 | 255 | 0.1612056 | 3.053329 | 0.007745464 | 1 | -4.81407 | 0.01549093 | 22.64551 | 0.9217028 | 0.2430693 | (003)
187 | 256 | 0.1596199 | 3.05294 | 0.007741534 | 1 | -5.227451 | 0.01548307 | 22.657 | 0.9119191 | 0.2707316 | (003)
188 | 258 | 0.1604366 | 3.053246 | 0.008453161 | 1 | -5.3184 | 0.01690632 | 20.74963 | 0.9028171 | 0.2707469 | (003)
189 | 259 | 0.1688727 | 3.053532 | 0.008656255 | 1 | -5.484475 | 0.01731251 | 20.2628 | 0.9026038 | 0.2913022 | (003)
190 | 260 | 0.1643508 | 3.053272 | 0.008382133 | 1 | -5.029701 | 0.01676427 | 20.92546 | 0.9123074 | 0.2568946 | (003)
191 | 262 | 0.1655968 | 3.053867 | 0.008183051 | 1 | -4.35471 | 0.0163661 | 21.43455 | 0.9121546 | 0.2705635 | (003)
192 | 263 | 0.1631585 | 3.053335 | 0.008488271 | 1 | -5.410258 | 0.01697654 | 20.6638 | 0.895328 | 0.3024449 | (003)
193 | 264 | 0.1724658 | 3.053633 | 0.00918835 | 1 | -4.841471 | 0.0183767 | 19.08939 | 0.8919779 | 0.3144882 | (003)
194 | 266 | 0.1610688 | 3.052883 | 0.007807511 | 1 | -4.940609 | 0.01561502 | 22.46554 | 0.9216173 | 0.2401502 | (003)
195 | 267 | 0.1599711 | 3.052624 | 0.007546024 | 1 | -4.59008 | 0.01509205 | 23.24403 | 0.9214174 | 0.2486206 | (003)
196 | 268 | 0.1673606 | 3.053266 | 0.008312205 | 1 | -4.018439 | 0.01662441 | 21.1015 | 0.9180897 | 0.2507062 | (003)
197 | 270 | 0.1599231 | 3.053679 | 0.00814651 | 1 | -5.306314 | 0.01629302 | 21.53069 | 0.9027021 | 0.2834153 | (003)
198 | 271 | 0.1637856 | 3.053609 | 0.007991891 | 1 | -5.024276 | 0.01598378 | 21.94724 | 0.9194278 | 0.2482208 | (003)
199 | 273 | 0.1595398 | 3.05264 | 0.007507578 | 1 | -4.591228 | 0.01501516 | 23.36306 | 0.9255213 | 0.2349173 | (003)
200 | 274 | 0.1638428 | 3.053124 | 0.007738415 | 1 | -5.201624 | 0.01547683 | 22.66614 | 0.9323027 | 0.2147265 | (003)
201 | 275 | 0.1552653 | 3.052785 | 0.007644318 | 1 | -4.109464 | 0.01528864 | 22.94514 | 0.915724 | 0.2486706 | (003)
202 | 277 | 0.156519 | 3.052947 | 0.007364279 | 1 | -4.507022 | 0.01472856 | 23.81767 | 0.9229279 | 0.2408143 | (003)
203 | 278 | 0.1623505 | 3.053091 | 0.007781057 | 1 | -4.630299 | 0.01556211 | 22.54192 | 0.9265458 | 0.2287154 | (003)
204 | 280 | 0.1580948 | 3.052721 | 0.007820774 | 1 | -4.863631 | 0.01564155 | 22.42744 | 0.9065521 | 0.2796622 | (003)
205 | 281 | 0.1554977 | 3.052634 | 0.007814575 | 1 | -5.013019 | 0.01562915 | 22.44523 | 0.9116012 | 0.2546188 | (003)
206 | 282 | 0.1571587 | 3.052654 | 0.007487842 | 1 | -4.531352 | 0.01497568 | 23.42464 | 0.9258742 | 0.2275703 | (003)
207 | 284 | 0.1615816 | 3.052227 | 0.007372395 | 1 | -4.445279 | 0.01474479 | 23.79145 | 0.9260545 | 0.2448258 | (003)
208 | 285 | 0.1642253 | 3.052492 | 0.0073228 | 1 | -4.366691 | 0.0146456 | 23.95258 | 0.9389866 | 0.2078317 | (003)
209 | 286 | 0.1597125 | 3.052763 | 0.007977832 | 1 | -5.569495 | 0.01595566 | 21.98592 | 0.9080686 | 0.2725834 | (003)
210 | 288 | 0.1588152 | 3.052387 | 0.007271803 | 1 | -4.275666 | 0.01454361 | 24.12056 | 0.9257006 | 0.242185 | (003)
211 | 289 | 0.1583399 | 3.052013 | 0.007001029 | 1 | -4.389143 | 0.01400206 | 25.05346 | 0.9339261 | 0.2227085 | (003)
212 | 291 | 0.1693509 | 3.052758 | 0.008104723 | 1 | -4.983618 | 0.01620945 | 21.6417 | 0.9331833 | 0.212632 | (003)
213 | 292 | 0.1563801 | 3.052349 | 0.007573098 | 1 | -5.218736 | 0.0151462 | 23.16093 | 0.9251804 | 0.2237392 | (003)
214 | 293 | 0.1602076 | 3.052386 | 0.007625042 | 1 | -5.168407 | 0.01525008 | 23.00315 | 0.9225984 | 0.241521 | (003)
215 | 295 | 0.1587535 | 3.051893 | 0.007116235 | 1 | -4.138719 | 0.01423247 | 24.64786 | 0.9291123 | 0.2364305 | (003)
216 | 296 | 0.1643702 | 3.052433 | 0.007433616 | 1 | -4.830236 | 0.01486723 | 23.59551 | 0.9377854 | 0.2081802 | (003)
217 | 297 | 0.1568774 | 3.052406 | 0.007530034 | 1 | -3.985175 | 0.01506007 | 23.29338 | 0.9245795 | 0.2295016 | (003)
218 | 299 | 0.1694946 | 3.053037 | 0.008078385 | 1 | -4.661957 | 0.01615677 | 21.71226 | 0.924435 | 0.2445041 | (003)
219 | 300 | 0.1543304 | 3.052001 | 0.006889351 | 1 | -3.932704 | 0.0137787 | 25.45958 | 0.9318542 | 0.2234337 | (003)
220 | 301 | 0.1582828 | 3.051561 | 0.006647525 | 1 | -4.850024 | 0.01329505 | 26.38575 | 0.9434099 | 0.2012434 | (003)
221 | 303 | 0.1594993 | 3.05196 | 0.006904862 | 1 | -3.878664 | 0.01380972 | 25.40239 | 0.9371917 | 0.2181605 | (003)
222 | 304 | 0.1569066 | 3.052232 | 0.007445303 | 1 | -4.828341 | 0.01489061 | 23.55847 | 0.9272227 | 0.2237364 | (003)
223 | 306 | 0.1673093 | 3.052538 | 0.007627341 | 1 | -4.385742 | 0.01525468 | 22.99621 | 0.92971 | 0.2378876 | (003)
224 | 307 | 0.1583613 | 3.051934 | 0.00690706 | 1 | -4.592033 | 0.01381412 | 25.3943 | 0.9338474 | 0.2268417 | (003)
225 | 308 | 0.1579236 | 3.052131 | 0.006924084 | 1 | -4.38434 | 0.01384817 | 25.33187 | 0.9332773 | 0.2271559 | (003)
226 | 310 | 0.1548586 | 3.051975 | 0.007145731 | 1 | -3.640163 | 0.01429146 | 24.54612 | 0.9104052 | 0.2888979 | (003)
227 | 311 | 0.1587074 | 3.052037 | 0.006905579 | 1 | -4.764185 | 0.01381116 | 25.39975 | 0.9380442 | 0.2124709 | (003)
228 | 312 | 0.1540775 | 3.051404 | 0.006363351 | 1 | -3.560678 | 0.0127267 | 27.56409 | 0.9427848 | 0.2042707 | (003)
229 | 314 | 0.1547006 | 3.051404 | 0.006409894 | 1 | -3.838507 | 0.01281979 | 27.36394 | 0.9377138 | 0.2232091 | (003)
230 | 315 | 0.1486527 | 3.051534 | 0.006528896 | 1 | -4.385632 | 0.01305779 | 26.86518 | 0.9271726 | 0.2378124 | (003)
231 | 317 | 0.156842 | 3.051942 | 0.006861668 | 1 | -3.574669 | 0.01372334 | 25.56229 | 0.9350208 | 0.2206075 | (003)
232 | 318 | 0.1571331 | 3.052118 | 0.007037569 | 1 | -4.071913 | 0.01407514 | 24.92338 | 0.9279468 | 0.2392951 | (003)
233 | 319 | 0.1583981 | 3.05224 | 0.007257535 | 1 | -4.615758 | 0.01451507 | 24.16798 | 0.9191447 | 0.2644188 | (003)
234 | 321 | 0.1594329 | 3.052538 | 0.007847965 | 1 | -4.987953 | 0.01569593 | 22.34974 | 0.9023576 | 0.2970419 | (003)
235 | 322 | 0.1683644 | 3.052701 | 0.008100207 | 1 | -4.987071 | 0.01620041 | 21.65376 | 0.9048149 | 0.3089456 | (003)
236 | 323 | 0.1640943 | 3.052856 | 0.00778103 | 1 | -5.455206 | 0.01556206 | 22.542 | 0.9248204 | 0.2391291 | (003)
237 | 325 | 0.1598727 | 3.052994 | 0.008011516 | 1 | -5.028048 | 0.01602303 | 21.89348 | 0.9077104 | 0.2731732 | (003)
238 | 326 | 0.1692814 | 3.053223 | 0.008439582 | 1 | -5.007793 | 0.01687916 | 20.78302 | 0.9164425 | 0.2562224 | (003)
239 | 327 | 0.1602653 | 3.052893 | 0.008025664 | 1 | -5.252068 | 0.01605133 | 21.85489 | 0.9133314 | 0.2554465 | (003)
240 | 329 | 0.1570132 | 3.052634 | 0.007414151 | 1 | -5.347283 | 0.0148283 | 23.65746 | 0.9235218 | 0.2376449 | (003)
241 | 330 | 0.1582807 | 3.052682 | 0.007460557 | 1 | -5.408745 | 0.01492111 | 23.51031 | 0.9127097 | 0.2766229 | (003)
242 | 332 | 0.1556856 | 3.052516 | 0.007080047 | 1 | -4.864605 | 0.01416009 | 24.77384 | 0.9215107 | 0.2554733 | (003)
243 | 333 | 0.1579185 | 3.052829 | 0.007752108 | 1 | -4.608279 | 0.01550422 | 22.6261 | 0.9064482 | 0.2828986 | (003)
244 | 334 | 0.1577382 | 3.052813 | 0.007914098 | 1 | -5.979759 | 0.0158282 | 22.16298 | 0.8872181 | 0.3371735 | (003)
245 | 336 | 0.1587011 | 3.052725 | 0.007470111 | 1 | -5.453694 | 0.01494022 | 23.48024 | 0.9183972 | 0.257952 | (003)
246 | 337 | 0.150531 | 3.052481 | 0.006830534 | 1 | -3.838422 | 0.01366107 | 25.67881 | 0.924972 | 0.2387111 | (003)
247 | 338 | 0.153931 | 3.052287 | 0.007113283 | 1 | -5.323063 | 0.01422657 | 24.65809 | 0.9172866 | 0.2623501 | (003)
248 | 340 | 0.1546395 | 3.052788 | 0.007545102 | 1 | -5.010593 | 0.0150902 | 23.24687 | 0.9026126 | 0.2936557 | (003)
249 | 341 | 0.157747 | 3.052483 | 0.007329814 | 1 | -4.983675 | 0.01465963 | 23.92966 | 0.9235374 | 0.2435777 | (003)
250 | 343 | 0.1553932 | 3.05243 | 0.007167466 | 1 | -5.017013 | 0.01433493 | 24.47168 | 0.9151443 | 0.2725054 | (003)
251 | 344 | 0.1553968 | 3.052935 | 0.007417906 | 1 | -4.739118 | 0.01483581 | 23.64548 | 0.9010971 | 0.3088165 | (003)
252 | 345 | 0.1551984 | 3.052742 | 0.007461095 | 1 | -4.41318 | 0.01492219 | 23.50861 | 0.9097923 | 0.2762246 | (003)
253 | 347 | 0.1522372 | 3.0524 | 0.007126216 | 1 | -4.796657 | 0.01425243 | 24.61334 | 0.9175122 | 0.2555401 | (003)
254 | 350 | 0.1513004 | 3.053089 | 0.006840368 | 1 | -4.259077 | 0.01368074 | 25.64189 | 0.9227923 | 0.2484508 | (003)
255 | 351 | 0.1501357 | 3.052869 | 0.006717235 | 1 | -4.706871 | 0.01343447 | 26.11193 | 0.9164843 | 0.2724361 | (003)
256 | 352 | 0.1521216 | 3.052617 | 0.00705554 | 1 | -4.504391 | 0.01411108 | 24.85989 | 0.9270126 | 0.2266522 | (003)
257 | 354 | 0.1510614 | 3.053352 | 0.00746947 | 1 | -4.674794 | 0.01493894 | 23.48225 | 0.9085599 | 0.2652616 | (003)
258 | 355 | 0.1793354 | 3.054689 | 0.009988064 | 1 | -6.158831 | 0.01997613 | 17.56096 | 0.8973442 | 0.285304 | (003)
259 | 356 | 0.1634471 | 3.053887 | 0.008532185 | 1 | -5.651411 | 0.01706437 | 20.55745 | 0.8991384 | 0.2892733 | (003)
260 | 358 | 0.1567775 | 3.053202 | 0.007542565 | 1 | -6.010563 | 0.01508513 | 23.25469 | 0.9184068 | 0.2484242 | (003)
261 | 359 | 0.1629027 | 3.0537 | 0.00817247 | 1 | -6.555157 | 0.01634494 | 21.46229 | 0.9057096 | 0.2822751 | (003)
262 | 361 | 0.1567715 | 3.053912 | 0.008316675 | 1 | -5.792629 | 0.01663335 | 21.09016 | 0.8918237 | 0.2977673 | (003)
263 | 362 | 0.1586404 | 3.05338 | 0.007524282 | 1 | -4.435784 | 0.01504856 | 23.31119 | 0.9220999 | 0.2434587 | (003)
264 | 363 | 0.1519173 | 3.052767 | 0.006774403 | 1 | -4.800378 | 0.01354881 | 25.89158 | 0.9290952 | 0.2309842 | (003)
265 | 365 | 0.1534746 | 3.05309 | 0.006889136 | 1 | -4.439589 | 0.01377827 | 25.46037 | 0.9334859 | 0.2156748 | (003)
266 | 366 | 0.1497485 | 3.052802 | 0.007052144 | 1 | -4.869467 | 0.01410429 | 24.87187 | 0.9176968 | 0.2502295 | (003)
267 | 367 | 0.1539334 | 3.052836 | 0.007087235 | 1 | -5.428531 | 0.01417447 | 24.74872 | 0.9161278 | 0.2679913 | (003)
268 | 369 | 0.1534721 | 3.052733 | 0.007083242 | 1 | -4.743404 | 0.01416648 | 24.76267 | 0.9226158 | 0.2444782 | (003)
269 | 370 | 0.1548024 | 3.052825 | 0.00717129 | 1 | -5.030329 | 0.01434258 | 24.45864 | 0.9240453 | 0.239787 | (003)
270 | 372 | 0.1575478 | 3.0531 | 0.007169708 | 1 | -4.956829 | 0.01433942 | 24.46403 | 0.9274629 | 0.2365946 | (003)
271 | 373 | 0.1474118 | 3.053009 | 0.007015483 | 1 | -5.531555 | 0.01403097 | 25.00184 | 0.9083937 | 0.274249 | (003)
272 | 374 | 0.1471008 | 3.053121 | 0.006619157 | 1 | -4.058634 | 0.01323831 | 26.49884 | 0.9320501 | 0.2136017 | (003)
273 | 376 | 0.1478837 | 3.052939 | 0.006499536 | 1 | -4.352122 | 0.01299907 | 26.98654 | 0.9328228 | 0.2181511 | (003)
274 | 377 | 0.1479365 | 3.053114 | 0.006402545 | 1 | -4.448652 | 0.01280509 | 27.39535 | 0.9368242 | 0.208494 | (003)
275 | 378 | 0.1446427 | 3.053448 | 0.006944807 | 1 | -4.153976 | 0.01388961 | 25.25628 | 0.9135075 | 0.2519772 | (003)
276 | 380 | 0.1533156 | 3.053523 | 0.007315612 | 1 | -4.776101 | 0.01463122 | 23.97612 | 0.9220703 | 0.2359031 | (003)
277 | 381 | 0.1472085 | 3.052456 | 0.006053603 | 1 | -4.409016 | 0.01210721 | 28.97448 | 0.9429001 | 0.1986441 | (003)
278 | 382 | 0.1516828 | 3.052985 | 0.006670287 | 1 | -4.330581 | 0.01334057 | 26.29572 | 0.9382218 | 0.20301 | (003)
279 | 384 | 0.1537769 | 3.053474 | 0.007448979 | 1 | -5.086064 | 0.01489796 | 23.54685 | 0.9231271 | 0.2281876 | (003)
280 | 385 | 0.1847437 | 3.064661 | 0.006022889 | 0.2064122 | 3.814854 | 0.01374171 | 25.52812 | 0.9965148 | 0.03713227 | (003)
281 | 387 | 0.1860567 | 3.065496 | 0.005390314 | 0.4487171 | 4.291067 | 0.01183501 | 29.64087 | 0.9930172 | 0.07097176 | (003)
282 | 388 | 0.1988072 | 3.065823 | 0.004654422 | 0.6701271 | 5.331247 | 0.009853623 | 35.60111 | 0.9926494 | 0.08432445 | (003)
283 | 389 | 0.2128393 | 3.065861 | 0.004143215 | 0.7906716 | 4.778997 | 0.008594163 | 40.8184 | 0.992711 | 0.09962324 | (003)
284 | 391 | 0.2170632 | 3.065774 | 0.003750744 | 0.937433 | 5.461821 | 0.007584755 | 46.25066 | 0.9910813 | 0.1262776 | (003)
285 | 392 | 0.2161451 | 3.06563 | 0.003720072 | 1 | 5.563291 | 0.007440145 | 47.14961 | 0.9908063 | 0.1220064 | (003)
286 | 394 | 0.2044758 | 3.065583 | 0.003805995 | 1 | 4.14287 | 0.007611991 | 46.08518 | 0.9897877 | 0.1174929 | (003)
287 | 395 | 0.1933396 | 3.065578 | 0.004021025 | 1 | 6.034018 | 0.008042051 | 43.62071 | 0.9861664 | 0.1334343 | (003)
288 | 396 | 0.1734348 | 3.065565 | 0.00412425 | 1 | 5.9113 | 0.008248499 | 42.52894 | 0.9829814 | 0.1283698 | (003)
289 | 398 | 0.162166 | 3.065464 | 0.004321514 | 1 | 5.635198 | 0.008643028 | 40.58762 | 0.980071 | 0.1239115 | (003)
290 | 399 | 0.1506092 | 3.065537 | 0.004351058 | 1 | 5.508722 | 0.008702117 | 40.31202 | 0.9811517 | 0.1004661 | (003)
291 | 400 | 0.141904 | 3.065581 | 0.004502588 | 1 | 5.836108 | 0.009005176 | 38.95537 | 0.9843179 | 0.07107377 | (003)
292 | 402 | 0.1343821 | 3.065531 | 0.004579783 | 0.9905783 | 4.901642 | 0.009174876 | 38.23484 | 0.9870195 | 0.05188746 | (003)
293 | 403 | 0.1286198 | 3.065469 | 0.004724235 | 0.9461833 | 5.394107 | 0.009538681 | 36.77657 | 0.9881302 | 0.04356998 | (003)
294 | 404 | 0.1190882 | 3.06542 | 0.00520951 | 0.7927001 | 4.494419 | 0.0108022 | 32.47486 | 0.9895276 | 0.03376797 | (003)
295 | 406 | 0.1127362 | 3.065434 | 0.005430052 | 0.741921 | 4.129878 | 0.01135734 | 30.8875 | 0.9899328 | 0.02900089 | (003)
296 | 407 | 0.1058019 | 3.0654 | 0.005529133 | 0.6329596 | 5.395091 | 0.01177834 | 29.78347 | 0.9916853 | 0.02274946 | (003)
297 | 409 | 0.1004458 | 3.06535 | 0.005809183 | 0.5283516 | 4.397666 | 0.01259053 | 27.8622 | 0.9914024 | 0.02189559 | (003)
298 | 410 | 0.09837244 | 3.065398 | 0.005837651 | 0.5136417 | 4.838167 | 0.0126827 | 27.65971 | 0.9926637 | 0.01802997 | (003)
299 | 411 | 0.09766455 | 3.065309 | 0.00601781 | 0.4411835 | 4.80191 | 0.01322883 | 26.51784 | 0.9914705 | 0.02121808 | (003)
300 | 413 | 0.09720943 | 3.065189 | 0.006078674 | 0.433667 | 5.005355 | 0.01337883 | 26.22052 | 0.9940698 | 0.01449912 | (003)
301 | 414 | 0.1014733 | 3.065171 | 0.006159179 | 0.4294374 | 4.195508 | 0.01356527 | 25.86016 | 0.9941292 | 0.01544277 | (003)
302 | 415 | 0.1051101 | 3.065352 | 0.00557641 | 0.5706532 | 4.428093 | 0.01200234 | 29.22764 | 0.9946884 | 0.01493143 | (003)
303 | 417 | 0.1003521 | 3.065281 | 0.005927801 | 0.4638062 | 5.269469 | 0.01298338 | 27.01916 | 0.9924717 | 0.01973227 | (003)
304 | 418 | 0.09297488 | 3.065187 | 0.006358362 | 0.2939569 | 5.500217 | 0.01430961 | 24.51499 | 0.993734 | 0.01491798 | (003)
305 | 419 | 0.09484156 | 3.065128 | 0.006355129 | 0.3238756 | 4.603667 | 0.01423487 | 24.64371 | 0.9943448 | 0.01366422 | (003)
306 | 421 | 0.09254071 | 3.065152 | 0.006450013 | 0.3165337 | 4.619496 | 0.0144642 | 24.25297 | 0.9947735 | 0.01188421 | (003)
307 | 422 | 0.09135434 | 3.065107 | 0.006578857 | 0.2556376 | 4.389467 | 0.01489529 | 23.55107 | 0.9931315 | 0.01563561 | (003)
308 | 424 | 0.09018647 | 3.065033 | 0.006561985 | 0.2577553 | 4.315462 | 0.01485216 | 23.61946 | 0.9960834 | 0.008674879 | (003)
309 | 425 | 0.08942688 | 3.064966 | 0.006616431 | 0.1632698 | 4.996384 | 0.01519721 | 23.08319 | 0.9944891 | 0.01282194 | (003)
310 | 426 | 0.09096092 | 3.064945 | 0.006792479 | 0.1728943 | 3.560342 | 0.01557837 | 22.5184 | 0.9950522 | 0.01144676 | (003)
311 | 428 | 0.09132754 | 3.064885 | 0.006793671 | 0.1241395 | 4.241203 | 0.01569863 | 22.34589 | 0.9955174 | 0.01084968 | (003)
312 | 429 | 0.0976102 | 3.064772 | 0.006715479 | 0.2016542 | 4.859047 | 0.01533324 | 22.87839 | 0.9962028 | 0.01002481 | (003)
313 | 431 | 0.09640925 | 3.064628 | 0.006779345 | 0.1031644 | 4.564371 | 0.01571598 | 22.32122 | 0.9974295 | 0.007049141 | (003)
314 | 432 | 0.1032556 | 3.064623 | 0.006601582 | 0.2077497 | 4.360787 | 0.01505891 | 23.29518 | 0.9980812 | 0.005740068 | (003)
315 | 433 | 0.1062054 | 3.064465 | 0.006451614 | 0.210284 | 3.69512 | 0.01471102 | 23.84607 | 0.9989764 | 0.003315169 | (003)
316 | 435 | 0.1081004 | 3.064471 | 0.006347901 | 0.1539253 | 3.951534 | 0.01460147 | 24.02497 | 0.9990757 | 0.003299259 | (003)
317 | 436 | 0.1156895 | 3.064439 | 0.006102287 | 0.2908766 | 4.556824 | 0.01373998 | 25.53133 | 0.999469 | 0.002041956 | (003)
318 | 437 | 0.1174314 | 3.064404 | 0.005887737 | 0.2463489 | 3.832487 | 0.01334992 | 26.27731 | 0.9994908 | 0.002175369 | (003)
319 | 439 | 0.1249409 | 3.064444 | 0.005686642 | 0.3383298 | 3.937259 | 0.01270836 | 27.60388 | 0.9991321 | 0.004060923 | (003)
320 | 440 | 0.1337506 | 3.064357 | 0.00528582 | 0.3936853 | 3.467674 | 0.01170879 | 29.96038 | 0.9990484 | 0.005296383 | (003)
321 | 442 | 0.1406286 | 3.064459 | 0.005013219 | 0.3763925 | 4.698991 | 0.01113571 | 31.50227 | 0.9990661 | 0.006183537 | (003)
322 | 443 | 0.1494781 | 3.064444 | 0.004807969 | 0.4285031 | 3.383938 | 0.01059089 | 33.1228 | 0.9993484 | 0.004885666 | (003)
323 | 444 | 0.1535285 | 3.064488 | 0.004634474 | 0.4350425 | 4.303694 | 0.01019797 | 34.39901 | 0.9993294 | 0.005492391 | (003)
324 | 446 | 0.1630588 | 3.064605 | 0.004534826 | 0.4643025 | 3.286733 | 0.009931614 | 35.32155 | 0.9994424 | 0.005146495 | (003)
325 | 447 | 0.1673957 | 3.064697 | 0.00427757 | 0.497782 | 3.90305 | 0.00931739 | 37.65002 | 0.9993893 | 0.006151454 | (003)
326 | 448 | 0.1716497 | 3.064829 | 0.004132624 | 0.5148089 | 4.088607 | 0.008976701 | 39.07894 | 0.9993757 | 0.006770603 | (003)
327 | 450 | 0.1749908 | 3.064921 | 0.00402942 | 0.5778117 | 3.9572 | 0.008662451 | 40.49662 | 0.9992054 | 0.008736781 | (003)
328 | 451 | 0.1752372 | 3.064997 | 0.003931892 | 0.6215562 | 4.281428 | 0.008391756 | 41.80292 | 0.9993406 | 0.007201164 | (003)
329 | 452 | 0.1739419 | 3.065033 | 0.003925197 | 0.6211984 | 3.702095 | 0.008377966 | 41.87173 | 0.9992025 | 0.008611185 | (003)
330 | 454 | 0.1734575 | 3.065129 | 0.003931757 | 0.6035727 | 3.695984 | 0.008416556 | 41.67975 | 0.9993993 | 0.006561638 | (003)
331 | 455 | 0.1743825 | 3.065158 | 0.003934142 | 0.6320045 | 3.780485 | 0.008381974 | 41.85171 | 0.9991409 | 0.009266242 | (003)
332 | 457 | 0.1737196 | 3.065187 | 0.003872404 | 0.6269636 | 3.740794 | 0.008257362 | 42.48329 | 0.9993958 | 0.00661372 | (003)
333 | 458 | 0.1679438 | 3.065208 | 0.004342978 | 0.5235271 | 4.076819 | 0.009420189 | 37.23916 | 0.9995571 | 0.004362868 | (003)
334 | 459 | 0.1563836 | 3.065244 | 0.004773972 | 0.3922003 | 4.45622 | 0.0105775 | 33.16474 | 0.9996535 | 0.002966286 | (003)
335 | 461 | 0.1579141 | 3.065284 | 0.004748001 | 0.4142027 | 3.332199 | 0.01048289 | 33.46406 | 0.9997261 | 0.002363248 | (003)
336 | 462 | 0.1592535 | 3.065326 | 0.004773343 | 0.4346662 | 3.011111 | 0.01050418 | 33.39622 | 0.9997685 | 0.001986424 | (003)
337 | 463 | 0.1602368 | 3.065394 | 0.004795378 | 0.4195947 | 3.807173 | 0.01057831 | 33.16218 | 0.9996584 | 0.002990949 | (003)
338 | 465 | 0.1531726 | 3.065382 | 0.004945544 | 0.3512495 | 3.585561 | 0.0110295 | 31.8056 | 0.9996705 | 0.002688114 | (003)
339 | 466 | 0.1549301 | 3.065537 | 0.005019487 | 0.3482876 | 3.804323 | 0.01119968 | 31.32231 | 0.9997565 | 0.002004592 | (003)
340 | 468 | 0.1516824 | 3.065592 | 0.005102721 | 0.316909 | 3.702967 | 0.01144221 | 30.65841 | 0.9996456 | 0.002814522 | (003)
341 | 469 | 0.1543473 | 3.065575 | 0.005029996 | 0.3462791 | 4.333745 | 0.01122672 | 31.24689 | 0.9997415 | 0.002111818 | (003)
342 | 470 | 0.1582716 | 3.065719 | 0.005042283 | 0.3496924 | 4.081213 | 0.01124803 | 31.18767 | 0.999433 | 0.004847577 | (003)
343 | 472 | 0.1554092 | 3.065718 | 0.005170774 | 0.3024298 | 4.186806 | 0.01162138 | 30.18575 | 0.9995213 | 0.003978264 | (003)
344 | 473 | 0.1567595 | 3.06584 | 0.005161495 | 0.3071914 | 3.762157 | 0.0115918 | 30.26276 | 0.9994712 | 0.004464885 | (003)
345 | 474 | 0.1561815 | 3.065801 | 0.005197642 | 0.2879546 | 3.67428 | 0.01170846 | 29.96124 | 0.9993874 | 0.005169651 | (003)
346 | 476 | 0.156358 | 3.065991 | 0.005263603 | 0.2719956 | 4.081839 | 0.01188685 | 29.5116 | 0.99926 | 0.006249531 | (003)
347 | 477 | 0.1546212 | 3.066032 | 0.005314086 | 0.2486277 | 4.146042 | 0.01204492 | 29.12431 | 0.9992264 | 0.006435173 | (003)
348 | 479 | 0.1508383 | 3.066012 | 0.005354838 | 0.1885028 | 3.468922 | 0.01225152 | 28.63317 | 0.9992117 | 0.006473464 | (003)
349 | 480 | 0.152475 | 3.066114 | 0.005369061 | 0.239169 | 4.700465 | 0.01218754 | 28.78348 | 0.998891 | 0.008934815 | (003)
350 | 481 | 0.1508041 | 3.066204 | 0.005370673 | 0.230336 | 3.867726 | 0.01220803 | 28.73517 | 0.998746 | 0.009946267 | (003)
351 | 483 | 0.1521558 | 3.066261 | 0.005391319 | 0.2770482 | 5.076947 | 0.01216561 | 28.83538 | 0.9987872 | 0.009410377 | (003)
352 | 484 | 0.1502762 | 3.066392 | 0.005414806 | 0.2389718 | 5.178857 | 0.01229176 | 28.53944 | 0.9979314 | 0.01605438 | (003)
353 | 485 | 0.1493672 | 3.066495 | 0.005541985 | 0.1880208 | 4.591361 | 0.01268065 | 27.66419 | 0.9963866 | 0.02808225 | (003)
354 | 487 | 0.1641525 | 3.06724 | 0.005515333 | 0.05634259 | 5.69957 | 0.01287736 | 27.24161 | 0.9841943 | 0.1663425 | (003)
355 | 488 | 0.2681564 | 3.067121 | 0.005304339 | 0.7940652 | 7.721463 | 0.01099626 | 31.90174 | 0.9482309 | 0.8647254 | (003)
356 | 489 | 0.1946324 | 3.063771 | 0.007068134 | 0.030352 | 3.950978 | 0.01656806 | 21.17326 | 0.9940625 | 0.06690855 | (003)
357 | 491 | 0.1375472 | 3.063924 | 0.006654617 | 0.1936102 | 4.515342 | 0.01521327 | 23.05881 | 0.9942661 | 0.03059998 | (003)
358 | 492 | 0.1115736 | 3.063353 | 0.006381582 | 0.3109536 | 4.179659 | 0.01432338 | 24.49142 | 0.9992415 | 0.002537984 | (003)
359 | 494 | 0.1613723 | 3.062678 | 0.006193402 | 0.2628999 | 3.774884 | 0.01400661 | 25.04531 | 0.9987848 | 0.009148205 | (003)
360 | 495 | 0.160002 | 3.062832 | 0.006181796 | 0.2650882 | 4.179972 | 0.01397557 | 25.10095 | 0.9955527 | 0.03303786 | (003)
361 | 496 | 0.1431005 | 3.061528 | 0.005961646 | 0.2723807 | 4.278875 | 0.01346243 | 26.05769 | 0.9944458 | 0.03428172 | (003)
362 | 498 | 0.1777913 | 3.056884 | 0.00592379 | 0.3303867 | 2.808756 | 0.01325503 | 26.46543 | 0.9991694 | 0.007572851 | (003)
363 | 499 | 0.158193 | 3.056357 | 0.006594628 | 0.2432319 | 3.440995 | 0.01496002 | 23.44916 | 0.9983086 | 0.01157473 | (003)
364 | 500 | 0.2366354 | 3.056475 | 0.005417933 | 0.2189004 | 3.564543 | 0.01233744 | 28.43376 | 0.9994194 | 0.01131363 | (003)
365 | 502 | 0.2274665 | 3.056346 | 0.004675819 | 0.4810223 | 3.379873 | 0.01021266 | 34.34952 | 0.9994877 | 0.008824908 | (003)
366 | 503 | 0.183552 | 3.056359 | 0.003166621 | 1 | 2.08813 | 0.006333243 | 55.39026 | 0.99671 | 0.03487457 | (003)
367 | 505 | 0.119521 | 3.055387 | 0.005455206 | 0.5078642 | 3.756345 | 0.011863 | 29.57093 | 0.9961776 | 0.0150098 | (003)
368 | 506 | 0.1716258 | 3.054865 | 0.005256746 | 0.4708747 | 4.254916 | 0.01150042 | 30.50324 | 0.9979852 | 0.0175247 | (003)
369 | 507 | 0.2078232 | 3.055082 | 0.004846312 | 0.4989292 | 3.86259 | 0.01055425 | 33.23779 | 0.9962584 | 0.05100249 | (003)
370 | 509 | 0.1565652 | 3.052655 | 0.005411423 | 0.392273 | 3.614633 | 0.01198973 | 29.25837 | 0.9980368 | 0.01470839 | (003)
371 | 510 | 0.1520741 | 3.051202 | 0.005110157 | 0.4522091 | 2.504452 | 0.01121356 | 31.28355 | 0.9991492 | 0.006065531 | (003)
372 | 511 | 0.1550932 | 3.051088 | 0.0050031 | 0.6130341 | 3.630309 | 0.01069314 | 32.80607 | 0.9936941 | 0.04204806 | (003)
373 | 513 | 0.1741102 | 3.050647 | 0.005101982 | 0.4736835 | 4.010321 | 0.01115675 | 31.44285 | 0.9979208 | 0.01920585 | (003)
374 | 514 | 0.1870673 | 3.050436 | 0.004906253 | 0.3701849 | 3.780025 | 0.01090891 | 32.15719 | 0.9958351 | 0.05058798 | (003)
375 | 516 | 0.2307797 | 3.050177 | 0.004275043 | 0.3851354 | 4.059747 | 0.009482757 | 36.99345 | 0.998205 | 0.03815233 | (003)
376 | 517 | 0.2281185 | 3.04944 | 0.004953253 | 0.194892 | 4.934684 | 0.01132149 | 30.98531 | 0.9956708 | 0.08897097 | (003)
377 | 518 | 0.1908129 | 3.048869 | 0.005124934 | 0.3894598 | 3.402896 | 0.01136009 | 30.88002 | 0.996818 | 0.0378699 | (003)
378 | 520 | 0.2132465 | 3.049376 | 0.003973241 | 0.7267794 | 2.786228 | 0.008331665 | 42.10442 | 0.9954675 | 0.06947784 | (003)
379 | 521 | 0.217024 | 3.048246 | 0.004328721 | 1 | 1.791574 | 0.008657442 | 40.52004 | 0.9766099 | 0.2632031 | (003)
380 | 522 | 0.1712307 | 3.045928 | 0.007299081 | 0.01455603 | 4.497618 | 0.01715033 | 20.45442 | 0.9840563 | 0.1377512 | (003)
381 | 524 | 0.2688017 | 3.046688 | 0.004469701 | 0.5263234 | 1.964384 | 0.009690624 | 36.19993 | 0.9980961 | 0.04605497 | (003)
382 | 525 | 0.1962844 | 3.046022 | 0.005323907 | 0.3597531 | 3.770774 | 0.01185726 | 29.58525 | 0.99465 | 0.06600356 | (003)
383 | 527 | 0.162832 | 3.045445 | 0.006136074 | 0.02089622 | 4.204892 | 0.01440385 | 24.35459 | 0.9942343 | 0.05406299 | (003)
384 | 528 | 0.1612717 | 3.045818 | 0.005606876 | 0.2960251 | 3.567292 | 0.01261426 | 27.80979 | 0.9967399 | 0.02690245 | (003)
385 | 529 | 0.1577463 | 3.046321 | 0.005623347 | 0.4019241 | 3.444819 | 0.01244002 | 28.19931 | 0.9970917 | 0.02099863 | (003)
386 | 531 | 0.1677571 | 3.045611 | 0.006162768 | 0.2382483 | 3.122004 | 0.01399124 | 25.07283 | 0.9997023 | 0.00248769 | (003)
387 | 532 | 3.821388e-13 | 3.060849 | 0.00160669 | 0.370019 | 39.69421 | 0.003572523 | 98.19388 | 0.03004725 | 12.22797 | (003)
388 | 533 | 1.158948e-10 | 3.063906 | 0.001009091 | 0.1799119 | 43.39136 | 0.00231181 | 151.7425 | 0.02877099 | 15.41245 | (003)
389 | 535 | 1.204755e-09 | 3.065579 | 0.00329339 | 0.8996189 | 51.53487 | 0.006704081 | 52.32633 | 0.02949098 | 21.37883 | (003)
390 | 536 | 1.528765e-09 | 3.065762 | 0.003102124 | 0.8215362 | 56.21523 | 0.006400682 | 54.80665 | 0.02964259 | 25.38942 | (003)
391 | 537 | 1.127745e-09 | 3.065507 | 0.003453866 | 0.03191049 | 48.20794 | 0.008094126 | 43.34006 | 0.03206676 | 17.09044 | (003)
392 | 539 | 8.85539e-10 | 3.065407 | 0.003162806 | 0.009385819 | 48.06552 | 0.007437306 | 47.16761 | 0.0326954 | 16.65495 | (003)
393 | 540 | 4.410872e-10 | 3.065534 | 0.002901248 | 0.002480698 | 47.01698 | 0.006829363 | 51.36642 | 0.03177825 | 16.42861 | (003)
394 | 542 | 1.33007e-09 | 3.065789 | 0.003473405 | 0.9876118 | 45.78121 | 0.006962078 | 50.38724 | 0.0362064 | 13.62637 | (003)
395 | 543 | 8.50505e-10 | 3.064941 | 0.0016085 | 0.7037913 | 34.42296 | 0.003386054 | 103.6014 | 0.04310623 | 6.317104 | (003)
396 | 544 | 5.635492e-13 | 3.064688 | 0.001139266 | 0.9994515 | 36.72713 | 0.002278753 | 153.9438 | 0.04215631 | 7.401451 | (003)
397 | 546 | 1.82534e-09 | 3.064957 | 0.0008633761 | 0.9976553 | 40.05023 | 0.001727471 | 203.0714 | 0.04236536 | 8.809746 | (003)
398 | 547 | 8.975176e-11 | 3.06402 | 0.0006429524 | 0.9016015 | 40.55537 | 0.001308353 | 268.1234 | 0.03829057 | 10.03291 | (003)
399 | 548 | 1.815881e-12 | 3.064504 | 0.0006469915 | 0.9337639 | 41.70908 | 0.001309188 | 267.9522 | 0.03832622 | 10.62991 | (003)
400 | 550 | 1.913518e-10 | 3.064553 | 0.0007180792 | 0.5428098 | 40.35865 | 0.001552645 | 225.9369 | 0.04118559 | 9.232898 | (003)
401 | 551 | 2.366995e-11 | 3.065154 | 0.0006877991 | 0.2457206 | 39.87052 | 0.001559676 | 224.9184 | 0.04164745 | 8.883879 | (003)
402 | 553 | 2.917e-12 | 3.065301 | 0.003133917 | 0.163008 | 40.4766 | 0.007198551 | 48.73202 | 0.04639654 | 8.237957 | (003)
403 | 554 | 2.687339e-11 | 3.065109 | 0.003566868 | 0.1506977 | 38.7119 | 0.00820861 | 42.73561 | 0.04614183 | 7.59468 | (003)
404 | 555 | 1.19158e-11 | 3.065128 | 0.003192215 | 0.1646806 | 38.52307 | 0.007330565 | 47.85442 | 0.04635082 | 7.467238 | (003)
405 | 557 | 7.507015e-10 | 3.065203 | 0.0007646665 | 0.30434 | 41.19453 | 0.001718079 | 204.1815 | 0.04745941 | 8.325101 | (003)
406 | 558 | 2.648992e-13 | 3.065549 | 0.0006479133 | 0.1363704 | 43.94015 | 0.001494369 | 234.7479 | 0.04584263 | 9.874887 | (003)
407 | 559 | 8.990586e-13 | 3.065452 | 0.002654427 | 0.1900777 | 46.93657 | 0.006071675 | 57.77647 | 0.04540506 | 11.42531 | (003)
408 | 561 | 9.159122e-10 | 3.065379 | 0.002348005 | 0.2283804 | 48.63633 | 0.005338861 | 65.70689 | 0.04326288 | 12.94765 | (003)
409 | 562 | 9.547119e-11 | 3.064958 | 0.002092798 | 0.2805803 | 51.33386 | 0.004719814 | 74.32495 | 0.04288441 | 14.62948 | (003)
410 | 564 | 3.158223e-09 | 3.065063 | 0.001973806 | 0.4530115 | 51.39635 | 0.004330694 | 81.00317 | 0.04186038 | 15.01135 | (003)
411 | 565 | 1.347014e-10 | 3.065138 | 0.002608824 | 0.2011764 | 45.64392 | 0.00595709 | 58.8878 | 0.04558028 | 10.78916 | (003)
412 | 566 | 1.267786e-11 | 3.065307 | 0.003910628 | 0.1573622 | 34.96284 | 0.008990475 | 39.01907 | 0.05327811 | 5.288213 | (003)
413 | 568 | 3.495426e-12 | 3.065087 | 0.003876822 | 0.1584732 | 35.79008 | 0.008911226 | 39.36607 | 0.05382513 | 5.493387 | (003)
414 | 569 | 6.57252e-14 | 3.065195 | 0.003502352 | 0.161862 | 36.84092 | 0.008046261 | 43.59788 | 0.04920416 | 6.405795 | (003)
415 | 570 | 2.007061e-12 | 3.065114 | 0.00343002 | 0.1655558 | 40.348 | 0.007875592 | 44.54267 | 0.04896869 | 7.776217 | (003)
416 | 572 | 9.140979e-10 | 3.065088 | 0.003193533 | 0.1744978 | 41.51398 | 0.007322467 | 47.90734 | 0.04461477 | 9.090259 | (003)
417 | 573 | 1.190239e-09 | 3.064799 | 0.002823159 | 0.2007177 | 43.02709 | 0.006446969 | 54.41316 | 0.04473963 | 9.761329 | (003)
418 | 575 | 2.349542e-09 | 3.065293 | 0.002770081 | 0.1940834 | 43.26754 | 0.006332282 | 55.39866 | 0.04783901 | 9.19467 | (003)
419 | 576 | 2.646772e-13 | 3.065013 | 0.00368348 | 0.1613694 | 39.22786 | 0.008463027 | 41.45088 | 0.04812877 | 7.46922 | (003)
420 | 577 | 1.600053e-12 | 3.065327 | 0.003287217 | 0.160053 | 38.07208 | 0.007554124 | 46.4382 | 0.0514329 | 6.528591 | (003)
421 | 579 | 4.273035e-10 | 3.065304 | 0.003280177 | 0.1581687 | 38.15874 | 0.007540138 | 46.52434 | 0.05261653 | 6.427831 | (003)
422 | 580 | 6.186489e-10 | 3.065163 | 0.003325352 | 0.1613167 | 39.19793 | 0.007640268 | 45.91461 | 0.05085961 | 7.041014 | (003)
423 | 581 | 9.02951e-11 | 3.065236 | 0.00265498 | 0.3351574 | 41.93767 | 0.005936269 | 59.09434 | 0.04815579 | 8.554755 | (003)
424 | 583 | 1.078806e-10 | 3.064981 | 0.002240269 | 0.4714707 | 46.20659 | 0.004900662 | 71.58216 | 0.04673632 | 10.77522 | (003)
425 | 584 | 5.77316e-15 | 3.065055 | 0.001687329 | 0.7474906 | 50.64967 | 0.003525835 | 99.49414 | 0.04915308 | 12.33811 | (003)
426 | 585 | 1.328273e-10 | 3.06619 | 0.00135343 | 0.9999987 | 51.65415 | 0.00270686 | 129.5966 | 0.0484251 | 13.01294 | (003)
427 | 587 | 4.861889e-12 | 3.066219 | 0.001362901 | 0.9989158 | 52.43567 | 0.002726326 | 128.6713 | 0.05109874 | 12.71505 | (003)
428 | 588 | 5.995204e-15 | 3.066326 | 0.001131851 | 0.8695272 | 51.47311 | 0.002316101 | 151.4614 | 0.05285682 | 11.81634 | (003)
429 | 590 | 1.24345e-14 | 3.066429 | 0.0009649724 | 0.9488586 | 49.76427 | 0.001947455 | 180.1325 | 0.05406109 | 10.7671 | (003)
430 | 591 | 3.885781e-13 | 3.06613 | 0.001604185 | 0.9754984 | 50.03177 | 0.003222316 | 108.8658 | 0.0561586 | 10.4672 | (003)
431 | 592 | 1.517924e-10 | 3.065384 | 0.001877749 | 1 | 48.45681 | 0.003755499 | 93.40968 | 0.05593781 | 9.838954 | (003)
432 | 594 | 5.967671e-12 | 3.06517 | 0.001851686 | 0.9729626 | 46.31731 | 0.003721137 | 94.27226 | 0.05383018 | 9.338284 | (003)
433 | 595 | 1.487699e-14 | 3.06556 | 0.001808157 | 0.9237102 | 45.80144 | 0.003665259 | 95.70946 | 0.05415555 | 9.07083 | (003)
434 | 596 | 1.265654e-14 | 3.065115 | 0.001829869 | 0.8916417 | 44.89383 | 0.003730093 | 94.0459 | 0.05322883 | 8.864281 | (003)
435 | 598 | 4.662937e-15 | 3.06546 | 0.002015525 | 0.7398796 | 43.98385 | 0.004217076 | 83.1856 | 0.05416004 | 8.339314 | (003)
436 | 599 | 1.135556e-10 | 3.065154 | 0.001983334 | 0.6809978 | 43.70867 | 0.004191158 | 83.69999 | 0.05277082 | 8.466953 | (003)
437 | 601 | 9.849899e-13 | 3.065009 | 0.002150192 | 0.5746464 | 43.51736 | 0.0046249 | 75.85028 | 0.05263697 | 8.419572 | (003)
438 | 602 | 2.592149e-12 | 3.064834 | 0.002027839 | 0.8491731 | 43.81344 | 0.0041642 | 84.24186 | 0.05019772 | 8.975492 | (003)
439 | 603 | 4.964917e-13 | 3.065414 | 0.002350253 | 0.4086152 | 42.95199 | 0.005193671 | 67.54373 | 0.05047103 | 8.552272 | (003)
440 | 605 | 7.243539e-12 | 3.066409 | 0.001621785 | 0.6798673 | 68.8075 | 0.003427789 | 102.34 | 0.04619829 | 24.61057 | (003)
441 | 606 | 1.514566e-12 | 3.066173 | 0.002666987 | 0.838675 | 69.63411 | 0.005486635 | 63.93717 | 0.04645571 | 25.01971 | (003)
442 | 607 | 3.996803e-13 | 3.066238 | 0.002501558 | 0.8570005 | 68.54834 | 0.005130043 | 68.38149 | 0.04796507 | 23.48813 | (003)
443 | 609 | 1.318945e-13 | 3.066184 | 0.003426663 | 0.9697981 | 68.7498 | 0.006890047 | 50.91401 | 0.04861972 | 23.30831 | (003)
444 | 610 | 2.309264e-14 | 3.066215 | 0.003431038 | 0.9891967 | 68.66305 | 0.006875227 | 51.02376 | 0.05050799 | 22.35284 | (003)
445 | 612 | 3.965717e-13 | 3.066181 | 0.003454187 | 0.9982191 | 67.53685 | 0.006910556 | 50.76291 | 0.05013762 | 21.79154 | (003)
446 | 613 | 1.938449e-13 | 3.066158 | 0.003410771 | 0.9982805 | 67.4721 | 0.006823623 | 51.40963 | 0.0495642 | 22.00618 | (003)
447 | 614 | 4.561684e-12 | 3.066197 | 0.003389341 | 0.985753 | 68.29039 | 0.006795816 | 51.61998 | 0.04822836 | 23.17466 | (003)
448 | 616 | 6.452394e-12 | 3.066146 | 0.003396591 | 0.9905704 | 67.93106 | 0.006804546 | 51.55376 | 0.04779279 | 23.18525 | (003)
449 | 617 | 6.018164e-11 | 3.066134 | 0.003377024 | 0.9902515 | 69.49874 | 0.006765728 | 51.84955 | 0.04806524 | 24.16637 | (003)
450 | 618 | 1.680145e-11 | 3.066153 | 0.003324722 | 0.9892776 | 72.29972 | 0.006662093 | 52.65611 | 0.04794418 | 26.24183 | (003)
451 | 620 | 2.074785e-12 | 3.066186 | 0.003244464 | 0.9885895 | 73.46892 | 0.006502065 | 53.95208 | 0.04620737 | 28.14871 | (003)
452 | 621 | 2.958966e-12 | 3.0661 | 0.003184653 | 0.9955915 | 76.00936 | 0.006374288 | 55.03359 | 0.04583679 | 30.40952 | (003)
453 | 623 | 2.650546e-12 | 3.066161 | 0.003210512 | 0.9837792 | 77.84233 | 0.006439501 | 54.47626 | 0.04637548 | 31.53893 | (003)
454 | 624 | 1.110223e-15 | 3.066214 | 0.003103951 | 0.9857139 | 79.78924 | 0.006223635 | 56.36576 | 0.04551811 | 33.80053 | (003)
455 | 625 | 2.901928e-10 | 3.066213 | 0.003074502 | 0.9912466 | 80.28381 | 0.006158554 | 56.96142 | 0.04568818 | 34.10207 | (003)
456 | 627 | 7.100986e-13 | 3.066109 | 0.003042767 | 0.9962037 | 81.50758 | 0.006089632 | 57.6061 | 0.04634512 | 34.66882 | (003)
457 | 628 | 1.798561e-14 | 3.066245 | 0.003055606 | 0.9969064 | 81.24614 | 0.006114567 | 57.37119 | 0.04583338 | 34.82402 | (003)
458 | 629 | 4.881651e-12 | 3.066153 | 0.003032966 | 0.9999437 | 81.99019 | 0.006065992 | 57.8306 | 0.04638924 | 35.0444 | (003)
459 | 631 | 4.382716e-12 | 3.066228 | 0.003013311 | 0.9996481 | 79.95723 | 0.006026998 | 58.20476 | 0.04604062 | 33.57282 | (003)
460 | 632 | 2.000249e-10 | 3.066245 | 0.003085053 | 0.9880468 | 77.49246 | 0.006183191 | 56.73445 | 0.04532196 | 31.99253 | (003)
461 | 633 | 2.964295e-13 | 3.066256 | 0.003178017 | 0.9924267 | 76.2969 | 0.006364574 | 55.11758 | 0.0453856 | 30.981 | (003)
462 | 635 | 5.240253e-14 | 3.066236 | 0.003246687 | 0.9829501 | 73.99632 | 0.006513015 | 53.86138 | 0.0461837 | 28.57287 | (003)
463 | 636 | 3.877787e-12 | 3.066326 | 0.00330241 | 0.9763588 | 70.67757 | 0.006632522 | 52.89088 | 0.04503319 | 26.69205 | (003)
464 | 638 | 7.63678e-12 | 3.066301 | 0.003349207 | 0.9560236 | 67.07993 | 0.006750673 | 51.96518 | 0.04587461 | 23.57858 | (003)
465 | 639 | 7.327472e-15 | 3.066242 | 0.003461768 | 0.9451284 | 64.89033 | 0.006990935 | 50.17926 | 0.04730252 | 21.33774 | (003)
466 | 640 | 4.596323e-14 | 3.066292 | 0.003514982 | 0.9387832 | 61.52028 | 0.007106312 | 49.36456 | 0.04919841 | 18.35233 | (003)
467 | 642 | 2.097211e-12 | 3.066329 | 0.003563003 | 0.9467281 | 58.86936 | 0.007193355 | 48.76722 | 0.04866633 | 16.94461 | (003)
468 | 643 | 4.862777e-14 | 3.066401 | 0.001388617 | 0.5914355 | 64.4173 | 0.002978538 | 117.7759 | 0.04639192 | 21.39879 | (003)
469 | 644 | 2.971415e-09 | 3.066058 | 0.002563671 | 0.8819436 | 65.39774 | 0.005234731 | 67.01394 | 0.0452572 | 22.59078 | (003)
470 | 646 | 4.487839e-10 | 3.066216 | 0.002701956 | 0.9356136 | 65.52395 | 0.005465639 | 64.18278 | 0.04352543 | 23.62517 | (003)
471 | 647 | 7.342813e-10 | 3.066158 | 0.003374693 | 0.9883671 | 68.69135 | 0.006763316 | 51.86804 | 0.0443046 | 25.66739 | (003)
472 | 649 | 2.333479e-09 | 3.066206 | 0.0032917 | 0.9943033 | 70.49886 | 0.006590053 | 53.23173 | 0.04346907 | 27.58371 | (003)
473 | 650 | 1.275127e-10 | 3.066279 | 0.003233311 | 0.9912773 | 73.33561 | 0.006476628 | 54.16398 | 0.04532515 | 28.59359 | (003)
474 | 651 | 9.792167e-14 | 3.066311 | 0.003202028 | 0.9695308 | 73.72365 | 0.006438674 | 54.48326 | 0.04441768 | 29.51834 | (003)
475 | 653 | 4.192868e-12 | 3.066306 | 0.003329915 | 0.9332452 | 69.63981 | 0.006738702 | 52.0575 | 0.04634882 | 25.14821 | (003)
476 | 654 | 2.281508e-12 | 3.066294 | 0.003466921 | 0.8866115 | 63.60887 | 0.007073326 | 49.59477 | 0.04883317 | 19.82249 | (003)
477 | 655 | 4.718226e-12 | 3.066328 | 0.003584667 | 0.9033517 | 57.54808 | 0.007292262 | 48.10578 | 0.04920257 | 16.00156 | (003)
478 | 657 | 5.609979e-11 | 3.066251 | 0.003071116 | 0.8449174 | 54.10312 | 0.006311225 | 55.58349 | 0.05013296 | 13.80542 | (003)
479 | 658 | 8.0842e-11 | 3.066378 | 0.002234825 | 0.7106152 | 51.58015 | 0.004699121 | 74.65224 | 0.04967325 | 12.65573 | (003)
480 | 660 | 6.399326e-11 | 3.066295 | 0.002567826 | 0.7615523 | 51.52105 | 0.005352905 | 65.5345 | 0.05022242 | 12.47355 | (003)
481 | 661 | 4.196776e-11 | 3.066288 | 0.002291097 | 0.6901095 | 50.82793 | 0.004834113 | 72.5676 | 0.05003748 | 12.18826 | (003)
482 | 662 | 1.156186e-12 | 3.066383 | 0.001668412 | 0.4556966 | 48.30694 | 0.003659045 | 95.87199 | 0.05138775 | 10.69937 | (003)
483 | 664 | 4.644285e-12 | 3.066407 | 0.001658275 | 0.4191925 | 46.19911 | 0.003658291 | 95.89175 | 0.05374946 | 9.306061 | (003)
484 | 665 | 6.203926e-13 | 3.06643 | 0.001523159 | 0.3957674 | 45.87949 | 0.003372875 | 104.0062 | 0.0551586 | 8.929413 | (003)
485 | 666 | 6.550316e-14 | 3.066412 | 0.001618958 | 0.4811919 | 45.71887 | 0.003535939 | 99.20984 | 0.0530383 | 9.234998 | (003)
486 | 668 | 2.382694e-10 | 3.066334 | 0.00181351 | 0.449094 | 46.59099 | 0.003981512 | 88.10722 | 0.05350149 | 9.496284 | (003)
487 | 669 | 7.68543e-11 | 3.06635 | 0.001791459 | 0.3924743 | 46.73004 | 0.003969089 | 88.38298 | 0.05179763 | 9.890057 | (003)
488 | 671 | 1.318834e-11 | 3.06638 | 0.001837794 | 0.4126821 | 47.76269 | 0.00405857 | 86.43436 | 0.05361952 | 9.988224 | (003)
489 | 672 | 1.322498e-12 | 3.066378 | 0.00183504 | 0.3735212 | 47.95685 | 0.004077986 | 86.02283 | 0.05228339 | 10.33789 | (003)
490 | 673 | 2.076117e-13 | 3.06642 | 0.001773859 | 0.3318809 | 47.5023 | 0.003968233 | 88.40205 | 0.05533027 | 9.562809 | (003)
491 | 675 | 5.850875e-13 | 3.066412 | 0.001840765 | 0.3557936 | 46.40557 | 0.004102287 | 85.51325 | 0.05425408 | 9.318673 | (003)
492 | 676 | 1.540195e-10 | 3.066415 | 0.002024728 | 0.2961817 | 48.01487 | 0.004555088 | 77.01276 | 0.05628424 | 9.603496 | (003)
493 | 677 | 3.705924e-13 | 3.06648 | 0.003001533 | 0.4961205 | 49.08554 | 0.006539701 | 53.64159 | 0.05605922 | 10.09022 | (003)
494 | 679 | 2.438938e-12 | 3.066319 | 0.003057378 | 0.4751742 | 47.79309 | 0.006684097 | 52.48277 | 0.0561301 | 9.554487 | (003)
495 | 680 | 3.055334e-13 | 3.066519 | 0.002236923 | 0.2926154 | 47.58221 | 0.005035301 | 69.66811 | 0.05838226 | 9.07536 | (003)
496 | 682 | 2.233769e-13 | 3.066308 | 0.002280732 | 0.2664562 | 47.85527 | 0.005155085 | 68.04931 | 0.06004308 | 8.92305 | (003)
497 | 683 | 5.690781e-12 | 3.066466 | 0.003046118 | 0.4597189 | 48.12796 | 0.006676184 | 52.54497 | 0.06095864 | 8.873297 | (003)
498 | 684 | 2.07927e-11 | 3.06636 | 0.003070223 | 0.4532575 | 49.27585 | 0.006736054 | 52.07796 | 0.06033388 | 9.41282 | (003)
499 | 686 | 2.269828e-09 | 3.066288 | 0.002453253 | 0.8016658 | 52.18947 | 0.005079148 | 69.06669 | 0.05010585 | 12.84963 | (003)
500 | 687 | 1.170841e-12 | 3.066311 | 0.00251427 | 0.7320321 | 52.55218 | 0.005267597 | 66.59582 | 0.05063385 | 12.93612 | (003)
501 | 688 | 2.385647e-12 | 3.066251 | 0.003149799 | 0.7970848 | 52.52494 | 0.006526379 | 53.75108 | 0.05137935 | 12.714 | (003)
502 | 690 | 1.931788e-12 | 3.066377 | 0.003118567 | 0.8057315 | 53.07364 | 0.006452097 | 54.36991 | 0.05090606 | 13.12377 | (003)
503 | 691 | 9.967582e-13 | 3.066237 | 0.002568032 | 0.7109295 | 53.76359 | 0.005399462 | 64.96943 | 0.05080208 | 13.49374 | (003)
504 | 693 | 1.392664e-12 | 3.066324 | 0.00365677 | 0.8307161 | 53.83672 | 0.007533185 | 46.56728 | 0.04930599 | 13.96905 | (003)
505 | 694 | 1.195488e-12 | 3.066391 | 0.003408591 | 0.8058494 | 53.53173 | 0.007051995 | 49.74478 | 0.04961661 | 13.6941 | (003)
506 | 695 | 4.160363e-10 | 3.066362 | 0.003663721 | 0.793144 | 53.27615 | 0.007596346 | 46.18009 | 0.05168432 | 12.99516 | (003)
507 | 697 | 1.986189e-12 | 3.066409 | 0.003182852 | 0.7026628 | 52.72545 | 0.006701498 | 52.3465 | 0.05274051 | 12.47705 | (003)
508 | 698 | 1.144418e-12 | 3.066336 | 0.002640466 | 0.6269905 | 50.71798 | 0.005630401 | 62.30461 | 0.0517025 | 11.7448 | (003)
509 | 699 | 3.720579e-12 | 3.066374 | 0.002709369 | 0.5801529 | 50.67455 | 0.005822352 | 60.25055 | 0.05417243 | 11.18738 | (003)
510 | 701 | 7.231993e-13 | 3.066272 | 0.003338333 | 0.6361058 | 49.59792 | 0.007107701 | 49.35491 | 0.05286441 | 10.97488 | (003)
511 | 702 | 3.764766e-11 | 3.066413 | 0.003850342 | 0.683307 | 50.04057 | 0.008133343 | 43.13109 | 0.0544532 | 10.81881 | (003)
512 | 703 | 2.671197e-13 | 3.066399 | 0.003301316 | 0.6831323 | 50.49256 | 0.006973802 | 50.30254 | 0.05491664 | 10.95319 | (003)
513 | 705 | 8.038015e-14 | 3.066428 | 0.002890875 | 0.5291325 | 50.38711 | 0.006264738 | 55.99595 | 0.05720552 | 10.4479 | (003)
514 | 706 | 8.819063e-10 | 3.066358 | 0.002986566 | 0.5319977 | 49.3543 | 0.006469072 | 54.22725 | 0.05516969 | 10.37673 | (003)
515 | 708 | 6.050493e-12 | 3.066413 | 0.00293889 | 0.4995611 | 49.25664 | 0.006399625 | 54.8157 | 0.05651162 | 10.09703 | (003)
516 | 709 | 1.511118e-09 | 3.066377 | 0.002946184 | 0.5264565 | 49.16163 | 0.006387393 | 54.92068 | 0.05711478 | 9.932878 | (003)
517 | 710 | 1.079137e-13 | 3.066478 | 0.002067368 | 0.3053509 | 48.88546 | 0.004644291 | 75.53358 | 0.05764467 | 9.732814 | (003)
518 | 712 | 9.845458e-13 | 3.066323 | 0.002062377 | 0.3564661 | 48.77715 | 0.004595675 | 76.33263 | 0.05961351 | 9.336048 | (003)
519 | 713 | 1.050715e-12 | 3.066336 | 0.002946781 | 0.5161574 | 49.17329 | 0.006399457 | 54.81714 | 0.05954383 | 9.505733 | (003)
520 | 714 | 1.221245e-12 | 3.066419 | 0.002977114 | 0.5085406 | 49.43469 | 0.006473375 | 54.19119 | 0.06038678 | 9.468601 | (003)
521 | 716 | 1.057449e-09 | 3.066383 | 0.003024394 | 0.4732775 | 49.82937 | 0.006614022 | 53.03882 | 0.06063315 | 9.586982 | (003)
522 | 717 | 4.350271e-10 | 3.066395 | 0.003889198 | 0.6308599 | 49.70945 | 0.008287796 | 42.32729 | 0.05922675 | 9.764985 | (003)
523 | 719 | 5.961232e-12 | 3.066376 | 0.003455635 | 0.5870279 | 50.25447 | 0.007417626 | 47.29275 | 0.05936844 | 9.970689 | (003)
524 | 720 | 1.126876e-12 | 3.06652 | 0.002943102 | 0.4866181 | 50.68874 | 0.006422313 | 54.62205 | 0.05897134 | 10.23806 | (003)
525 | 721 | 3.659073e-12 | 3.066405 | 0.003887619 | 0.6119009 | 51.84903 | 0.008310585 | 42.21122 | 0.05942092 | 10.63885 | (003)
526 | 723 | 3.699766e-09 | 3.066384 | 0.003884154 | 0.6281116 | 51.56555 | 0.008280835 | 42.36287 | 0.05640488 | 11.08498 | (003)
527 | 724 | 6.268319e-13 | 3.066406 | 0.003893325 | 0.5843627 | 53.3325 | 0.008360824 | 41.95758 | 0.05548324 | 12.1182 | (003)
528 | 725 | 1.269651e-12 | 3.066377 | 0.003899011 | 0.5971003 | 53.62774 | 0.008355411 | 41.98476 | 0.05423262 | 12.54866 | (003)
529 | 727 | 9.296415e-10 | 3.066413 | 0.003907701 | 0.5762901 | 55.4651 | 0.008402889 | 41.74754 | 0.05564297 | 13.05574 | (003)
530 | 728 | 1.376244e-09 | 3.066383 | 0.003857745 | 0.5726788 | 57.55722 | 0.00830041 | 42.26296 | 0.05519867 | 14.21543 | (003)
531 | 730 | 3.083089e-12 | 3.066403 | 0.003892734 | 0.5659261 | 55.95016 | 0.008385019 | 41.83651 | 0.05304656 | 14.01911 | (003)
532 | 731 | 3.609335e-12 | 3.066379 | 0.00387949 | 0.5686634 | 56.57589 | 0.008352723 | 41.99827 | 0.05224267 | 14.57806 | (003)
533 | 732 | 1.191713e-12 | 3.066392 | 0.003887708 | 0.5708557 | 56.5651 | 0.008367393 | 41.92464 | 0.05257606 | 14.47313 | (003)
534 | 734 | 5.014589e-09 | 3.066412 | 0.003866869 | 0.5843545 | 55.27452 | 0.008304022 | 42.24458 | 0.05280974 | 13.70579 | (003)
535 | 735 | 1.01555e-09 | 3.066365 | 0.003892712 | 0.5882106 | 55.23766 | 0.008354192 | 41.99089 | 0.05337772 | 13.53678 | (003)
536 | 736 | 2.04772e-10 | 3.066399 | 0.003919311 | 0.5651023 | 54.5346 | 0.008443413 | 41.54717 | 0.05336106 | 13.19253 | (003)
537 | 738 | 3.150147e-12 | 3.06641 | 0.003902085 | 0.591969 | 53.8466 | 0.008369104 | 41.91607 | 0.05230357 | 13.15177 | (003)
538 | 739 | 4.349854e-13 | 3.066346 | 0.003865706 | 0.6124657 | 53.12595 | 0.008262967 | 42.45448 | 0.05213505 | 12.83685 | (003)
539 | 740 | 2.112797e-10 | 3.066395 | 0.003922333 | 0.5938818 | 54.19 | 0.008409869 | 41.71289 | 0.05346729 | 13.0066 | (003)
540 | 742 | 7.549517e-13 | 3.066372 | 0.003907863 | 0.5901605 | 53.76837 | 0.008384006 | 41.84157 | 0.05221749 | 13.14242 | (003)
541 | 743 | 2.602174e-10 | 3.066424 | 0.003902551 | 0.5839078 | 54.773 | 0.008381266 | 41.85524 | 0.05181945 | 13.7159 | (003)
542 | 745 | 3.434767e-09 | 3.066423 | 0.003916898 | 0.5735674 | 55.59597 | 0.008426449 | 41.63081 | 0.05116225 | 14.32542 | (003)
543 | 746 | 1.512641e-09 | 3.066436 | 0.003895482 | 0.5706343 | 57.56116 | 0.00838443 | 41.83945 | 0.05095576 | 15.45707 | (003)
544 | 747 | 1.7633e-09 | 3.066424 | 0.003906218 | 0.5431528 | 59.4612 | 0.008445628 | 41.53628 | 0.05047383 | 16.67748 | (003)
545 | 749 | 7.671419e-12 | 3.066403 | 0.00383877 | 0.5731111 | 59.69221 | 0.008258993 | 42.4749 | 0.04886612 | 17.39335 | (003)
546 | 750 | 1.722094e-10 | 3.066444 | 0.003799673 | 0.5544459 | 62.17214 | 0.008200042 | 42.78026 | 0.04881917 | 18.91658 | (003)
547 | 751 | 4.667378e-13 | 3.066358 | 0.003770743 | 0.5075983 | 63.58401 | 0.008200288 | 42.77898 | 0.04787612 | 20.28138 | (003)
548 | 753 | 1.020225e-08 | 3.066443 | 0.003802279 | 0.549146 | 66.29568 | 0.008212817 | 42.71372 | 0.04633306 | 22.77867 | (003)
549 | 754 | 4.295362e-10 | 3.0664 | 0.003773412 | 0.5159179 | 67.4443 | 0.008194954 | 42.80682 | 0.04575501 | 23.90867 | (003)
550 | 755 | 2.506682e-10 | 3.066452 | 0.003709753 | 0.5080831 | 68.97085 | 0.008067013 | 43.48573 | 0.04714863 | 24.2433 | (003)
551 | 757 | 1.585621e-12 | 3.066404 | 0.003783049 | 0.4850868 | 69.8262 | 0.008257268 | 42.48378 | 0.04745286 | 24.77337 | (003)
552 | 758 | 7.1727e-10 | 3.06645 | 0.003809141 | 0.477559 | 70.57956 | 0.008324391 | 42.14121 | 0.0479331 | 24.98234 | (003)
553 | 760 | 4.596059e-09 | 3.06639 | 0.003790693 | 0.473699 | 71.37635 | 0.008289269 | 42.31977 | 0.04845913 | 25.28283 | (003)
554 | 761 | 2.064589e-10 | 3.066396 | 0.003831361 | 0.459681 | 72.5438 | 0.008397256 | 41.77554 | 0.0494464 | 25.5923 | (003)
555 | 762 | 1.550537e-12 | 3.066442 | 0.003824757 | 0.4480449 | 72.23057 | 0.008398573 | 41.76899 | 0.04975067 | 25.27068 | (003)
556 | 764 | 2.657208e-12 | 3.0665 | 0.003785279 | 0.4388091 | 72.62781 | 0.008324289 | 42.14173 | 0.05036079 | 25.21255 | (003)
557 | 765 | 2.035039e-12 | 3.066483 | 0.003793789 | 0.4358605 | 74.35978 | 0.008346973 | 42.0272 | 0.05176208 | 25.71262 | (003)
558 | 766 | 2.252569e-10 | 3.066458 | 0.003842784 | 0.4373038 | 75.11451 | 0.008452803 | 41.50102 | 0.05226652 | 25.90448 | (003)
559 | 768 | 1.490807e-12 | 3.066479 | 0.00376083 | 0.4125879 | 76.64086 | 0.008305513 | 42.237 | 0.05326402 | 26.54211 | (003)
560 | 769 | 1.014966e-12 | 3.066452 | 0.003839705 | 0.4051573 | 77.19791 | 0.008489825 | 41.32004 | 0.0542558 | 26.41186 | (003)
561 | 771 | 8.169661e-10 | 3.06648 | 0.003810238 | 0.3993505 | 80.08301 | 0.008432523 | 41.60083 | 0.05553586 | 27.69079 | (003)
562 | 772 | 7.382859e-10 | 3.066439 | 0.003782154 | 0.3760636 | 82.25063 | 0.00840162 | 41.75385 | 0.05603872 | 28.95662 | (003)
563 | 773 | 6.430705e-10 | 3.066452 | 0.003735609 | 0.3768335 | 84.52468 | 0.008297206 | 42.27929 | 0.05643288 | 30.39551 | (003)
564 | 775 | 5.516156e-10 | 3.066476 | 0.00374348 | 0.3472471 | 86.29892 | 0.008353987 | 41.99192 | 0.05618179 | 31.83345 | (003)
565 | 776 | 9.253156e-10 | 3.066523 | 0.0037036 | 0.3352614 | 91.44417 | 0.008280741 | 42.36335 | 0.05663465 | 35.52266 | (003)
566 | 777 | 4.659826e-10 | 3.06652 | 0.003582254 | 0.2951277 | 97.76222 | 0.008060441 | 43.52119 | 0.05734855 | 40.14579 | (003)
567 | 779 | 7.471512e-11 | 3.066533 | 0.003491813 | 0.2544329 | 104.1914 | 0.007907357 | 44.36374 | 0.05726773 | 45.73391 | (003)
568 | 780 | 3.136511e-10 | 3.066529 | 0.00340891 | 0.2282572 | 109.0459 | 0.007751281 | 45.25703 | 0.05817109 | 49.351 | (003)
569 | 782 | 3.635536e-12 | 3.06655 | 0.003317664 | 0.2023317 | 111.7483 | 0.007574323 | 46.31436 | 0.05711108 | 53.01574 | (003)
570 | 783 | 1.440625e-12 | 3.06656 | 0.003287927 | 0.1847435 | 115.4027 | 0.00752695 | 46.60585 | 0.05725139 | 56.29284 | (003)
571 | 784 | 6.564587e-10 | 3.066566 | 0.003228233 | 0.1777079 | 117.674 | 0.007398355 | 47.41594 | 0.05727161 | 58.51767 | (003)
572 | 786 | 2.557825e-10 | 3.066565 | 0.003223545 | 0.1671863 | 117.9255 | 0.007399643 | 47.40768 | 0.05841787 | 57.57781 | (003)
573 | 787 | 1.540768e-12 | 3.066585 | 0.003282297 | 0.1748974 | 115.9638 | 0.007525529 | 46.61465 | 0.05812923 | 55.9506 | (003)
574 | 788 | 5.77383e-10 | 3.066596 | 0.003315575 | 0.1905026 | 112.7714 | 0.007583468 | 46.25851 | 0.0584537 | 52.54603 | (003)
575 | 790 | 3.729634e-10 | 3.066559 | 0.003393566 | 0.2059901 | 110.6842 | 0.007743203 | 45.30424 | 0.05925704 | 49.87325 | (003)
576 | 791 | 1.42236e-10 | 3.066503 | 0.003443885 | 0.2371176 | 106.9556 | 0.007819982 | 44.85943 | 0.05888844 | 46.84198 | (003)
577 | 793 | 5.231593e-11 | 3.06655 | 0.003520877 | 0.2701187 | 102.9327 | 0.007953579 | 44.10592 | 0.05902289 | 43.22176 | (003)
578 | 794 | 1.299322e-09 | 3.066516 | 0.003528715 | 0.2778369 | 99.52432 | 0.007961621 | 44.06137 | 0.05992445 | 39.73309 | (003)
579 | 795 | 6.694591e-09 | 3.066512 | 0.003602514 | 0.2962874 | 95.49379 | 0.008104545 | 43.28435 | 0.06041709 | 36.21217 | (003)
580 | 797 | 4.253764e-10 | 3.066502 | 0.003643967 | 0.3089926 | 93.26514 | 0.008181374 | 42.87788 | 0.06159621 | 33.80794 | (003)
581 | 798 | 5.041596e-10 | 3.066466 | 0.003686989 | 0.3198573 | 89.8867 | 0.008263753 | 42.45044 | 0.062574 | 30.86139 | (003)
582 | 799 | 4.023302e-10 | 3.066475 | 0.003715721 | 0.3359498 | 85.60796 | 0.008306934 | 42.22977 | 0.06307558 | 27.70419 | (003)

## (222)
Frame | Time (s) | Amplitude | Center q (A^-1) | Sigma | Fraction | Background | FWHM (A^-1) | Scherrer Size (nm) | R_squared | RedChi | HKL
0 | 0 | 0.0001980762 | 3.54108 | 0.004100598 | 0.3151459 | 1.74863 | 0.009197642 | 38.14021 | 0.2873024 | 0.0003544606 | (222)
1 | 1 | 8.295364e-12 | 3.534218 | 0.002633831 | 0.09733029 | 1.631651 | 0.006111238 | 57.40243 | 0.1002442 | 0.0008163121 | (222)
2 | 3 | 0.0002224275 | 3.533732 | 0.001410621 | 3.093756e-09 | 2.703684 | 0.003321759 | 105.6067 | 0.4830858 | 0.0007117272 | (222)
3 | 4 | 5.07816e-13 | 3.53709 | 0.003659987 | 0.5059429 | 1.321158 | 0.007961574 | 44.06163 | 0.14885 | 0.0004479606 | (222)
4 | 5 | 7.447376e-13 | 3.534338 | 0.001806975 | 0.9722651 | 0.9921743 | 0.003631733 | 96.593 | 0.02982493 | 0.0009671006 | (222)
5 | 7 | 0.03556405 | 3.565955 | 0.02148485 | 0.3694038 | 1.417554 | 0.04777689 | 7.34246 | 0.9792976 | 0.001329639 | (222)
6 | 8 | 0.05946946 | 3.569156 | 0.02193127 | 0.1210747 | 0.4504925 | 0.05070204 | 6.918853 | 0.9936274 | 0.001418583 | (222)
7 | 10 | 0.06090196 | 3.569168 | 0.02099008 | 3.595402e-12 | -0.1821225 | 0.04942787 | 7.097209 | 0.9953018 | 0.001322679 | (222)
8 | 11 | 4.688738e-11 | 3.541027 | 0.004571781 | 0.9713223 | -19.14287 | 0.009190081 | 38.17158 | 0.392787 | 0.1410925 | (222)
9 | 12 | 0.05253939 | 3.569547 | 0.02049106 | 1.902661e-09 | 0.9290492 | 0.04825277 | 7.270048 | 0.995501 | 0.0009474896 | (222)
10 | 14 | 0.06608969 | 3.55154 | 0.0251774 | 7.093215e-13 | 3.867187 | 0.05928826 | 5.916854 | 0.9965436 | 0.0007553046 | (222)
11 | 15 | 0.06354467 | 3.525926 | 0.02121688 | 0.3916785 | 3.027842 | 0.04701331 | 7.461715 | 0.99517 | 0.0009739673 | (222)
12 | 16 | 0.05256657 | 3.523707 | 0.02059038 | 0.3238637 | 3.59808 | 0.04612053 | 7.606156 | 0.9910004 | 0.001431774 | (222)
13 | 18 | 0.05363979 | 3.522935 | 0.02210196 | 0.3108312 | 3.852583 | 0.04960854 | 7.071361 | 0.9918163 | 0.001231091 | (222)
14 | 19 | 0.05044856 | 3.520821 | 0.02204489 | 2.610405e-10 | 3.100911 | 0.05191174 | 6.757622 | 0.9959942 | 0.000696968 | (222)
15 | 20 | 0.05263949 | 3.521289 | 0.02088717 | 0.3220255 | 4.160998 | 0.04679894 | 7.495895 | 0.99301 | 0.001114287 | (222)
16 | 22 | 0.04308131 | 3.521648 | 0.02045363 | 1.36955e-08 | 5.019015 | 0.04816463 | 7.283352 | 0.9957176 | 0.000646213 | (222)
17 | 23 | 0.05234564 | 3.520543 | 0.02177207 | 0.1986337 | 3.221497 | 0.04973483 | 7.053406 | 0.9954156 | 0.0007395081 | (222)
18 | 25 | 0.04574991 | 3.521324 | 0.02071569 | 1.03483e-09 | 3.888309 | 0.04878173 | 7.191216 | 0.9936996 | 0.001020047 | (222)
19 | 26 | 0.04513851 | 3.520335 | 0.02120597 | 3.972637e-10 | 4.998947 | 0.04993625 | 7.024955 | 0.9959113 | 0.0006421428 | (222)
20 | 27 | 0.04947042 | 3.5207 | 0.02106386 | 0.05120782 | 3.927445 | 0.04921887 | 7.127347 | 0.9957529 | 0.0007484997 | (222)
21 | 29 | 0.04798302 | 3.519803 | 0.02142775 | 3.517147e-09 | 3.844414 | 0.05045849 | 6.952248 | 0.9955017 | 0.0007593684 | (222)
22 | 30 | 0.05317469 | 3.51966 | 0.02027408 | 0.3328242 | 4.092385 | 0.04534758 | 7.735802 | 0.9936095 | 0.001082192 | (222)
23 | 31 | 0.05769298 | 3.519057 | 0.02170305 | 0.3934318 | 2.191156 | 0.04807709 | 7.296613 | 0.9929941 | 0.001120838 | (222)
24 | 33 | 0.05001836 | 3.518764 | 0.0222838 | 1.183692e-10 | 3.427292 | 0.05247434 | 6.685171 | 0.9906046 | 0.001610544 | (222)
25 | 34 | 0.0497842 | 3.519213 | 0.02148885 | 0.04413041 | 2.953189 | 0.05026588 | 6.978887 | 0.9914161 | 0.001468968 | (222)
26 | 35 | 0.05024751 | 3.518627 | 0.02235727 | 0.09325973 | 3.301634 | 0.05190753 | 6.758171 | 0.9954422 | 0.0007186161 | (222)
27 | 37 | 0.05014313 | 3.518039 | 0.02207613 | 0.1090073 | 3.071966 | 0.05113145 | 6.860747 | 0.9910866 | 0.001409475 | (222)
28 | 38 | 0.05384055 | 3.518832 | 0.02140665 | 0.2454461 | 4.4898 | 0.04854451 | 7.226357 | 0.9951021 | 0.0008563424 | (222)
29 | 40 | 0.05255497 | 3.518115 | 0.02198251 | 0.1181746 | 3.471792 | 0.05084311 | 6.899655 | 0.9956113 | 0.0007646718 | (222)
30 | 41 | 0.0476141 | 3.518943 | 0.02211013 | 6.804784e-10 | 4.359383 | 0.05206537 | 6.737683 | 0.991108 | 0.001438875 | (222)
31 | 42 | 0.04926553 | 3.518022 | 0.02237996 | 2.65688e-10 | 3.100681 | 0.05270078 | 6.656447 | 0.9943509 | 0.0009234145 | (222)
32 | 44 | 0.04903277 | 3.518034 | 0.02159801 | 2.819492e-10 | 3.474896 | 0.05085943 | 6.897442 | 0.9949261 | 0.0008785317 | (222)
33 | 45 | 0.05910357 | 3.517927 | 0.02215167 | 0.4489769 | 2.972928 | 0.0486343 | 7.213016 | 0.9952069 | 0.0007505915 | (222)
34 | 46 | 0.06547043 | 3.519158 | 0.02112682 | 0.6224474 | 2.646999 | 0.04508385 | 7.781056 | 0.9940966 | 0.001006916 | (222)
35 | 48 | 0.04943371 | 3.518508 | 0.02179925 | 0.01143093 | 4.368867 | 0.0512449 | 6.845557 | 0.9942672 | 0.001008045 | (222)
36 | 49 | 0.05960239 | 3.518262 | 0.02270284 | 0.344706 | 3.37291 | 0.05068436 | 6.921267 | 0.9961996 | 0.0006498149 | (222)
37 | 51 | 0.04729762 | 3.519582 | 0.02165903 | 4.430025e-10 | 4.400015 | 0.05100312 | 6.878009 | 0.9946575 | 0.0008769647 | (222)
38 | 52 | 0.05475971 | 3.519637 | 0.02167169 | 0.2124687 | 3.424634 | 0.04939913 | 7.101338 | 0.9920135 | 0.001416357 | (222)
39 | 53 | 0.05439253 | 3.517804 | 0.02186927 | 0.2196273 | 2.583813 | 0.04979397 | 7.045029 | 0.9953267 | 0.0007844892 | (222)
40 | 55 | 0.05507232 | 3.518679 | 0.02098036 | 0.3114378 | 3.276341 | 0.04708654 | 7.45011 | 0.9951089 | 0.0008403043 | (222)
41 | 56 | 0.05220633 | 3.518024 | 0.02358806 | 4.022246e-10 | 2.374102 | 0.05554564 | 6.315526 | 0.9949245 | 0.0008341788 | (222)
42 | 57 | 0.04562744 | 3.51911 | 0.02078238 | 8.11301e-12 | 4.468692 | 0.04893877 | 7.16814 | 0.9903952 | 0.001580787 | (222)
43 | 59 | 0.04781644 | 3.519154 | 0.02122058 | 6.661338e-16 | 4.101953 | 0.04997064 | 7.020121 | 0.995215 | 0.0008226253 | (222)
44 | 60 | 0.05912033 | 3.518941 | 0.02165248 | 0.4328053 | 3.374936 | 0.04766257 | 7.360072 | 0.9960659 | 0.0006559973 | (222)
45 | 61 | 0.05856814 | 3.519688 | 0.02281429 | 0.3389468 | 3.950392 | 0.05097978 | 6.881158 | 0.99007 | 0.001666508 | (222)
46 | 63 | 0.05668421 | 3.519197 | 0.02090814 | 0.4139298 | 2.994419 | 0.04616411 | 7.598976 | 0.9948376 | 0.000847544 | (222)
47 | 64 | 0.04843383 | 3.52007 | 0.02225874 | 0.005801658 | 3.396311 | 0.05236951 | 6.698552 | 0.9923627 | 0.001218956 | (222)
48 | 66 | 0.06762221 | 3.51851 | 0.02215547 | 0.6124278 | 2.635405 | 0.04735772 | 7.407449 | 0.9950776 | 0.0008344622 | (222)
49 | 67 | 0.05002354 | 3.519829 | 0.02254489 | 4.500267e-09 | 3.422619 | 0.05308917 | 6.60775 | 0.9948304 | 0.0008638723 | (222)
50 | 68 | 0.06757208 | 3.520846 | 0.02209731 | 0.6987019 | 3.584741 | 0.04655696 | 7.534855 | 0.9914121 | 0.001352318 | (222)
51 | 70 | 0.06084226 | 3.520399 | 0.02109098 | 0.5034002 | 2.356005 | 0.04589827 | 7.642988 | 0.9902574 | 0.001631041 | (222)
52 | 71 | 0.04771652 | 3.521022 | 0.02042911 | 0.133366 | 3.844999 | 0.04714015 | 7.441638 | 0.994939 | 0.0008118567 | (222)
53 | 72 | 0.05129023 | 3.520296 | 0.02241817 | 1.571697e-09 | 2.163373 | 0.05279076 | 6.645101 | 0.9942634 | 0.0009856561 | (222)
54 | 74 | 0.06068067 | 3.52048 | 0.02212169 | 0.476888 | 2.235117 | 0.0483494 | 7.255517 | 0.9967991 | 0.0005002815 | (222)
55 | 75 | 0.04662051 | 3.520936 | 0.02098141 | 2.629914e-08 | 3.738295 | 0.04940745 | 7.100143 | 0.993421 | 0.001081923 | (222)
56 | 77 | 0.06120392 | 3.521771 | 0.02185092 | 0.4658028 | 2.920156 | 0.04784354 | 7.332232 | 0.9959706 | 0.0006716234 | (222)
57 | 78 | 0.07001906 | 3.521624 | 0.02195344 | 0.7324862 | 2.287505 | 0.04599068 | 7.627632 | 0.9907316 | 0.001468712 | (222)
58 | 79 | 0.04644475 | 3.521839 | 0.02104784 | 3.512135e-09 | 3.69259 | 0.04956387 | 7.077734 | 0.992432 | 0.001226398 | (222)
59 | 81 | 0.04305808 | 3.526395 | 0.0210381 | 7.286068e-09 | 4.229532 | 0.04954094 | 7.081011 | 0.9930958 | 0.0009635276 | (222)
60 | 82 | 0.05362721 | 3.529586 | 0.02094719 | 0.3672698 | 3.4761 | 0.04659714 | 7.528358 | 0.9933505 | 0.001004954 | (222)
61 | 83 | 0.06364984 | 3.528776 | 0.01937885 | 0.7515201 | 3.850428 | 0.04046625 | 8.66895 | 0.9941989 | 0.0009295106 | (222)
62 | 85 | 0.05604671 | 3.531104 | 0.0199981 | 0.5201534 | 4.225236 | 0.04340107 | 8.082749 | 0.9933337 | 0.001020981 | (222)
63 | 86 | 0.0548131 | 3.534416 | 0.01963458 | 0.5398116 | 3.82697 | 0.04247517 | 8.258941 | 0.9880472 | 0.001747863 | (222)
64 | 87 | 0.06481129 | 3.535897 | 0.02031817 | 0.7971106 | 2.712484 | 0.04209903 | 8.332732 | 0.9936212 | 0.0008921098 | (222)
65 | 89 | 0.06246486 | 3.537822 | 0.02035675 | 0.7114909 | 3.683648 | 0.0427974 | 8.196758 | 0.9952324 | 0.0006851185 | (222)
66 | 90 | 0.05739858 | 3.54029 | 0.01972843 | 0.6138034 | 3.824954 | 0.04216025 | 8.320632 | 0.9891929 | 0.001550443 | (222)
67 | 92 | 0.02442245 | 3.543363 | 0.01299739 | 5.129406e-08 | 17.75707 | 0.03060652 | 11.46161 | 0.5044859 | 0.1259764 | (222)
68 | 93 | 0.01838574 | 3.546943 | 0.01146199 | 2.879257e-09 | 24.6587 | 0.02699091 | 12.99696 | 0.2099495 | 0.5556397 | (222)
69 | 94 | 0.01914241 | 3.546828 | 0.01111526 | 7.980283e-13 | 25.83872 | 0.02617443 | 13.40239 | 0.1789611 | 0.7565382 | (222)
70 | 96 | 0.01866979 | 3.547673 | 0.01194074 | 6.629285e-09 | 27.47712 | 0.0281183 | 12.47586 | 0.150496 | 0.9638328 | (222)
71 | 97 | 0.02056568 | 3.549345 | 0.01119329 | 1.543747e-07 | 26.83436 | 0.02635819 | 13.30896 | 0.1530945 | 0.9762412 | (222)
72 | 98 | 0.0187766 | 3.549994 | 0.01060196 | 2.921465e-07 | 28.08033 | 0.0249657 | 14.05128 | 0.1373798 | 1.139395 | (222)
73 | 100 | 0.02265098 | 3.553683 | 0.01225484 | 0.5207013 | 21.10172 | 0.02659379 | 13.19105 | 0.1060419 | 0.8436928 | (222)
74 | 101 | 0.0195846 | 3.532068 | 0.00750602 | 1.512784e-11 | -26.24916 | 0.01767533 | 19.84687 | 0.8541348 | 0.04381337 | (222)
75 | 103 | 0.019802 | 3.529514 | 0.0062793 | 4.775612e-10 | -24.73913 | 0.01478662 | 23.72414 | 0.8533766 | 0.04503446 | (222)
76 | 104 | 0.02143061 | 3.530858 | 0.006042371 | 3.162726e-11 | -27.33151 | 0.0142287 | 24.6544 | 0.8541079 | 0.05510229 | (222)
77 | 105 | 0.01986356 | 3.531433 | 0.005979924 | 1.1818e-09 | -26.92033 | 0.01408164 | 24.91186 | 0.8406407 | 0.05664194 | (222)
78 | 107 | 0.02091261 | 3.531125 | 0.006313239 | 4.957132e-10 | -26.00239 | 0.01486654 | 23.59661 | 0.8610302 | 0.04732704 | (222)
79 | 108 | 0.02026423 | 3.530718 | 0.005986141 | 1.116733e-09 | -25.86197 | 0.01409628 | 24.88599 | 0.8404403 | 0.0551866 | (222)
80 | 109 | 0.02222957 | 3.531087 | 0.006077054 | 4.063416e-14 | -27.31529 | 0.01431037 | 24.51369 | 0.853186 | 0.05750314 | (222)
81 | 111 | 0.02140541 | 3.530388 | 0.006100312 | 5.933867e-09 | -26.2953 | 0.01436514 | 24.42023 | 0.8376761 | 0.05964942 | (222)
82 | 112 | 0.02206152 | 3.529627 | 0.006051274 | 2.782125e-10 | -26.05198 | 0.01424966 | 24.61812 | 0.8318945 | 0.06359237 | (222)
83 | 114 | 0.02157313 | 3.529423 | 0.006414932 | 4.863789e-10 | -26.83294 | 0.01510601 | 23.22254 | 0.8455277 | 0.05564596 | (222)
84 | 115 | 0.02127806 | 3.529644 | 0.006386378 | 4.84024e-09 | -26.4551 | 0.01503877 | 23.32637 | 0.8331381 | 0.05964177 | (222)
85 | 116 | 0.02049092 | 3.529312 | 0.006195672 | 1.763849e-09 | -27.14722 | 0.01458969 | 24.04437 | 0.8259402 | 0.06308164 | (222)
86 | 118 | 0.02139876 | 3.529206 | 0.006219014 | 7.625578e-09 | -25.82533 | 0.01464466 | 23.95412 | 0.8082268 | 0.07039022 | (222)
87 | 119 | 0.02168308 | 3.529141 | 0.006757643 | 8.560824e-10 | -26.36412 | 0.01591303 | 22.04482 | 0.8382091 | 0.05624261 | (222)
88 | 120 | 0.0206365 | 3.529149 | 0.006536532 | 4.419207e-09 | -26.0903 | 0.01539236 | 22.79053 | 0.8321097 | 0.05662041 | (222)
89 | 122 | 0.02092552 | 3.528882 | 0.006531497 | 1.143371e-09 | -27.52364 | 0.0153805 | 22.8081 | 0.8173166 | 0.06699414 | (222)
90 | 123 | 0.02314574 | 3.528346 | 0.006855329 | 4.587716e-09 | -26.4595 | 0.01614307 | 21.73069 | 0.8160854 | 0.06921741 | (222)
91 | 125 | 0.02361871 | 3.52847 | 0.006800229 | 4.001352e-08 | -27.06438 | 0.01601332 | 21.90676 | 0.8175768 | 0.07189401 | (222)
92 | 126 | 0.02094399 | 3.528533 | 0.006515006 | 9.375356e-09 | -26.0465 | 0.01534167 | 22.86583 | 0.8232782 | 0.06078896 | (222)
93 | 127 | 0.02177102 | 3.52754 | 0.006407858 | 7.024986e-09 | -26.63747 | 0.01508935 | 23.24818 | 0.8066188 | 0.07218737 | (222)
94 | 129 | 0.02233899 | 3.526775 | 0.006381553 | 1.771128e-09 | -26.58444 | 0.01502741 | 23.34401 | 0.8079576 | 0.07303024 | (222)
95 | 130 | 0.02255455 | 3.527557 | 0.006684855 | 3.826045e-08 | -26.83277 | 0.01574163 | 22.28485 | 0.7995314 | 0.0767661 | (222)
96 | 131 | 0.02092728 | 3.527714 | 0.006489303 | 4.592554e-08 | -26.60434 | 0.01528114 | 22.9564 | 0.820242 | 0.06308094 | (222)
97 | 133 | 0.02190764 | 3.527317 | 0.006448457 | 1.137326e-07 | -28.76182 | 0.01518496 | 23.10181 | 0.8054294 | 0.07862868 | (222)
98 | 134 | 0.0212377 | 3.52673 | 0.005960714 | 8.159782e-09 | -27.6452 | 0.01403641 | 24.99214 | 0.8007543 | 0.07868688 | (222)
99 | 136 | 0.02276065 | 3.526906 | 0.00608458 | 0.0132527 | -27.64113 | 0.01429948 | 24.53236 | 0.8124968 | 0.07691515 | (222)
100 | 137 | 0.02232117 | 3.526627 | 0.006290679 | 0.1111692 | -26.10847 | 0.01456528 | 24.08467 | 0.7935176 | 0.07576899 | (222)
101 | 138 | 0.02106347 | 3.526178 | 0.005860836 | 3.473239e-08 | -27.7011 | 0.01380121 | 25.41805 | 0.7983959 | 0.07986943 | (222)
102 | 140 | 0.02388702 | 3.526172 | 0.006465127 | 5.316263e-08 | -26.50226 | 0.01522421 | 23.04224 | 0.7868099 | 0.08790445 | (222)
103 | 141 | 0.0227041 | 3.52623 | 0.006074914 | 2.975516e-10 | -27.68781 | 0.01430533 | 24.52233 | 0.7975926 | 0.08458447 | (222)
104 | 142 | 0.02498068 | 3.526047 | 0.006366064 | 1.862792e-08 | -26.59692 | 0.01499094 | 23.4008 | 0.793455 | 0.08988961 | (222)
105 | 144 | 0.022242 | 3.525997 | 0.006050159 | 5.217657e-08 | -26.99318 | 0.01424703 | 24.62266 | 0.7870956 | 0.08625913 | (222)
106 | 145 | 0.02484425 | 3.525695 | 0.005885322 | 1.036455e-10 | -28.23571 | 0.01385887 | 25.3123 | 0.8013341 | 0.09412976 | (222)
107 | 146 | 0.02510683 | 3.525765 | 0.006207261 | 5.489987e-08 | -27.67529 | 0.01461698 | 23.99948 | 0.8084518 | 0.0863647 | (222)
108 | 148 | 0.02384295 | 3.525875 | 0.006239358 | 0.08981578 | -27.87902 | 0.01449373 | 24.20357 | 0.7958504 | 0.08560296 | (222)
109 | 149 | 0.02485016 | 3.525927 | 0.006405631 | 0.08272303 | -28.20717 | 0.01489609 | 23.5498 | 0.7877538 | 0.09355181 | (222)
110 | 151 | 0.0245833 | 3.525645 | 0.006050368 | 5.818518e-09 | -27.15985 | 0.01424753 | 24.62181 | 0.7989292 | 0.08965077 | (222)
111 | 152 | 0.02599772 | 3.525185 | 0.005830485 | 0.1709604 | -28.20708 | 0.01337606 | 26.22595 | 0.7796198 | 0.1048688 | (222)
112 | 153 | 0.02458634 | 3.525432 | 0.006327565 | 1.78218e-07 | -26.87363 | 0.01490028 | 23.54318 | 0.7753726 | 0.09905014 | (222)
113 | 155 | 0.02345667 | 3.525161 | 0.005874203 | 0.08395978 | -27.20441 | 0.0136577 | 25.68515 | 0.7783292 | 0.09465433 | (222)
114 | 156 | 0.02484165 | 3.525928 | 0.00620729 | 5.871256e-08 | -26.99789 | 0.01461705 | 23.99936 | 0.7875941 | 0.09533691 | (222)
115 | 157 | 0.02660524 | 3.525326 | 0.0060105 | 0.2664783 | -26.72343 | 0.01358534 | 25.82194 | 0.7782772 | 0.09725019 | (222)
116 | 159 | 0.02432222 | 3.525297 | 0.005735588 | 0.0346913 | -27.41065 | 0.01343568 | 26.10958 | 0.7838647 | 0.09970691 | (222)
117 | 160 | 0.02537377 | 3.525334 | 0.005807444 | 0.2652615 | -27.20465 | 0.01312889 | 26.7197 | 0.7835471 | 0.09303188 | (222)
118 | 162 | 0.02457008 | 3.525717 | 0.006180782 | 1.871836e-12 | -28.45513 | 0.01455463 | 24.10229 | 0.8000669 | 0.09133009 | (222)
119 | 163 | 0.02795779 | 3.524975 | 0.005479178 | 0.3606443 | -27.11161 | 0.01220134 | 28.75093 | 0.7913327 | 0.09811467 | (222)
120 | 164 | 0.02774775 | 3.525012 | 0.005783798 | 0.29921 | -26.97933 | 0.01300576 | 26.97265 | 0.7917743 | 0.09578617 | (222)
121 | 166 | 0.02490265 | 3.525582 | 0.00613622 | 0.180845 | -27.04032 | 0.01405595 | 24.9574 | 0.7771571 | 0.09444252 | (222)
122 | 167 | 0.02413147 | 3.525082 | 0.005581754 | 0.2240863 | -27.75762 | 0.01270022 | 27.62156 | 0.7798677 | 0.09569905 | (222)
123 | 168 | 0.02616918 | 3.524611 | 0.005618018 | 0.3201384 | -26.60237 | 0.01259126 | 27.86059 | 0.7810489 | 0.0951108 | (222)
124 | 170 | 0.02504717 | 3.524924 | 0.005801628 | 6.10878e-07 | -27.80729 | 0.01366179 | 25.67745 | 0.7954808 | 0.0976329 | (222)
125 | 171 | 0.0285692 | 3.524791 | 0.00569904 | 0.2046888 | -26.01927 | 0.01300631 | 26.97153 | 0.7896895 | 0.1038019 | (222)
126 | 172 | 0.02569265 | 3.524975 | 0.005557332 | 0.2432812 | -26.37648 | 0.0126068 | 27.82624 | 0.7859755 | 0.09415426 | (222)
127 | 174 | 0.02601303 | 3.524971 | 0.005816295 | 2.118678e-09 | -26.6672 | 0.01369633 | 25.6127 | 0.7957208 | 0.09865852 | (222)
128 | 175 | 0.02560665 | 3.524908 | 0.005678539 | 0.08442556 | -26.29254 | 0.01320183 | 26.57206 | 0.8045185 | 0.08864126 | (222)
129 | 177 | 0.02587067 | 3.525445 | 0.006667669 | 0.007061254 | -26.89686 | 0.01568446 | 22.36609 | 0.7752761 | 0.1009481 | (222)
130 | 178 | 0.02583871 | 3.524624 | 0.005862493 | 0.1681319 | -27.36681 | 0.01345538 | 26.07135 | 0.7978283 | 0.09035798 | (222)
131 | 179 | 0.02569491 | 3.524729 | 0.005945008 | 6.82993e-09 | -27.97438 | 0.01399942 | 25.05817 | 0.800899 | 0.09594682 | (222)
132 | 181 | 0.02632101 | 3.524393 | 0.00557783 | 0.1680329 | -26.29193 | 0.01280223 | 27.40148 | 0.789518 | 0.09753784 | (222)
133 | 182 | 0.02637187 | 3.524733 | 0.006344801 | 3.355995e-07 | -26.98441 | 0.01494086 | 23.47923 | 0.788683 | 0.09888094 | (222)
134 | 183 | 0.02884023 | 3.524781 | 0.00571076 | 0.4490431 | -27.84793 | 0.01253792 | 27.97912 | 0.7757852 | 0.1055524 | (222)
135 | 185 | 0.02453312 | 3.524452 | 0.00589405 | 0.06747987 | -28.17671 | 0.0137383 | 25.53444 | 0.7941685 | 0.09312823 | (222)
136 | 186 | 0.02437055 | 3.524567 | 0.005863604 | 9.56055e-09 | -26.74569 | 0.01380773 | 25.40605 | 0.7734243 | 0.103438 | (222)
137 | 188 | 0.02651031 | 3.524516 | 0.006026902 | 0.1431741 | -26.38804 | 0.0138861 | 25.26267 | 0.7848319 | 0.09700739 | (222)
138 | 189 | 0.02332604 | 3.524861 | 0.006264509 | 0.07523187 | -26.94182 | 0.01458457 | 24.05282 | 0.7687579 | 0.09458179 | (222)
139 | 190 | 0.02623037 | 3.525192 | 0.005817956 | 0.4293896 | -28.49044 | 0.01281384 | 27.37665 | 0.7948643 | 0.08688369 | (222)
140 | 192 | 0.02403193 | 3.525335 | 0.005839913 | 1.224109e-07 | -27.24379 | 0.01375194 | 25.50912 | 0.7917455 | 0.0936234 | (222)
141 | 193 | 0.02383792 | 3.524542 | 0.005912803 | 5.430818e-07 | -27.94857 | 0.01392359 | 25.19465 | 0.7894349 | 0.09469742 | (222)
142 | 194 | 0.02498425 | 3.524467 | 0.005963942 | 0.3186708 | -26.83161 | 0.01336966 | 26.2385 | 0.770478 | 0.09289243 | (222)
143 | 196 | 0.02471912 | 3.524519 | 0.00620035 | 0.03142643 | -26.47019 | 0.01453157 | 24.14054 | 0.7820658 | 0.09398814 | (222)
144 | 197 | 0.02137427 | 3.524505 | 0.005993387 | 3.849627e-09 | -26.8439 | 0.01411335 | 24.8559 | 0.7606762 | 0.09528673 | (222)
145 | 199 | 0.02344717 | 3.524431 | 0.006043789 | 9.228437e-09 | -26.416 | 0.01423203 | 24.64862 | 0.7953741 | 0.0842033 | (222)
146 | 200 | 0.02599482 | 3.524392 | 0.005532207 | 0.5167008 | -27.55761 | 0.0120131 | 29.20145 | 0.7662935 | 0.09735827 | (222)
147 | 201 | 0.02326876 | 3.524918 | 0.006311027 | 1.079672e-08 | -27.27321 | 0.01486133 | 23.60488 | 0.7624816 | 0.1014277 | (222)
148 | 203 | 0.02460054 | 3.524542 | 0.005751617 | 0.02894232 | -27.03795 | 0.01348496 | 26.01417 | 0.7752132 | 0.1044985 | (222)
149 | 204 | 0.0233258 | 3.523852 | 0.005871464 | 2.310284e-08 | -26.87604 | 0.01382624 | 25.37204 | 0.783181 | 0.09273521 | (222)
150 | 205 | 0.02427349 | 3.524608 | 0.006114903 | 0.2594643 | -26.42522 | 0.01383654 | 25.35316 | 0.7647169 | 0.09282356 | (222)
151 | 207 | 0.0244521 | 3.524103 | 0.005771338 | 0.05819858 | -25.25312 | 0.01347128 | 26.04057 | 0.7701311 | 0.09929171 | (222)
152 | 208 | 0.02553444 | 3.524141 | 0.006054492 | 0.09709234 | -26.7959 | 0.01404866 | 24.97035 | 0.7826066 | 0.096637 | (222)
153 | 209 | 0.02387387 | 3.524174 | 0.005913643 | 0.2155326 | -26.32076 | 0.01347332 | 26.03664 | 0.7621271 | 0.09575246 | (222)
154 | 211 | 0.02568683 | 3.524932 | 0.006401374 | 0.2212161 | -26.39602 | 0.01457163 | 24.07418 | 0.7604158 | 0.09975808 | (222)
155 | 212 | 0.02468927 | 3.524331 | 0.005606891 | 0.2084313 | -26.70538 | 0.01278856 | 27.43076 | 0.7736857 | 0.09816366 | (222)
156 | 214 | 0.02420295 | 3.524257 | 0.006118263 | 0.182727 | -26.16125 | 0.01401073 | 25.03795 | 0.7519015 | 0.1014387 | (222)
157 | 215 | 0.02320118 | 3.524121 | 0.005782932 | 0.06319944 | -26.85935 | 0.01348808 | 26.00814 | 0.7625564 | 0.1022023 | (222)
158 | 216 | 0.02516894 | 3.524146 | 0.006392379 | 0.283426 | -26.88253 | 0.01441005 | 24.34412 | 0.7700059 | 0.09090669 | (222)
159 | 218 | 0.02395603 | 3.524447 | 0.00620767 | 0.3423728 | -26.58648 | 0.01386383 | 25.30324 | 0.7703394 | 0.08517602 | (222)
160 | 219 | 0.02479738 | 3.524577 | 0.006911013 | 0.1385202 | -27.19698 | 0.01593452 | 22.0151 | 0.7671432 | 0.09343435 | (222)
161 | 220 | 0.02223459 | 3.524426 | 0.006143204 | 1.284712e-08 | -27.0223 | 0.01446614 | 24.24973 | 0.7600339 | 0.09856192 | (222)
162 | 222 | 0.02699177 | 3.524421 | 0.005877189 | 0.3691761 | -27.58278 | 0.01306986 | 26.84037 | 0.7627112 | 0.1064403 | (222)
163 | 223 | 0.02223999 | 3.524739 | 0.006678088 | 0.04874371 | -26.36743 | 0.0156102 | 22.47249 | 0.7415942 | 0.099173 | (222)
164 | 224 | 0.02204952 | 3.525003 | 0.006327256 | 1.835934e-08 | -26.5299 | 0.01489955 | 23.54433 | 0.7742641 | 0.08744532 | (222)
165 | 226 | 0.02621538 | 3.524368 | 0.005989576 | 0.469774 | -28.05879 | 0.013106 | 26.76636 | 0.7787776 | 0.09025121 | (222)
166 | 227 | 0.0246335 | 3.524485 | 0.006020531 | 1.247365e-06 | -27.81936 | 0.01417726 | 24.74384 | 0.7828534 | 0.1004737 | (222)
167 | 229 | 0.02405983 | 3.524618 | 0.006643005 | 0.2106876 | -25.59534 | 0.01514648 | 23.1605 | 0.7305209 | 0.1036013 | (222)
168 | 230 | 0.02529796 | 3.524618 | 0.006125021 | 0.09255415 | -26.441 | 0.01422218 | 24.6657 | 0.7828004 | 0.09428382 | (222)
169 | 231 | 0.02539653 | 3.524794 | 0.005818461 | 0.4095001 | -27.3438 | 0.01285601 | 27.28684 | 0.7611642 | 0.09903453 | (222)
170 | 233 | 0.02344246 | 3.52434 | 0.005896956 | 6.818433e-08 | -27.95944 | 0.01388627 | 25.26236 | 0.7835006 | 0.09639618 | (222)
171 | 234 | 0.02398851 | 3.524624 | 0.006064212 | 0.003826139 | -27.18549 | 0.0142719 | 24.57977 | 0.7887165 | 0.09190423 | (222)
172 | 235 | 0.02227314 | 3.524732 | 0.006080401 | 0.02482078 | -27.64235 | 0.0142647 | 24.59217 | 0.7976015 | 0.08102488 | (222)
173 | 237 | 0.02264248 | 3.525088 | 0.006017404 | 0.2263019 | -27.71976 | 0.01368673 | 25.63066 | 0.7929077 | 0.07922747 | (222)
174 | 238 | 0.02361531 | 3.524985 | 0.00620643 | 0.2494807 | -27.7991 | 0.01406563 | 24.94023 | 0.7783764 | 0.08756286 | (222)
175 | 240 | 0.02614645 | 3.524383 | 0.005851474 | 0.5753432 | -28.20035 | 0.01258463 | 27.87527 | 0.7698011 | 0.09217159 | (222)
176 | 241 | 0.02617023 | 3.524774 | 0.006425713 | 0.5568858 | -26.70856 | 0.01386171 | 25.30711 | 0.7559106 | 0.09001845 | (222)
177 | 242 | 0.02489251 | 3.525103 | 0.006124472 | 0.3500208 | -27.66912 | 0.0136614 | 25.67818 | 0.800913 | 0.07742828 | (222)
178 | 244 | 0.02352328 | 3.524549 | 0.006187993 | 0.1428233 | -26.67523 | 0.01425802 | 24.60368 | 0.7663915 | 0.09361913 | (222)
179 | 245 | 0.0227122 | 3.524565 | 0.005861017 | 0.08769318 | -27.40395 | 0.01361927 | 25.75761 | 0.7744121 | 0.09376848 | (222)
180 | 246 | 0.02525689 | 3.5247 | 0.005906535 | 0.2762192 | -27.60122 | 0.01332994 | 26.31669 | 0.7744834 | 0.09680978 | (222)
181 | 248 | 0.02420468 | 3.524347 | 0.00568872 | 0.3412162 | -27.70247 | 0.01270718 | 27.60644 | 0.7738829 | 0.09265524 | (222)
182 | 249 | 0.02379181 | 3.524487 | 0.005863953 | 0.1538373 | -27.51915 | 0.01348847 | 26.00739 | 0.7956958 | 0.08458615 | (222)
183 | 251 | 0.02591005 | 3.524533 | 0.005902745 | 0.2426002 | -26.82526 | 0.0133918 | 26.19514 | 0.7651861 | 0.1037968 | (222)
184 | 252 | 0.02305239 | 3.524777 | 0.006035896 | 0.1396861 | -28.00598 | 0.01391429 | 25.21149 | 0.8051206 | 0.07774214 | (222)
185 | 253 | 0.02321734 | 3.523889 | 0.005814887 | 0.0901412 | -27.23781 | 0.01350703 | 25.97166 | 0.7809416 | 0.09169321 | (222)
186 | 255 | 0.02342013 | 3.524857 | 0.006101292 | 0.01717997 | -27.05301 | 0.01433025 | 24.47968 | 0.7871769 | 0.08926437 | (222)
187 | 256 | 0.02660031 | 3.524258 | 0.005848366 | 0.3318551 | -27.10462 | 0.01308321 | 26.81298 | 0.777172 | 0.09694051 | (222)
188 | 258 | 0.02295648 | 3.524352 | 0.005922083 | 0.2502023 | -25.33252 | 0.0134197 | 26.14068 | 0.7757738 | 0.08104659 | (222)
189 | 259 | 0.0257794 | 3.524394 | 0.005339907 | 0.5721781 | -27.28836 | 0.01149041 | 30.5298 | 0.7955682 | 0.08034925 | (222)
190 | 260 | 0.02201147 | 3.524321 | 0.005903828 | 0.1496005 | -26.9396 | 0.01358907 | 25.81486 | 0.7742412 | 0.08671057 | (222)
191 | 262 | 0.02502902 | 3.525305 | 0.006482924 | 0.1693631 | -27.29295 | 0.01487654 | 23.58075 | 0.7802283 | 0.09096559 | (222)
192 | 263 | 0.02350603 | 3.52428 | 0.006165123 | 0.360345 | -27.18011 | 0.0137295 | 25.55082 | 0.768355 | 0.08604992 | (222)
193 | 264 | 0.02587395 | 3.524409 | 0.006261528 | 0.4417571 | -27.72385 | 0.01376331 | 25.48805 | 0.7910404 | 0.08064069 | (222)
194 | 266 | 0.02300136 | 3.52428 | 0.006266461 | 1.196913e-08 | -26.59978 | 0.01475639 | 23.77275 | 0.7955513 | 0.08070982 | (222)
195 | 267 | 0.02313069 | 3.523733 | 0.0059711 | 0.1280109 | -27.30466 | 0.01378965 | 25.43936 | 0.7754242 | 0.09136882 | (222)
196 | 268 | 0.02378436 | 3.524443 | 0.006390101 | 0.006396253 | -27.07208 | 0.01503304 | 23.33527 | 0.8024199 | 0.0802757 | (222)
197 | 270 | 0.02411478 | 3.524897 | 0.006097447 | 0.1994288 | -27.50228 | 0.01392693 | 25.18861 | 0.7836031 | 0.08847049 | (222)
198 | 271 | 0.0238773 | 3.525219 | 0.00640376 | 1.298832e-08 | -27.46699 | 0.0150797 | 23.26305 | 0.7803566 | 0.09413468 | (222)
199 | 273 | 0.02547693 | 3.52382 | 0.005767814 | 0.2985794 | -27.30108 | 0.01297111 | 27.04471 | 0.7817591 | 0.09261485 | (222)
200 | 274 | 0.02484353 | 3.524776 | 0.006142408 | 4.903073e-08 | -26.8791 | 0.01446426 | 24.25287 | 0.8022561 | 0.08655567 | (222)
201 | 275 | 0.02248733 | 3.524123 | 0.005629258 | 0.1567392 | -26.26486 | 0.01294282 | 27.10382 | 0.7829745 | 0.08433181 | (222)
202 | 277 | 0.02349555 | 3.524281 | 0.005876675 | 0.01971002 | -28.4818 | 0.01379741 | 25.42505 | 0.8005522 | 0.08806309 | (222)
203 | 278 | 0.02720938 | 3.524322 | 0.005771706 | 0.4131049 | -28.0201 | 0.01274532 | 27.52381 | 0.8051875 | 0.08385519 | (222)
204 | 280 | 0.02185574 | 3.523759 | 0.005811733 | 0.1085832 | -28.46099 | 0.01346167 | 26.05916 | 0.8090212 | 0.07517758 | (222)
205 | 281 | 0.02324944 | 3.523947 | 0.006232623 | 4.197226e-08 | -27.95662 | 0.01467671 | 23.90182 | 0.8060926 | 0.08001768 | (222)
206 | 282 | 0.02417965 | 3.523716 | 0.006344796 | 1.698464e-09 | -26.67342 | 0.01494085 | 23.47924 | 0.7896603 | 0.08739095 | (222)
207 | 284 | 0.02405646 | 3.52333 | 0.005727602 | 0.03828519 | -27.25393 | 0.01340967 | 26.16023 | 0.7802147 | 0.09844504 | (222)
208 | 285 | 0.02391934 | 3.523822 | 0.006209024 | 3.654296e-08 | -27.03156 | 0.01462113 | 23.99266 | 0.7946461 | 0.0860765 | (222)
209 | 286 | 0.02206411 | 3.523929 | 0.005990356 | 0.001575825 | -27.08135 | 0.01410286 | 24.87438 | 0.7795366 | 0.08871923 | (222)
210 | 288 | 0.02372225 | 3.523579 | 0.005800443 | 0.06395314 | -27.59824 | 0.01352738 | 25.93259 | 0.7898273 | 0.0909263 | (222)
211 | 289 | 0.02675546 | 3.523533 | 0.00563324 | 0.3282267 | -27.79028 | 0.01260921 | 27.82093 | 0.7883187 | 0.09543511 | (222)
212 | 291 | 0.02647376 | 3.523734 | 0.006182613 | 0.1648986 | -28.2056 | 0.0141972 | 24.70909 | 0.8099187 | 0.08450067 | (222)
213 | 292 | 0.02415322 | 3.523765 | 0.005886384 | 0.3039032 | -26.38414 | 0.01322664 | 26.52222 | 0.7689653 | 0.08982844 | (222)
214 | 293 | 0.02451652 | 3.523687 | 0.006385213 | 0.06818282 | -27.48303 | 0.01488155 | 23.57281 | 0.7758302 | 0.09550817 | (222)
215 | 295 | 0.02641697 | 3.523161 | 0.005942612 | 0.1984045 | -27.21007 | 0.01357543 | 25.84079 | 0.7923594 | 0.09204387 | (222)
216 | 296 | 0.02399471 | 3.523571 | 0.005788852 | 0.1214546 | -26.7829 | 0.01338224 | 26.21385 | 0.7790209 | 0.09350633 | (222)
217 | 297 | 0.02299853 | 3.523648 | 0.006216344 | 0.104206 | -27.93725 | 0.01440853 | 24.34669 | 0.8057167 | 0.07595984 | (222)
218 | 299 | 0.02422839 | 3.523889 | 0.005799397 | 0.3006707 | -28.01374 | 0.01303783 | 26.90631 | 0.789285 | 0.08582234 | (222)
219 | 300 | 0.02469381 | 3.523446 | 0.005953203 | 0.08306015 | -26.96346 | 0.01384327 | 25.34082 | 0.7747646 | 0.0991477 | (222)
220 | 301 | 0.02501815 | 3.523096 | 0.005694108 | 1.068158e-08 | -27.45652 | 0.0134086 | 26.16231 | 0.7770755 | 0.1076237 | (222)
221 | 303 | 0.02595953 | 3.523402 | 0.005827545 | 0.2169544 | -28.08263 | 0.01327422 | 26.42717 | 0.796425 | 0.09109215 | (222)
222 | 304 | 0.02455776 | 3.523201 | 0.005646738 | 0.2476758 | -26.85126 | 0.01280081 | 27.4045 | 0.7881918 | 0.08721707 | (222)
223 | 306 | 0.02469258 | 3.523793 | 0.006090961 | 0.004085467 | -28.66381 | 0.01433429 | 24.47278 | 0.7861857 | 0.09976221 | (222)
224 | 307 | 0.02606541 | 3.523171 | 0.00556594 | 0.197207 | -27.4377 | 0.01271732 | 27.58442 | 0.7742017 | 0.1065413 | (222)
225 | 308 | 0.02413142 | 3.523374 | 0.005881922 | 6.106862e-07 | -28.19076 | 0.01385087 | 25.32693 | 0.7818092 | 0.1005967 | (222)
226 | 310 | 0.02398648 | 3.523073 | 0.005571561 | 0.1598644 | -27.1504 | 0.01280399 | 27.39771 | 0.7853842 | 0.09151474 | (222)
227 | 311 | 0.02479452 | 3.523258 | 0.005735957 | 6.312029e-11 | -27.31708 | 0.01350715 | 25.97143 | 0.8033384 | 0.09013483 | (222)
228 | 312 | 0.02570439 | 3.522857 | 0.005786115 | 3.299649e-09 | -27.70478 | 0.01362526 | 25.74629 | 0.7889308 | 0.1029296 | (222)
229 | 314 | 0.02613857 | 3.522878 | 0.005689568 | 8.210205e-09 | -27.03082 | 0.01339791 | 26.18319 | 0.804441 | 0.0949065 | (222)
230 | 315 | 0.02472283 | 3.523012 | 0.005592791 | 0.009700201 | -26.85047 | 0.01315077 | 26.67525 | 0.7926682 | 0.09579793 | (222)
231 | 317 | 0.02345408 | 3.52353 | 0.005886906 | 2.558952e-09 | -27.41713 | 0.01386261 | 25.30548 | 0.7728236 | 0.1003816 | (222)
232 | 318 | 0.02562612 | 3.523101 | 0.005777089 | 0.2174919 | -26.62012 | 0.01315819 | 26.66021 | 0.7800457 | 0.09498027 | (222)
233 | 319 | 0.02375096 | 3.523529 | 0.005901231 | 5.795553e-11 | -27.84396 | 0.01389634 | 25.24406 | 0.780271 | 0.09861468 | (222)
234 | 321 | 0.02218752 | 3.523643 | 0.005731657 | 0.1084817 | -27.95341 | 0.0132764 | 26.42282 | 0.7545304 | 0.1040129 | (222)
235 | 322 | 0.02366786 | 3.523762 | 0.006265967 | 0.06564245 | -27.74121 | 0.01460928 | 24.01213 | 0.7888397 | 0.08725114 | (222)
236 | 323 | 0.02293173 | 3.524132 | 0.005944586 | 0.0748317 | -28.24758 | 0.01384059 | 25.34573 | 0.772758 | 0.09761647 | (222)
237 | 325 | 0.02309609 | 3.524154 | 0.006133666 | 0.1362001 | -26.50131 | 0.01414726 | 24.79631 | 0.7721647 | 0.08883601 | (222)
238 | 326 | 0.02347009 | 3.524588 | 0.006541 | 0.001895751 | -27.41708 | 0.01539848 | 22.78147 | 0.782587 | 0.08929891 | (222)
239 | 327 | 0.02493244 | 3.523701 | 0.005988251 | 0.3723733 | -26.57684 | 0.01331005 | 26.35602 | 0.7648612 | 0.09164954 | (222)
240 | 329 | 0.02542013 | 3.52397 | 0.005882415 | 0.1258427 | -27.64642 | 0.01358937 | 25.81429 | 0.7988713 | 0.08992122 | (222)
241 | 330 | 0.02320928 | 3.524085 | 0.006045326 | 1.112657e-07 | -27.2663 | 0.01423565 | 24.64235 | 0.7773241 | 0.09501033 | (222)
242 | 332 | 0.02533193 | 3.523772 | 0.005395339 | 0.3337608 | -27.15733 | 0.01206611 | 29.07316 | 0.7798869 | 0.09539548 | (222)
243 | 333 | 0.02587682 | 3.524299 | 0.006167155 | 0.184463 | -26.69145 | 0.01411889 | 24.84614 | 0.7856598 | 0.09119392 | (222)
244 | 334 | 0.02392962 | 3.523803 | 0.005771648 | 0.2064543 | -26.09724 | 0.0131684 | 26.63953 | 0.7821027 | 0.08647761 | (222)
245 | 336 | 0.02489084 | 3.524297 | 0.005824373 | 0.1885885 | -26.63206 | 0.01332561 | 26.32524 | 0.7721914 | 0.0979266 | (222)
246 | 337 | 0.0239858 | 3.523825 | 0.005667087 | 1.193624e-07 | -26.31661 | 0.01334497 | 26.28705 | 0.7843673 | 0.09579929 | (222)
247 | 338 | 0.02470376 | 3.523696 | 0.005768451 | 0.1054512 | -26.35503 | 0.01336783 | 26.2421 | 0.7842919 | 0.09331427 | (222)
248 | 340 | 0.02501336 | 3.524102 | 0.00572521 | 0.2232965 | -25.9376 | 0.01302823 | 26.92614 | 0.7870191 | 0.08788146 | (222)
249 | 341 | 0.02482306 | 3.523893 | 0.005814291 | 1.079397e-05 | -26.32814 | 0.01369159 | 25.62157 | 0.7862584 | 0.09693809 | (222)
250 | 343 | 0.02498929 | 3.523826 | 0.005534037 | 0.1417368 | -26.35406 | 0.01275335 | 27.5065 | 0.787548 | 0.09415221 | (222)
251 | 344 | 0.02445294 | 3.524268 | 0.005461636 | 0.2043025 | -27.00082 | 0.01246525 | 28.14222 | 0.7837885 | 0.09429848 | (222)
252 | 345 | 0.02381744 | 3.524124 | 0.005781148 | 0.09841595 | -27.19643 | 0.01341169 | 26.15629 | 0.7841724 | 0.09259387 | (222)
253 | 347 | 0.02487163 | 3.523584 | 0.005574198 | 0.1822517 | -26.59382 | 0.01276577 | 27.47974 | 0.7736857 | 0.09964826 | (222)
254 | 350 | 0.02559176 | 3.524805 | 0.005692794 | 0.1329881 | -27.65517 | 0.01313688 | 26.70344 | 0.7851482 | 0.1011592 | (222)
255 | 351 | 0.0274061 | 3.524207 | 0.005443275 | 0.2695314 | -26.90333 | 0.01229737 | 28.52643 | 0.7686812 | 0.1137774 | (222)
256 | 352 | 0.02465908 | 3.524182 | 0.005797972 | 0.09948663 | -27.06181 | 0.01344851 | 26.08466 | 0.7709582 | 0.1031654 | (222)
257 | 354 | 0.02593456 | 3.524526 | 0.005726928 | 0.4615164 | -26.18858 | 0.01254807 | 27.95648 | 0.7698689 | 0.09119451 | (222)
258 | 355 | 0.02411983 | 3.524869 | 0.006395136 | 0.4015185 | -27.10941 | 0.0141483 | 24.79449 | 0.769057 | 0.08462856 | (222)
259 | 356 | 0.02101582 | 3.525043 | 0.006167287 | 0.00642528 | -26.17121 | 0.01450879 | 24.17844 | 0.7476575 | 0.09661313 | (222)
260 | 358 | 0.02475492 | 3.524432 | 0.005738511 | 0.2308796 | -27.15373 | 0.01304306 | 26.89553 | 0.7633397 | 0.1031447 | (222)
261 | 359 | 0.02510009 | 3.524689 | 0.005875137 | 0.2987105 | -27.96326 | 0.01321219 | 26.55123 | 0.7696141 | 0.09934802 | (222)
262 | 361 | 0.02502906 | 3.524705 | 0.006186061 | 0.2904282 | -26.38589 | 0.01392959 | 25.1838 | 0.7469427 | 0.1031396 | (222)
263 | 362 | 0.02419758 | 3.52476 | 0.006281594 | 1.662999e-08 | -27.00317 | 0.01479202 | 23.71548 | 0.7761798 | 0.09718217 | (222)
264 | 363 | 0.02655203 | 3.524017 | 0.00554495 | 0.1172327 | -27.484 | 0.01282671 | 27.34918 | 0.7977325 | 0.09936805 | (222)
265 | 365 | 0.02458621 | 3.524492 | 0.005566584 | 2.317342e-06 | -27.35637 | 0.0131083 | 26.76167 | 0.8068011 | 0.09011808 | (222)
266 | 366 | 0.02554171 | 3.524195 | 0.005395611 | 0.3003737 | -26.68907 | 0.01213064 | 28.91851 | 0.7943005 | 0.08870599 | (222)
267 | 367 | 0.02586324 | 3.524077 | 0.005430971 | 0.2953908 | -27.90722 | 0.01221974 | 28.70765 | 0.7643143 | 0.110856 | (222)
268 | 369 | 0.02375759 | 3.523833 | 0.005595992 | 6.986395e-08 | -26.46806 | 0.01317755 | 26.62102 | 0.781358 | 0.09770642 | (222)
269 | 370 | 0.02535811 | 3.524214 | 0.005658873 | 0.2530559 | -26.99441 | 0.01281752 | 27.36878 | 0.7564765 | 0.1092263 | (222)
270 | 372 | 0.02732858 | 3.524431 | 0.005751023 | 0.2563827 | -27.27415 | 0.01301945 | 26.94429 | 0.7877975 | 0.09920318 | (222)
271 | 373 | 0.02382331 | 3.524513 | 0.005700766 | 0.06083957 | -26.56629 | 0.01330122 | 26.37352 | 0.7635645 | 0.1051177 | (222)
272 | 374 | 0.02488181 | 3.524775 | 0.005666075 | 1.031458e-08 | -28.53672 | 0.01334259 | 26.29175 | 0.7903781 | 0.1036192 | (222)
273 | 376 | 0.02344245 | 3.524426 | 0.005671016 | 3.854391e-08 | -27.68059 | 0.01335422 | 26.26884 | 0.7660327 | 0.1085486 | (222)
274 | 377 | 0.02410966 | 3.524574 | 0.005489389 | 1.339845e-09 | -27.27251 | 0.01292652 | 27.13799 | 0.7784496 | 0.1055785 | (222)
275 | 378 | 0.02350123 | 3.524811 | 0.005928385 | 0.1290568 | -26.52864 | 0.01368881 | 25.62677 | 0.7750838 | 0.09180666 | (222)
276 | 380 | 0.02414337 | 3.524774 | 0.005625234 | 0.06753607 | -27.47514 | 0.01311161 | 26.7549 | 0.7908551 | 0.09450127 | (222)
277 | 381 | 0.02450728 | 3.52397 | 0.00540411 | 2.572782e-08 | -27.40359 | 0.01272571 | 27.56625 | 0.7773241 | 0.1093805 | (222)
278 | 382 | 0.02512534 | 3.524468 | 0.005561946 | 1.135945e-07 | -27.02301 | 0.01309738 | 26.78398 | 0.7931381 | 0.09984617 | (222)
279 | 384 | 0.02171843 | 3.524615 | 0.005564643 | 3.333749e-09 | -25.95787 | 0.01310373 | 26.77099 | 0.7679517 | 0.0947109 | (222)
280 | 385 | 0.02933478 | 3.539161 | 0.004392256 | 4.280709e-11 | -35.31327 | 0.01034297 | 33.91674 | 0.8524488 | 0.1270866 | (222)
281 | 387 | 0.03661564 | 3.538386 | 0.004945671 | 1.750816e-11 | -36.47053 | 0.01164617 | 30.1215 | 0.8788502 | 0.1260656 | (222)
282 | 388 | 0.04964983 | 3.538178 | 0.005257988 | 6.203232e-11 | -36.49943 | 0.01238161 | 28.33233 | 0.9009178 | 0.1486729 | (222)
283 | 389 | 0.0642121 | 3.538401 | 0.004666712 | 7.050031e-09 | -38.22785 | 0.01098927 | 31.92205 | 0.9433408 | 0.1399076 | (222)
284 | 391 | 0.05586193 | 3.538425 | 0.004528857 | 7.758794e-13 | -38.29851 | 0.01066464 | 32.89373 | 0.9275973 | 0.148004 | (222)
285 | 392 | 0.04711627 | 3.538296 | 0.004410182 | 1.576017e-12 | -38.5503 | 0.01038519 | 33.77888 | 0.9123279 | 0.1423823 | (222)
286 | 394 | 0.04068255 | 3.538455 | 0.004536247 | 2.413897e-09 | -39.05793 | 0.01068205 | 32.84014 | 0.8885194 | 0.1474639 | (222)
287 | 395 | 0.03460068 | 3.538302 | 0.004633382 | 9.303669e-14 | -39.85151 | 0.01091078 | 32.15168 | 0.8620351 | 0.1513676 | (222)
288 | 396 | 0.03079237 | 3.538356 | 0.004691454 | 4.050521e-09 | -40.80637 | 0.01104753 | 31.7537 | 0.8365712 | 0.1631873 | (222)
289 | 398 | 0.03145615 | 3.538192 | 0.004724912 | 3.6805e-12 | -40.4545 | 0.01112632 | 31.52885 | 0.8317757 | 0.1707415 | (222)
290 | 399 | 0.02798094 | 3.538236 | 0.004594153 | 3.742395e-12 | -43.24737 | 0.0108184 | 32.42622 | 0.8209239 | 0.1763665 | (222)
291 | 400 | 0.02606023 | 3.538199 | 0.004551589 | 7.494011e-11 | -43.87215 | 0.01071817 | 32.72945 | 0.794688 | 0.1995926 | (222)
292 | 402 | 0.02442737 | 3.538248 | 0.004238174 | 1.331679e-11 | -46.60517 | 0.009980137 | 35.14981 | 0.792879 | 0.2112874 | (222)
293 | 403 | 0.02227634 | 3.538483 | 0.004158814 | 3.726797e-12 | -47.4054 | 0.009793259 | 35.82055 | 0.7652758 | 0.2385372 | (222)
294 | 404 | 0.02240193 | 3.53865 | 0.004179105 | 2.875478e-14 | -48.55982 | 0.009841041 | 35.64663 | 0.764372 | 0.2479377 | (222)
295 | 406 | 0.02233392 | 3.538808 | 0.004059375 | 7.161771e-12 | -49.67561 | 0.009559098 | 36.69802 | 0.7658114 | 0.2555172 | (222)
296 | 407 | 0.02344318 | 3.539051 | 0.004056942 | 1.741707e-11 | -49.88209 | 0.009553369 | 36.72002 | 0.7694524 | 0.2606514 | (222)
297 | 409 | 0.02598989 | 3.539237 | 0.004080777 | 1.540296e-11 | -49.8016 | 0.009609495 | 36.50555 | 0.7747929 | 0.2729766 | (222)
298 | 410 | 0.0289122 | 3.539447 | 0.004074871 | 1.399006e-09 | -49.47243 | 0.009595588 | 36.55846 | 0.8032734 | 0.251084 | (222)
299 | 411 | 0.03084313 | 3.539545 | 0.004126995 | 6.343204e-12 | -49.57301 | 0.00971833 | 36.09673 | 0.810066 | 0.2547003 | (222)
300 | 413 | 0.0341945 | 3.539578 | 0.004076132 | 1.319493e-10 | -50.36256 | 0.009598558 | 36.54715 | 0.8237557 | 0.2640159 | (222)
301 | 414 | 0.03653832 | 3.539702 | 0.004134554 | 3.599887e-10 | -49.57808 | 0.009736131 | 36.03073 | 0.8391764 | 0.2492459 | (222)
302 | 415 | 0.03490646 | 3.539769 | 0.004150632 | 1.743649e-09 | -50.07334 | 0.009773991 | 35.89117 | 0.8338436 | 0.2479547 | (222)
303 | 417 | 0.03832121 | 3.539712 | 0.004043876 | 4.158316e-10 | -49.13718 | 0.0095226 | 36.83867 | 0.8564581 | 0.2320396 | (222)
304 | 418 | 0.03883549 | 3.539904 | 0.004091925 | 9.390372e-11 | -48.33506 | 0.009635747 | 36.4061 | 0.8519731 | 0.2400979 | (222)
305 | 419 | 0.03891681 | 3.539851 | 0.004052909 | 3.17522e-09 | -48.67836 | 0.009543872 | 36.75657 | 0.8567047 | 0.2342679 | (222)
306 | 421 | 0.03721773 | 3.539796 | 0.00407607 | 8.398495e-10 | -47.17521 | 0.009598411 | 36.54771 | 0.8424883 | 0.2411384 | (222)
307 | 422 | 0.03632834 | 3.539961 | 0.004151387 | 1.196134e-09 | -46.61949 | 0.009775769 | 35.88464 | 0.8371594 | 0.2389862 | (222)
308 | 424 | 0.03454549 | 3.539905 | 0.004261828 | 2.072553e-11 | -46.01346 | 0.01003584 | 34.95472 | 0.8368351 | 0.2197989 | (222)
309 | 425 | 0.03488769 | 3.53999 | 0.004238069 | 8.819057e-13 | -46.62407 | 0.00997989 | 35.15068 | 0.8433878 | 0.2148661 | (222)
310 | 426 | 0.03416432 | 3.539992 | 0.004276352 | 2.839072e-09 | -44.34893 | 0.01007004 | 34.83601 | 0.8326828 | 0.2166 | (222)
311 | 428 | 0.03686525 | 3.540117 | 0.004410683 | 4.678202e-12 | -44.61536 | 0.01038636 | 33.77505 | 0.8562706 | 0.1952991 | (222)
312 | 429 | 0.04213667 | 3.540176 | 0.00446958 | 2.167683e-09 | -42.63251 | 0.01052506 | 33.32998 | 0.8717979 | 0.195426 | (222)
313 | 431 | 0.0424365 | 3.540085 | 0.004518675 | 4.417607e-10 | -42.78694 | 0.01064067 | 32.96786 | 0.8781331 | 0.1850366 | (222)
314 | 432 | 0.04578321 | 3.539973 | 0.004569834 | 2.44138e-12 | -41.57738 | 0.01076114 | 32.59878 | 0.8887406 | 0.1809837 | (222)
315 | 433 | 0.04816137 | 3.539889 | 0.004716875 | 1.896936e-10 | -41.9268 | 0.01110739 | 31.58257 | 0.903304 | 0.16313 | (222)
316 | 435 | 0.04891339 | 3.539744 | 0.004777823 | 2.049027e-09 | -40.58419 | 0.01125091 | 31.17969 | 0.9033533 | 0.1622868 | (222)
317 | 436 | 0.04908455 | 3.539692 | 0.00476469 | 4.63779e-12 | -40.53142 | 0.01121999 | 31.26563 | 0.9039453 | 0.1622135 | (222)
318 | 437 | 0.04850202 | 3.539564 | 0.004733565 | 1.777695e-11 | -39.76414 | 0.01114669 | 31.47121 | 0.9049693 | 0.1567732 | (222)
319 | 439 | 0.05006263 | 3.539585 | 0.004808808 | 1.143731e-09 | -39.54094 | 0.01132388 | 30.97878 | 0.9129795 | 0.1469927 | (222)
320 | 440 | 0.04976893 | 3.539477 | 0.00481381 | 1.105033e-11 | -40.66354 | 0.01133566 | 30.9466 | 0.9041831 | 0.1638726 | (222)
321 | 442 | 0.05260361 | 3.539493 | 0.005007771 | 1.317e-10 | -38.93635 | 0.0117924 | 29.74797 | 0.9175787 | 0.1434865 | (222)
322 | 443 | 0.05137801 | 3.5394 | 0.004930634 | 6.167844e-12 | -40.03768 | 0.01161076 | 30.21336 | 0.9028079 | 0.1699768 | (222)
323 | 444 | 0.05136613 | 3.539381 | 0.004959016 | 5.929424e-12 | -39.67067 | 0.01167759 | 30.04044 | 0.9084974 | 0.1575091 | (222)
324 | 446 | 0.05058156 | 3.539276 | 0.004932149 | 3.858358e-12 | -39.18316 | 0.01161432 | 30.20408 | 0.9087041 | 0.1531974 | (222)
325 | 447 | 0.05014114 | 3.539111 | 0.004924284 | 2.613672e-09 | -40.34072 | 0.0115958 | 30.25232 | 0.912957 | 0.1454528 | (222)
326 | 448 | 0.05049373 | 3.538967 | 0.005009914 | 3.48882e-12 | -40.23791 | 0.01179745 | 29.73524 | 0.8987897 | 0.1708347 | (222)
327 | 450 | 0.05145417 | 3.538908 | 0.005077958 | 2.764687e-09 | -39.68784 | 0.01195768 | 29.3368 | 0.8967996 | 0.176474 | (222)
328 | 451 | 0.05242584 | 3.538794 | 0.005045572 | 3.013367e-12 | -39.03998 | 0.01188142 | 29.5251 | 0.9114983 | 0.1528237 | (222)
329 | 452 | 0.05407895 | 3.538605 | 0.004988019 | 3.408329e-12 | -38.69919 | 0.01174589 | 29.86577 | 0.9084154 | 0.1675029 | (222)
330 | 454 | 0.05402933 | 3.538396 | 0.005002787 | 1.179767e-10 | -39.47825 | 0.01178066 | 29.77761 | 0.9125543 | 0.1596695 | (222)
331 | 455 | 0.05488282 | 3.538487 | 0.004923531 | 2.833892e-09 | -39.85274 | 0.01159403 | 30.25694 | 0.9095274 | 0.1730065 | (222)
332 | 457 | 0.05291367 | 3.538271 | 0.004886133 | 1.533535e-09 | -39.25654 | 0.01150596 | 30.48853 | 0.9060522 | 0.1701318 | (222)
333 | 458 | 0.06231821 | 3.537809 | 0.004510524 | 1.830758e-13 | -39.33415 | 0.01062147 | 33.02743 | 0.931331 | 0.1694952 | (222)
334 | 459 | 0.06759979 | 3.537678 | 0.004372573 | 3.525402e-12 | -39.23697 | 0.01029662 | 34.06942 | 0.9391048 | 0.1762813 | (222)
335 | 461 | 0.06593438 | 3.537692 | 0.004338112 | 2.908285e-12 | -40.16085 | 0.01021547 | 34.34006 | 0.9368561 | 0.1778679 | (222)
336 | 462 | 0.06509748 | 3.53787 | 0.004409213 | 8.642975e-12 | -39.17135 | 0.0103829 | 33.78631 | 0.9339638 | 0.1786432 | (222)
337 | 463 | 0.06290947 | 3.537911 | 0.004452305 | 4.547918e-12 | -39.70712 | 0.01048438 | 33.4593 | 0.9294484 | 0.1799767 | (222)
338 | 465 | 0.06157364 | 3.537969 | 0.004409184 | 4.076017e-12 | -39.45041 | 0.01038284 | 33.78652 | 0.9250878 | 0.1864933 | (222)
339 | 466 | 0.05852532 | 3.538072 | 0.004428124 | 3.663181e-13 | -40.7826 | 0.01042743 | 33.64202 | 0.9216593 | 0.1811144 | (222)
340 | 468 | 0.05939086 | 3.53815 | 0.004476058 | 1.982414e-12 | -39.68234 | 0.01054031 | 33.28175 | 0.9263433 | 0.1704344 | (222)
341 | 469 | 0.05853628 | 3.538372 | 0.004452634 | 7.882583e-14 | -39.68473 | 0.01048515 | 33.45683 | 0.9265254 | 0.1668369 | (222)
342 | 470 | 0.06057643 | 3.538457 | 0.004470207 | 2.496892e-12 | -39.78855 | 0.01052653 | 33.3253 | 0.9312308 | 0.1641001 | (222)
343 | 472 | 0.05786542 | 3.538556 | 0.004436606 | 8.648082e-13 | -39.65526 | 0.01044741 | 33.5777 | 0.9281802 | 0.1603177 | (222)
344 | 473 | 0.05840695 | 3.538615 | 0.004493049 | 2.397682e-11 | -38.27536 | 0.01058032 | 33.15589 | 0.9307013 | 0.1532025 | (222)
345 | 474 | 0.05993146 | 3.538693 | 0.004485 | 2.023992e-12 | -40.04147 | 0.01056137 | 33.21539 | 0.931715 | 0.1599969 | (222)
346 | 476 | 0.06141966 | 3.538808 | 0.004484634 | 3.515559e-10 | -39.6724 | 0.01056051 | 33.2181 | 0.9321632 | 0.1651261 | (222)
347 | 477 | 0.06185852 | 3.538834 | 0.00449935 | 1.843475e-11 | -40.10305 | 0.01059516 | 33.10945 | 0.9368168 | 0.1549619 | (222)
348 | 479 | 0.05972003 | 3.538842 | 0.004455049 | 1.766601e-09 | -39.74866 | 0.01049084 | 33.43869 | 0.9310845 | 0.1613275 | (222)
349 | 480 | 0.06173385 | 3.538905 | 0.004564917 | 9.618029e-12 | -39.96609 | 0.01074956 | 32.6339 | 0.9306733 | 0.1682606 | (222)
350 | 481 | 0.06245376 | 3.538948 | 0.004530398 | 2.260855e-10 | -40.06975 | 0.01066827 | 32.88254 | 0.9374714 | 0.1548376 | (222)
351 | 483 | 0.0622395 | 3.538974 | 0.0045775 | 6.195489e-12 | -39.59405 | 0.01077919 | 32.54419 | 0.9347276 | 0.1590793 | (222)
352 | 484 | 0.06317967 | 3.539077 | 0.004574112 | 1.872537e-09 | -40.15511 | 0.01077121 | 32.56829 | 0.9411742 | 0.1468347 | (222)
353 | 485 | 0.06482054 | 3.539065 | 0.004569666 | 2.25875e-10 | -39.25217 | 0.01076074 | 32.59998 | 0.9368066 | 0.1645432 | (222)
354 | 487 | 0.07470094 | 3.539052 | 0.004561519 | 3.373362e-10 | -40.1314 | 0.01074156 | 32.65821 | 0.9462031 | 0.1786625 | (222)
355 | 488 | 0.04676872 | 3.539045 | 0.004527722 | 5.015655e-12 | -38.73183 | 0.01066197 | 32.90198 | 0.9005331 | 0.1592752 | (222)
356 | 489 | 0.01545317 | 3.54134 | 0.004366364 | 2.4789e-11 | -39.16666 | 0.010282 | 34.11786 | 0.7500126 | 0.1600629 | (222)
357 | 491 | 0.03081174 | 3.53973 | 0.004778409 | 3.038458e-12 | -38.54251 | 0.01125229 | 31.17586 | 0.8222446 | 0.171857 | (222)
358 | 492 | 0.02996118 | 3.539509 | 0.004698445 | 9.49868e-12 | -39.91083 | 0.01106399 | 31.70645 | 0.8099123 | 0.1879544 | (222)
359 | 494 | 0.02449632 | 3.538702 | 0.004617171 | 6.38427e-10 | -35.0704 | 0.01087261 | 32.26457 | 0.7925736 | 0.151098 | (222)
360 | 495 | 0.06171491 | 3.538445 | 0.003981332 | 6.567676e-10 | -34.8769 | 0.009375319 | 37.41739 | 0.9410478 | 0.1541398 | (222)
361 | 496 | 0.03661059 | 3.534081 | 0.004932844 | 4.618382e-09 | -36.12238 | 0.01161596 | 30.19983 | 0.8063542 | 0.2128549 | (222)
362 | 498 | 0.1169275 | 3.529672 | 0.004421597 | 9.152972e-09 | -34.38119 | 0.01041207 | 33.69168 | 0.9703544 | 0.2174229 | (222)
363 | 499 | 0.08100499 | 3.529178 | 0.004582236 | 3.198874e-08 | -30.2556 | 0.01079034 | 32.51055 | 0.9364017 | 0.2275318 | (222)
364 | 500 | 0.03309096 | 3.530935 | 0.005242506 | 2.331051e-09 | -31.57261 | 0.01234516 | 28.41599 | 0.7325519 | 0.2427953 | (222)
365 | 502 | 0.05688405 | 3.531217 | 0.005519393 | 4.137798e-08 | -29.9204 | 0.01299718 | 26.99047 | 0.8526717 | 0.2520157 | (222)
366 | 503 | 0.05774237 | 3.528658 | 0.006339915 | 2.42291e-07 | -27.42219 | 0.01492936 | 23.49732 | 0.8144564 | 0.2868262 | (222)
367 | 505 | 0.05606985 | 3.529809 | 0.00458611 | 3.973151e-09 | -26.83753 | 0.01079946 | 32.48309 | 0.8636278 | 0.2625114 | (222)
368 | 506 | 0.03529627 | 3.525729 | 0.004645738 | 1.982437e-09 | -26.32547 | 0.01093988 | 32.06617 | 0.7687369 | 0.2159745 | (222)
369 | 507 | 0.03057155 | 3.525775 | 0.005361134 | 1.844469e-12 | -27.22215 | 0.01262451 | 27.78722 | 0.667763 | 0.2574238 | (222)
370 | 509 | 0.0360055 | 3.523844 | 0.005160846 | 5.388356e-12 | -28.68646 | 0.01215286 | 28.86562 | 0.6728922 | 0.33557 | (222)
371 | 510 | 0.0437971 | 3.524563 | 0.00515017 | 2.725625e-09 | -30.75125 | 0.01212772 | 28.92546 | 0.7024494 | 0.4124993 | (222)
372 | 511 | 0.0834162 | 3.524432 | 0.003918192 | 0.3650687 | -29.65864 | 0.008719098 | 40.23351 | 0.8893628 | 0.3972663 | (222)
373 | 513 | 0.02706561 | 3.523532 | 0.004133712 | 3.58602e-11 | -26.60556 | 0.009734147 | 36.03808 | 0.5999532 | 0.3512775 | (222)
374 | 514 | 0.07124412 | 3.521167 | 0.004419091 | 6.92815e-09 | -26.58123 | 0.01040616 | 33.71079 | 0.8772448 | 0.3670953 | (222)
375 | 516 | 0.06493903 | 3.521405 | 0.00478754 | 2.214955e-09 | -24.67101 | 0.0112738 | 31.1164 | 0.8559216 | 0.337714 | (222)
376 | 517 | 0.07416583 | 3.5239 | 0.005375052 | 5.508442e-09 | -21.76641 | 0.01265728 | 27.71527 | 0.8747583 | 0.3271627 | (222)
377 | 518 | 0.05348086 | 3.521991 | 0.004911029 | 8.255119e-12 | -20.11032 | 0.01156459 | 30.33397 | 0.8343117 | 0.2635125 | (222)
378 | 520 | 0.04151108 | 3.520513 | 0.00521113 | 2.539499e-09 | -19.39719 | 0.01227127 | 28.58709 | 0.7636014 | 0.2371618 | (222)
379 | 521 | 0.05416068 | 3.520748 | 0.00522621 | 1.284467e-08 | -18.80558 | 0.01230678 | 28.5046 | 0.8527053 | 0.2173075 | (222)
380 | 522 | 0.06706726 | 3.520504 | 0.004837127 | 7.072047e-07 | -19.34149 | 0.01139056 | 30.79742 | 0.8931355 | 0.2484249 | (222)
381 | 524 | 0.04371421 | 3.521032 | 0.005483324 | 6.269318e-12 | -19.33213 | 0.01291224 | 27.16801 | 0.7458364 | 0.2725879 | (222)
382 | 525 | 0.062357 | 3.51955 | 0.005207944 | 2.180478e-13 | -18.26174 | 0.01226377 | 28.60457 | 0.8624765 | 0.2632224 | (222)
383 | 527 | 0.07026573 | 3.519614 | 0.004424043 | 0.06219752 | -18.37836 | 0.01032019 | 33.99161 | 0.8975815 | 0.2736724 | (222)
384 | 528 | 0.04571225 | 3.519015 | 0.004175225 | 2.496385e-10 | -18.38389 | 0.009831903 | 35.67976 | 0.8057323 | 0.278083 | (222)
385 | 529 | 0.2475118 | 3.565255 | 0.05 | 0.3337758 | 23.16986 | 0.1118195 | 3.137199 | 0.4546025 | 0.2991815 | (222)
386 | 531 | 0.1067523 | 3.568281 | 0.01875654 | 1 | 7.342713 | 0.03751308 | 9.351402 | 0.6345311 | 0.169693 | (222)
387 | 532 | 0.3072847 | 3.565797 | 0.05 | 0.5977245 | 25.2455 | 0.1071368 | 3.274319 | 0.464781 | 0.3309448 | (222)
388 | 533 | 3.038014e-12 | 3.53789 | 0.004664334 | 1.979872e-05 | -9.989103 | 0.01098363 | 31.93842 | 0.02410733 | 1.172879 | (222)
389 | 535 | 1.064326e-11 | 3.53671 | 0.006740545 | 0.8888313 | -4.791606 | 0.01374697 | 25.51835 | 0.004416278 | 2.102494 | (222)
390 | 536 | 2.285727e-12 | 3.536623 | 0.007008253 | 0.8829444 | -3.00454 | 0.01430758 | 24.51846 | 0.002389887 | 2.076835 | (222)
391 | 537 | 8.881784e-16 | 3.536926 | 0.005327669 | 0.01229051 | -5.007897 | 0.01252247 | 28.01364 | 0.007135878 | 1.358462 | (222)
392 | 539 | 0.07429723 | 3.516362 | 0.005981912 | 4.470587e-10 | -17.23338 | 0.01408633 | 24.90358 | 0.8584698 | 0.3249048 | (222)
393 | 540 | 0.1032129 | 3.517338 | 0.006167789 | 6.518563e-12 | -17.91646 | 0.01452403 | 24.15307 | 0.9022252 | 0.3982911 | (222)
394 | 542 | 0.08982882 | 3.517428 | 0.005749906 | 8.558104e-11 | -17.71029 | 0.01353999 | 25.90843 | 0.8894364 | 0.3752789 | (222)
395 | 543 | 0.05434208 | 3.517196 | 0.005459368 | 5.118795e-09 | -14.49161 | 0.01285583 | 27.28723 | 0.810907 | 0.2744627 | (222)
396 | 544 | 0.1957692 | 3.539895 | 0.0499999 | 3.383476e-09 | -2.897591 | 0.1177408 | 2.979426 | 0.3493591 | 0.5931072 | (222)
397 | 546 | 0.2085932 | 3.536244 | 0.04999993 | 3.240958e-11 | -7.545477 | 0.1177408 | 2.979424 | 0.353244 | 0.660945 | (222)
398 | 547 | 0.06536796 | 3.515562 | 0.006053424 | 2.258776e-10 | -15.02728 | 0.01425472 | 24.60938 | 0.8293403 | 0.3089112 | (222)
399 | 548 | 0.08045124 | 3.515698 | 0.006123089 | 4.365328e-08 | -14.212 | 0.01441877 | 24.32939 | 0.8762888 | 0.3166627 | (222)
400 | 550 | 0.07057064 | 3.515456 | 0.006099241 | 3.297418e-12 | -13.1762 | 0.01436262 | 24.42452 | 0.8497651 | 0.3062825 | (222)
401 | 551 | 1.657785e-12 | 3.540137 | 0.004698381 | 0.3315287 | -3.209246 | 0.01051116 | 33.37405 | 0.00500165 | 1.048358 | (222)
402 | 553 | 0.1800987 | 3.545164 | 0.04999996 | 6.659988e-10 | 3.673689 | 0.1177409 | 2.979423 | 0.4029247 | 0.3842676 | (222)
403 | 554 | 0.1819616 | 3.551186 | 0.04999999 | 1.282697e-10 | 9.259524 | 0.117741 | 2.979421 | 0.4689766 | 0.2793822 | (222)
404 | 555 | 0.1752148 | 3.544328 | 0.04999996 | 8.518395e-10 | 2.103307 | 0.1177409 | 2.979423 | 0.4313718 | 0.3286558 | (222)
405 | 557 | 0.1843052 | 3.53542 | 0.05 | 7.755019e-12 | -5.787198 | 0.117741 | 2.97942 | 0.3859181 | 0.4411597 | (222)
406 | 558 | 0.1909219 | 3.531454 | 0.04999999 | 2.818369e-08 | -10.24815 | 0.117741 | 2.979421 | 0.3628466 | 0.5094444 | (222)
407 | 559 | 0.1906197 | 3.533005 | 0.05 | 1.131498e-10 | -8.364408 | 0.117741 | 2.97942 | 0.3372179 | 0.5748126 | (222)
408 | 561 | 0.1938988 | 3.532186 | 0.04999999 | 1.735683e-09 | -8.881963 | 0.117741 | 2.979421 | 0.3284038 | 0.6134108 | (222)
409 | 562 | 0.2189231 | 3.526229 | 0.04999997 | 2.594408e-11 | -18.26556 | 0.1177409 | 2.979422 | 0.287382 | 0.8861701 | (222)
410 | 564 | 0.08144514 | 3.512549 | 0.00224324 | 1 | -13.34795 | 0.00448648 | 78.19046 | 0.8943582 | 0.2503747 | (222)
411 | 565 | 1.202767e-09 | 3.540178 | 0.00111334 | 0.9953909 | 7.682431 | 0.002228501 | 157.4152 | 0.001992958 | 3.252272 | (222)
412 | 566 | 1.303846e-12 | 3.541942 | 0.0006471831 | 0.8742921 | 4.484824 | 0.001323233 | 265.1082 | 0.0005253382 | 2.408295 | (222)
413 | 568 | 6.143752e-12 | 3.539069 | 0.005591484 | 0.007319352 | 4.426158 | 0.01315242 | 26.6719 | 0.0004583283 | 2.498279 | (222)
414 | 569 | 0.08501872 | 3.512879 | 0.004932639 | 1.465152e-07 | -13.40095 | 0.01161548 | 30.20108 | 0.9062224 | 0.3302906 | (222)
415 | 570 | 1.110423e-11 | 3.540579 | 0.0008897253 | 0.01040942 | 11.96719 | 0.002091857 | 167.6979 | 0.004016871 | 4.896472 | (222)
416 | 572 | 1.075564e-10 | 3.540517 | 0.002166349 | 0.8096454 | 14.77438 | 0.004479016 | 78.32076 | 0.005839139 | 5.54298 | (222)
417 | 573 | 8.704149e-14 | 3.538355 | 0.001731774 | 0.7340737 | 16.80664 | 0.003626951 | 96.72034 | 0.007228878 | 5.926704 | (222)
418 | 575 | 3.359979e-12 | 3.538446 | 0.001822751 | 0.9205639 | 20.12105 | 0.003696877 | 94.89089 | 0.0106733 | 6.026977 | (222)
419 | 576 | 3.361498e-09 | 3.538021 | 0.00152178 | 0.992783 | 20.545 | 0.003047456 | 115.1124 | 0.01302948 | 5.17336 | (222)
420 | 577 | 3.763478e-11 | 3.538558 | 0.002251277 | 0.833456 | 18.94247 | 0.00463559 | 75.67537 | 0.01296399 | 4.356629 | (222)
421 | 579 | 1.244496e-09 | 3.539203 | 0.001150347 | 0.3834221 | 15.38661 | 0.002552361 | 137.4414 | 0.01104568 | 3.260796 | (222)
422 | 580 | 4.326305e-09 | 3.54148 | 0.004758328 | 0.9940447 | 10.39316 | 0.00952671 | 36.82278 | 0.006238672 | 2.291125 | (222)
423 | 581 | 0.06359234 | 3.510257 | 0.006408514 | 7.908008e-12 | -11.65162 | 0.0150909 | 23.2458 | 0.8394053 | 0.2505855 | (222)
424 | 583 | 0.2207046 | 3.523817 | 0.04999999 | 4.329356e-08 | -17.72245 | 0.117741 | 2.979421 | 0.3256253 | 0.719098 | (222)
425 | 584 | 0.1896142 | 3.530044 | 0.04999997 | 1.426918e-10 | -9.964279 | 0.1177409 | 2.979422 | 0.3430693 | 0.5367377 | (222)
426 | 585 | 0.1791421 | 3.537364 | 0.04999997 | 3.565248e-09 | -2.266441 | 0.1177409 | 2.979422 | 0.3755345 | 0.4332585 | (222)
427 | 587 | 0.1773757 | 3.540834 | 0.04999996 | 1.289986e-10 | 1.349298 | 0.1177409 | 2.979423 | 0.3993549 | 0.3815042 | (222)
428 | 588 | 0.1826858 | 3.544916 | 0.04999997 | 4.374587e-08 | 5.34159 | 0.1177409 | 2.979422 | 0.3980848 | 0.3962826 | (222)
429 | 590 | 0.1852549 | 3.543758 | 0.04999997 | 9.424576e-10 | 5.151014 | 0.1177409 | 2.979422 | 0.3935048 | 0.4165559 | (222)
430 | 591 | 0.1842526 | 3.540718 | 0.04999994 | 8.268131e-11 | 1.954575 | 0.1177409 | 2.979424 | 0.3703947 | 0.4633296 | (222)
431 | 592 | 0.1895731 | 3.539818 | 0.04999998 | 1.466155e-10 | 0.8930104 | 0.117741 | 2.979422 | 0.3632947 | 0.5077457 | (222)
432 | 594 | 0.2064659 | 3.531486 | 0.04999998 | 3.380883e-08 | -9.135833 | 0.1177409 | 2.979422 | 0.3292446 | 0.6858683 | (222)
433 | 595 | 0.212333 | 3.527902 | 0.04999995 | 7.951656e-09 | -13.57858 | 0.1177409 | 2.979424 | 0.3151438 | 0.7446586 | (222)
434 | 596 | 0.2182625 | 3.525796 | 0.04999994 | 9.571233e-12 | -15.96149 | 0.1177409 | 2.979424 | 0.2994663 | 0.8212176 | (222)
435 | 598 | 0.2347486 | 3.522487 | 0.04999999 | 1.147995e-10 | -21.23128 | 0.117741 | 2.979421 | 0.298106 | 0.9005773 | (222)
436 | 599 | 0.0535247 | 3.509926 | 0.004541865 | 0.3847546 | -10.17512 | 0.01007523 | 34.81807 | 0.7954739 | 0.2653199 | (222)
437 | 601 | 0.05563999 | 3.509563 | 0.004780803 | 0.325449 | -10.68303 | 0.01070586 | 32.76708 | 0.7964024 | 0.2803618 | (222)
438 | 602 | 0.0574344 | 3.509479 | 0.004799678 | 0.2313428 | -9.92298 | 0.0109084 | 32.15871 | 0.8299019 | 0.2570188 | (222)
439 | 603 | 0.0588145 | 3.509281 | 0.004510991 | 0.3151896 | -10.40784 | 0.01011808 | 34.67059 | 0.8443989 | 0.2429681 | (222)
440 | 605 | 0.1760863 | 3.541188 | 0.04999996 | 1.087537e-09 | 1.81958 | 0.1177409 | 2.979423 | 0.4167219 | 0.3489998 | (222)
441 | 606 | 0.1777663 | 3.542863 | 0.04999994 | 1.389637e-08 | 3.711745 | 0.1177409 | 2.979424 | 0.4329698 | 0.3290446 | (222)
442 | 607 | 0.1743965 | 3.543353 | 0.04999997 | 4.00656e-10 | 4.318716 | 0.1177409 | 2.979422 | 0.4157036 | 0.3382574 | (222)
443 | 609 | 0.1822129 | 3.544564 | 0.04999997 | 5.030514e-08 | 5.484413 | 0.1177409 | 2.979422 | 0.4505781 | 0.3175355 | (222)
444 | 610 | 0.1779236 | 3.542737 | 0.04999995 | 7.650081e-09 | 3.710203 | 0.1177409 | 2.979423 | 0.4000218 | 0.3775445 | (222)
445 | 612 | 0.1825615 | 3.541068 | 0.04999994 | 1.421953e-09 | 2.354334 | 0.1177409 | 2.979424 | 0.3803588 | 0.4350609 | (222)
446 | 613 | 0.1854463 | 3.536475 | 0.04999996 | 6.774122e-10 | -2.962078 | 0.1177409 | 2.979423 | 0.3498137 | 0.5174459 | (222)
447 | 614 | 0.1966969 | 3.532402 | 0.04999994 | 2.861282e-10 | -6.535248 | 0.1177409 | 2.979424 | 0.2968846 | 0.726766 | (222)
448 | 616 | 0.2182083 | 3.526551 | 0.05 | 6.650081e-10 | -14.7638 | 0.117741 | 2.97942 | 0.2898545 | 0.8696208 | (222)
449 | 617 | 0.2346304 | 3.523437 | 0.04999994 | 2.40345e-10 | -19.09015 | 0.1177409 | 2.979424 | 0.2709135 | 1.049237 | (222)
450 | 618 | 0.05344036 | 3.50931 | 0.004614632 | 1.540607e-11 | -9.755668 | 0.01086663 | 32.28231 | 0.8378236 | 0.2609917 | (222)
451 | 620 | 0.05611014 | 3.509197 | 0.004637555 | 1.333001e-08 | -10.04756 | 0.01092061 | 32.12275 | 0.8336557 | 0.2949337 | (222)
452 | 621 | 0.05456458 | 3.509317 | 0.004656509 | 9.80882e-13 | -10.0847 | 0.01096524 | 31.992 | 0.8225262 | 0.3001875 | (222)
453 | 623 | 0.053755 | 3.509243 | 0.004686058 | 4.409322e-08 | -10.70431 | 0.01103482 | 31.79026 | 0.8251918 | 0.2837369 | (222)
454 | 624 | 0.228583 | 3.522936 | 0.05 | 1.853468e-07 | -19.73728 | 0.117741 | 2.97942 | 0.273408 | 0.9729984 | (222)
455 | 625 | 0.2207144 | 3.526188 | 0.04999997 | 7.715248e-08 | -15.74996 | 0.1177409 | 2.979422 | 0.3013647 | 0.837334 | (222)
456 | 627 | 0.2014903 | 3.530377 | 0.04999996 | 6.511271e-08 | -8.388137 | 0.1177409 | 2.979423 | 0.3087186 | 0.7092337 | (222)
457 | 628 | 0.1966533 | 3.534175 | 0.04999996 | 1.486589e-13 | -4.297555 | 0.1177409 | 2.979422 | 0.350161 | 0.5743932 | (222)
458 | 629 | 0.1891629 | 3.536639 | 0.04999995 | 2.192287e-09 | -1.895235 | 0.1177409 | 2.979423 | 0.3813918 | 0.4679964 | (222)
459 | 631 | 0.1870281 | 3.538593 | 0.04999997 | 1.452177e-11 | -0.02570018 | 0.1177409 | 2.979422 | 0.4136518 | 0.3999766 | (222)
460 | 632 | 0.1863085 | 3.541174 | 0.04999994 | 3.950691e-08 | 3.103174 | 0.1177409 | 2.979424 | 0.4269383 | 0.3718573 | (222)
461 | 633 | 0.1812097 | 3.540885 | 0.04999994 | 1.449181e-09 | 3.190111 | 0.1177409 | 2.979424 | 0.440387 | 0.3328168 | (222)
462 | 635 | 0.1848379 | 3.539913 | 0.04999995 | 5.235501e-11 | 2.078693 | 0.1177409 | 2.979423 | 0.4591083 | 0.3225476 | (222)
463 | 636 | 0.184497 | 3.539505 | 0.04999991 | 2.685568e-08 | 1.291753 | 0.1177408 | 2.979426 | 0.4566741 | 0.3254741 | (222)
464 | 638 | 0.1903206 | 3.535597 | 0.04999995 | 1.2219e-11 | -3.265237 | 0.1177409 | 2.979424 | 0.4366041 | 0.3764965 | (222)
465 | 639 | 0.1955994 | 3.531987 | 0.04999997 | 2.279368e-08 | -6.995165 | 0.1177409 | 2.979422 | 0.4328788 | 0.3964293 | (222)
466 | 640 | 0.2007615 | 3.529581 | 0.04999995 | 3.875422e-10 | -9.580971 | 0.1177409 | 2.979423 | 0.3873318 | 0.4935756 | (222)
467 | 642 | 0.2208566 | 3.524312 | 0.04999996 | 1.024143e-07 | -16.60134 | 0.1177409 | 2.979423 | 0.3453071 | 0.6657748 | (222)
468 | 643 | 0.1206952 | 3.557393 | 0.02266612 | 1 | 10.3882 | 0.04533224 | 7.738421 | 0.6505903 | 0.1390008 | (222)
469 | 644 | 0.2967646 | 3.555372 | 0.04703828 | 1 | 14.93451 | 0.09407656 | 3.728877 | 0.6715794 | 0.1196023 | (222)
470 | 646 | 0.1403811 | 3.556313 | 0.02684224 | 1 | 11.07042 | 0.05368449 | 6.534475 | 0.6590991 | 0.1261275 | (222)
471 | 647 | 0.1487074 | 3.556525 | 0.02827 | 1 | 11.87828 | 0.05654001 | 6.204455 | 0.6122757 | 0.152481 | (222)
472 | 649 | 0.2557916 | 3.552363 | 0.05 | 0.6070492 | 13.72312 | 0.1069713 | 3.279383 | 0.5934287 | 0.175318 | (222)
473 | 650 | 0.1845019 | 3.549344 | 0.04999999 | 5.040593e-08 | 11.62658 | 0.117741 | 2.979421 | 0.5567753 | 0.1979703 | (222)
474 | 651 | 0.1866413 | 3.548839 | 0.04999996 | 1.018335e-08 | 11.34905 | 0.1177409 | 2.979423 | 0.5308511 | 0.2265237 | (222)
475 | 653 | 0.1801733 | 3.544397 | 0.04999997 | 3.638413e-09 | 6.834336 | 0.1177409 | 2.979422 | 0.4835163 | 0.269413 | (222)
476 | 654 | 0.1902689 | 3.541192 | 0.04999996 | 1.827424e-09 | 3.549421 | 0.1177409 | 2.979423 | 0.4545517 | 0.3460649 | (222)
477 | 655 | 0.1931276 | 3.536999 | 0.04999995 | 4.440344e-10 | -0.931273 | 0.1177409 | 2.979423 | 0.4242216 | 0.407476 | (222)
478 | 657 | 0.1983041 | 3.535176 | 0.0499999 | 2.112451e-09 | -3.468856 | 0.1177408 | 2.979426 | 0.4083088 | 0.4579229 | (222)
479 | 658 | 0.2067534 | 3.533152 | 0.04999984 | 1.552418e-09 | -5.341305 | 0.1177406 | 2.97943 | 0.3828456 | 0.548495 | (222)
480 | 660 | 0.2056042 | 3.532122 | 0.04999992 | 7.770162e-10 | -6.416617 | 0.1177408 | 2.979425 | 0.3693033 | 0.5710535 | (222)
481 | 661 | 0.2131833 | 3.529756 | 0.04999996 | 2.162548e-11 | -9.445047 | 0.1177409 | 2.979423 | 0.3469733 | 0.6633931 | (222)
482 | 662 | 0.2238889 | 3.52757 | 0.04999997 | 1.303528e-09 | -13.20629 | 0.1177409 | 2.979422 | 0.3606281 | 0.6720535 | (222)
483 | 664 | 0.2238332 | 3.528647 | 0.04999995 | 2.974613e-08 | -10.77672 | 0.1177409 | 2.979424 | 0.3629656 | 0.6743634 | (222)
484 | 665 | 0.2277684 | 3.525821 | 0.04999995 | 1.433253e-08 | -14.77878 | 0.1177409 | 2.979423 | 0.3408947 | 0.7408262 | (222)
485 | 666 | 0.2314488 | 3.525836 | 0.04999996 | 8.584138e-10 | -14.23113 | 0.1177409 | 2.979423 | 0.3339875 | 0.7905516 | (222)
486 | 668 | 0.2434334 | 3.52227 | 0.04999997 | 7.590975e-08 | -19.55457 | 0.1177409 | 2.979422 | 0.3023256 | 0.9518613 | (222)
487 | 669 | 0.2542905 | 3.519636 | 0.05 | 6.086922e-09 | -23.6174 | 0.117741 | 2.97942 | 0.2922475 | 1.031694 | (222)
488 | 671 | 0.05400276 | 3.507358 | 0.004873178 | 2.463815e-09 | -7.823451 | 0.01147546 | 30.56958 | 0.7957674 | 0.3321569 | (222)
489 | 672 | 0.06125604 | 3.507305 | 0.004998977 | 2.722165e-07 | -8.356729 | 0.01177169 | 29.8003 | 0.8461026 | 0.2946395 | (222)
490 | 673 | 0.06457086 | 3.507137 | 0.00505322 | 1.730303e-10 | -7.198974 | 0.01189942 | 29.48041 | 0.862683 | 0.2840265 | (222)
491 | 675 | 0.0626404 | 3.506814 | 0.005096933 | 1.139468e-10 | -7.779886 | 0.01200236 | 29.22758 | 0.8509024 | 0.2906564 | (222)
492 | 676 | 0.06322986 | 3.506415 | 0.005142428 | 6.841641e-09 | -7.278931 | 0.01210949 | 28.969 | 0.862161 | 0.2677435 | (222)
493 | 677 | 0.06068228 | 3.506316 | 0.00514722 | 1.213e-08 | -6.349999 | 0.01212078 | 28.94203 | 0.8547696 | 0.2621928 | (222)
494 | 679 | 0.06613339 | 3.50631 | 0.004941536 | 0.006073092 | -5.514041 | 0.01162578 | 30.17431 | 0.8922726 | 0.2318081 | (222)
495 | 680 | 0.06622119 | 3.505996 | 0.00487995 | 0.06403001 | -6.308489 | 0.01138054 | 30.82455 | 0.8913068 | 0.227835 | (222)
496 | 682 | 0.06038431 | 3.505833 | 0.005198935 | 3.255234e-10 | -5.988635 | 0.01224256 | 28.65414 | 0.870542 | 0.2247535 | (222)
497 | 683 | 0.06170549 | 3.505603 | 0.005236201 | 1.696103e-10 | -6.032188 | 0.01233031 | 28.45021 | 0.8750603 | 0.2235158 | (222)
498 | 684 | 0.0614382 | 3.505595 | 0.005256611 | 7.463399e-09 | -5.868092 | 0.01237837 | 28.33974 | 0.8844426 | 0.2019613 | (222)
499 | 686 | 0.2229084 | 3.520093 | 0.04999999 | 8.928264e-08 | -19.66299 | 0.117741 | 2.979421 | 0.3140965 | 0.7241249 | (222)
500 | 687 | 0.2270523 | 3.519669 | 0.05 | 1.682518e-10 | -20.15385 | 0.117741 | 2.97942 | 0.3066884 | 0.7722471 | (222)
501 | 688 | 0.2341178 | 3.518299 | 0.05 | 2.642139e-07 | -23.53859 | 0.117741 | 2.97942 | 0.301029 | 0.8104677 | (222)
502 | 690 | 0.2386227 | 3.518595 | 0.05 | 1.849345e-06 | -23.15995 | 0.117741 | 2.979421 | 0.2983957 | 0.8616009 | (222)
503 | 691 | 0.4354635 | 3.512398 | 0.04999669 | 1 | -31.07241 | 0.09999339 | 3.508231 | 0.2855554 | 0.9047587 | (222)
504 | 693 | 0.441359 | 3.511978 | 0.04999998 | 1 | -32.2387 | 0.09999997 | 3.508001 | 0.286074 | 0.913118 | (222)
505 | 694 | 0.05090231 | 3.50664 | 0.003934589 | 0.4160762 | -6.932534 | 0.008684376 | 40.39437 | 0.8097237 | 0.2550041 | (222)
506 | 695 | 0.05024973 | 3.50659 | 0.003801053 | 0.4332701 | -7.392033 | 0.008366449 | 41.92937 | 0.8163674 | 0.2450919 | (222)
507 | 697 | 0.4476892 | 3.511481 | 0.04999998 | 1 | -33.66794 | 0.09999997 | 3.508001 | 0.2765983 | 0.9666169 | (222)
508 | 698 | 0.4413776 | 3.512184 | 0.04999493 | 1 | -32.81681 | 0.09998986 | 3.508355 | 0.2834906 | 0.9270249 | (222)
509 | 699 | 0.2309743 | 3.519609 | 0.04999998 | 3.089085e-07 | -21.67539 | 0.1177409 | 2.979422 | 0.2818178 | 0.8938569 | (222)
510 | 701 | 0.4373143 | 3.512055 | 0.04999959 | 0.9999999 | -32.26451 | 0.09999917 | 3.508028 | 0.2919888 | 0.8710674 | (222)
511 | 702 | 0.2349416 | 3.518593 | 0.05 | 1.204895e-07 | -23.01575 | 0.117741 | 2.979421 | 0.2890251 | 0.8725298 | (222)
512 | 703 | 0.05035768 | 3.506566 | 0.003793069 | 0.4583404 | -7.517381 | 0.008315135 | 42.18812 | 0.8116469 | 0.2497747 | (222)
513 | 705 | 0.4573256 | 3.511166 | 0.04999995 | 1 | -34.36927 | 0.09999991 | 3.508003 | 0.2777675 | 0.9952073 | (222)
514 | 706 | 0.457696 | 3.511183 | 0.04999988 | 1 | -34.78214 | 0.09999977 | 3.508007 | 0.2751653 | 1.007764 | (222)
515 | 708 | 0.0533522 | 3.50673 | 0.003777154 | 0.4041112 | -7.257384 | 0.008352924 | 41.99726 | 0.8436356 | 0.2343098 | (222)
516 | 709 | 0.05470117 | 3.506785 | 0.0037102 | 0.4694438 | -7.156637 | 0.008118852 | 43.20807 | 0.8482967 | 0.2308263 | (222)
517 | 710 | 0.05433227 | 3.506696 | 0.003719856 | 0.4224358 | -7.354166 | 0.008202028 | 42.7699 | 0.8390061 | 0.2531498 | (222)
518 | 712 | 0.05423072 | 3.506737 | 0.003688185 | 0.3692277 | -7.236979 | 0.008201824 | 42.77096 | 0.8530585 | 0.2381318 | (222)
519 | 713 | 0.05671013 | 3.506661 | 0.003668809 | 0.3632709 | -6.81746 | 0.008166491 | 42.95602 | 0.8640497 | 0.2414746 | (222)
520 | 714 | 0.05814566 | 3.506545 | 0.003660401 | 0.2840168 | -7.107966 | 0.008250709 | 42.51755 | 0.8830475 | 0.2277548 | (222)
521 | 716 | 0.05890305 | 3.506369 | 0.003768742 | 0.1480943 | -6.030825 | 0.008676673 | 40.43024 | 0.8890357 | 0.2349427 | (222)
522 | 717 | 0.05945099 | 3.506219 | 0.003840427 | 0.1111421 | -6.022695 | 0.008892064 | 39.4509 | 0.8882115 | 0.2420663 | (222)
523 | 719 | 0.0595703 | 3.506063 | 0.00392161 | 0.06452315 | -6.124114 | 0.009144905 | 38.36015 | 0.8968349 | 0.2235603 | (222)
524 | 720 | 0.05983339 | 3.505913 | 0.00395259 | 0.01987947 | -5.718882 | 0.009279758 | 37.8027 | 0.899797 | 0.2231105 | (222)
525 | 721 | 0.05834987 | 3.505744 | 0.004004206 | 1.38715e-08 | -5.639623 | 0.009429184 | 37.20364 | 0.8911007 | 0.232224 | (222)
526 | 723 | 0.05588249 | 3.505656 | 0.003969606 | 1.951885e-07 | -5.687699 | 0.009347709 | 37.52791 | 0.8903234 | 0.2165665 | (222)
527 | 724 | 0.05427329 | 3.505574 | 0.004004466 | 2.36221e-11 | -6.177969 | 0.009429798 | 37.20122 | 0.8787158 | 0.2260569 | (222)
528 | 725 | 0.05161978 | 3.505582 | 0.003986017 | 4.983025e-11 | -5.5372 | 0.009386354 | 37.3734 | 0.8715507 | 0.2196807 | (222)
529 | 727 | 0.04728122 | 3.505527 | 0.004010344 | 1.216e-09 | -5.142031 | 0.009443638 | 37.14669 | 0.8565105 | 0.207852 | (222)
530 | 728 | 0.04396207 | 3.505572 | 0.00400949 | 3.224689e-10 | -5.671442 | 0.009441628 | 37.1546 | 0.8444385 | 0.1971678 | (222)
531 | 730 | 0.408912 | 3.510945 | 0.04999646 | 1 | -29.94981 | 0.09999293 | 3.508247 | 0.2678439 | 0.8363549 | (222)
532 | 731 | 0.2036114 | 3.516779 | 0.05 | 7.050957e-08 | -21.45045 | 0.117741 | 2.97942 | 0.2630543 | 0.7130935 | (222)
533 | 732 | 0.1892731 | 3.520842 | 0.05 | 8.029638e-08 | -14.99557 | 0.117741 | 2.97942 | 0.2742836 | 0.646931 | (222)
534 | 734 | 0.1893966 | 3.521872 | 0.05 | 1.625822e-11 | -14.36661 | 0.117741 | 2.979421 | 0.2929177 | 0.601831 | (222)
535 | 735 | 0.1771236 | 3.522119 | 0.04999998 | 1.057737e-11 | -13.29472 | 0.117741 | 2.979421 | 0.3040238 | 0.50099 | (222)
536 | 736 | 0.1782929 | 3.524276 | 0.04999998 | 5.037743e-08 | -10.4051 | 0.1177409 | 2.979422 | 0.3262589 | 0.4791518 | (222)
537 | 738 | 0.165202 | 3.525508 | 0.04999999 | 5.341427e-08 | -9.045191 | 0.117741 | 2.979421 | 0.3048312 | 0.4609838 | (222)
538 | 739 | 0.1652889 | 3.525814 | 0.04999997 | 1.403884e-10 | -9.075791 | 0.1177409 | 2.979422 | 0.3473055 | 0.3813156 | (222)
539 | 740 | 0.1600808 | 3.527641 | 0.04999998 | 2.512313e-11 | -7.672022 | 0.117741 | 2.979422 | 0.3381499 | 0.3808087 | (222)
540 | 742 | 0.1583493 | 3.527917 | 0.04999998 | 3.798442e-10 | -7.168006 | 0.117741 | 2.979421 | 0.3491973 | 0.3562103 | (222)
541 | 743 | 0.151584 | 3.52989 | 0.04999995 | 7.532667e-10 | -4.720346 | 0.1177409 | 2.979423 | 0.3846222 | 0.2865352 | (222)
542 | 745 | 0.1502415 | 3.532542 | 0.04999996 | 1.009212e-09 | -2.93864 | 0.1177409 | 2.979423 | 0.4022526 | 0.2661466 | (222)
543 | 746 | 0.1517326 | 3.531624 | 0.04999997 | 1.778181e-08 | -3.364199 | 0.1177409 | 2.979422 | 0.4299385 | 0.2410741 | (222)
544 | 747 | 0.1505239 | 3.536653 | 0.04999994 | 1.809664e-09 | 1.06398 | 0.1177409 | 2.979424 | 0.4253488 | 0.245797 | (222)
545 | 749 | 0.1416106 | 3.535917 | 0.04999999 | 8.276139e-10 | 0.5890726 | 0.117741 | 2.979421 | 0.4271404 | 0.2159324 | (222)
546 | 750 | 0.144698 | 3.536282 | 0.04999992 | 4.679995e-11 | 0.2107183 | 0.1177408 | 2.979425 | 0.4536811 | 0.202395 | (222)
547 | 751 | 0.148945 | 3.535071 | 0.04999997 | 2.145317e-11 | -1.384218 | 0.1177409 | 2.979422 | 0.4637046 | 0.2056362 | (222)
548 | 753 | 0.1471877 | 3.538052 | 0.04999994 | 3.600074e-10 | 2.440951 | 0.1177409 | 2.979424 | 0.4764245 | 0.1909107 | (222)
549 | 754 | 0.1451976 | 3.537227 | 0.04999997 | 6.900144e-09 | 0.5219252 | 0.1177409 | 2.979422 | 0.4859924 | 0.1790923 | (222)
550 | 755 | 0.1456668 | 3.535581 | 0.04999996 | 3.447004e-10 | -0.3975173 | 0.1177409 | 2.979423 | 0.4716871 | 0.1906344 | (222)
551 | 757 | 0.148923 | 3.537993 | 0.04999991 | 4.820412e-10 | 1.972992 | 0.1177408 | 2.979426 | 0.5190934 | 0.1647541 | (222)
552 | 758 | 0.1497936 | 3.536194 | 0.04999997 | 1.04921e-09 | -0.1851198 | 0.1177409 | 2.979422 | 0.498015 | 0.1815695 | (222)
553 | 760 | 0.1457721 | 3.537171 | 0.04999997 | 2.370015e-08 | 2.269082 | 0.1177409 | 2.979422 | 0.477477 | 0.1869191 | (222)
554 | 761 | 0.1511048 | 3.535499 | 0.04999997 | 5.680884e-11 | 0.406193 | 0.1177409 | 2.979422 | 0.4706801 | 0.2061673 | (222)
555 | 762 | 0.1524033 | 3.531962 | 0.04999994 | 2.094136e-09 | -3.926432 | 0.1177409 | 2.979424 | 0.453088 | 0.2215489 | (222)
556 | 764 | 0.1524603 | 3.52678 | 0.04999997 | 7.325218e-11 | -8.160428 | 0.1177409 | 2.979422 | 0.4100268 | 0.2509381 | (222)
557 | 765 | 0.1630973 | 3.525217 | 0.04999999 | 4.641023e-08 | -9.253585 | 0.117741 | 2.979421 | 0.3849921 | 0.3132454 | (222)
558 | 766 | 0.1710084 | 3.523029 | 0.04999997 | 1.882812e-09 | -11.74269 | 0.1177409 | 2.979422 | 0.3692769 | 0.3550553 | (222)
559 | 768 | 0.1759715 | 3.521237 | 0.04999998 | 6.590856e-11 | -13.28214 | 0.117741 | 2.979421 | 0.3543001 | 0.3891321 | (222)
560 | 769 | 0.1719475 | 3.52253 | 0.04999995 | 8.970158e-12 | -12.33319 | 0.1177409 | 2.979423 | 0.3588672 | 0.3718509 | (222)
561 | 771 | 0.1738852 | 3.520567 | 0.05 | 3.427841e-11 | -14.13463 | 0.117741 | 2.97942 | 0.3573722 | 0.3683577 | (222)
562 | 772 | 0.1857205 | 3.520039 | 0.04999999 | 1.187369e-09 | -15.62926 | 0.117741 | 2.979421 | 0.3541695 | 0.4214364 | (222)
563 | 773 | 0.1880153 | 3.517346 | 0.04999999 | 8.585481e-09 | -17.8094 | 0.117741 | 2.979421 | 0.3296655 | 0.454364 | (222)
564 | 775 | 0.2058682 | 3.515806 | 0.05 | 1.298923e-09 | -21.49709 | 0.117741 | 2.97942 | 0.3289224 | 0.5229644 | (222)
565 | 776 | 0.04011413 | 3.505122 | 0.004849225 | 2.339041e-07 | -3.800503 | 0.01141905 | 30.72058 | 0.8077778 | 0.171448 | (222)
566 | 777 | 0.04169472 | 3.505135 | 0.004925597 | 5.764778e-12 | -3.709385 | 0.0115989 | 30.24425 | 0.8228718 | 0.1648176 | (222)
567 | 779 | 0.04180562 | 3.505074 | 0.004880904 | 2.679342e-10 | -3.792645 | 0.01149365 | 30.52119 | 0.8137899 | 0.1778956 | (222)
568 | 780 | 0.04117549 | 3.504668 | 0.005009264 | 2.654438e-11 | -4.086497 | 0.01179591 | 29.7391 | 0.8245255 | 0.1554988 | (222)
569 | 782 | 0.3885378 | 3.509444 | 0.04999899 | 1 | -29.44933 | 0.09999798 | 3.50807 | 0.3226341 | 0.5532955 | (222)
570 | 783 | 0.373883 | 3.50987 | 0.04999967 | 1 | -27.04569 | 0.09999934 | 3.508022 | 0.3176833 | 0.537027 | (222)
571 | 784 | 0.3885926 | 3.508564 | 0.05 | 1 | -29.77601 | 0.1 | 3.507999 | 0.3164708 | 0.5550706 | (222)
572 | 786 | 0.3764222 | 3.508956 | 0.04999867 | 1 | -28.48797 | 0.09999734 | 3.508093 | 0.3124799 | 0.5377599 | (222)
573 | 787 | 0.03955382 | 3.503725 | 0.004973641 | 1.219979e-08 | -4.00762 | 0.01171203 | 29.95211 | 0.8026092 | 0.16684 | (222)
574 | 788 | 0.04412049 | 3.503426 | 0.00447388 | 0.2717336 | -4.721314 | 0.01010383 | 34.71952 | 0.8174804 | 0.1724485 | (222)
575 | 790 | 0.04484269 | 3.503371 | 0.004235539 | 0.3316709 | -4.518022 | 0.00947548 | 37.02187 | 0.8204073 | 0.1771156 | (222)
576 | 791 | 0.05354201 | 3.503353 | 0.003767114 | 0.6585338 | -5.40791 | 0.007990648 | 43.90131 | 0.8397291 | 0.1885396 | (222)
577 | 793 | 0.0582562 | 3.503236 | 0.003675304 | 0.6489468 | -6.104805 | 0.007808406 | 44.92593 | 0.8623233 | 0.1944021 | (222)
578 | 794 | 0.06414458 | 3.50311 | 0.003702748 | 0.5854634 | -6.087518 | 0.007950117 | 44.12513 | 0.8872148 | 0.1989321 | (222)
579 | 795 | 0.07607029 | 3.503402 | 0.002613017 | 1 | -6.910491 | 0.005226035 | 67.12545 | 0.9041789 | 0.2062221 | (222)
580 | 797 | 0.08185712 | 3.503418 | 0.002593136 | 1 | -7.053002 | 0.005186271 | 67.64011 | 0.9159203 | 0.207186 | (222)
581 | 798 | 0.08102297 | 3.503426 | 0.002655538 | 1 | -7.183902 | 0.005311076 | 66.05064 | 0.9047259 | 0.2287687 | (222)
582 | 799 | 0.0812726 | 3.503479 | 0.002791022 | 1 | -6.698435 | 0.005582044 | 62.84435 | 0.8985804 | 0.2364467 | (222)

## (023)
Frame | Time (s) | Amplitude | Center q (A^-1) | Sigma | Fraction | Background | FWHM (A^-1) | Scherrer Size (nm) | R_squared | RedChi | HKL
0 | 0 | 0.0001751455 | 3.675681 | 0.001517661 | 0.9015502 | 1.999409 | 0.003088337 | 113.5886 | 0.3600038 | 0.0004706128 | (023)
1 | 1 | 3.984221e-05 | 3.68069 | 0.0006842543 | 2.151254e-07 | 1.278177 | 0.001611296 | 217.7129 | 0.05458511 | 0.0006825203 | (023)
2 | 3 | 0 | 3.681299 | 0.004223778 | 0.08503909 | 1.88473 | 0.00981879 | 35.72741 | 0.2418025 | 0.0005251883 | (023)
3 | 4 | 0.0004015513 | 3.665197 | 0.001460325 | 5.264022e-07 | 0.8099895 | 0.003438802 | 102.0122 | 0.0888735 | 0.0005427099 | (023)
4 | 5 | 5.706546e-13 | 3.685703 | 0.003957085 | 0.6859399 | 3.258955 | 0.008355128 | 41.98618 | 0.303747 | 0.001704459 | (023)
5 | 7 | 0.0002502419 | 3.678995 | 0.001287067 | 5.38409e-10 | 5.496984 | 0.003030812 | 115.7446 | 0.6214975 | 0.001907178 | (023)
6 | 8 | 2.63789e-13 | 3.684323 | 0.004579753 | 0.5855138 | 7.49665 | 0.009833042 | 35.67563 | 0.6363201 | 0.003968711 | (023)
7 | 10 | 0.0008429689 | 3.683968 | 0.007160603 | 9.499418e-09 | 7.934976 | 0.01686193 | 20.80425 | 0.6713286 | 0.004056483 | (023)
8 | 11 | 0.0001820868 | 3.691255 | 0.001575461 | 8.609448e-07 | 8.394213 | 0.003709928 | 94.55709 | 0.6226031 | 0.005577633 | (023)
9 | 12 | 0.0009780962 | 3.678565 | 0.006065525 | 1.534527e-09 | 5.98156 | 0.01428322 | 24.56028 | 0.5346144 | 0.003867339 | (023)
10 | 14 | 0 | 3.687065 | 0.007102215 | 0.3470195 | 3.288517 | 0.01584995 | 22.13256 | 0.5686044 | 0.0005261983 | (023)
11 | 15 | 0.0002881162 | 3.697316 | 0.003887801 | 2.922017e-07 | 3.16534 | 0.009155072 | 38.31755 | 0.3900415 | 0.0009671025 | (023)
12 | 16 | 7.154277e-13 | 3.682586 | 0.003978804 | 0.02424627 | 3.506059 | 0.009335137 | 37.57844 | 0.249412 | 0.002499874 | (023)
13 | 18 | 1.345146e-12 | 3.685851 | 0.001168399 | 0.9956938 | 2.914623 | 0.002338583 | 150.0053 | 0.3242836 | 0.0009264814 | (023)
14 | 19 | 1.216582e-12 | 3.685815 | 0.003896878 | 0.1241087 | 2.759135 | 0.009004843 | 38.95681 | 0.1582338 | 0.001918969 | (023)
15 | 20 | 5.861978e-14 | 3.68574 | 0.004113592 | 0.32943 | 3.48678 | 0.009205938 | 38.10583 | 0.4561009 | 0.001029101 | (023)
16 | 22 | 2.065681e-12 | 3.687316 | 0.004370073 | 0.04168545 | 2.55199 | 0.0102261 | 34.30438 | 0.1733267 | 0.001282896 | (023)
17 | 23 | 5.193623e-13 | 3.682721 | 0.004741319 | 0.03970349 | 3.34585 | 0.01109816 | 31.60884 | 0.3416921 | 0.001452043 | (023)
18 | 25 | 3.783418e-12 | 3.685884 | 0.004315142 | 0.1016976 | 2.262621 | 0.01000567 | 35.0601 | 0.1165444 | 0.001181032 | (023)
19 | 26 | 7.875922e-13 | 3.684016 | 0.004106169 | 0.6674195 | 2.630032 | 0.008696891 | 40.33625 | 0.2013886 | 0.001240772 | (023)
20 | 27 | 0.0002294802 | 3.690599 | 0.0014023 | 2.028164e-09 | 2.672524 | 0.003302163 | 106.2334 | 0.2574098 | 0.001065987 | (023)
21 | 29 | 6.397105e-13 | 3.683583 | 0.002520838 | 0.04486018 | 2.777105 | 0.005895996 | 59.498 | 0.2328 | 0.001306521 | (023)
22 | 30 | 3.60722e-05 | 3.689196 | 0.0007848272 | 4.346984e-11 | 1.791317 | 0.001848127 | 189.8138 | 0.07078024 | 0.0006844702 | (023)
23 | 31 | 5.639156e-05 | 3.689417 | 0.001143943 | 1.324475e-06 | 2.922191 | 0.00269378 | 130.2259 | 0.2108606 | 0.001804517 | (023)
24 | 33 | 0.0001023009 | 3.685468 | 0.0008646662 | 2.937372e-09 | 2.034948 | 0.002036133 | 172.2873 | 0.1595951 | 0.0006862447 | (023)
25 | 34 | 1.115108e-12 | 3.682994 | 0.004351005 | 0.3333867 | 2.660447 | 0.009731145 | 36.0492 | 0.1473815 | 0.001932241 | (023)
26 | 35 | 9.325873e-14 | 3.686216 | 0.0048228 | 0.5458863 | 3.119513 | 0.01042269 | 33.65733 | 0.2978698 | 0.00140188 | (023)
27 | 37 | 1.110667e-12 | 3.682228 | 0.0025485 | 0.1660134 | 2.109542 | 0.005851139 | 59.95413 | 0.1057958 | 0.0009630611 | (023)
28 | 38 | 0.0005269889 | 3.668992 | 0.00581745 | 1.096408e-07 | 2.321744 | 0.01369905 | 25.60761 | 0.358741 | 0.0005814505 | (023)
29 | 40 | 7.347678e-12 | 3.686902 | 0.002000261 | 0.0007201058 | 1.993743 | 0.004709744 | 74.48386 | 0.09125526 | 0.0008337617 | (023)
30 | 41 | 4.216235e-05 | 3.682921 | 0.001820075 | 1.701042e-06 | 3.388634 | 0.004285947 | 81.84887 | 0.5108355 | 0.000773405 | (023)
31 | 42 | 0.0004420303 | 3.70018 | 0.001544442 | 1.426547e-06 | 2.107944 | 0.003636881 | 96.45625 | 0.1660156 | 0.0009047005 | (023)
32 | 44 | 2.351452e-13 | 3.686587 | 0.001638172 | 0.0008662127 | 1.874494 | 0.003857098 | 90.9492 | 0.08006329 | 0.0006649973 | (023)
33 | 45 | 0.0001832449 | 3.692076 | 0.002267711 | 8.824189e-10 | 2.121284 | 0.00534005 | 65.69225 | 0.1061581 | 0.001237013 | (023)
34 | 46 | 3.448353e-12 | 3.685092 | 0.004117258 | 0.003467914 | 2.728437 | 0.009690336 | 36.20101 | 0.2721389 | 0.0009918972 | (023)
35 | 48 | 2.176037e-14 | 3.682569 | 0.005481555 | 0.7280904 | 2.340505 | 0.01149196 | 30.52567 | 0.1003988 | 0.00174882 | (023)
36 | 49 | 3.621664e-05 | 3.675675 | 0.0006952986 | 3.778675e-06 | 2.094042 | 0.001637302 | 214.2549 | 0.1022672 | 0.001120373 | (023)
37 | 51 | 2.870149e-12 | 3.682973 | 0.008676614 | 0.01973292 | 2.359727 | 0.02037112 | 17.22046 | 0.1452788 | 0.001180976 | (023)
38 | 52 | 0.0003444365 | 3.678194 | 0.001487539 | 1.997123e-10 | 1.915775 | 0.003502886 | 100.146 | 0.07285889 | 0.001353994 | (023)
39 | 53 | 7.840395e-13 | 3.685318 | 0.003491385 | 0.5154128 | 1.699576 | 0.007583083 | 46.26086 | 0.0204606 | 0.0012056 | (023)
40 | 55 | 9.707463e-05 | 3.680128 | 0.001030643 | 9.566565e-09 | 2.218004 | 0.002426978 | 144.5419 | 0.1717348 | 0.001041867 | (023)
41 | 56 | 2.499956e-05 | 3.684739 | 0.0008026553 | 5.235268e-09 | 3.015871 | 0.001890109 | 185.5978 | 0.4134915 | 0.0007744459 | (023)
42 | 57 | 5.278e-13 | 3.681712 | 0.007125738 | 0.007055363 | 2.788515 | 0.01676199 | 20.9283 | 0.2183799 | 0.001449697 | (023)
43 | 59 | 0.0003800286 | 3.677547 | 0.001266306 | 3.173582e-09 | 1.812877 | 0.002981924 | 117.6422 | 0.1200889 | 0.0009972912 | (023)
44 | 60 | 0.0004849674 | 3.690612 | 0.001368245 | 1.262174e-09 | 2.610957 | 0.00322197 | 108.8775 | 0.278517 | 0.001210285 | (023)
45 | 61 | 0.0005190426 | 3.682939 | 0.001521575 | 1.984084e-09 | 2.23437 | 0.003583036 | 97.90577 | 0.199167 | 0.001165157 | (023)
46 | 63 | 7.300378e-06 | 3.688869 | 0.0005810762 | 1.957683e-06 | 2.239814 | 0.00136833 | 256.371 | 0.08336581 | 0.0017765 | (023)
47 | 64 | 6.104873e-05 | 3.680311 | 0.001017068 | 2.535525e-09 | 2.279362 | 0.002395013 | 146.471 | 0.1464422 | 0.00120188 | (023)
48 | 66 | 3.630406e-05 | 3.679737 | 0.0009859467 | 4.646753e-08 | 1.972615 | 0.002321727 | 151.0944 | 0.1084559 | 0.0007509825 | (023)
49 | 67 | 1.854739e-12 | 3.686787 | 0.001292343 | 0.9861809 | 3.308503 | 0.002591023 | 135.3905 | 0.3602738 | 0.001336449 | (023)
50 | 68 | 0.0004576 | 3.679994 | 0.00666727 | 2.176592e-11 | 1.848038 | 0.01570022 | 22.34363 | 0.084195 | 0.001383861 | (023)
51 | 70 | 3.237188e-12 | 3.685023 | 0.004229604 | 0.01077384 | 2.128628 | 0.009943788 | 35.2783 | 0.1150511 | 0.0009413225 | (023)
52 | 71 | 0.003724235 | 3.678089 | 0.0008914578 | 8.448875e-10 | 2.51953 | 0.002099223 | 167.1095 | 0.1469353 | 0.002176301 | (023)
53 | 72 | 3.517187e-13 | 3.684329 | 0.003525092 | 0.1294506 | 2.653413 | 0.008139044 | 43.10088 | 0.2898185 | 0.0008461798 | (023)
54 | 74 | 9.596768e-13 | 3.684524 | 0.003534345 | 0.7020643 | 2.323457 | 0.007442319 | 47.13584 | 0.2361936 | 0.0006335533 | (023)
55 | 75 | 0.0004675663 | 3.682542 | 0.001505532 | 9.61105e-10 | 3.06047 | 0.003545256 | 98.9491 | 0.4011876 | 0.00097131 | (023)
56 | 77 | 0.0004394154 | 3.680512 | 0.003392174 | 2.49629e-10 | 2.221048 | 0.00798796 | 43.91609 | 0.2730796 | 0.0007884365 | (023)
57 | 78 | 9.079359e-11 | 3.687727 | 0.001058773 | 0.9902737 | 2.639469 | 0.002121201 | 165.378 | 0.1865807 | 0.00147256 | (023)
58 | 79 | 0.0001584656 | 3.689725 | 0.002338294 | 6.59654e-11 | 2.022991 | 0.005506262 | 63.70927 | 0.08618968 | 0.001284204 | (023)
59 | 81 | 1.30144e-05 | 3.684714 | 0.0005000019 | 5.982554e-10 | 2.051879 | 0.001177414 | 297.9409 | 0.07190512 | 0.001424176 | (023)
60 | 82 | 5.089262e-13 | 3.684108 | 0.004874941 | 0.3246405 | 3.034799 | 0.01091807 | 32.13021 | 0.2667433 | 0.001540202 | (023)
61 | 83 | 3.12368e-05 | 3.680409 | 0.0006363274 | 3.272208e-10 | 1.782688 | 0.001498437 | 234.1106 | 0.06530549 | 0.0008607485 | (023)
62 | 85 | 2.131628e-14 | 3.684608 | 0.001664873 | 0.001636271 | 2.295641 | 0.003919509 | 89.50098 | 0.196182 | 0.0007705268 | (023)
63 | 86 | 0.0004969901 | 3.686247 | 0.0006238604 | 6.398948e-11 | 2.460654 | 0.001469079 | 238.789 | 0.1647733 | 0.001278556 | (023)
64 | 87 | 0.0002105946 | 3.682084 | 0.001308094 | 3.337592e-09 | 2.721192 | 0.003080325 | 113.8841 | 0.1943285 | 0.001654797 | (023)
65 | 89 | 0.4741046 | 3.682644 | 0.0005449694 | 0.00113545 | 2.224019 | 0.001283085 | 273.4035 | 0.1825293 | 0.0009342722 | (023)
66 | 90 | 2.252198e-12 | 3.686249 | 0.004982894 | 0.4263893 | 3.182695 | 0.01097995 | 31.94914 | 0.300925 | 0.001548121 | (023)
67 | 92 | 2.857714e-13 | 3.685508 | 0.002310514 | 0.5838999 | 12.82284 | 0.004962154 | 70.69509 | 0.2380736 | 0.08008723 | (023)
68 | 93 | 4.433787e-12 | 3.685336 | 0.002100084 | 0.4647348 | 17.28987 | 0.004599021 | 76.27709 | 0.1619484 | 0.2497335 | (023)
69 | 94 | 1.622924e-12 | 3.685106 | 0.001968279 | 0.1870995 | 20.10689 | 0.004504276 | 77.88153 | 0.1499575 | 0.3778775 | (023)
70 | 96 | 3.21454e-12 | 3.685162 | 0.002055721 | 0.1360509 | 20.20898 | 0.004741617 | 73.98319 | 0.1281095 | 0.4582151 | (023)
71 | 97 | 3.108624e-15 | 3.683053 | 0.0005944553 | 0.1232339 | 22.34707 | 0.001373842 | 255.3422 | 0.1367754 | 0.5283479 | (023)
72 | 98 | 2.935985e-11 | 3.685072 | 0.002120737 | 0.01122031 | 23.34351 | 0.004985511 | 70.36389 | 0.1355527 | 0.5834211 | (023)
73 | 100 | 2.269296e-13 | 3.685738 | 0.002201134 | 0.05318615 | 24.32919 | 0.005141736 | 68.22597 | 0.2046697 | 0.3899863 | (023)
74 | 101 | 0.01566296 | 3.677729 | 0.008829332 | 7.280943e-11 | 12.56964 | 0.02079149 | 16.87229 | 0.755305 | 0.02805061 | (023)
75 | 103 | 0.01718467 | 3.674984 | 0.007351472 | 6.037119e-09 | 11.95143 | 0.01731139 | 20.26411 | 0.8043076 | 0.02785387 | (023)
76 | 104 | 0.01556444 | 3.675917 | 0.006889413 | 6.984598e-09 | 13.45005 | 0.01622333 | 21.62318 | 0.8055485 | 0.02669959 | (023)
77 | 105 | 0.01585875 | 3.676253 | 0.007138516 | 2.197201e-09 | 12.97484 | 0.01680992 | 20.86863 | 0.7938161 | 0.02800877 | (023)
78 | 107 | 0.01724367 | 3.67645 | 0.007775675 | 1.089544e-08 | 13.67063 | 0.01831032 | 19.1586 | 0.8078572 | 0.02783808 | (023)
79 | 108 | 0.01746518 | 3.675616 | 0.007282349 | 1.626377e-08 | 12.72952 | 0.01714862 | 20.45645 | 0.8594105 | 0.01989286 | (023)
80 | 109 | 0.01729554 | 3.675985 | 0.006655292 | 5.484538e-09 | 13.2581 | 0.01567201 | 22.38384 | 0.8350595 | 0.0260212 | (023)
81 | 111 | 0.01831037 | 3.675386 | 0.00758539 | 1.134279e-08 | 12.07024 | 0.01786223 | 19.6392 | 0.8168789 | 0.02763897 | (023)
82 | 112 | 0.01863534 | 3.675084 | 0.007846963 | 1.036578e-08 | 12.27134 | 0.01847819 | 18.98454 | 0.8205954 | 0.02716414 | (023)
83 | 114 | 0.01754804 | 3.674651 | 0.007132349 | 2.692115e-09 | 12.48872 | 0.0167954 | 20.88667 | 0.8362849 | 0.02432533 | (023)
84 | 115 | 0.01974123 | 3.67516 | 0.008587714 | 2.808963e-09 | 11.70747 | 0.02022252 | 17.34699 | 0.8335647 | 0.02449393 | (023)
85 | 116 | 0.01895793 | 3.673872 | 0.007431571 | 1.918768e-08 | 11.70247 | 0.01750001 | 20.0457 | 0.8275465 | 0.02752349 | (023)
86 | 118 | 0.01903695 | 3.674339 | 0.007909001 | 1.086441e-08 | 11.61722 | 0.01862427 | 18.83563 | 0.8711367 | 0.01849068 | (023)
87 | 119 | 0.01877709 | 3.674636 | 0.008254035 | 1.12156e-08 | 12.11296 | 0.01943677 | 18.04827 | 0.8082199 | 0.02842379 | (023)
88 | 120 | 0.01836057 | 3.674355 | 0.007835253 | 2.327259e-08 | 11.28766 | 0.01845061 | 19.01292 | 0.8213174 | 0.02552662 | (023)
89 | 122 | 0.01842518 | 3.673628 | 0.007506012 | 1.074331e-08 | 11.38251 | 0.01767531 | 19.84689 | 0.8235182 | 0.02650983 | (023)
90 | 123 | 0.02047254 | 3.673566 | 0.008201982 | 1.810766e-08 | 10.86901 | 0.01931419 | 18.16281 | 0.8553678 | 0.02250241 | (023)
91 | 125 | 0.02003318 | 3.673637 | 0.008488131 | 3.377788e-09 | 11.21666 | 0.01998802 | 17.55051 | 0.8550669 | 0.02132932 | (023)
92 | 126 | 0.02063366 | 3.672769 | 0.007134147 | 0.3578654 | 11.76108 | 0.01589375 | 22.07156 | 0.8215078 | 0.02772217 | (023)
93 | 127 | 0.02009034 | 3.672567 | 0.007691317 | 8.544776e-09 | 11.16458 | 0.01811167 | 19.36873 | 0.854673 | 0.0236627 | (023)
94 | 129 | 0.02209024 | 3.67154 | 0.006921983 | 0.5256105 | 11.00592 | 0.01500909 | 23.37249 | 0.8516221 | 0.02238433 | (023)
95 | 130 | 0.02010857 | 3.673076 | 0.008386435 | 4.347737e-08 | 11.44524 | 0.01974855 | 17.76333 | 0.8501765 | 0.02283835 | (023)
96 | 131 | 0.01867847 | 3.672649 | 0.00761458 | 0.02286123 | 11.79608 | 0.0178692 | 19.63154 | 0.8240681 | 0.0268701 | (023)
97 | 133 | 0.01965285 | 3.672301 | 0.007076871 | 0.2150742 | 11.84677 | 0.0161247 | 21.75544 | 0.8364688 | 0.02553888 | (023)
98 | 134 | 0.02107257 | 3.671756 | 0.007088124 | 0.3971876 | 10.91446 | 0.01569233 | 22.35487 | 0.8438441 | 0.02334643 | (023)
99 | 136 | 0.02240419 | 3.671821 | 0.007074666 | 0.3975416 | 10.05998 | 0.01566164 | 22.39867 | 0.8266017 | 0.02848672 | (023)
100 | 137 | 0.02096053 | 3.671315 | 0.006602533 | 0.4627171 | 10.31001 | 0.01446377 | 24.25371 | 0.844462 | 0.02309457 | (023)
101 | 138 | 0.02035671 | 3.671088 | 0.006431081 | 0.4843395 | 10.56001 | 0.01403884 | 24.98782 | 0.7997824 | 0.03053017 | (023)
102 | 140 | 0.02326002 | 3.670801 | 0.006925911 | 0.4993409 | 9.826878 | 0.01508217 | 23.25925 | 0.855609 | 0.02318596 | (023)
103 | 141 | 0.02279548 | 3.670225 | 0.005920358 | 0.5135312 | 9.81203 | 0.01286262 | 27.27282 | 0.8291034 | 0.03162399 | (023)
104 | 142 | 0.02482758 | 3.670568 | 0.006409914 | 0.5910412 | 9.929904 | 0.01374995 | 25.51282 | 0.8668079 | 0.02396464 | (023)
105 | 144 | 0.02192502 | 3.670963 | 0.007129344 | 0.3382284 | 9.750745 | 0.01593273 | 22.01757 | 0.8302415 | 0.02751312 | (023)
106 | 145 | 0.02439179 | 3.670217 | 0.006164156 | 0.6197903 | 10.47504 | 0.01315989 | 26.65675 | 0.8464336 | 0.02841713 | (023)
107 | 146 | 0.02281695 | 3.670363 | 0.006953943 | 0.3943743 | 9.917358 | 0.01540221 | 22.77596 | 0.8250807 | 0.03036763 | (023)
108 | 148 | 0.0226795 | 3.670323 | 0.00688283 | 0.464801 | 11.05345 | 0.0150727 | 23.27386 | 0.807018 | 0.03388361 | (023)
109 | 149 | 0.02278755 | 3.670244 | 0.006588538 | 0.4296324 | 10.43937 | 0.01451045 | 24.17568 | 0.8466615 | 0.02707205 | (023)
110 | 151 | 0.02426237 | 3.670346 | 0.006238576 | 0.6706149 | 10.59551 | 0.01320627 | 26.56314 | 0.8473154 | 0.02672124 | (023)
111 | 152 | 0.02292876 | 3.669548 | 0.005972251 | 0.5537835 | 10.0234 | 0.01289007 | 27.21475 | 0.874236 | 0.02167567 | (023)
112 | 153 | 0.02604533 | 3.670061 | 0.005950904 | 0.7904643 | 9.629927 | 0.01234424 | 28.4181 | 0.856863 | 0.02597136 | (023)
113 | 155 | 0.02441849 | 3.670002 | 0.006624661 | 0.6029475 | 10.66518 | 0.01418262 | 24.7345 | 0.8337872 | 0.0297631 | (023)
114 | 156 | 0.02572782 | 3.670445 | 0.00669107 | 0.6534402 | 10.19309 | 0.01420492 | 24.69567 | 0.8558297 | 0.02576397 | (023)
115 | 157 | 0.02685685 | 3.669765 | 0.005943772 | 0.7426099 | 8.524102 | 0.01243037 | 28.22119 | 0.8695544 | 0.02489039 | (023)
116 | 159 | 0.025522 | 3.669699 | 0.005879508 | 0.737999 | 10.01167 | 0.01230559 | 28.50736 | 0.865555 | 0.02489553 | (023)
117 | 160 | 0.02405562 | 3.669766 | 0.006537842 | 0.5032421 | 10.09986 | 0.01422804 | 24.65553 | 0.8426806 | 0.02907177 | (023)
118 | 162 | 0.0243481 | 3.670754 | 0.007327728 | 0.3638083 | 10.15794 | 0.01630957 | 21.50884 | 0.8262268 | 0.03287532 | (023)
119 | 163 | 0.02719795 | 3.669377 | 0.005509178 | 0.8425921 | 10.27607 | 0.01132605 | 30.97283 | 0.8796318 | 0.02425953 | (023)
120 | 164 | 0.02678263 | 3.669067 | 0.005355679 | 0.8638091 | 10.21852 | 0.01097016 | 31.97765 | 0.8560167 | 0.0293584 | (023)
121 | 166 | 0.02433025 | 3.670676 | 0.007527964 | 0.422857 | 10.92851 | 0.01659752 | 21.13569 | 0.8361789 | 0.02933146 | (023)
122 | 167 | 0.0237695 | 3.669743 | 0.006469426 | 0.5553521 | 10.05866 | 0.01395953 | 25.12978 | 0.8264494 | 0.03113214 | (023)
123 | 168 | 0.02570513 | 3.669382 | 0.005855773 | 0.8169683 | 10.27162 | 0.01209184 | 29.0113 | 0.8406705 | 0.02931645 | (023)
124 | 170 | 0.02375792 | 3.669111 | 0.005871559 | 0.5235308 | 9.533922 | 0.01273577 | 27.54447 | 0.861809 | 0.02639483 | (023)
125 | 171 | 0.027526 | 3.669266 | 0.006406895 | 0.6729538 | 9.296895 | 0.01355726 | 25.87543 | 0.8781668 | 0.02408234 | (023)
126 | 172 | 0.02716307 | 3.669345 | 0.006213108 | 0.7434186 | 9.60072 | 0.01299186 | 27.00152 | 0.8475156 | 0.03001166 | (023)
127 | 174 | 0.02669166 | 3.669293 | 0.006290903 | 0.6410157 | 9.749901 | 0.01338311 | 26.21214 | 0.8803583 | 0.02362214 | (023)
128 | 175 | 0.02566713 | 3.66939 | 0.005913542 | 0.7245196 | 10.46336 | 0.01240511 | 28.27867 | 0.8795719 | 0.02260319 | (023)
129 | 177 | 0.02441075 | 3.669469 | 0.006595795 | 0.5399856 | 10.00556 | 0.01426817 | 24.58619 | 0.8600361 | 0.02505335 | (023)
130 | 178 | 0.02466101 | 3.669258 | 0.006297449 | 0.6964637 | 10.16098 | 0.01327314 | 26.42932 | 0.8347194 | 0.02907971 | (023)
131 | 179 | 0.02212529 | 3.669618 | 0.007023433 | 0.2071005 | 10.95122 | 0.01602281 | 21.89378 | 0.8425805 | 0.02955326 | (023)
132 | 181 | 0.02580366 | 3.668996 | 0.006247285 | 0.5814734 | 10.50929 | 0.0134223 | 26.1356 | 0.8846705 | 0.02300781 | (023)
133 | 182 | 0.02561905 | 3.668885 | 0.005953639 | 0.6248849 | 10.08505 | 0.0126997 | 27.6227 | 0.8692952 | 0.0263081 | (023)
134 | 183 | 0.02725699 | 3.669269 | 0.006018245 | 0.8078963 | 9.748856 | 0.01244671 | 28.18416 | 0.8484043 | 0.02955607 | (023)
135 | 185 | 0.02222835 | 3.668985 | 0.006052058 | 0.5531853 | 11.73204 | 0.0130636 | 26.85323 | 0.8358494 | 0.02946647 | (023)
136 | 186 | 0.02248038 | 3.669379 | 0.006871199 | 0.2587582 | 9.408416 | 0.01554958 | 22.5601 | 0.8522605 | 0.0266019 | (023)
137 | 188 | 0.02740544 | 3.669166 | 0.006744754 | 0.6390213 | 9.79835 | 0.01435339 | 24.44021 | 0.8670023 | 0.02613619 | (023)
138 | 189 | 0.02043533 | 3.669227 | 0.006832317 | 0.314849 | 10.1857 | 0.01532561 | 22.88979 | 0.8201567 | 0.02836409 | (023)
139 | 190 | 0.02179891 | 3.669638 | 0.006404552 | 0.5317634 | 10.75878 | 0.01387316 | 25.28624 | 0.8129054 | 0.03099556 | (023)
140 | 192 | 0.02471791 | 3.670339 | 0.00702513 | 0.5429402 | 9.662707 | 0.01518955 | 23.09482 | 0.8376157 | 0.02817588 | (023)
141 | 193 | 0.02388464 | 3.669344 | 0.006538026 | 0.5665944 | 9.993453 | 0.01408148 | 24.91216 | 0.8471547 | 0.02648453 | (023)
142 | 194 | 0.02423382 | 3.669321 | 0.006871039 | 0.6046638 | 9.572737 | 0.0147059 | 23.85437 | 0.8280705 | 0.02854405 | (023)
143 | 196 | 0.02356388 | 3.668564 | 0.006152872 | 0.6371951 | 10.13832 | 0.01309781 | 26.78311 | 0.8230999 | 0.03135489 | (023)
144 | 197 | 0.02381007 | 3.669295 | 0.006893397 | 0.6663289 | 10.02342 | 0.01460293 | 24.02258 | 0.8262867 | 0.02714118 | (023)
145 | 199 | 0.02403102 | 3.669147 | 0.006585042 | 0.6625568 | 11.28895 | 0.01395852 | 25.1316 | 0.8460155 | 0.02618192 | (023)
146 | 200 | 0.02478387 | 3.669124 | 0.006492089 | 0.7068713 | 10.22889 | 0.01365941 | 25.68193 | 0.8231913 | 0.03074531 | (023)
147 | 201 | 0.02618942 | 3.669167 | 0.006409737 | 0.7286986 | 10.06821 | 0.0134365 | 26.10799 | 0.8497708 | 0.02754571 | (023)
148 | 203 | 0.02461856 | 3.669114 | 0.006387881 | 0.5040981 | 10.25719 | 0.01389975 | 25.23787 | 0.8665282 | 0.02572423 | (023)
149 | 204 | 0.02439037 | 3.66847 | 0.00587539 | 0.7806416 | 10.39103 | 0.01220808 | 28.73507 | 0.8515101 | 0.02557072 | (023)
150 | 205 | 0.02455174 | 3.669369 | 0.007480118 | 0.5268108 | 10.79825 | 0.01621612 | 21.63278 | 0.8283786 | 0.0295719 | (023)
151 | 207 | 0.0234142 | 3.668664 | 0.006212162 | 0.6095367 | 8.882816 | 0.01328498 | 26.40575 | 0.8531355 | 0.02410734 | (023)
152 | 208 | 0.02537193 | 3.668569 | 0.006180918 | 0.7717307 | 9.09477 | 0.01286246 | 27.27317 | 0.8497191 | 0.02546932 | (023)
153 | 209 | 0.02408886 | 3.669092 | 0.006390944 | 0.6224983 | 9.697162 | 0.01363792 | 25.72239 | 0.8401326 | 0.02758829 | (023)
154 | 211 | 0.02417472 | 3.669588 | 0.00742457 | 0.3624168 | 9.810597 | 0.01652878 | 21.22358 | 0.8486356 | 0.0270943 | (023)
155 | 212 | 0.02518988 | 3.668996 | 0.005971832 | 0.8222146 | 9.381967 | 0.01232038 | 28.47315 | 0.8524004 | 0.02463226 | (023)
156 | 214 | 0.02572491 | 3.669116 | 0.006639953 | 0.7124751 | 9.610916 | 0.01395731 | 25.13377 | 0.8310815 | 0.02959925 | (023)
157 | 215 | 0.0227428 | 3.669043 | 0.006706209 | 0.4224772 | 9.733644 | 0.01478663 | 23.72413 | 0.8475454 | 0.02605992 | (023)
158 | 216 | 0.02677248 | 3.669362 | 0.007437251 | 0.7510723 | 9.536385 | 0.01553139 | 22.58651 | 0.8267391 | 0.02818405 | (023)
159 | 218 | 0.02313597 | 3.669838 | 0.007984972 | 0.4310219 | 9.99668 | 0.01758199 | 19.95223 | 0.79584 | 0.03224535 | (023)
160 | 219 | 0.02098006 | 3.670123 | 0.008466111 | 3.799731e-08 | 10.05103 | 0.01993617 | 17.59616 | 0.8205761 | 0.02917673 | (023)
161 | 220 | 0.02345298 | 3.668726 | 0.00662625 | 0.5083031 | 10.56574 | 0.01440854 | 24.34667 | 0.8457361 | 0.02731846 | (023)
162 | 222 | 0.02627283 | 3.669057 | 0.006323139 | 0.7510021 | 9.642329 | 0.01320492 | 26.56585 | 0.8379066 | 0.02982425 | (023)
163 | 223 | 0.02706018 | 3.668527 | 0.006822965 | 0.8279083 | 8.551357 | 0.01406255 | 24.94568 | 0.8433915 | 0.02541779 | (023)
164 | 224 | 0.02402214 | 3.669583 | 0.00664799 | 0.7701187 | 9.871796 | 0.01383823 | 25.35005 | 0.7958095 | 0.0319517 | (023)
165 | 226 | 0.02263345 | 3.668927 | 0.006077367 | 0.7984909 | 11.37667 | 0.01258926 | 27.86501 | 0.8075745 | 0.03050827 | (023)
166 | 227 | 0.02367152 | 3.669105 | 0.006675995 | 0.5443239 | 10.72297 | 0.01443138 | 24.30813 | 0.8454864 | 0.02697994 | (023)
167 | 229 | 0.02361091 | 3.669101 | 0.007481629 | 0.549063 | 10.19583 | 0.01616033 | 21.70747 | 0.8342349 | 0.02563711 | (023)
168 | 230 | 0.02597257 | 3.669209 | 0.006753925 | 0.6729276 | 10.34032 | 0.01429165 | 24.54579 | 0.8469566 | 0.02774036 | (023)
169 | 231 | 0.02247292 | 3.669928 | 0.007217198 | 0.477842 | 11.11979 | 0.01577154 | 22.24259 | 0.7978338 | 0.03371199 | (023)
170 | 233 | 0.02086866 | 3.668807 | 0.006285898 | 0.4828005 | 11.30172 | 0.01372534 | 25.55856 | 0.8477979 | 0.02426898 | (023)
171 | 234 | 0.02279173 | 3.669552 | 0.006902116 | 0.3969524 | 11.24616 | 0.0152811 | 22.95646 | 0.8344045 | 0.02992697 | (023)
172 | 235 | 0.02313669 | 3.669516 | 0.007195336 | 0.506741 | 12.28525 | 0.01564999 | 22.41535 | 0.7998276 | 0.03595855 | (023)
173 | 237 | 0.02119119 | 3.670227 | 0.007038429 | 0.51908 | 11.77818 | 0.0152779 | 22.96127 | 0.7779863 | 0.03523235 | (023)
174 | 238 | 0.0190221 | 3.669832 | 0.007525958 | 0.0664182 | 10.88364 | 0.01754492 | 19.99439 | 0.7989789 | 0.03154834 | (023)
175 | 240 | 0.01998258 | 3.669633 | 0.007036875 | 0.306757 | 10.76573 | 0.01580466 | 22.19599 | 0.7927466 | 0.03249179 | (023)
176 | 241 | 0.02029322 | 3.671232 | 0.009874826 | 2.447026e-07 | 10.49633 | 0.02325344 | 15.08594 | 0.7845769 | 0.03025551 | (023)
177 | 242 | 0.01961425 | 3.671124 | 0.008812836 | 0.02532164 | 11.7014 | 0.02067346 | 16.96861 | 0.7786523 | 0.03412574 | (023)
178 | 244 | 0.02292938 | 3.669357 | 0.007105205 | 0.4391768 | 9.867768 | 0.01562428 | 22.45222 | 0.836054 | 0.02698626 | (023)
179 | 245 | 0.0204766 | 3.669401 | 0.007186858 | 0.2914149 | 11.1448 | 0.01618064 | 21.68023 | 0.8127052 | 0.02999185 | (023)
180 | 246 | 0.02362663 | 3.669193 | 0.006036192 | 0.7970976 | 10.81242 | 0.01250695 | 28.0484 | 0.8172415 | 0.03018941 | (023)
181 | 248 | 0.02064365 | 3.66906 | 0.006334039 | 0.4996438 | 11.49438 | 0.0137926 | 25.43392 | 0.8013634 | 0.03252704 | (023)
182 | 249 | 0.02178415 | 3.66916 | 0.006646649 | 0.3944614 | 11.28115 | 0.01472138 | 23.82928 | 0.8200035 | 0.03197307 | (023)
183 | 251 | 0.02423293 | 3.668567 | 0.006120093 | 0.5588517 | 9.811406 | 0.01319815 | 26.57947 | 0.8736316 | 0.02332471 | (023)
184 | 252 | 0.02193149 | 3.6694 | 0.006659962 | 0.5194542 | 12.16314 | 0.0144555 | 24.26758 | 0.8035991 | 0.0341345 | (023)
185 | 253 | 0.02201079 | 3.668609 | 0.006211994 | 0.6295927 | 10.79193 | 0.01324042 | 26.49463 | 0.8001044 | 0.03311126 | (023)
186 | 255 | 0.02465596 | 3.669504 | 0.00725867 | 0.6057789 | 10.34963 | 0.01553267 | 22.58466 | 0.8093027 | 0.03239076 | (023)
187 | 256 | 0.02612183 | 3.668696 | 0.005970484 | 0.9663461 | 9.090209 | 0.01201226 | 29.20349 | 0.8225786 | 0.02884717 | (023)
188 | 258 | 0.02308935 | 3.669143 | 0.006746027 | 0.7467261 | 10.28953 | 0.0140983 | 24.88243 | 0.8022689 | 0.02938964 | (023)
189 | 259 | 0.02394036 | 3.669175 | 0.006533193 | 0.6641564 | 11.08486 | 0.01384491 | 25.33783 | 0.7835221 | 0.03942166 | (023)
190 | 260 | 0.02289816 | 3.669251 | 0.007030028 | 0.4933442 | 10.13381 | 0.01532386 | 22.89241 | 0.8086859 | 0.0318967 | (023)
191 | 262 | 0.02360617 | 3.669809 | 0.007058264 | 0.5955011 | 10.09132 | 0.01512956 | 23.18639 | 0.809701 | 0.03074564 | (023)
192 | 263 | 0.02350679 | 3.669239 | 0.006534087 | 0.764458 | 10.65196 | 0.01361426 | 25.76709 | 0.7870039 | 0.03425253 | (023)
193 | 264 | 0.02143121 | 3.669151 | 0.006807713 | 0.4870752 | 11.45613 | 0.0148544 | 23.61589 | 0.7797413 | 0.03713257 | (023)
194 | 266 | 0.02497887 | 3.668651 | 0.006280615 | 0.7865061 | 11.1167 | 0.013037 | 26.90803 | 0.8452903 | 0.02671018 | (023)
195 | 267 | 0.02377739 | 3.668661 | 0.006705243 | 0.6898967 | 11.24527 | 0.01414827 | 24.79455 | 0.8192069 | 0.03013553 | (023)
196 | 268 | 0.02199216 | 3.669187 | 0.006847088 | 0.3543058 | 11.3952 | 0.01526288 | 22.98386 | 0.8272196 | 0.03098327 | (023)
197 | 270 | 0.02134023 | 3.66996 | 0.007300408 | 0.3746719 | 11.49565 | 0.01622062 | 21.62679 | 0.8001337 | 0.03282869 | (023)
198 | 271 | 0.02171669 | 3.66988 | 0.007095398 | 0.3948187 | 11.20885 | 0.01571439 | 22.32348 | 0.8048849 | 0.03284543 | (023)
199 | 273 | 0.02378202 | 3.668429 | 0.006822314 | 0.5602387 | 11.31966 | 0.01470916 | 23.84909 | 0.8527378 | 0.02553834 | (023)
200 | 274 | 0.02260539 | 3.669158 | 0.006698906 | 0.3827316 | 11.18559 | 0.014865 | 23.59905 | 0.8653024 | 0.02405489 | (023)
201 | 275 | 0.021331 | 3.669034 | 0.007439465 | 0.245435 | 10.25294 | 0.01687073 | 20.7934 | 0.8494436 | 0.02387588 | (023)
202 | 277 | 0.02142931 | 3.66857 | 0.005905354 | 0.4906396 | 11.30267 | 0.01287799 | 27.24027 | 0.8339546 | 0.02962682 | (023)
203 | 278 | 0.02418658 | 3.66862 | 0.005589239 | 0.8236025 | 11.30395 | 0.0115283 | 30.42945 | 0.8215394 | 0.03284624 | (023)
204 | 280 | 0.02184776 | 3.668402 | 0.005716141 | 0.7025836 | 12.23572 | 0.0120355 | 29.14709 | 0.7986451 | 0.03580445 | (023)
205 | 281 | 0.01970397 | 3.668753 | 0.006547056 | 0.3901074 | 13.29327 | 0.01451091 | 24.17491 | 0.8193286 | 0.03017848 | (023)
206 | 282 | 0.02277697 | 3.66849 | 0.006467315 | 0.5370371 | 10.33926 | 0.01399701 | 25.0625 | 0.8394154 | 0.0271692 | (023)
207 | 284 | 0.02096869 | 3.667917 | 0.005976108 | 0.3312369 | 10.65738 | 0.01337029 | 26.23727 | 0.8548367 | 0.02633275 | (023)
208 | 285 | 0.02201834 | 3.668665 | 0.006836223 | 0.3226823 | 12.39403 | 0.01531537 | 22.9051 | 0.8520762 | 0.02740626 | (023)
209 | 286 | 0.02303985 | 3.668448 | 0.006344826 | 0.7543137 | 10.95622 | 0.01324276 | 26.48994 | 0.8110406 | 0.03008019 | (023)
210 | 288 | 0.02255184 | 3.668159 | 0.006151301 | 0.5914149 | 11.91802 | 0.01319438 | 26.58707 | 0.8520201 | 0.02596023 | (023)
211 | 289 | 0.02401171 | 3.667874 | 0.006037324 | 0.5652023 | 10.73976 | 0.01300606 | 26.97205 | 0.8658698 | 0.02563184 | (023)
212 | 291 | 0.02301086 | 3.668329 | 0.00667983 | 0.5653624 | 11.73216 | 0.01438981 | 24.37836 | 0.8345099 | 0.02867884 | (023)
213 | 292 | 0.02046316 | 3.667924 | 0.006450258 | 0.3957012 | 10.39003 | 0.01428356 | 24.55969 | 0.8201727 | 0.02888741 | (023)
214 | 293 | 0.02283758 | 3.668661 | 0.007388547 | 0.3743543 | 10.1451 | 0.01641729 | 21.36771 | 0.8166403 | 0.03132253 | (023)
215 | 295 | 0.02326253 | 3.667587 | 0.006038482 | 0.6275273 | 10.79884 | 0.01287501 | 27.24657 | 0.8405364 | 0.02857342 | (023)
216 | 296 | 0.02344504 | 3.667829 | 0.005764774 | 0.7007412 | 10.9136 | 0.01214167 | 28.89224 | 0.8430374 | 0.02824476 | (023)
217 | 297 | 0.02331503 | 3.668262 | 0.00642955 | 0.6635932 | 12.32387 | 0.01362656 | 25.74384 | 0.8155415 | 0.03310873 | (023)
218 | 299 | 0.02128116 | 3.669094 | 0.007245486 | 0.3630924 | 11.63427 | 0.01612836 | 21.7505 | 0.7962876 | 0.03430077 | (023)
219 | 300 | 0.02401318 | 3.667673 | 0.005783915 | 0.7109251 | 11.01774 | 0.01216108 | 28.84611 | 0.8585962 | 0.02586438 | (023)
220 | 301 | 0.02328945 | 3.66755 | 0.005841861 | 0.6016437 | 10.57641 | 0.01250944 | 28.04282 | 0.8631379 | 0.02497799 | (023)
221 | 303 | 0.02275284 | 3.667684 | 0.006185361 | 0.4439003 | 12.21811 | 0.01359119 | 25.81084 | 0.8771267 | 0.02362202 | (023)
222 | 304 | 0.02193746 | 3.667883 | 0.006083926 | 0.5446362 | 11.57347 | 0.01315084 | 26.67509 | 0.8416976 | 0.02771406 | (023)
223 | 306 | 0.02490522 | 3.668719 | 0.007483052 | 0.4008941 | 11.02973 | 0.01655681 | 21.18765 | 0.8456951 | 0.0294331 | (023)
224 | 307 | 0.02586348 | 3.667917 | 0.005633822 | 0.8097923 | 10.77932 | 0.01164787 | 30.1171 | 0.8640308 | 0.02643841 | (023)
225 | 308 | 0.02345715 | 3.667755 | 0.005826593 | 0.6591672 | 9.997129 | 0.01235782 | 28.38688 | 0.845525 | 0.02746106 | (023)
226 | 310 | 0.02199017 | 3.667774 | 0.005673811 | 0.697011 | 11.79788 | 0.01195759 | 29.337 | 0.834468 | 0.02846641 | (023)
227 | 311 | 0.02322609 | 3.667902 | 0.005795701 | 0.570851 | 11.10628 | 0.01247392 | 28.12267 | 0.8538733 | 0.02802623 | (023)
228 | 312 | 0.025024 | 3.667269 | 0.005668674 | 0.6089758 | 10.59198 | 0.01212384 | 28.93473 | 0.8798956 | 0.02496765 | (023)
229 | 314 | 0.02432073 | 3.667585 | 0.005546465 | 0.6034429 | 11.48566 | 0.01187335 | 29.54514 | 0.884096 | 0.02399284 | (023)
230 | 315 | 0.02320746 | 3.667846 | 0.005962225 | 0.5683042 | 10.90502 | 0.01283771 | 27.32574 | 0.8454604 | 0.02899669 | (023)
231 | 317 | 0.02397823 | 3.667844 | 0.005830032 | 0.5352746 | 12.2389 | 0.0126214 | 27.79406 | 0.8804414 | 0.02479717 | (023)
232 | 318 | 0.02412822 | 3.668124 | 0.006068378 | 0.6143728 | 10.62305 | 0.01296708 | 27.05311 | 0.8680347 | 0.02424263 | (023)
233 | 319 | 0.02346099 | 3.668577 | 0.006336886 | 0.6038542 | 10.90497 | 0.01356449 | 25.86164 | 0.8624119 | 0.02360428 | (023)
234 | 321 | 0.02709634 | 3.668672 | 0.006626394 | 0.8974968 | 10.69003 | 0.01349379 | 25.99714 | 0.8327127 | 0.0288437 | (023)
235 | 322 | 0.02241476 | 3.668388 | 0.006011658 | 0.617413 | 12.18051 | 0.0128394 | 27.32215 | 0.815758 | 0.03377949 | (023)
236 | 323 | 0.02317192 | 3.668552 | 0.006032776 | 0.6435921 | 12.16093 | 0.01282846 | 27.34544 | 0.8512994 | 0.02693089 | (023)
237 | 325 | 0.02563122 | 3.668543 | 0.006236369 | 0.8399166 | 11.01585 | 0.01282697 | 27.34862 | 0.8221687 | 0.03177871 | (023)
238 | 326 | 0.02240182 | 3.669289 | 0.007614365 | 0.190422 | 12.13849 | 0.01741599 | 20.14241 | 0.8341135 | 0.03137974 | (023)
239 | 327 | 0.02213852 | 3.668216 | 0.005845882 | 0.5767296 | 10.88952 | 0.01256973 | 27.90832 | 0.8555049 | 0.02498925 | (023)
240 | 329 | 0.02280662 | 3.668629 | 0.006397958 | 0.4767897 | 10.97441 | 0.01398367 | 25.0864 | 0.8291982 | 0.03153144 | (023)
241 | 330 | 0.02352961 | 3.668569 | 0.006056911 | 0.6319787 | 11.82205 | 0.01290474 | 27.1838 | 0.8402024 | 0.02983701 | (023)
242 | 332 | 0.0233502 | 3.66847 | 0.006084772 | 0.5924847 | 9.977209 | 0.01304937 | 26.88252 | 0.8517404 | 0.02597383 | (023)
243 | 333 | 0.02343842 | 3.668381 | 0.006327758 | 0.6488667 | 10.13222 | 0.01344389 | 26.09364 | 0.802748 | 0.03430088 | (023)
244 | 334 | 0.02046867 | 3.668495 | 0.005824414 | 0.5216631 | 10.08957 | 0.01263737 | 27.75894 | 0.7794549 | 0.0371148 | (023)
245 | 336 | 0.02434862 | 3.668717 | 0.006568745 | 0.557726 | 9.643996 | 0.01416831 | 24.75948 | 0.8480971 | 0.02701814 | (023)
246 | 337 | 0.02420687 | 3.6681 | 0.00569863 | 0.7179656 | 9.461378 | 0.01196753 | 29.31264 | 0.8534943 | 0.02615127 | (023)
247 | 338 | 0.02615334 | 3.668053 | 0.005952097 | 0.8438804 | 8.892434 | 0.01223391 | 28.6744 | 0.8264138 | 0.03122767 | (023)
248 | 340 | 0.0231792 | 3.6685 | 0.005947145 | 0.67988 | 10.06725 | 0.0125698 | 27.90816 | 0.8478756 | 0.02543258 | (023)
249 | 341 | 0.02564266 | 3.668264 | 0.006198563 | 0.6999315 | 10.05308 | 0.01305709 | 26.86663 | 0.850596 | 0.02805855 | (023)
250 | 343 | 0.0216477 | 3.667984 | 0.005479847 | 0.7353872 | 9.41932 | 0.0114742 | 30.57294 | 0.8332185 | 0.02576948 | (023)
251 | 344 | 0.02278207 | 3.66855 | 0.005127068 | 0.7459481 | 10.24249 | 0.0107163 | 32.73516 | 0.8266932 | 0.03179774 | (023)
252 | 345 | 0.02089587 | 3.668933 | 0.006601793 | 0.2980484 | 10.49199 | 0.01484787 | 23.62628 | 0.823372 | 0.03043972 | (023)
253 | 347 | 0.02455177 | 3.668247 | 0.005829835 | 0.7784366 | 9.44344 | 0.01211798 | 28.94871 | 0.8272769 | 0.03035585 | (023)
254 | 350 | 0.02357363 | 3.668916 | 0.005831493 | 0.6036365 | 10.54811 | 0.01248311 | 28.10196 | 0.8454827 | 0.02907411 | (023)
255 | 351 | 0.02603747 | 3.668315 | 0.005769302 | 0.8123914 | 11.18236 | 0.01192265 | 29.42298 | 0.8737737 | 0.02415468 | (023)
256 | 352 | 0.02394374 | 3.668715 | 0.005767107 | 0.6839323 | 9.062792 | 0.01218098 | 28.79899 | 0.8447825 | 0.02736915 | (023)
257 | 354 | 0.02514238 | 3.669141 | 0.006311146 | 0.7874203 | 9.06629 | 0.01309833 | 26.78204 | 0.8296614 | 0.0280049 | (023)
258 | 355 | 0.02217257 | 3.669841 | 0.007246817 | 0.6465675 | 8.980869 | 0.01540242 | 22.77564 | 0.7568077 | 0.03403059 | (023)
259 | 356 | 0.02598226 | 3.669552 | 0.006731757 | 0.8587971 | 9.409709 | 0.01380078 | 25.41884 | 0.7843828 | 0.0354259 | (023)
260 | 358 | 0.02551515 | 3.668601 | 0.005959901 | 0.7962751 | 9.108989 | 0.01235062 | 28.40343 | 0.8508633 | 0.02594616 | (023)
261 | 359 | 0.02408787 | 3.6696 | 0.00723277 | 0.5548405 | 9.641416 | 0.01560797 | 22.4757 | 0.8147119 | 0.03054141 | (023)
262 | 361 | 0.02333576 | 3.669239 | 0.006275999 | 0.7296247 | 8.810336 | 0.01315408 | 26.66852 | 0.8233876 | 0.0267702 | (023)
263 | 362 | 0.02533016 | 3.669496 | 0.006662877 | 0.6213429 | 9.021354 | 0.01422095 | 24.66784 | 0.8182394 | 0.03298117 | (023)
264 | 363 | 0.02348919 | 3.668367 | 0.005814104 | 0.5655293 | 9.584678 | 0.0125245 | 28.00909 | 0.8714343 | 0.02346788 | (023)
265 | 365 | 0.02444674 | 3.668545 | 0.005377863 | 0.7499688 | 10.73092 | 0.01123283 | 31.22988 | 0.8416712 | 0.03116082 | (023)
266 | 366 | 0.02335237 | 3.668597 | 0.005690657 | 0.71443 | 10.60165 | 0.01195793 | 29.33619 | 0.8629316 | 0.02357897 | (023)
267 | 367 | 0.02645577 | 3.668779 | 0.006012909 | 0.8543429 | 8.514073 | 0.01233658 | 28.43576 | 0.8062143 | 0.03516024 | (023)
268 | 369 | 0.02518163 | 3.668922 | 0.006321999 | 0.6628691 | 9.958651 | 0.01340024 | 26.17863 | 0.8490786 | 0.0275366 | (023)
269 | 370 | 0.02397706 | 3.668389 | 0.005925114 | 0.6341647 | 8.945581 | 0.01261934 | 27.79859 | 0.8406916 | 0.02860151 | (023)
270 | 372 | 0.02384255 | 3.668775 | 0.006346407 | 0.5420768 | 10.03361 | 0.01372398 | 25.56109 | 0.8485179 | 0.0274933 | (023)
271 | 373 | 0.02483789 | 3.668853 | 0.006076532 | 0.7638505 | 8.72814 | 0.01266222 | 27.70446 | 0.8373329 | 0.02721722 | (023)
272 | 374 | 0.02291338 | 3.669058 | 0.005785345 | 0.5045287 | 10.97625 | 0.01258777 | 27.86831 | 0.8688993 | 0.02502284 | (023)
273 | 376 | 0.02552013 | 3.668642 | 0.004994242 | 0.7706156 | 9.792088 | 0.01039497 | 33.74709 | 0.8686132 | 0.02776897 | (023)
274 | 377 | 0.0251383 | 3.669501 | 0.00604556 | 0.5731469 | 9.500588 | 0.01300676 | 26.97059 | 0.8622135 | 0.02715959 | (023)
275 | 378 | 0.02310167 | 3.669118 | 0.005582483 | 0.7471281 | 10.01041 | 0.01166585 | 30.07067 | 0.8217796 | 0.03066678 | (023)
276 | 380 | 0.02451971 | 3.66895 | 0.004748213 | 1 | 10.95098 | 0.009496426 | 36.94021 | 0.8354033 | 0.03037127 | (023)
277 | 381 | 0.02565287 | 3.668395 | 0.005432658 | 0.7354105 | 9.395994 | 0.01137534 | 30.83863 | 0.8808063 | 0.02353881 | (023)
278 | 382 | 0.0233394 | 3.668558 | 0.005203678 | 0.6353398 | 9.552254 | 0.01108065 | 31.65878 | 0.8825926 | 0.02208952 | (023)
279 | 384 | 0.02544994 | 3.6692 | 0.006082297 | 0.8997674 | 9.66614 | 0.01238091 | 28.33394 | 0.8369247 | 0.02624674 | (023)
280 | 385 | 0.02067359 | 3.683251 | 0.005664085 | 2.483057e-09 | 18.41317 | 0.0133379 | 26.30099 | 0.7738272 | 0.0655572 | (023)
281 | 387 | 0.01917757 | 3.68335 | 0.005510341 | 1.477701e-09 | 19.50599 | 0.01297586 | 27.03481 | 0.781169 | 0.05960359 | (023)
282 | 388 | 0.02182436 | 3.683848 | 0.005544326 | 2.769784e-12 | 18.42394 | 0.01305589 | 26.86909 | 0.7963349 | 0.06315826 | (023)
283 | 389 | 0.02448761 | 3.684052 | 0.005325804 | 1.565017e-08 | 19.80302 | 0.01254131 | 27.97156 | 0.8071688 | 0.07553603 | (023)
284 | 391 | 0.02709826 | 3.683837 | 0.005282164 | 5.500606e-10 | 19.85608 | 0.01243855 | 28.20265 | 0.8493939 | 0.06664434 | (023)
285 | 392 | 0.03067828 | 3.683857 | 0.005265764 | 4.358403e-12 | 20.1783 | 0.01239993 | 28.29048 | 0.876707 | 0.06562873 | (023)
286 | 394 | 0.03411415 | 3.683635 | 0.005581485 | 2.35107e-10 | 19.91521 | 0.01314339 | 26.69021 | 0.8817527 | 0.07088591 | (023)
287 | 395 | 0.03294606 | 3.683671 | 0.005461541 | 3.210376e-12 | 19.65094 | 0.01286095 | 27.27637 | 0.8752277 | 0.07214072 | (023)
288 | 396 | 0.03043124 | 3.683428 | 0.005462483 | 1.612019e-08 | 20.19844 | 0.01286317 | 27.27166 | 0.8595343 | 0.07283638 | (023)
289 | 398 | 0.0303592 | 3.683319 | 0.005618619 | 1.910805e-12 | 20.22715 | 0.01323084 | 26.51382 | 0.8529734 | 0.07462412 | (023)
290 | 399 | 0.02658446 | 3.683358 | 0.005262419 | 3.814726e-13 | 21.08214 | 0.01239205 | 28.30847 | 0.8085593 | 0.08888699 | (023)
291 | 400 | 0.02452219 | 3.68341 | 0.005362935 | 1.405664e-11 | 22.13615 | 0.01262875 | 27.77789 | 0.7922048 | 0.08753742 | (023)
292 | 402 | 0.02235991 | 3.683313 | 0.005376387 | 1.623701e-13 | 23.52218 | 0.01266042 | 27.70839 | 0.7561659 | 0.09760044 | (023)
293 | 403 | 0.02014915 | 3.683355 | 0.005107795 | 4.331233e-10 | 21.87637 | 0.01202794 | 29.16542 | 0.7134679 | 0.1043045 | (023)
294 | 404 | 0.02018817 | 3.683637 | 0.004986464 | 3.887172e-08 | 24.18894 | 0.01174222 | 29.87508 | 0.7274214 | 0.1064186 | (023)
295 | 406 | 0.01899213 | 3.683705 | 0.004742739 | 1.045505e-08 | 23.76372 | 0.0111683 | 31.41033 | 0.7063729 | 0.1115069 | (023)
296 | 407 | 0.01872536 | 3.683599 | 0.004749136 | 1.644216e-10 | 23.36201 | 0.01118336 | 31.36802 | 0.7173586 | 0.1023774 | (023)
297 | 409 | 0.01844813 | 3.683734 | 0.004699491 | 2.702971e-11 | 23.82643 | 0.01106646 | 31.69939 | 0.7287865 | 0.09701889 | (023)
298 | 410 | 0.01910783 | 3.683793 | 0.004659975 | 4.798579e-10 | 23.36728 | 0.0109734 | 31.9682 | 0.7211755 | 0.104452 | (023)
299 | 411 | 0.01916176 | 3.683783 | 0.004631284 | 2.981127e-08 | 24.21975 | 0.01090584 | 32.16624 | 0.7178818 | 0.1099462 | (023)
300 | 413 | 0.01899366 | 3.68387 | 0.004459351 | 1.444549e-10 | 23.42845 | 0.01050097 | 33.40643 | 0.7255155 | 0.1048397 | (023)
301 | 414 | 0.0191485 | 3.683958 | 0.004596255 | 2.144405e-09 | 22.83749 | 0.01082335 | 32.41139 | 0.7305254 | 0.09924773 | (023)
302 | 415 | 0.01994353 | 3.684003 | 0.004819347 | 3.10918e-13 | 23.31478 | 0.01134869 | 30.91104 | 0.7330433 | 0.1013295 | (023)
303 | 417 | 0.02059872 | 3.684029 | 0.004659772 | 8.720447e-10 | 22.9795 | 0.01097292 | 31.9696 | 0.7264113 | 0.1111854 | (023)
304 | 418 | 0.01968324 | 3.683839 | 0.004531967 | 7.098877e-12 | 21.95041 | 0.01067197 | 32.87116 | 0.7531022 | 0.09022156 | (023)
305 | 419 | 0.020733 | 3.683889 | 0.004604497 | 3.014101e-08 | 22.02616 | 0.01084276 | 32.35337 | 0.7594182 | 0.09289799 | (023)
306 | 421 | 0.0198207 | 3.683916 | 0.004631871 | 1.837197e-12 | 21.86903 | 0.01090722 | 32.16217 | 0.7528548 | 0.08948391 | (023)
307 | 422 | 0.02055688 | 3.684049 | 0.004457688 | 7.771561e-16 | 21.30762 | 0.01049705 | 33.4189 | 0.7520887 | 0.0960746 | (023)
308 | 424 | 0.0208923 | 3.68406 | 0.004703684 | 2.317364e-08 | 20.55383 | 0.01107633 | 31.67114 | 0.7580468 | 0.08939264 | (023)
309 | 425 | 0.02189328 | 3.684134 | 0.004527119 | 1.615382e-10 | 21.53258 | 0.01066055 | 32.90636 | 0.7603743 | 0.1001204 | (023)
310 | 426 | 0.02290784 | 3.684058 | 0.004537244 | 1.132245e-09 | 20.61916 | 0.01068439 | 32.83293 | 0.806483 | 0.07991041 | (023)
311 | 428 | 0.02525304 | 3.68397 | 0.004561105 | 4.935404e-09 | 21.49217 | 0.01074058 | 32.66117 | 0.8222096 | 0.08523522 | (023)
312 | 429 | 0.02765178 | 3.684214 | 0.004377228 | 2.08758e-08 | 19.90387 | 0.01030759 | 34.03318 | 0.8537449 | 0.07919654 | (023)
313 | 431 | 0.02852741 | 3.684074 | 0.004353844 | 8.010648e-12 | 19.72921 | 0.01025252 | 34.21597 | 0.8723064 | 0.07161803 | (023)
314 | 432 | 0.03091687 | 3.68418 | 0.004320104 | 5.233358e-10 | 19.27346 | 0.01017307 | 34.48321 | 0.8905262 | 0.06935471 | (023)
315 | 433 | 0.03173281 | 3.684238 | 0.004141741 | 1.694644e-12 | 19.43398 | 0.009753055 | 35.96821 | 0.8945784 | 0.07275204 | (023)
316 | 435 | 0.03490134 | 3.68419 | 0.004181535 | 0.06434821 | 18.89802 | 0.009751289 | 35.97472 | 0.9128192 | 0.0663091 | (023)
317 | 436 | 0.0356347 | 3.6842 | 0.004120142 | 0.01747862 | 18.98021 | 0.00967664 | 36.25225 | 0.9241163 | 0.06197364 | (023)
318 | 437 | 0.03593403 | 3.684215 | 0.00408711 | 1.45341e-11 | 18.76261 | 0.009624408 | 36.44899 | 0.9211496 | 0.06674784 | (023)
319 | 439 | 0.03809499 | 3.684263 | 0.004067317 | 2.033662e-06 | 18.1543 | 0.009577796 | 36.62637 | 0.9267111 | 0.06876787 | (023)
320 | 440 | 0.03847573 | 3.684229 | 0.003996014 | 0.1061279 | 18.54469 | 0.009259418 | 37.88574 | 0.9228584 | 0.07071212 | (023)
321 | 442 | 0.03915938 | 3.684227 | 0.00403904 | 0.04968272 | 18.33507 | 0.009440011 | 37.16097 | 0.9354704 | 0.06173153 | (023)
322 | 443 | 0.04082835 | 3.684212 | 0.003962452 | 0.06988114 | 18.34056 | 0.009232612 | 37.99574 | 0.9404629 | 0.06173188 | (023)
323 | 444 | 0.04381357 | 3.684268 | 0.003935351 | 0.1428207 | 18.4155 | 0.009067617 | 38.68711 | 0.9479538 | 0.0588114 | (023)
324 | 446 | 0.04153006 | 3.684266 | 0.003833244 | 0.05530655 | 18.29037 | 0.008951376 | 39.1895 | 0.9436949 | 0.06286716 | (023)
325 | 447 | 0.04180474 | 3.684302 | 0.003990579 | 0.03633559 | 18.74416 | 0.009345646 | 37.53619 | 0.9323562 | 0.07523141 | (023)
326 | 448 | 0.04064872 | 3.684174 | 0.003962333 | 0.00301756 | 17.9014 | 0.00932634 | 37.61389 | 0.936889 | 0.06779422 | (023)
327 | 450 | 0.04016431 | 3.684295 | 0.004066656 | 0.0687548 | 18.54645 | 0.009477035 | 37.01579 | 0.9396105 | 0.0592521 | (023)
328 | 451 | 0.03937345 | 3.684285 | 0.004199927 | 2.105036e-09 | 18.92076 | 0.009890072 | 35.46991 | 0.9386677 | 0.05878271 | (023)
329 | 452 | 0.03885362 | 3.684269 | 0.004297932 | 4.534797e-08 | 17.62427 | 0.01012086 | 34.66109 | 0.9329748 | 0.06095513 | (023)
330 | 454 | 0.03767855 | 3.684315 | 0.004280818 | 6.422888e-08 | 17.90486 | 0.01008055 | 34.79967 | 0.924557 | 0.06577263 | (023)
331 | 455 | 0.03646495 | 3.684328 | 0.004394995 | 2.287099e-09 | 18.61244 | 0.01034942 | 33.89561 | 0.9221675 | 0.06267583 | (023)
332 | 457 | 0.03529235 | 3.684457 | 0.004371859 | 2.127187e-13 | 18.77816 | 0.01029494 | 34.07498 | 0.927245 | 0.05523598 | (023)
333 | 458 | 0.03036719 | 3.684086 | 0.004803928 | 8.675843e-09 | 18.6516 | 0.01131239 | 31.01025 | 0.8925085 | 0.05891185 | (023)
334 | 459 | 0.02820689 | 3.683885 | 0.005144916 | 7.973067e-12 | 17.30266 | 0.01211535 | 28.95499 | 0.8579976 | 0.06530713 | (023)
335 | 461 | 0.02792129 | 3.684002 | 0.005228024 | 1.599832e-08 | 19.04284 | 0.01231106 | 28.49471 | 0.8621866 | 0.06280725 | (023)
336 | 462 | 0.02792596 | 3.683966 | 0.00502064 | 1.095466e-09 | 18.22971 | 0.0118227 | 29.67172 | 0.8611747 | 0.06493121 | (023)
337 | 463 | 0.02827846 | 3.684061 | 0.005297032 | 1.586181e-09 | 18.33134 | 0.01247356 | 28.12349 | 0.8660828 | 0.06055925 | (023)
338 | 465 | 0.02736414 | 3.684075 | 0.00523941 | 1.390243e-08 | 18.79847 | 0.01233787 | 28.43278 | 0.8538695 | 0.06455275 | (023)
339 | 466 | 0.02765172 | 3.684008 | 0.005332137 | 1.737524e-08 | 18.63029 | 0.01255622 | 27.93833 | 0.8518598 | 0.06550924 | (023)
340 | 468 | 0.02682433 | 3.68417 | 0.005099486 | 1.88875e-10 | 18.338 | 0.01200837 | 29.21295 | 0.8468566 | 0.06706173 | (023)
341 | 469 | 0.02817849 | 3.684237 | 0.005343214 | 3.882533e-08 | 18.39601 | 0.01258231 | 27.88041 | 0.8597962 | 0.06297355 | (023)
342 | 470 | 0.02740512 | 3.684158 | 0.00521512 | 2.075854e-09 | 17.82945 | 0.01228067 | 28.56522 | 0.8475911 | 0.06712827 | (023)
343 | 472 | 0.02674572 | 3.684025 | 0.005193543 | 5.343854e-09 | 19.7971 | 0.01222986 | 28.68389 | 0.8569977 | 0.06225254 | (023)
344 | 473 | 0.02852565 | 3.684146 | 0.00515186 | 2.98056e-12 | 18.19697 | 0.0121317 | 28.91597 | 0.8689486 | 0.06139988 | (023)
345 | 474 | 0.02766559 | 3.684151 | 0.00509691 | 4.569511e-12 | 18.07868 | 0.01200231 | 29.22771 | 0.8617774 | 0.06245165 | (023)
346 | 476 | 0.02868405 | 3.684369 | 0.005027302 | 1.23535e-07 | 19.00061 | 0.01183839 | 29.6324 | 0.8668461 | 0.06539398 | (023)
347 | 477 | 0.0277273 | 3.684462 | 0.00491652 | 1.439958e-08 | 19.86455 | 0.01157752 | 30.3001 | 0.8560773 | 0.06993587 | (023)
348 | 479 | 0.02836442 | 3.684392 | 0.004977762 | 3.97165e-09 | 18.82878 | 0.01172173 | 29.92731 | 0.8803815 | 0.05711011 | (023)
349 | 480 | 0.02957503 | 3.68433 | 0.00508861 | 1.201816e-13 | 19.05274 | 0.01198276 | 29.27539 | 0.869087 | 0.06688185 | (023)
350 | 481 | 0.02812124 | 3.684399 | 0.00485246 | 6.991071e-09 | 18.93925 | 0.01142667 | 30.70011 | 0.8659848 | 0.06576485 | (023)
351 | 483 | 0.02796622 | 3.684417 | 0.004740698 | 4.090747e-08 | 18.43306 | 0.01116349 | 31.42386 | 0.8779481 | 0.05935237 | (023)
352 | 484 | 0.02884103 | 3.684415 | 0.004899811 | 3.412505e-08 | 19.3197 | 0.01153817 | 30.40342 | 0.8759417 | 0.06265247 | (023)
353 | 485 | 0.02900459 | 3.684366 | 0.004907164 | 3.587863e-11 | 18.75755 | 0.01155549 | 30.35787 | 0.8723357 | 0.06474927 | (023)
354 | 487 | 0.02954825 | 3.683696 | 0.004899983 | 6.768132e-09 | 17.73277 | 0.01153858 | 30.40235 | 0.8853046 | 0.05857801 | (023)
355 | 488 | 0.03186084 | 3.683348 | 0.005866087 | 4.037104e-12 | 17.80219 | 0.01381358 | 25.3953 | 0.8910741 | 0.05310477 | (023)
356 | 489 | 0.02353446 | 3.682089 | 0.006421867 | 1.539686e-10 | 16.45437 | 0.01512234 | 23.19746 | 0.8294225 | 0.04827925 | (023)
357 | 491 | 0.01866384 | 3.682569 | 0.006163586 | 2.452596e-09 | 16.04977 | 0.01451414 | 24.16954 | 0.7935736 | 0.04355953 | (023)
358 | 492 | 0.02894174 | 3.682041 | 0.00538423 | 1.367551e-11 | 15.77539 | 0.01267889 | 27.66803 | 0.8904036 | 0.04790544 | (023)
359 | 494 | 0.04826258 | 3.682026 | 0.005177385 | 5.837492e-11 | 13.74275 | 0.01219181 | 28.77341 | 0.9510941 | 0.05329644 | (023)
360 | 495 | 0.03260821 | 3.680607 | 0.004776864 | 0.4333379 | 13.49597 | 0.01051418 | 33.36446 | 0.9364184 | 0.0269778 | (023)
361 | 496 | 0.04240459 | 3.679503 | 0.004754954 | 0.4425281 | 11.91787 | 0.01045045 | 33.56793 | 0.9599018 | 0.02671568 | (023)
362 | 498 | 0.043172 | 3.675044 | 0.005949963 | 1.534124e-10 | 11.36516 | 0.01401109 | 25.0373 | 0.9739161 | 0.01934037 | (023)
363 | 499 | 0.03264677 | 3.673691 | 0.006624996 | 1.086862e-08 | 9.539838 | 0.01560067 | 22.48621 | 0.979456 | 0.007813924 | (023)
364 | 500 | 0.02962676 | 3.672122 | 0.005839406 | 0.07703518 | 9.081322 | 0.01359114 | 25.81093 | 0.9725124 | 0.009485255 | (023)
365 | 502 | 0.03457022 | 3.673166 | 0.004753763 | 0.2335716 | 9.841342 | 0.01080029 | 32.48062 | 0.9827539 | 0.008820974 | (023)
366 | 503 | 0.03793284 | 3.673129 | 0.004845404 | 0.1271875 | 8.673584 | 0.01119139 | 31.34552 | 0.9809459 | 0.01223984 | (023)
367 | 505 | 0.03889454 | 3.671859 | 0.005592273 | 0.1335917 | 8.29214 | 0.01290372 | 27.18596 | 0.9856417 | 0.008234389 | (023)
368 | 506 | 0.04639426 | 3.671031 | 0.006130115 | 0.4547587 | 7.204315 | 0.01344618 | 26.08919 | 0.9769949 | 0.01318801 | (023)
369 | 507 | 0.03115689 | 3.670385 | 0.005638678 | 0.3909985 | 8.045498 | 0.01249579 | 28.07344 | 0.9731546 | 0.008348249 | (023)
370 | 509 | 0.02691377 | 3.669745 | 0.005635701 | 0.4963978 | 6.605968 | 0.01227843 | 28.57041 | 0.9705381 | 0.006271769 | (023)
371 | 510 | 0.03817343 | 3.669473 | 0.004468398 | 0.5255579 | 7.755053 | 0.009689013 | 36.20595 | 0.9824746 | 0.00910398 | (023)
372 | 511 | 0.04521835 | 3.6678 | 0.005443429 | 1.33771e-09 | 7.136008 | 0.0128183 | 27.36713 | 0.9891459 | 0.009391468 | (023)
373 | 513 | 0.0323499 | 3.667886 | 0.005381649 | 0.1304432 | 7.282782 | 0.01242373 | 28.23628 | 0.9869851 | 0.005439176 | (023)
374 | 514 | 0.02835266 | 3.665312 | 0.005075792 | 0.4226889 | 6.724383 | 0.01119132 | 31.34573 | 0.9850969 | 0.00413482 | (023)
375 | 516 | 0.03789287 | 3.66443 | 0.004928612 | 0.4039519 | 6.279668 | 0.01089957 | 32.18474 | 0.9937168 | 0.003160931 | (023)
376 | 517 | 0.05382494 | 3.664251 | 0.005019702 | 0.2642975 | 5.192538 | 0.01134976 | 30.90815 | 0.9978566 | 0.002319116 | (023)
377 | 518 | 0.03431684 | 3.664369 | 0.005345268 | 0.4083506 | 4.957674 | 0.01181266 | 29.69694 | 0.9915812 | 0.003150704 | (023)
378 | 520 | 0.02809609 | 3.664728 | 0.005510604 | 0.4569518 | 5.505454 | 0.01208302 | 29.03248 | 0.9889528 | 0.002633514 | (023)
379 | 521 | 0.04030963 | 3.664115 | 0.00543452 | 0.2620667 | 5.653543 | 0.01229198 | 28.53893 | 0.9948457 | 0.002918646 | (023)
380 | 522 | 0.04561942 | 3.663639 | 0.005093572 | 0.4167931 | 4.627214 | 0.01124117 | 31.2067 | 0.9945234 | 0.003750656 | (023)
381 | 524 | 0.04079521 | 3.663297 | 0.005407747 | 0.4968613 | 4.69472 | 0.0117809 | 29.77699 | 0.9936361 | 0.003076353 | (023)
382 | 525 | 0.05062937 | 3.662875 | 0.005996501 | 0.4138541 | 5.675061 | 0.01324013 | 26.4952 | 0.983738 | 0.01164468 | (023)
383 | 527 | 1.518785e-13 | 3.684772 | 0.0009895262 | 0.01286068 | 15.8166 | 0.002325641 | 150.8401 | 0.07334958 | 0.5058461 | (023)
384 | 528 | 1.545897e-11 | 3.681892 | 0.001016231 | 0.6433616 | 13.84389 | 0.002161058 | 162.3278 | 0.07248335 | 0.3841491 | (023)
385 | 529 | 8.249184e-10 | 3.682755 | 0.0005338934 | 0.999988 | 16.3627 | 0.001067789 | 328.5292 | 0.06305691 | 0.639582 | (023)
386 | 531 | 8.440038e-07 | 3.687044 | 0.0005036964 | 9.431962e-08 | 17.41966 | 0.001186114 | 295.7556 | 0.05383349 | 0.8636075 | (023)
387 | 532 | 3.28888e-11 | 3.686283 | 0.0005275706 | 0.02561175 | 18.13082 | 0.001237539 | 283.4657 | 0.06575495 | 0.7612524 | (023)
388 | 533 | 1.025846e-13 | 3.683194 | 0.001885521 | 0.4695802 | 21.03861 | 0.004125904 | 85.02377 | 0.06113548 | 1.122366 | (023)
389 | 535 | 5.071217e-10 | 3.683056 | 0.001452914 | 0.7221484 | 24.12027 | 0.003049066 | 115.0516 | 0.0532301 | 1.728921 | (023)
390 | 536 | 1.167977e-11 | 3.682602 | 0.002089055 | 0.4255023 | 21.25867 | 0.00460395 | 76.19543 | 0.05546091 | 1.275205 | (023)
391 | 537 | 1.332268e-14 | 3.683489 | 0.002136915 | 0.5780873 | 18.80131 | 0.004593733 | 76.3649 | 0.06200226 | 0.8768711 | (023)
392 | 539 | 1.578737e-13 | 3.683418 | 0.00207533 | 0.2422374 | 18.05598 | 0.004708652 | 74.50114 | 0.05934534 | 0.8417826 | (023)
393 | 540 | 4.529266e-12 | 3.687344 | 0.0005437711 | 0.03601157 | 17.04099 | 0.001273535 | 275.4537 | 0.06563178 | 0.6694119 | (023)
394 | 542 | 1.246403e-11 | 3.682292 | 0.0005229284 | 0.4445343 | 15.80319 | 0.001148921 | 305.3299 | 0.06943618 | 0.536728 | (023)
395 | 543 | 2.460143e-11 | 3.683626 | 0.001566524 | 0.4902925 | 17.80916 | 0.003416361 | 102.6824 | 0.05597541 | 0.8703486 | (023)
396 | 544 | 6.906475e-12 | 3.682987 | 0.001937594 | 0.4539068 | 18.71936 | 0.004250626 | 82.529 | 0.0507281 | 1.072672 | (023)
397 | 546 | 8.067547e-12 | 3.68307 | 0.002113731 | 0.4193829 | 20.73072 | 0.00466292 | 75.23181 | 0.05800416 | 1.158175 | (023)
398 | 547 | 1.504108e-11 | 3.683651 | 0.001625016 | 0.4360239 | 18.88516 | 0.003575215 | 98.11996 | 0.0555249 | 0.9941645 | (023)
399 | 548 | 2.929879e-12 | 3.687065 | 0.0006486104 | 0.05274047 | 18.2616 | 0.001515223 | 231.517 | 0.06443851 | 0.791811 | (023)
400 | 550 | 3.428369e-13 | 3.683879 | 0.001178065 | 0.954006 | 18.36574 | 0.002375355 | 147.6832 | 0.0652451 | 0.791888 | (023)
401 | 551 | 1.44329e-13 | 3.68468 | 0.001442705 | 0.9852508 | 19.5763 | 0.00289296 | 121.2599 | 0.06794819 | 0.8667486 | (023)
402 | 553 | 1.736389e-13 | 3.684138 | 0.003194023 | 0.9795138 | 20.66487 | 0.006411263 | 54.7162 | 0.06521727 | 1.01639 | (023)
403 | 554 | 3.853831e-10 | 3.684246 | 0.003408979 | 0.9213122 | 20.91974 | 0.006913136 | 50.74396 | 0.06033575 | 1.132599 | (023)
404 | 555 | 3.321865e-10 | 3.684182 | 0.003070197 | 0.983986 | 22.13093 | 0.00615784 | 56.96802 | 0.06417756 | 1.19527 | (023)
405 | 557 | 6.836975e-12 | 3.68421 | 0.003309083 | 0.9861416 | 20.55571 | 0.006634437 | 52.87562 | 0.06928019 | 0.9436664 | (023)
406 | 558 | 3.328657e-10 | 3.683736 | 0.0007496169 | 0.9369232 | 18.88585 | 0.001516011 | 231.3967 | 0.07947224 | 0.6787336 | (023)
407 | 559 | 7.127632e-14 | 3.683148 | 0.001612023 | 0.9972385 | 17.88897 | 0.003225625 | 108.7541 | 0.08338581 | 0.5745512 | (023)
408 | 561 | 3.462359e-10 | 3.686017 | 0.0005436645 | 0.9431742 | 16.99288 | 0.001098291 | 319.4053 | 0.0905648 | 0.4723783 | (023)
409 | 562 | 7.173373e-12 | 3.684205 | 0.002108586 | 0.9225196 | 15.87098 | 0.004275141 | 82.05576 | 0.08588834 | 0.4313264 | (023)
410 | 564 | 4.340972e-12 | 3.684585 | 0.001483695 | 0.3075151 | 16.5393 | 0.003331946 | 105.2838 | 0.09770919 | 0.4093677 | (023)
411 | 565 | 2.029488e-13 | 3.684669 | 0.002964847 | 0.9073301 | 16.9079 | 0.006027182 | 58.20298 | 0.08753832 | 0.4844076 | (023)
412 | 566 | 7.371881e-14 | 3.683251 | 0.002001641 | 0.9769547 | 14.7001 | 0.00401965 | 87.27127 | 0.09162024 | 0.3415493 | (023)
413 | 568 | 3.239853e-12 | 3.681868 | 0.003497799 | 0.7800716 | 14.15949 | 0.007268549 | 48.26272 | 0.1108763 | 0.2554547 | (023)
414 | 569 | 2.543521e-12 | 3.68268 | 0.002135781 | 0.9214711 | 13.259 | 0.004331072 | 80.9961 | 0.114617 | 0.2133627 | (023)
415 | 570 | 1.576517e-14 | 3.683107 | 0.001780785 | 0.9997592 | 13.7179 | 0.003561723 | 98.49165 | 0.1047936 | 0.2537408 | (023)
416 | 572 | 1.510787e-10 | 3.682415 | 0.002189875 | 0.6215514 | 15.40378 | 0.00467381 | 75.05653 | 0.09996436 | 0.3439228 | (023)
417 | 573 | 1.026956e-12 | 3.683077 | 0.001620259 | 0.9904615 | 17.2597 | 0.003246002 | 108.0714 | 0.08351648 | 0.5317963 | (023)
418 | 575 | 7.095502e-11 | 3.684648 | 0.002094477 | 0.9902662 | 19.42569 | 0.004196188 | 83.59967 | 0.07525527 | 0.7637278 | (023)
419 | 576 | 0 | 3.684481 | 0.003071948 | 0.8833074 | 19.95373 | 0.006271089 | 55.93923 | 0.06677567 | 0.9203207 | (023)
420 | 577 | 2.965628e-12 | 3.684629 | 0.003117469 | 0.7601755 | 21.79877 | 0.006500219 | 53.96741 | 0.06656378 | 1.112238 | (023)
421 | 579 | 9.992007e-15 | 3.684512 | 0.002959023 | 0.7711778 | 23.18465 | 0.006158291 | 56.96385 | 0.06437294 | 1.312034 | (023)
422 | 580 | 1.953993e-14 | 3.684268 | 0.002980089 | 0.6274732 | 23.90441 | 0.006354085 | 55.20856 | 0.06347068 | 1.419938 | (023)
423 | 581 | 1.30244e-10 | 3.684435 | 0.003120339 | 0.861021 | 23.98888 | 0.00639455 | 54.8592 | 0.0605091 | 1.504106 | (023)
424 | 583 | 3.330669e-14 | 3.684492 | 0.003024557 | 0.7608301 | 23.3288 | 0.006305785 | 55.63144 | 0.06166604 | 1.390461 | (023)
425 | 584 | 1.059078e-09 | 3.684621 | 0.003266134 | 0.5885301 | 21.59901 | 0.007009117 | 50.04909 | 0.06181332 | 1.180469 | (023)
426 | 585 | 2.975398e-14 | 3.684516 | 0.003397558 | 0.5556775 | 21.01176 | 0.007330756 | 47.85317 | 0.07224165 | 0.945131 | (023)
427 | 587 | 6.810108e-13 | 3.684593 | 0.003520281 | 0.5335959 | 18.95102 | 0.007623131 | 46.01783 | 0.07216015 | 0.7601006 | (023)
428 | 588 | 1.099758e-10 | 3.684845 | 0.003746129 | 0.488556 | 17.44115 | 0.00817207 | 42.92669 | 0.0724318 | 0.634165 | (023)
429 | 590 | 8.104628e-14 | 3.684626 | 0.003449759 | 0.6626854 | 18.25979 | 0.007312406 | 47.97326 | 0.07593305 | 0.666232 | (023)
430 | 591 | 1.638689e-13 | 3.684535 | 0.003606396 | 0.5594977 | 18.08332 | 0.007776469 | 45.11044 | 0.07147236 | 0.6955124 | (023)
431 | 592 | 9.814372e-14 | 3.684503 | 0.003665757 | 0.4391946 | 18.99612 | 0.008060944 | 43.51847 | 0.06815917 | 0.813421 | (023)
432 | 594 | 3.08642e-13 | 3.684584 | 0.003306691 | 0.6390299 | 21.01285 | 0.007036901 | 49.85148 | 0.06978472 | 0.9802777 | (023)
433 | 595 | 7.761969e-11 | 3.684783 | 0.003522227 | 0.5056017 | 22.60852 | 0.007662331 | 45.7824 | 0.07048104 | 1.130264 | (023)
434 | 596 | 1.491918e-12 | 3.684625 | 0.003556943 | 0.53539 | 23.27238 | 0.007700258 | 45.55691 | 0.06828408 | 1.241815 | (023)
435 | 598 | 7.640555e-13 | 3.684624 | 0.003562802 | 0.3195598 | 23.69112 | 0.007985786 | 43.92804 | 0.06634656 | 1.328581 | (023)
436 | 599 | 5.631051e-12 | 3.684585 | 0.003353586 | 0.3884529 | 23.64161 | 0.007434864 | 47.1831 | 0.06179878 | 1.425605 | (023)
437 | 601 | 7.490897e-12 | 3.684577 | 0.003531895 | 0.3390265 | 25.20436 | 0.007892113 | 44.44943 | 0.06725275 | 1.490627 | (023)
438 | 602 | 3.786302e-10 | 3.684842 | 0.003509446 | 0.3204694 | 23.69294 | 0.007865057 | 44.60234 | 0.06383991 | 1.383391 | (023)
439 | 603 | 2.937317e-11 | 3.684595 | 0.003485069 | 0.3374282 | 23.88885 | 0.007789457 | 45.03522 | 0.06852834 | 1.305626 | (023)
440 | 605 | 2.531308e-14 | 3.684693 | 0.003174457 | 0.3184577 | 27.44887 | 0.007116578 | 49.29335 | 0.06239669 | 1.929591 | (023)
441 | 606 | 2.168887e-11 | 3.68451 | 0.003392229 | 0.478498 | 26.77311 | 0.007412154 | 47.32766 | 0.06250238 | 1.828762 | (023)
442 | 607 | 1.103839e-10 | 3.684682 | 0.00335604 | 0.3703003 | 25.58705 | 0.00746192 | 47.01202 | 0.06634915 | 1.561372 | (023)
443 | 609 | 1.240521e-09 | 3.684758 | 0.003387 | 0.373674 | 23.48533 | 0.007526702 | 46.60739 | 0.06413809 | 1.35205 | (023)
444 | 610 | 2.546185e-10 | 3.68451 | 0.003653514 | 0.3236061 | 21.86528 | 0.008183865 | 42.86482 | 0.06840711 | 1.088533 | (023)
445 | 612 | 2.69575e-10 | 3.684757 | 0.003738283 | 0.3570035 | 19.26905 | 0.008329448 | 42.11563 | 0.06556976 | 0.8715995 | (023)
446 | 613 | 1.23257e-12 | 3.684623 | 0.003626263 | 0.503415 | 19.51852 | 0.007891468 | 44.45306 | 0.07585152 | 0.7677025 | (023)
447 | 614 | 4.264034e-11 | 3.684624 | 0.003702689 | 0.3533964 | 19.15979 | 0.008254878 | 42.49608 | 0.07494094 | 0.7476411 | (023)
448 | 616 | 1.924683e-12 | 3.684786 | 0.003704567 | 0.3196499 | 20.14402 | 0.008303423 | 42.24763 | 0.07723447 | 0.8045479 | (023)
449 | 617 | 6.515233e-12 | 3.684926 | 0.003714177 | 0.3250326 | 20.57481 | 0.00831787 | 42.17425 | 0.06865831 | 0.9536096 | (023)
450 | 618 | 2.796783e-10 | 3.684779 | 0.003643916 | 0.31055 | 21.2574 | 0.008179245 | 42.88904 | 0.07119359 | 0.9822553 | (023)
451 | 620 | 6.33525e-10 | 3.684715 | 0.003561235 | 0.3302166 | 20.84789 | 0.007968806 | 44.02164 | 0.06987871 | 0.9629915 | (023)
452 | 621 | 2.513545e-13 | 3.684742 | 0.003705617 | 0.2173941 | 20.1958 | 0.008440225 | 41.56287 | 0.07142766 | 0.8807388 | (023)
453 | 623 | 7.162981e-11 | 3.6845 | 0.003736198 | 0.3051084 | 19.88542 | 0.008393599 | 41.79375 | 0.072929 | 0.8332727 | (023)
454 | 624 | 2.43805e-13 | 3.684859 | 0.003799236 | 0.292038 | 18.71655 | 0.008552837 | 41.01562 | 0.07181341 | 0.7430592 | (023)
455 | 625 | 5.771075e-10 | 3.684922 | 0.003714253 | 0.253509 | 18.54213 | 0.0084123 | 41.70083 | 0.07581503 | 0.6877454 | (023)
456 | 627 | 6.796341e-12 | 3.684616 | 0.003786583 | 0.3231374 | 17.4682 | 0.008482569 | 41.35539 | 0.0760017 | 0.6049284 | (023)
457 | 628 | 1.272316e-13 | 3.684727 | 0.003999681 | 0.351627 | 17.21641 | 0.008919512 | 39.3295 | 0.08365058 | 0.530654 | (023)
458 | 629 | 1.147304e-12 | 3.684748 | 0.003904089 | 0.2791527 | 15.80938 | 0.008806732 | 39.83316 | 0.07921431 | 0.4696471 | (023)
459 | 631 | 3.801404e-13 | 3.684735 | 0.003931797 | 0.4281722 | 16.54856 | 0.00866134 | 40.50181 | 0.09942838 | 0.4032704 | (023)
460 | 632 | 2.597922e-14 | 3.68455 | 0.003929996 | 0.3483526 | 15.07716 | 0.008768677 | 40.00603 | 0.09057654 | 0.3662164 | (023)
461 | 633 | 1.024736e-12 | 3.684425 | 0.00311972 | 0.2974698 | 14.06941 | 0.007017099 | 49.99216 | 0.1028637 | 0.274603 | (023)
462 | 635 | 4.045342e-11 | 3.684751 | 0.001040778 | 0.02813622 | 13.60999 | 0.002440455 | 143.7437 | 0.1039653 | 0.2526396 | (023)
463 | 636 | 2.333689e-13 | 3.683709 | 0.002614282 | 0.2914801 | 13.01925 | 0.005885786 | 59.6012 | 0.1065332 | 0.2226715 | (023)
464 | 638 | 1.487699e-14 | 3.683409 | 0.002729246 | 0.540665 | 12.69482 | 0.005903308 | 59.4243 | 0.1101714 | 0.2033194 | (023)
465 | 639 | 9.769963e-15 | 3.685309 | 0.002425423 | 0.08739808 | 12.61436 | 0.00563622 | 62.24028 | 0.1106266 | 0.2000306 | (023)
466 | 640 | 5.100143e-12 | 3.683488 | 0.002919917 | 0.2499733 | 13.22028 | 0.006616896 | 53.01579 | 0.117773 | 0.2063915 | (023)
467 | 642 | 3.193001e-13 | 3.684154 | 0.002924318 | 0.1029101 | 13.84705 | 0.006779463 | 51.74451 | 0.1108087 | 0.2442905 | (023)
468 | 643 | 3.357017e-10 | 3.684912 | 0.003075263 | 0.03353561 | 25.89373 | 0.007205098 | 48.68774 | 0.08307133 | 1.254237 | (023)
469 | 644 | 9.352055e-10 | 3.684632 | 0.003335509 | 0.08967033 | 24.97464 | 0.007748398 | 45.27387 | 0.08778329 | 1.09736 | (023)
470 | 646 | 1.706857e-12 | 3.684941 | 0.003300271 | 0.07655004 | 22.99922 | 0.007681905 | 45.66575 | 0.08874718 | 0.9117748 | (023)
471 | 647 | 4.03233e-13 | 3.684518 | 0.003555552 | 0.2476565 | 20.8384 | 0.008060247 | 43.52223 | 0.09011042 | 0.7283624 | (023)
472 | 649 | 4.475598e-11 | 3.684696 | 0.00365286 | 0.2088717 | 20.41253 | 0.008331108 | 42.10724 | 0.1045917 | 0.5929054 | (023)
473 | 650 | 6.068479e-13 | 3.684643 | 0.00373925 | 0.2293818 | 18.33984 | 0.008500926 | 41.26609 | 0.1047349 | 0.4731593 | (023)
474 | 651 | 7.571721e-13 | 3.684756 | 0.003805368 | 0.3296428 | 16.92997 | 0.008515866 | 41.19369 | 0.1071875 | 0.3891846 | (023)
475 | 653 | 5.930811e-13 | 3.684671 | 0.003753554 | 0.3520488 | 16.47232 | 0.008370072 | 41.91122 | 0.1017731 | 0.3884733 | (023)
476 | 654 | 4.485745e-12 | 3.684843 | 0.003769342 | 0.2897215 | 16.06953 | 0.008488637 | 41.32583 | 0.1049286 | 0.3563357 | (023)
477 | 655 | 1.110223e-14 | 3.684548 | 0.003848524 | 0.2748797 | 16.88433 | 0.008687224 | 40.38113 | 0.1052066 | 0.3947744 | (023)
478 | 657 | 2.993161e-13 | 3.684571 | 0.003877832 | 0.2174373 | 16.49867 | 0.008832417 | 39.71732 | 0.1089252 | 0.3610662 | (023)
479 | 658 | 2.842171e-14 | 3.684502 | 0.003782287 | 0.2723509 | 16.78332 | 0.008541102 | 41.07198 | 0.09881754 | 0.4170329 | (023)
480 | 660 | 5.75473e-12 | 3.68456 | 0.003749533 | 0.3585283 | 17.45499 | 0.008352486 | 41.99947 | 0.0958424 | 0.4689046 | (023)
481 | 661 | 2.717189e-10 | 3.684672 | 0.003697834 | 0.3445407 | 19.09401 | 0.008255675 | 42.49198 | 0.1057203 | 0.5095498 | (023)
482 | 662 | 1.039269e-10 | 3.684646 | 0.003750048 | 0.1948868 | 19.11903 | 0.008571374 | 40.92692 | 0.1018942 | 0.5312973 | (023)
483 | 664 | 1.172329e-11 | 3.684568 | 0.003893063 | 0.2526411 | 18.93032 | 0.00881848 | 39.78009 | 0.1028143 | 0.5158738 | (023)
484 | 665 | 5.508927e-13 | 3.68468 | 0.003872352 | 0.308803 | 18.92616 | 0.008694401 | 40.3478 | 0.09557885 | 0.5596237 | (023)
485 | 666 | 7.958079e-13 | 3.684637 | 0.003814476 | 0.349439 | 18.07367 | 0.008509455 | 41.22472 | 0.08880788 | 0.5490972 | (023)
486 | 668 | 1.569855e-13 | 3.68454 | 0.003869443 | 0.2395081 | 19.38411 | 0.008783008 | 39.94075 | 0.09671471 | 0.5802371 | (023)
487 | 669 | 4.251932e-11 | 3.684942 | 0.003712838 | 0.2225707 | 18.53521 | 0.008449853 | 41.51551 | 0.08603975 | 0.5987691 | (023)
488 | 671 | 2.538902e-11 | 3.684563 | 0.003639673 | 0.226356 | 18.55795 | 0.008278452 | 42.37506 | 0.08313177 | 0.6254117 | (023)
489 | 672 | 1.359288e-10 | 3.684618 | 0.003669373 | 0.2016801 | 19.33943 | 0.008378132 | 41.8709 | 0.09209599 | 0.6095018 | (023)
490 | 673 | 2.677858e-13 | 3.684583 | 0.003636871 | 0.1791755 | 19.89817 | 0.008332963 | 42.09786 | 0.09553868 | 0.6226016 | (023)
491 | 675 | 4.861445e-12 | 3.684888 | 0.003774164 | 0.1434294 | 19.66344 | 0.008695403 | 40.34315 | 0.09819687 | 0.5887069 | (023)
492 | 676 | 8.480394e-11 | 3.684508 | 0.003728358 | 0.2092229 | 19.68149 | 0.008502833 | 41.25683 | 0.09330301 | 0.6240075 | (023)
493 | 677 | 1.992e-10 | 3.684724 | 0.003673923 | 0.1447651 | 18.76231 | 0.008462714 | 41.45241 | 0.08405348 | 0.6318504 | (023)
494 | 679 | 6.275247e-11 | 3.684852 | 0.003671486 | 0.1246644 | 19.1647 | 0.008483287 | 41.35189 | 0.0815533 | 0.6821818 | (023)
495 | 680 | 1.417915e-10 | 3.684845 | 0.003571181 | 0.09652544 | 20.9341 | 0.008287178 | 42.33045 | 0.0848966 | 0.7876384 | (023)
496 | 682 | 1.312213e-10 | 3.684661 | 0.003610801 | 0.09949467 | 20.78093 | 0.008375316 | 41.88498 | 0.08179766 | 0.807691 | (023)
497 | 683 | 2.406129e-10 | 3.684916 | 0.003705413 | 0.1700035 | 20.05749 | 0.008502069 | 41.26054 | 0.07833389 | 0.785101 | (023)
498 | 684 | 2.478773e-10 | 3.684845 | 0.003560495 | 0.1359797 | 21.02534 | 0.008212536 | 42.71518 | 0.08727578 | 0.7711765 | (023)
499 | 686 | 1.537728e-10 | 3.684778 | 0.003194006 | 0.01238989 | 22.25945 | 0.007507269 | 46.72804 | 0.1013129 | 0.737989 | (023)
500 | 687 | 1.163469e-10 | 3.684626 | 0.003356065 | 0.0724064 | 21.0288 | 0.007816709 | 44.87822 | 0.09426062 | 0.7085349 | (023)
501 | 688 | 2.123013e-10 | 3.684886 | 0.00323415 | 0.03067277 | 22.39947 | 0.007580642 | 46.27575 | 0.1114819 | 0.6716302 | (023)
502 | 690 | 3.922422e-10 | 3.684663 | 0.003364033 | 0.01452247 | 21.29041 | 0.007904357 | 44.38058 | 0.1053893 | 0.6429693 | (023)
503 | 691 | 2.509104e-13 | 3.684911 | 0.003296618 | 0.04956226 | 22.29058 | 0.00770497 | 45.52905 | 0.1139855 | 0.6490286 | (023)
504 | 693 | 1.822307e-10 | 3.684774 | 0.003137698 | 0.00721902 | 22.28106 | 0.007380678 | 47.5295 | 0.1055528 | 0.7068601 | (023)
505 | 694 | 3.438603e-10 | 3.684696 | 0.003250654 | 0.0132812 | 22.0312 | 0.007639388 | 45.9199 | 0.106944 | 0.6797412 | (023)
506 | 695 | 5.861533e-12 | 3.684828 | 0.003023664 | 0.0001890331 | 22.25884 | 0.007119983 | 49.26977 | 0.1018943 | 0.7342562 | (023)
507 | 697 | 4.540635e-11 | 3.684586 | 0.003087249 | 0.02314292 | 22.55397 | 0.007244565 | 48.4225 | 0.1035661 | 0.7398289 | (023)
508 | 698 | 8.881784e-16 | 3.684811 | 0.003280315 | 0.04346228 | 23.39028 | 0.007673965 | 45.713 | 0.1057577 | 0.7825144 | (023)
509 | 699 | 7.589507e-11 | 3.685188 | 0.003223023 | 0.02760387 | 22.5791 | 0.007558072 | 46.41395 | 0.09799091 | 0.7876666 | (023)
510 | 701 | 3.191669e-12 | 3.68513 | 0.002918793 | 1.540698e-05 | 23.10434 | 0.006873217 | 51.03868 | 0.09744079 | 0.8320253 | (023)
511 | 702 | 1.190159e-12 | 3.685072 | 0.002898708 | 0.005606383 | 23.54222 | 0.006820168 | 51.43567 | 0.09095624 | 0.933231 | (023)
512 | 703 | 1.427303e-12 | 3.684926 | 0.003128334 | 0.002973898 | 23.64721 | 0.007363363 | 47.64126 | 0.08477482 | 1.019859 | (023)
513 | 705 | 7.649459e-11 | 3.684863 | 0.003124956 | 0.01589734 | 25.51582 | 0.007341082 | 47.78586 | 0.09332241 | 1.07455 | (023)
514 | 706 | 2.551861e-10 | 3.684739 | 0.00274978 | 0.0021974 | 25.72498 | 0.006473094 | 54.19355 | 0.07940087 | 1.303376 | (023)
515 | 708 | 1.117686e-10 | 3.684957 | 0.002797857 | 0.0005646824 | 26.14506 | 0.006587888 | 53.24922 | 0.07609732 | 1.411878 | (023)
516 | 709 | 2.994036e-10 | 3.684816 | 0.002778604 | 0.0005119829 | 26.37187 | 0.006542607 | 53.61776 | 0.07173969 | 1.531776 | (023)
517 | 710 | 9.648664e-10 | 3.684785 | 0.003039291 | 0.01848358 | 27.68348 | 0.007137051 | 49.15195 | 0.07207821 | 1.687167 | (023)
518 | 712 | 8.757655e-10 | 3.684695 | 0.003024144 | 0.004768099 | 28.09052 | 0.007116198 | 49.29598 | 0.07060921 | 1.778469 | (023)
519 | 713 | 5.175953e-10 | 3.684816 | 0.003033022 | 0.01478354 | 27.91481 | 0.007126311 | 49.22602 | 0.06449839 | 1.93064 | (023)
520 | 714 | 1.596916e-10 | 3.684988 | 0.003137271 | 0.02453666 | 29.45462 | 0.007360396 | 47.66047 | 0.06448837 | 2.160891 | (023)
521 | 716 | 6.349277e-11 | 3.684638 | 0.003278142 | 0.04697507 | 29.11084 | 0.007664797 | 45.76768 | 0.05942412 | 2.30022 | (023)
522 | 717 | 6.535417e-11 | 3.684759 | 0.003039516 | 0.0359863 | 29.92098 | 0.007118702 | 49.27864 | 0.05721864 | 2.534338 | (023)
523 | 719 | 6.162937e-11 | 3.684966 | 0.00305989 | 0.02861171 | 29.66488 | 0.007174427 | 48.89588 | 0.05346253 | 2.671772 | (023)
524 | 720 | 1.520561e-12 | 3.68488 | 0.003113918 | 0.0407527 | 30.69573 | 0.007287691 | 48.13595 | 0.05364929 | 2.860539 | (023)
525 | 721 | 3.888745e-10 | 3.684719 | 0.00318974 | 0.04874724 | 31.0381 | 0.007456092 | 47.04877 | 0.05394747 | 2.910466 | (023)
526 | 723 | 8.875904e-10 | 3.685111 | 0.003193189 | 0.03668923 | 31.20547 | 0.007477816 | 46.91208 | 0.05238778 | 3.033332 | (023)
527 | 724 | 9.429635e-11 | 3.684952 | 0.00320777 | 0.05091649 | 31.60831 | 0.007495769 | 46.79973 | 0.05382091 | 3.028131 | (023)
528 | 725 | 6.960099e-11 | 3.684993 | 0.003232072 | 0.04706351 | 31.13953 | 0.007556975 | 46.42068 | 0.05015603 | 3.162105 | (023)
529 | 727 | 2.28354e-10 | 3.684893 | 0.003229939 | 0.07025318 | 31.31366 | 0.007525411 | 46.61539 | 0.05139918 | 3.116297 | (023)
530 | 728 | 2.623151e-09 | 3.684893 | 0.003206134 | 0.04973124 | 31.72978 | 0.007493295 | 46.81518 | 0.05343631 | 3.075977 | (023)
531 | 730 | 1.083229e-10 | 3.684575 | 0.003247081 | 0.05077362 | 30.05557 | 0.007587793 | 46.23215 | 0.0493931 | 2.987831 | (023)
532 | 731 | 1.535279e-10 | 3.68497 | 0.003177345 | 0.02348258 | 31.39654 | 0.007455601 | 47.05187 | 0.05347934 | 3.006925 | (023)
533 | 732 | 1.894374e-11 | 3.684766 | 0.003210925 | 0.04917799 | 29.03944 | 0.007505121 | 46.74141 | 0.04853926 | 2.82977 | (023)
534 | 734 | 2.898007e-09 | 3.684768 | 0.003149012 | 0.03346953 | 29.10569 | 0.007377959 | 47.54702 | 0.04998904 | 2.758609 | (023)
535 | 735 | 6.701997e-10 | 3.684702 | 0.003150428 | 0.03103212 | 29.47869 | 0.007384003 | 47.5081 | 0.05394028 | 2.617766 | (023)
536 | 736 | 5.30207e-10 | 3.684846 | 0.003199715 | 0.02540452 | 27.5553 | 0.007505911 | 46.73649 | 0.0521953 | 2.353176 | (023)
537 | 738 | 2.498644e-09 | 3.684926 | 0.003171956 | 0.02012539 | 27.23384 | 0.007446735 | 47.10789 | 0.05736246 | 2.080615 | (023)
538 | 739 | 1.422866e-09 | 3.684874 | 0.003232086 | 0.02404207 | 25.70397 | 0.007583408 | 46.25887 | 0.05709059 | 1.853509 | (023)
539 | 740 | 3.621421e-10 | 3.685178 | 0.003061913 | 0.0106283 | 25.09253 | 0.007198706 | 48.73097 | 0.05991985 | 1.673914 | (023)
540 | 742 | 1.435005e-10 | 3.685046 | 0.002973389 | 0.01285962 | 25.21681 | 0.006988228 | 50.1987 | 0.06555956 | 1.537269 | (023)
541 | 743 | 2.159606e-12 | 3.685073 | 0.003150688 | 0.001262401 | 23.1377 | 0.007417892 | 47.29105 | 0.06684693 | 1.261663 | (023)
542 | 745 | 6.485767e-11 | 3.684799 | 0.003313885 | 0.05329746 | 22.53657 | 0.007740933 | 45.31752 | 0.07488437 | 1.05575 | (023)
543 | 746 | 2.68674e-14 | 3.684954 | 0.003366392 | 0.04766381 | 21.00316 | 0.007870316 | 44.57254 | 0.07645817 | 0.8901085 | (023)
544 | 747 | 1.687761e-12 | 3.684825 | 0.003475777 | 0.05904817 | 19.79528 | 0.008112007 | 43.24453 | 0.07037651 | 0.859901 | (023)
545 | 749 | 5.082601e-13 | 3.684644 | 0.003432604 | 0.03319915 | 18.64033 | 0.008042729 | 43.61703 | 0.07822418 | 0.6766917 | (023)
546 | 750 | 1.092459e-13 | 3.684892 | 0.003403096 | 0.05352637 | 18.10434 | 0.007949047 | 44.13107 | 0.08603495 | 0.5722677 | (023)
547 | 751 | 5.471179e-13 | 3.684597 | 0.003644012 | 0.03687043 | 17.88675 | 0.008533321 | 41.10943 | 0.091701 | 0.5221358 | (023)
548 | 753 | 5.093703e-13 | 3.684696 | 0.003717164 | 0.1352602 | 16.68623 | 0.008574853 | 40.91031 | 0.09151813 | 0.4509901 | (023)
549 | 754 | 3.772898e-10 | 3.684725 | 0.003780901 | 0.07144758 | 17.39851 | 0.008807492 | 39.82972 | 0.1042381 | 0.4267278 | (023)
550 | 755 | 4.960699e-12 | 3.684845 | 0.003824582 | 0.09118044 | 16.63834 | 0.008882467 | 39.49353 | 0.1082316 | 0.3724733 | (023)
551 | 757 | 7.172041e-14 | 3.684956 | 0.003776118 | 0.1206438 | 15.27299 | 0.008730434 | 40.18127 | 0.09550607 | 0.3561108 | (023)
552 | 758 | 3.449374e-11 | 3.684558 | 0.003747448 | 0.08682076 | 16.11457 | 0.008709122 | 40.2796 | 0.1112415 | 0.3370636 | (023)
553 | 760 | 7.31859e-13 | 3.684773 | 0.003841343 | 0.09781549 | 15.87624 | 0.008912351 | 39.3611 | 0.1148234 | 0.3158363 | (023)
554 | 761 | 7.135625e-12 | 3.684803 | 0.003642304 | 0.0419351 | 14.66216 | 0.008522776 | 41.16029 | 0.1030661 | 0.2993291 | (023)
555 | 762 | 1.273204e-12 | 3.684698 | 0.003676049 | 0.07012077 | 15.24083 | 0.008564972 | 40.95751 | 0.1196508 | 0.2762991 | (023)
556 | 764 | 5.719403e-11 | 3.684666 | 0.003772834 | 0.08398703 | 15.34579 | 0.008771913 | 39.99127 | 0.1205464 | 0.2770905 | (023)
557 | 765 | 2.762457e-12 | 3.684872 | 0.003678255 | 0.1314898 | 14.87986 | 0.00849002 | 41.3191 | 0.1161216 | 0.271107 | (023)
558 | 766 | 6.03575e-10 | 3.684688 | 0.003846917 | 0.08352469 | 15.46266 | 0.008944789 | 39.21836 | 0.1260769 | 0.2684376 | (023)
559 | 768 | 2.877032e-12 | 3.684783 | 0.003667232 | 0.05207729 | 15.37209 | 0.008567908 | 40.94348 | 0.1277211 | 0.2607502 | (023)
560 | 769 | 2.906564e-13 | 3.684581 | 0.003752183 | 0.06759443 | 14.82938 | 0.008745723 | 40.11103 | 0.1262454 | 0.2450428 | (023)
561 | 771 | 2.675637e-13 | 3.684933 | 0.003914167 | 0.2072288 | 14.27009 | 0.008929355 | 39.28615 | 0.1205881 | 0.2371845 | (023)
562 | 772 | 4.046763e-12 | 3.684812 | 0.003890074 | 0.1611729 | 14.43609 | 0.008937962 | 39.24831 | 0.1170143 | 0.2517729 | (023)
563 | 773 | 5.551115e-15 | 3.684505 | 0.003836304 | 0.05675024 | 13.5069 | 0.008956557 | 39.16683 | 0.107642 | 0.2394522 | (023)
564 | 775 | 2.713385e-13 | 3.684609 | 0.003783162 | 0.06744693 | 14.54118 | 0.008818128 | 39.78168 | 0.1098205 | 0.2751028 | (023)
565 | 776 | 3.333334e-11 | 3.684686 | 0.003896359 | 0.08085366 | 15.1139 | 0.009063444 | 38.70493 | 0.1229505 | 0.2624928 | (023)
566 | 777 | 8.824053e-13 | 3.68494 | 0.003872836 | 0.0975557 | 14.46076 | 0.008985774 | 39.03948 | 0.1180952 | 0.2497729 | (023)
567 | 779 | 3.353318e-12 | 3.684832 | 0.003932919 | 0.1393283 | 13.87548 | 0.009066887 | 38.69023 | 0.1093275 | 0.2491454 | (023)
568 | 780 | 1.104816e-10 | 3.684776 | 0.003907821 | 0.1662236 | 14.14179 | 0.008971734 | 39.10057 | 0.1141531 | 0.2473892 | (023)
569 | 782 | 3.101963e-13 | 3.684648 | 0.003732931 | 0.1370275 | 14.82874 | 0.008608886 | 40.74859 | 0.1198158 | 0.2602884 | (023)
570 | 783 | 3.663736e-14 | 3.684455 | 0.003610589 | 0.05218075 | 15.25559 | 0.008435437 | 41.58646 | 0.1270046 | 0.2590004 | (023)
571 | 784 | 4.028091e-10 | 3.684688 | 0.003768992 | 0.03876335 | 14.21948 | 0.008823459 | 39.75764 | 0.1153958 | 0.2473533 | (023)
572 | 786 | 4.218847e-15 | 3.684445 | 0.004011428 | 0.1692728 | 15.03483 | 0.009205258 | 38.10865 | 0.1210432 | 0.2649511 | (023)
573 | 787 | 8.437695e-14 | 3.684619 | 0.003637006 | 0.01291981 | 14.7806 | 0.008547822 | 41.03969 | 0.1190903 | 0.2602619 | (023)
574 | 788 | 1.046496e-12 | 3.684395 | 0.00400198 | 0.1185057 | 15.01652 | 0.009255667 | 37.9011 | 0.110364 | 0.2930713 | (023)
575 | 790 | 1.023626e-13 | 3.684619 | 0.003746639 | 0.08865541 | 15.05517 | 0.008704805 | 40.29958 | 0.1046672 | 0.3124137 | (023)
576 | 791 | 4.551914e-14 | 3.684898 | 0.002272745 | 0.03756271 | 15.96966 | 0.005321614 | 65.91983 | 0.1135139 | 0.3237687 | (023)
577 | 793 | 3.697798e-11 | 3.684578 | 0.003829964 | 0.08194658 | 15.85632 | 0.008907514 | 39.38247 | 0.1059322 | 0.3441783 | (023)
578 | 794 | 1.148504e-10 | 3.684639 | 0.003542329 | 0.00650498 | 16.41424 | 0.008333371 | 42.0958 | 0.1085023 | 0.3601109 | (023)
579 | 795 | 2.392087e-12 | 3.684896 | 0.003869375 | 0.1565811 | 16.46631 | 0.008896708 | 39.43031 | 0.1104317 | 0.3558841 | (023)
580 | 797 | 6.195044e-14 | 3.684946 | 0.00368283 | 0.02313703 | 16.40345 | 0.008642167 | 40.59166 | 0.1012137 | 0.3882908 | (023)
581 | 798 | 1.987521e-12 | 3.684559 | 0.003740006 | 0.05706787 | 16.68327 | 0.008731311 | 40.17724 | 0.1059286 | 0.3833916 | (023)
582 | 799 | 6.530332e-12 | 3.684804 | 0.003454374 | 0.03869001 | 16.32303 | 0.008087006 | 43.37822 | 0.1026824 | 0.3787489 | (023)