## (001)
Frame | Time (s) | Amplitude | Center q (A^-1) | Sigma | Fraction | Background | FWHM (A^-1) | Scherrer Size (nm) | R_squared | RedChi | HKL
0 | 0 | 0.001444987 | 1.026111 | 0.002254398 | 0.7211708 | 1.689176 | 0.004731833 | 74.13617 | 0.6531374 | 0.001319938 | (001)
1 | 1 | 0.001892767 | 1.022383 | 0.007111233 | 0.04396148 | 1.827174 | 0.01663475 | 21.08838 | 0.6803588 | 0.001569065 | (001)
2 | 3 | 0.002381846 | 1.023683 | 0.006523054 | 1.183086e-09 | 1.335355 | 0.01536062 | 22.83762 | 0.6884065 | 0.001106488 | (001)
3 | 4 | 0.003682835 | 1.020032 | 0.008778101 | 1 | 1.247592 | 0.0175562 | 19.98154 | 0.5811096 | 0.001211003 | (001)
4 | 5 | 0.001443117 | 1.026029 | 0.001480719 | 3.192323e-09 | 3.1727 | 0.003486826 | 100.6072 | 0.5570456 | 0.002383593 | (001)
5 | 7 | 8.662935e-05 | 1.019602 | 0.001025569 | 1.596614e-08 | 2.721703 | 0.002415031 | 145.2569 | 0.1371057 | 0.003426319 | (001)
6 | 8 | 0.0006791002 | 1.018488 | 0.004219808 | 6.724785e-08 | 2.742643 | 0.009936889 | 35.30279 | 0.236904 | 0.004749768 | (001)
7 | 10 | 0.0008955986 | 1.019982 | 0.004123988 | 1.03314e-11 | 2.550198 | 0.009711248 | 36.12305 | 0.3091526 | 0.003114798 | (001)
8 | 11 | 0.001987188 | 1.020485 | 0.01151765 | 2.808016e-07 | 2.548763 | 0.02712198 | 12.93416 | 0.4093569 | 0.00280276 | (001)
9 | 12 | 0.001181139 | 1.022922 | 0.005092851 | 3.564998e-07 | 2.601732 | 0.01199275 | 29.25101 | 0.3982341 | 0.003215618 | (001)
10 | 14 | 0.004993102 | 1.013172 | 0.02685281 | 8.420786e-11 | 2.204678 | 0.06323353 | 5.547688 | 0.3713898 | 0.003377809 | (001)
11 | 15 | 0.000609457 | 1.032641 | 0.001366999 | 0.6863531 | 2.320104 | 0.002886128 | 121.5469 | 0.3484451 | 0.002981358 | (001)
12 | 16 | 0.001543227 | 1.01656 | 0.005573904 | 0.1993765 | 2.987511 | 0.01273123 | 27.55429 | 0.6310227 | 0.002782871 | (001)
13 | 18 | 0.002722601 | 0.9972719 | 0.007098725 | 1 | 2.237797 | 0.01419745 | 24.70866 | 0.5210824 | 0.001927939 | (001)
14 | 19 | 0.4169424 | 1.030484 | 0.0005435751 | 0.004641513 | 2.90706 | 0.001279126 | 274.2496 | 0.7057819 | 0.001580483 | (001)
15 | 21 | 0.001190019 | 1.022077 | 0.01075455 | 6.23956e-08 | 2.367156 | 0.02532502 | 13.85191 | 0.3714628 | 0.002439676 | (001)
16 | 22 | 0.001071778 | 1.030555 | 0.001437311 | 8.159029e-12 | 3.30982 | 0.003384608 | 103.6457 | 0.7328932 | 0.002348243 | (001)
17 | 23 | 9.428286e-05 | 1.028531 | 0.0007701267 | 6.988354e-12 | 3.127146 | 0.00181351 | 193.437 | 0.5858019 | 0.003614441 | (001)
18 | 25 | 0.002749972 | 1.046947 | 0.01716544 | 1.714097e-10 | 3.252219 | 0.04042152 | 8.678545 | 0.6941205 | 0.002358637 | (001)
19 | 26 | 0.001421788 | 1.021779 | 0.001451887 | 2.943042e-10 | 2.853971 | 0.003418933 | 102.6051 | 0.5733875 | 0.00292325 | (001)
20 | 27 | 0.001042414 | 1.026003 | 0.003403224 | 1.946652e-09 | 3.354098 | 0.008013981 | 43.77349 | 0.7733084 | 0.002205443 | (001)
21 | 29 | 0.0001112991 | 1.024036 | 0.0009271642 | 4.885849e-07 | 3.201143 | 0.002183305 | 160.6738 | 0.6255379 | 0.00347589 | (001)
22 | 30 | 0.002527641 | 1.00755 | 0.009678183 | 1 | 2.542336 | 0.01935637 | 18.12323 | 0.5737349 | 0.002132952 | (001)
23 | 32 | 0.007649523 | 1.022407 | 0.05 | 8.659676e-06 | 2.627187 | 0.1177408 | 2.979424 | 0.575679 | 0.002227114 | (001)
24 | 33 | 0.001960917 | 1.015017 | 0.008983336 | 3.004997e-10 | 2.990591 | 0.02115414 | 16.58304 | 0.6894769 | 0.002440596 | (001)
25 | 34 | 0.002290428 | 1.019819 | 0.006460512 | 0.8243399 | 3.161763 | 0.01332369 | 26.32903 | 0.677514 | 0.003143138 | (001)
26 | 36 | 0.000850319 | 1.015371 | 0.003549903 | 2.502276e-12 | 3.194889 | 0.008359383 | 41.96481 | 0.6653 | 0.003181902 | (001)
27 | 37 | 0.0009972643 | 1.019537 | 0.005105957 | 0.3357114 | 3.132801 | 0.0114154 | 30.7304 | 0.6703377 | 0.002724987 | (001)
28 | 38 | 0.0007987776 | 1.030258 | 0.001467367 | 4.296624e-10 | 3.025255 | 0.003455386 | 101.5226 | 0.6756425 | 0.002268834 | (001)
29 | 40 | 0.00130613 | 1.028269 | 0.005431704 | 1.128414e-07 | 3.182436 | 0.01279068 | 27.42621 | 0.6858397 | 0.002875354 | (001)
30 | 41 | 3.552714e-15 | 1.024334 | 0.00548579 | 0.2601023 | 3.166741 | 0.01241177 | 28.26349 | 0.6902135 | 0.002457376 | (001)
31 | 42 | 0.0004771156 | 1.026499 | 0.002264312 | 0.7588663 | 3.443048 | 0.004722357 | 74.28492 | 0.6964048 | 0.003382746 | (001)
32 | 44 | 5.57332e-14 | 1.026708 | 0.006659243 | 0.9856098 | 2.855229 | 0.01335249 | 26.27225 | 0.5244521 | 0.003070462 | (001)
33 | 45 | 0.001255662 | 1.014826 | 0.004350046 | 1.548297e-08 | 2.811237 | 0.01024357 | 34.24585 | 0.555503 | 0.003454151 | (001)
34 | 47 | 0.0004134454 | 1.03043 | 0.001611149 | 8.059911e-09 | 3.199856 | 0.003793965 | 92.46261 | 0.6387761 | 0.003181275 | (001)
35 | 48 | 0.002698123 | 1.021806 | 0.01246148 | 2.880025e-08 | 3.062234 | 0.02934454 | 11.95452 | 0.7317138 | 0.002249417 | (001)
36 | 49 | 0.0005372583 | 1.022722 | 0.004415795 | 4.244901e-10 | 3.059639 | 0.0103984 | 33.73594 | 0.6563809 | 0.002510247 | (001)
37 | 51 | 0.003164304 | 1.030601 | 0.0005 | 0.8422585 | 3.518167 | 0.001027985 | 341.2501 | 0.8206854 | 0.001887125 | (001)
38 | 52 | 0.0009809383 | 1.017434 | 0.001531528 | 6.26654e-10 | 3.250056 | 0.003606472 | 97.26955 | 0.7055405 | 0.002685238 | (001)
39 | 53 | 0.0006545015 | 1.022722 | 0.00338952 | 7.309542e-12 | 3.274616 | 0.007981709 | 43.95048 | 0.7056524 | 0.002788897 | (001)
40 | 55 | 0.001574591 | 1.021665 | 0.005119347 | 1.701561e-08 | 3.361913 | 0.01205514 | 29.09961 | 0.7203381 | 0.003231674 | (001)
41 | 56 | 0.00115267 | 1.01259 | 0.007440253 | 2.284108e-08 | 2.976424 | 0.01752046 | 20.02231 | 0.5248674 | 0.004322182 | (001)
42 | 57 | 0.0007794061 | 1.023356 | 0.004937359 | 1.694461e-07 | 3.243068 | 0.01162659 | 30.17221 | 0.7720498 | 0.001868694 | (001)
43 | 59 | 0.002437915 | 1.008365 | 0.008852553 | 0.9999999 | 2.717959 | 0.01770511 | 19.81349 | 0.6551859 | 0.00201641 | (001)
44 | 60 | 0.0007636642 | 1.027486 | 0.005175074 | 2.191401e-09 | 2.776683 | 0.01218637 | 28.78626 | 0.5274758 | 0.002877786 | (001)
45 | 62 | 0.003368618 | 1.025611 | 0.01443299 | 4.121148e-13 | 3.006802 | 0.03398709 | 10.32156 | 0.7355853 | 0.002119633 | (001)
46 | 63 | 0.007431381 | 1.011942 | 0.02502795 | 1.454693e-08 | 2.224804 | 0.05893631 | 5.952187 | 0.6513504 | 0.00248545 | (001)
47 | 64 | 0.00604254 | 1.018629 | 0.01815078 | 1.341765e-08 | 2.480087 | 0.04274182 | 8.207417 | 0.6424304 | 0.003085941 | (001)
48 | 66 | 0.0274664 | 1.017716 | 0.03892704 | 1 | 2.327841 | 0.07785407 | 4.505865 | 0.7157247 | 0.002717084 | (001)
49 | 67 | 0.006815359 | 1.015872 | 0.02026463 | 8.781864e-13 | 2.613246 | 0.04771956 | 7.351281 | 0.7300096 | 0.002519051 | (001)
50 | 69 | 0.02075816 | 1.014598 | 0.02142572 | 1 | 2.183152 | 0.04285144 | 8.186421 | 0.7729063 | 0.003530977 | (001)
51 | 70 | 0.01811924 | 1.021694 | 0.0148052 | 1 | 2.70754 | 0.0296104 | 11.84719 | 0.8322389 | 0.003636167 | (001)
52 | 71 | 0.0305186 | 1.022344 | 0.02283758 | 1 | 2.502653 | 0.04567515 | 7.680323 | 0.8970155 | 0.002471004 | (001)
53 | 73 | 0.02090304 | 1.019907 | 0.0168464 | 0.6183479 | 2.233081 | 0.03597411 | 9.751455 | 0.9004922 | 0.002885596 | (001)
54 | 74 | 0.03724624 | 1.020164 | 0.01804811 | 0.9314697 | 2.450412 | 0.03653508 | 9.601729 | 0.9575996 | 0.002257519 | (001)
55 | 75 | 0.03354132 | 1.022182 | 0.01641193 | 0.8215873 | 2.488186 | 0.03386281 | 10.35945 | 0.9512781 | 0.002803988 | (001)
56 | 77 | 0.03722255 | 1.020429 | 0.01933586 | 0.5626985 | 2.793661 | 0.04167193 | 8.418136 | 0.9606857 | 0.002932867 | (001)
57 | 78 | 0.04214583 | 1.020581 | 0.01820014 | 0.5809129 | 2.560124 | 0.03910664 | 8.970341 | 0.9600947 | 0.003968291 | (001)
58 | 79 | 0.03693976 | 1.021067 | 0.01523109 | 0.3400918 | 2.569341 | 0.03402853 | 10.30899 | 0.9787026 | 0.002641088 | (001)
59 | 81 | 0.0566064 | 1.021545 | 0.01520659 | 1 | 2.418256 | 0.03041318 | 11.53447 | 0.9766213 | 0.003279715 | (001)
60 | 82 | 0.06393593 | 1.021488 | 0.01559762 | 0.8630397 | 2.422801 | 0.03195322 | 10.97855 | 0.9812519 | 0.003787463 | (001)
61 | 84 | 0.05051587 | 1.021043 | 0.01361784 | 0.593615 | 2.896321 | 0.02919929 | 12.01399 | 0.9871128 | 0.002723108 | (001)
62 | 85 | 0.05495192 | 1.021376 | 0.01574817 | 0.3752029 | 2.388778 | 0.03498757 | 10.02642 | 0.9883042 | 0.002874835 | (001)
63 | 86 | 0.06031507 | 1.021616 | 0.01535621 | 0.3740069 | 2.529497 | 0.03412326 | 10.28038 | 0.9837615 | 0.005019935 | (001)
64 | 88 | 0.06474867 | 1.022424 | 0.01447674 | 0.3210616 | 2.429125 | 0.03244094 | 10.81349 | 0.9848242 | 0.006138821 | (001)
65 | 89 | 0.09196571 | 1.021768 | 0.01370111 | 0.5498322 | 2.61591 | 0.02959069 | 11.85508 | 0.9924355 | 0.005324602 | (001)
66 | 90 | 0.1545288 | 1.022172 | 0.0123281 | 0.2615485 | 3.007341 | 0.02788637 | 12.57962 | 0.988011 | 0.03607583 | (001)
67 | 92 | 0.2336213 | 1.021393 | 0.01166407 | 2.674361e-12 | 3.276445 | 0.02746679 | 12.77179 | 0.9831372 | 0.1551087 | (001)
68 | 93 | 0.2933445 | 1.021439 | 0.01124511 | 7.832235e-12 | 3.284734 | 0.0264802 | 13.24763 | 0.9809247 | 0.2902877 | (001)
69 | 94 | 0.3406187 | 1.021892 | 0.01087621 | 3.230588e-09 | 3.318421 | 0.02561152 | 13.69696 | 0.971742 | 0.6101081 | (001)
70 | 96 | 0.3865971 | 1.022428 | 0.01061467 | 6.639594e-09 | 3.276749 | 0.02499563 | 14.03445 | 0.9588012 | 1.196747 | (001)
71 | 97 | 0.420544 | 1.02289 | 0.01031589 | 1.939795e-09 | 3.039127 | 0.02429205 | 14.44093 | 0.9504179 | 1.780772 | (001)
72 | 99 | 0.4410798 | 1.023344 | 0.009955771 | 2.965325e-07 | 3.595623 | 0.02344405 | 14.96328 | 0.9461254 | 2.234118 | (001)
73 | 100 | 0.4437501 | 1.023585 | 0.009941997 | 8.780247e-10 | 3.292 | 0.02341161 | 14.98401 | 0.9405248 | 2.514931 | (001)
74 | 101 | 0.446522 | 1.022929 | 0.009991852 | 2.030433e-08 | 3.608039 | 0.02352901 | 14.90925 | 0.940686 | 2.524477 | (001)
75 | 103 | 0.4441765 | 1.022594 | 0.009877722 | 5.575097e-08 | 3.550643 | 0.02326026 | 15.08152 | 0.9427986 | 2.43802 | (001)
76 | 104 | 0.4466944 | 1.022496 | 0.009915935 | 2.358438e-07 | 3.59077 | 0.02335024 | 15.0234 | 0.9421942 | 2.481715 | (001)
77 | 105 | 0.4524349 | 1.022277 | 0.00995151 | 2.989635e-08 | 3.722086 | 0.02343402 | 14.96969 | 0.9409252 | 2.594245 | (001)
78 | 107 | 0.4454069 | 1.021958 | 0.01009323 | 1.8497e-08 | 3.531313 | 0.02376775 | 14.75949 | 0.9421156 | 2.418172 | (001)
79 | 108 | 0.4436751 | 1.021642 | 0.01011684 | 9.148238e-14 | 3.201909 | 0.02382334 | 14.72505 | 0.9471239 | 2.173736 | (001)
80 | 110 | 0.4447603 | 1.021619 | 0.01004055 | 4.543532e-11 | 3.728521 | 0.02364369 | 14.83694 | 0.9434664 | 2.367344 | (001)
81 | 111 | 0.4476695 | 1.021806 | 0.01009868 | 1.215687e-08 | 3.634876 | 0.02378058 | 14.75153 | 0.9410189 | 2.49063 | (001)
82 | 112 | 0.4419884 | 1.02171 | 0.009906171 | 3.874486e-09 | 3.216066 | 0.02332725 | 15.0382 | 0.9437635 | 2.362879 | (001)
83 | 114 | 0.4454124 | 1.021471 | 0.01008385 | 1.746189e-10 | 3.140992 | 0.02374565 | 14.77323 | 0.9461197 | 2.243848 | (001)
84 | 115 | 0.4457533 | 1.021449 | 0.009956066 | 1.027347e-08 | 3.444824 | 0.02344474 | 14.96284 | 0.9455817 | 2.307354 | (001)
85 | 116 | 0.4456809 | 1.0211 | 0.009883514 | 2.061956e-08 | 3.517142 | 0.0232739 | 15.07268 | 0.9456725 | 2.323701 | (001)
86 | 118 | 0.4443928 | 1.020971 | 0.009922639 | 1.852371e-09 | 3.68146 | 0.02336603 | 15.01325 | 0.9472287 | 2.229992 | (001)
87 | 119 | 0.4461103 | 1.02082 | 0.009940925 | 1.686134e-09 | 3.453982 | 0.02340909 | 14.98563 | 0.9476335 | 2.223794 | (001)
88 | 120 | 0.4465113 | 1.020652 | 0.009880693 | 7.994271e-08 | 3.335264 | 0.02326725 | 15.07698 | 0.9488464 | 2.189544 | (001)
89 | 122 | 0.4525062 | 1.020409 | 0.009889545 | 6.039933e-10 | 3.595325 | 0.0232881 | 15.06349 | 0.9481215 | 2.280474 | (001)
90 | 123 | 0.4567395 | 1.020285 | 0.009936934 | 9.265454e-09 | 3.336766 | 0.02339969 | 14.99165 | 0.9463216 | 2.394005 | (001)
91 | 125 | 0.4626468 | 1.020078 | 0.009895247 | 2.737515e-08 | 3.659425 | 0.02330153 | 15.0548 | 0.9483081 | 2.373423 | (001)
92 | 126 | 0.4527592 | 1.020083 | 0.009753446 | 1.997436e-08 | 3.954796 | 0.02296761 | 15.27368 | 0.9441539 | 2.511224 | (001)
93 | 127 | 0.4624241 | 1.019928 | 0.009921363 | 2.304522e-09 | 3.36007 | 0.02336302 | 15.01518 | 0.9446202 | 2.541458 | (001)
94 | 129 | 0.4619147 | 1.020085 | 0.009902949 | 4.119798e-10 | 3.308367 | 0.02331966 | 15.0431 | 0.9437078 | 2.585756 | (001)
95 | 130 | 0.4552079 | 1.019983 | 0.00991402 | 1.050645e-08 | 3.213311 | 0.02334573 | 15.0263 | 0.9473539 | 2.336297 | (001)
96 | 131 | 0.4558311 | 1.019647 | 0.009849023 | 5.233559e-09 | 3.208054 | 0.02319268 | 15.12546 | 0.9463851 | 2.4078 | (001)
97 | 133 | 0.4626002 | 1.019783 | 0.009798688 | 1.490498e-09 | 3.505944 | 0.02307415 | 15.20316 | 0.9440962 | 2.608792 | (001)
98 | 134 | 0.4677112 | 1.019626 | 0.009973813 | 1.078499e-09 | 3.32259 | 0.02348653 | 14.93622 | 0.9462723 | 2.501846 | (001)
99 | 136 | 0.4691768 | 1.019603 | 0.00976556 | 7.444172e-09 | 3.642136 | 0.02299614 | 15.25473 | 0.9420971 | 2.797311 | (001)
100 | 137 | 0.4760142 | 1.019343 | 0.009768456 | 6.492907e-09 | 3.584452 | 0.02300296 | 15.25021 | 0.9435844 | 2.800054 | (001)
101 | 138 | 0.4835334 | 1.019204 | 0.00979972 | 2.556289e-13 | 4.077374 | 0.02307658 | 15.20156 | 0.9417144 | 2.980892 | (001)
102 | 140 | 0.4896683 | 1.019269 | 0.00966366 | 2.351174e-08 | 4.128809 | 0.02275618 | 15.41559 | 0.9396398 | 3.227126 | (001)
103 | 141 | 0.4739187 | 1.019437 | 0.009724359 | 1.123249e-08 | 3.602106 | 0.02289912 | 15.31937 | 0.9478796 | 2.566699 | (001)
104 | 142 | 0.4862327 | 1.019223 | 0.009589017 | 8.943947e-08 | 4.150586 | 0.02258041 | 15.53559 | 0.9430418 | 3.020413 | (001)
105 | 144 | 0.4783337 | 1.01908 | 0.009690113 | 1.052782e-07 | 3.677529 | 0.02281847 | 15.37351 | 0.938542 | 3.127787 | (001)
106 | 145 | 0.492341 | 1.018836 | 0.00981703 | 1.75551e-10 | 3.665384 | 0.02311734 | 15.17475 | 0.9412442 | 3.109191 | (001)
107 | 146 | 0.4870718 | 1.018973 | 0.009818428 | 6.041006e-09 | 3.409457 | 0.02312063 | 15.17259 | 0.944189 | 2.880195 | (001)
108 | 148 | 0.4981338 | 1.018775 | 0.00971337 | 3.230711e-10 | 3.886495 | 0.02287324 | 15.3367 | 0.9404593 | 3.270761 | (001)
109 | 149 | 0.4948931 | 1.018735 | 0.009666853 | 3.469447e-14 | 3.429053 | 0.0227637 | 15.4105 | 0.9432244 | 3.086109 | (001)
110 | 151 | 0.4862005 | 1.01901 | 0.009722181 | 6.441953e-09 | 3.37272 | 0.02289399 | 15.3228 | 0.941782 | 3.037425 | (001)
111 | 153 | 0.4792946 | 1.019042 | 0.009696631 | 9.905983e-09 | 3.636539 | 0.02283382 | 15.36317 | 0.9432397 | 2.883438 | (001)
112 | 155 | 0.4767656 | 1.018808 | 0.00979645 | 1.911513e-08 | 3.668217 | 0.02306888 | 15.20663 | 0.944942 | 2.728624 | (001)
113 | 156 | 0.4841067 | 1.018838 | 0.009758268 | 1.856407e-09 | 3.629211 | 0.02297897 | 15.26613 | 0.9409375 | 3.044973 | (001)
114 | 158 | 0.4944985 | 1.018547 | 0.009798891 | 1.533888e-09 | 3.619016 | 0.02307462 | 15.20285 | 0.9427498 | 3.058342 | (001)
115 | 159 | 0.4909181 | 1.01852 | 0.00962269 | 9.979988e-09 | 3.810677 | 0.0226597 | 15.48122 | 0.943118 | 3.061286 | (001)
116 | 160 | 0.4881548 | 1.018596 | 0.009706167 | 2.757103e-08 | 3.972991 | 0.02285628 | 15.34808 | 0.9449732 | 2.892213 | (001)
117 | 162 | 0.4969461 | 1.01839 | 0.009643614 | 2.25211e-09 | 3.849562 | 0.02270898 | 15.44763 | 0.9455361 | 2.988052 | (001)
118 | 163 | 0.4936579 | 1.018534 | 0.009616142 | 1.633434e-08 | 3.70799 | 0.02264428 | 15.49177 | 0.940503 | 3.249081 | (001)
119 | 164 | 0.4985329 | 1.018404 | 0.009654759 | 2.287981e-08 | 4.004874 | 0.02273522 | 15.4298 | 0.9387418 | 3.402513 | (001)
120 | 166 | 0.4849805 | 1.018721 | 0.009662476 | 2.67842e-09 | 3.596982 | 0.02275339 | 15.41748 | 0.9421421 | 3.025995 | (001)
121 | 167 | 0.4905185 | 1.018494 | 0.009604813 | 1.819186e-09 | 4.115339 | 0.02261761 | 15.51004 | 0.9424098 | 3.104612 | (001)
122 | 168 | 0.4964128 | 1.018454 | 0.009694305 | 3.449833e-09 | 3.787994 | 0.02282834 | 15.36686 | 0.9380774 | 3.394914 | (001)
123 | 170 | 0.4922195 | 1.018456 | 0.009614897 | 5.854528e-11 | 3.501048 | 0.02264135 | 15.49377 | 0.942765 | 3.099845 | (001)
124 | 171 | 0.4999952 | 1.018303 | 0.009721966 | 1.930992e-09 | 3.777153 | 0.02289348 | 15.32314 | 0.9461012 | 2.962195 | (001)
125 | 173 | 0.5060671 | 1.018315 | 0.00957122 | 1.311409e-08 | 4.119896 | 0.0225385 | 15.56447 | 0.9419914 | 3.344205 | (001)
126 | 174 | 0.502381 | 1.018235 | 0.009607217 | 4.457863e-08 | 3.884743 | 0.02262327 | 15.50616 | 0.9397613 | 3.414185 | (001)
127 | 175 | 0.4934512 | 1.018367 | 0.009716924 | 7.452676e-09 | 3.589552 | 0.02288161 | 15.33109 | 0.9407037 | 3.193693 | (001)
128 | 177 | 0.4945956 | 1.018308 | 0.009703351 | 8.429679e-10 | 3.66111 | 0.02284965 | 15.35253 | 0.9417428 | 3.154444 | (001)
129 | 178 | 0.4982042 | 1.018226 | 0.009613724 | 1.280525e-08 | 3.941833 | 0.02263859 | 15.49566 | 0.9394767 | 3.372097 | (001)
130 | 180 | 0.5084599 | 1.018194 | 0.009671608 | 6.952466e-08 | 3.920138 | 0.0227749 | 15.40292 | 0.9408597 | 3.401938 | (001)
131 | 181 | 0.5007242 | 1.018267 | 0.009644115 | 6.335046e-09 | 4.287118 | 0.02271016 | 15.44683 | 0.9415058 | 3.273535 | (001)
132 | 182 | 0.4854591 | 1.01829 | 0.009738479 | 9.205996e-09 | 3.799258 | 0.02293237 | 15.29715 | 0.9391421 | 3.170127 | (001)
133 | 184 | 0.5028577 | 1.018205 | 0.009641848 | 6.69204e-09 | 3.84203 | 0.02270482 | 15.45046 | 0.9408577 | 3.339773 | (001)
134 | 185 | 0.5190585 | 1.018048 | 0.00958648 | 7.301571e-09 | 4.152638 | 0.02257444 | 15.5397 | 0.9384646 | 3.739055 | (001)
135 | 186 | 0.4971904 | 1.018355 | 0.009560259 | 7.297631e-08 | 3.705855 | 0.02251269 | 15.58232 | 0.9420996 | 3.224772 | (001)
136 | 188 | 0.4901873 | 1.018307 | 0.009649412 | 2.976547e-08 | 3.895005 | 0.02272263 | 15.43835 | 0.9411895 | 3.151873 | (001)
137 | 189 | 0.4934964 | 1.018232 | 0.009706265 | 9.728563e-09 | 3.467732 | 0.02285651 | 15.34792 | 0.9401099 | 3.232378 | (001)
138 | 191 | 0.4951186 | 1.018298 | 0.00958118 | 2.843925e-09 | 3.586773 | 0.02256196 | 15.5483 | 0.9390801 | 3.366228 | (001)
139 | 192 | 0.4846814 | 1.018327 | 0.009656593 | 6.325644e-08 | 3.683161 | 0.02273954 | 15.42687 | 0.944016 | 2.921408 | (001)
140 | 193 | 0.4959756 | 1.018357 | 0.009775188 | 6.568325e-09 | 3.514405 | 0.02301881 | 15.23971 | 0.9427946 | 3.082981 | (001)
141 | 195 | 0.490322 | 1.018292 | 0.009607495 | 1.094316e-09 | 3.576242 | 0.02262392 | 15.50571 | 0.9403371 | 3.218313 | (001)
142 | 196 | 0.4993298 | 1.018228 | 0.009506251 | 1.15052e-09 | 3.77899 | 0.02238551 | 15.67085 | 0.9416564 | 3.302034 | (001)
143 | 197 | 0.5067811 | 1.018108 | 0.00956417 | 1.651398e-08 | 3.772527 | 0.0225219 | 15.57595 | 0.9430204 | 3.292569 | (001)
144 | 199 | 0.519494 | 1.018036 | 0.009581302 | 7.807562e-09 | 4.228082 | 0.02256224 | 15.5481 | 0.9374506 | 3.814015 | (001)
145 | 200 | 0.511435 | 1.018407 | 0.009177409 | 0.1276561 | 3.950813 | 0.02119546 | 16.55071 | 0.9381208 | 3.489301 | (001)
146 | 202 | 0.5065366 | 1.018139 | 0.009525498 | 1.24613e-09 | 3.832218 | 0.02243083 | 15.63918 | 0.9396264 | 3.515427 | (001)
147 | 203 | 0.5120228 | 1.018187 | 0.009492348 | 0.00178606 | 3.998212 | 0.02234676 | 15.69802 | 0.9385142 | 3.67343 | (001)
148 | 204 | 0.5030124 | 1.018123 | 0.009456381 | 0.02965648 | 3.831658 | 0.02216857 | 15.8242 | 0.9463227 | 3.019028 | (001)
149 | 206 | 0.4528426 | 1.018385 | 0.009605414 | 3.545283e-09 | 3.518539 | 0.02261902 | 15.50907 | 0.9445088 | 2.54278 | (001)
150 | 207 | 0.4860012 | 1.01819 | 0.009535352 | 5.868127e-08 | 4.108711 | 0.02245404 | 15.62302 | 0.9382999 | 3.309015 | (001)
151 | 208 | 0.4690352 | 1.018019 | 0.009749864 | 1.438884e-08 | 3.694603 | 0.02295918 | 15.27929 | 0.9415655 | 2.830256 | (001)
152 | 210 | 0.4905201 | 1.018257 | 0.009443032 | 0.002717385 | 4.282078 | 0.02222754 | 15.78222 | 0.9426604 | 3.14899 | (001)
153 | 211 | 0.4905615 | 1.017839 | 0.009735162 | 6.975011e-09 | 3.695684 | 0.02292455 | 15.30237 | 0.9460551 | 2.849663 | (001)
154 | 212 | 0.4909714 | 1.018161 | 0.009554771 | 1.010516e-08 | 3.802142 | 0.02249977 | 15.59127 | 0.9397535 | 3.283012 | (001)
155 | 214 | 0.4887583 | 1.01808 | 0.00952071 | 2.088088e-08 | 3.855492 | 0.02241956 | 15.64705 | 0.9389504 | 3.314372 | (001)
156 | 215 | 0.4867037 | 1.017926 | 0.009798791 | 1.996965e-09 | 3.571499 | 0.02307439 | 15.203 | 0.9429555 | 2.951968 | (001)
157 | 218 | 0.4724215 | 1.018124 | 0.009770554 | 2.125184e-09 | 3.444188 | 0.0230079 | 15.24694 | 0.9464659 | 2.609302 | (001)
158 | 219 | 0.4760436 | 1.018049 | 0.009768749 | 2.846549e-09 | 3.942818 | 0.02300365 | 15.24975 | 0.9475729 | 2.593663 | (001)
159 | 221 | 0.4589146 | 1.017881 | 0.0098538 | 1.052352e-08 | 3.364384 | 0.02320393 | 15.11813 | 0.9458843 | 2.46491 | (001)
160 | 222 | 0.4867485 | 1.018001 | 0.009654061 | 2.16113e-08 | 3.817128 | 0.02273358 | 15.43092 | 0.9379443 | 3.288942 | (001)
161 | 224 | 0.4918789 | 1.01797 | 0.009634094 | 1.9708e-09 | 3.495945 | 0.02268656 | 15.4629 | 0.9421049 | 3.12633 | (001)
162 | 225 | 0.5088449 | 1.018217 | 0.009500106 | 1.888117e-07 | 4.080294 | 0.02237104 | 15.68099 | 0.9399299 | 3.540711 | (001)
163 | 226 | 0.4967308 | 1.018483 | 0.009452499 | 0.04644323 | 3.900953 | 0.02210317 | 15.87103 | 0.9456385 | 2.947175 | (001)
164 | 228 | 0.4838854 | 1.01825 | 0.00971743 | 3.827882e-12 | 3.608794 | 0.0228828 | 15.33029 | 0.9396782 | 3.127751 | (001)
165 | 229 | 0.4653784 | 1.018196 | 0.009721086 | 1.720797e-09 | 3.124312 | 0.02289141 | 15.32452 | 0.9504655 | 2.346697 | (001)
166 | 230 | 0.4673195 | 1.018382 | 0.009485423 | 1.514518e-07 | 3.810223 | 0.02233646 | 15.70526 | 0.9435762 | 2.799205 | (001)
167 | 232 | 0.4772014 | 1.01791 | 0.009748144 | 8.034164e-09 | 3.831173 | 0.02295512 | 15.28199 | 0.946119 | 2.689349 | (001)
168 | 233 | 0.4846762 | 1.018113 | 0.009576501 | 8.836704e-08 | 3.763418 | 0.02255094 | 15.55589 | 0.937911 | 3.294714 | (001)
169 | 234 | 0.4771263 | 1.017999 | 0.009686121 | 1.293696e-10 | 3.658281 | 0.02280907 | 15.37984 | 0.9445818 | 2.79072 | (001)
170 | 236 | 0.4866316 | 1.018082 | 0.00954433 | 2.144692e-08 | 3.877515 | 0.02247518 | 15.60833 | 0.9416577 | 3.121605 | (001)
171 | 237 | 0.472719 | 1.018435 | 0.009596925 | 5.805206e-08 | 3.778363 | 0.02259903 | 15.52279 | 0.9391354 | 3.060264 | (001)
172 | 239 | 0.4877888 | 1.018244 | 0.009634993 | 2.740581e-09 | 4.074684 | 0.02268867 | 15.46146 | 0.9381387 | 3.30046 | (001)
173 | 240 | 0.4918018 | 1.017995 | 0.009820279 | 2.589172e-08 | 3.897301 | 0.02312499 | 15.16973 | 0.9358045 | 3.409799 | (001)
174 | 241 | 0.4685188 | 1.018065 | 0.009521273 | 0.01455856 | 3.746049 | 0.0223717 | 15.68052 | 0.9455739 | 2.666454 | (001)
175 | 243 | 0.4648971 | 1.01783 | 0.00988277 | 5.153473e-09 | 3.312789 | 0.02327214 | 15.07381 | 0.9470294 | 2.463997 | (001)
176 | 244 | 0.4905065 | 1.01801 | 0.00958829 | 6.561835e-09 | 3.872255 | 0.0225787 | 15.53677 | 0.9411893 | 3.18088 | (001)
177 | 245 | 0.5185145 | 1.018126 | 0.00940524 | 0.0448722 | 4.017017 | 0.0219979 | 15.94697 | 0.9381614 | 3.709563 | (001)
178 | 247 | 0.5037895 | 1.018141 | 0.009566901 | 6.311555e-09 | 4.084148 | 0.02252833 | 15.5715 | 0.940351 | 3.415911 | (001)
179 | 248 | 0.4824254 | 1.018331 | 0.009726239 | 2.243512e-09 | 3.674362 | 0.02290354 | 15.31641 | 0.9423844 | 2.957732 | (001)
180 | 250 | 0.4933124 | 1.017913 | 0.009861092 | 6.965689e-08 | 3.767885 | 0.0232211 | 15.10695 | 0.9410363 | 3.117412 | (001)
181 | 251 | 0.463728 | 1.018193 | 0.00958243 | 3.227153e-08 | 3.449052 | 0.0225649 | 15.54627 | 0.9468153 | 2.556633 | (001)
182 | 252 | 0.481917 | 1.018371 | 0.009376386 | 0.07636761 | 4.083921 | 0.02182563 | 16.07284 | 0.9343603 | 3.346687 | (001)
183 | 254 | 0.4783479 | 1.018082 | 0.009609981 | 0.0110923 | 3.982721 | 0.02259195 | 15.52765 | 0.9338188 | 3.39365 | (001)
184 | 255 | 0.4804701 | 1.018098 | 0.009656859 | 3.093599e-09 | 3.870854 | 0.02274017 | 15.42645 | 0.9385087 | 3.172633 | (001)
185 | 256 | 0.4854882 | 1.018203 | 0.009565296 | 2.358913e-09 | 4.156787 | 0.02252455 | 15.57411 | 0.9427743 | 3.036617 | (001)
186 | 258 | 0.4798611 | 1.018362 | 0.009683649 | 2.249434e-08 | 3.487724 | 0.02280325 | 15.38377 | 0.9369145 | 3.23962 | (001)
187 | 259 | 0.4822296 | 1.018172 | 0.009625341 | 1.337296e-08 | 3.588451 | 0.02266595 | 15.47696 | 0.943596 | 2.926305 | (001)
188 | 261 | 0.5017275 | 1.018305 | 0.009406759 | 0.01970197 | 4.009985 | 0.02208547 | 15.88375 | 0.9372798 | 3.593682 | (001)
189 | 262 | 0.4494238 | 1.018281 | 0.009458629 | 0.01121834 | 3.701816 | 0.02223572 | 15.77641 | 0.9496801 | 2.282582 | (001)
190 | 263 | 0.4549154 | 1.018277 | 0.009468122 | 1.677408e-06 | 3.852939 | 0.02229572 | 15.73396 | 0.9382058 | 2.928677 | (001)
191 | 265 | 0.4941447 | 1.018021 | 0.009484636 | 3.486335e-08 | 4.261309 | 0.02233461 | 15.70656 | 0.9418006 | 3.23624 | (001)
192 | 266 | 0.5149116 | 1.017843 | 0.009546683 | 2.710905e-08 | 3.703281 | 0.02248072 | 15.60448 | 0.9370581 | 3.787112 | (001)
193 | 267 | 0.4891232 | 1.018298 | 0.009488924 | 5.025303e-08 | 3.964166 | 0.02234471 | 15.69946 | 0.9400575 | 3.268722 | (001)
194 | 269 | 0.466119 | 1.018551 | 0.009483553 | 9.981826e-08 | 3.898498 | 0.02233206 | 15.70835 | 0.9394748 | 3.001241 | (001)
195 | 270 | 0.5032277 | 1.017846 | 0.009641962 | 1.429883e-08 | 3.878459 | 0.02270508 | 15.45028 | 0.9440069 | 3.156597 | (001)
196 | 271 | 0.4964817 | 1.018111 | 0.009439932 | 0.04241756 | 3.876361 | 0.02208726 | 15.88245 | 0.9412126 | 3.214382 | (001)
197 | 273 | 0.5019033 | 1.018209 | 0.009598641 | 8.972206e-08 | 3.525891 | 0.02260307 | 15.52001 | 0.9427201 | 3.232619 | (001)
198 | 274 | 0.5008617 | 1.018281 | 0.009597361 | 2.816471e-10 | 3.948266 | 0.02260006 | 15.52208 | 0.9396679 | 3.403701 | (001)
199 | 276 | 0.4837275 | 1.018242 | 0.00950549 | 1.575267e-08 | 4.268521 | 0.02238372 | 15.6721 | 0.9445969 | 2.935598 | (001)
200 | 277 | 0.4866888 | 1.018001 | 0.009765497 | 1.20119e-08 | 3.808059 | 0.02299599 | 15.25483 | 0.943238 | 2.949132 | (001)
201 | 278 | 0.5075982 | 1.018268 | 0.009388284 | 0.07602476 | 3.759839 | 0.02185447 | 16.05163 | 0.9470222 | 2.951501 | (001)
202 | 280 | 0.5006931 | 1.018222 | 0.009539094 | 2.267747e-08 | 4.360859 | 0.02246285 | 15.61689 | 0.940086 | 3.402946 | (001)
203 | 281 | 0.4876833 | 1.018215 | 0.009677923 | 1.344103e-08 | 4.073207 | 0.02278977 | 15.39287 | 0.9408513 | 3.128438 | (001)
204 | 282 | 0.476629 | 1.018089 | 0.009894422 | 2.279134e-09 | 3.216048 | 0.02329958 | 15.05606 | 0.9499214 | 2.437018 | (001)
205 | 284 | 0.4781291 | 1.018348 | 0.009651595 | 3.825778e-09 | 3.868106 | 0.02272777 | 15.43486 | 0.9454935 | 2.76604 | (001)
206 | 285 | 0.5326104 | 1.017851 | 0.009680947 | 2.502942e-09 | 4.549506 | 0.02279689 | 15.38806 | 0.9361502 | 4.048279 | (001)
207 | 287 | 0.4975119 | 1.018045 | 0.009599472 | 3.724045e-09 | 3.689587 | 0.02260503 | 15.51867 | 0.9427128 | 3.177141 | (001)
208 | 288 | 0.5421877 | 1.018236 | 0.009252928 | 0.05422819 | 4.059631 | 0.02161094 | 16.23252 | 0.9334193 | 4.444712 | (001)
209 | 289 | 0.5065889 | 1.018559 | 0.009123776 | 0.2258856 | 3.900983 | 0.02075359 | 16.9031 | 0.939029 | 3.137964 | (001)
210 | 291 | 0.4958279 | 1.018044 | 0.009642191 | 4.144582e-09 | 3.989934 | 0.02270562 | 15.44991 | 0.934329 | 3.631411 | (001)
211 | 292 | 0.5190877 | 1.018087 | 0.009717158 | 3.352679e-09 | 3.68669 | 0.02288216 | 15.33072 | 0.9363334 | 3.812576 | (001)
212 | 293 | 0.4776305 | 1.018587 | 0.009532235 | 6.19881e-09 | 3.562627 | 0.0224467 | 15.62813 | 0.9470603 | 2.716107 | (001)
213 | 295 | 0.4539055 | 1.018641 | 0.009482279 | 2.821444e-10 | 3.456135 | 0.02232906 | 15.71047 | 0.9445383 | 2.59312 | (001)
214 | 296 | 0.4893536 | 1.018407 | 0.009488148 | 8.425919e-09 | 3.69691 | 0.02234288 | 15.70075 | 0.9458553 | 2.936571 | (001)
215 | 297 | 0.4872761 | 1.018339 | 0.009687581 | 8.104055e-09 | 3.505067 | 0.02281251 | 15.37752 | 0.9340432 | 3.501546 | (001)
216 | 299 | 0.4854603 | 1.018615 | 0.009556091 | 1.702073e-08 | 4.256466 | 0.02250288 | 15.58912 | 0.9392174 | 3.24076 | (001)
217 | 300 | 0.5123903 | 1.018496 | 0.009582995 | 6.815097e-10 | 3.551641 | 0.02256623 | 15.54535 | 0.940713 | 3.501143 | (001)
218 | 302 | 0.5009324 | 1.017787 | 0.009735287 | 1.926237e-13 | 3.3353 | 0.02292485 | 15.30217 | 0.954447 | 2.486072 | (001)
219 | 303 | 0.5194808 | 1.018224 | 0.009554367 | 1.858675e-09 | 3.832381 | 0.02249882 | 15.59193 | 0.9366243 | 3.879033 | (001)
220 | 304 | 0.5083271 | 1.018591 | 0.009637395 | 2.599771e-08 | 4.191634 | 0.02269433 | 15.4576 | 0.9360819 | 3.709934 | (001)
221 | 306 | 0.5003449 | 1.018543 | 0.00956718 | 5.248978e-09 | 3.813928 | 0.02252899 | 15.57105 | 0.9422348 | 3.254962 | (001)
222 | 307 | 0.512679 | 1.018493 | 0.00954368 | 1.590655e-08 | 3.882245 | 0.02247365 | 15.60939 | 0.940823 | 3.516745 | (001)
223 | 308 | 0.4763392 | 1.018563 | 0.00956739 | 7.027211e-09 | 3.687024 | 0.02252948 | 15.57071 | 0.941924 | 2.966887 | (001)
224 | 310 | 0.5083995 | 1.0186 | 0.009452276 | 4.814202e-09 | 3.837933 | 0.02225841 | 15.76033 | 0.9415717 | 3.451706 | (001)
225 | 311 | 0.4903599 | 1.018268 | 0.009531812 | 1.688633e-08 | 3.393 | 0.0224457 | 15.62882 | 0.9396035 | 3.29172 | (001)
226 | 312 | 0.4746821 | 1.01817 | 0.009796364 | 2.274612e-09 | 3.372564 | 0.02306868 | 15.20677 | 0.9433011 | 2.7901 | (001)
227 | 314 | 0.490006 | 1.018312 | 0.009696933 | 2.735679e-08 | 4.053665 | 0.02283453 | 15.36269 | 0.937514 | 3.340101 | (001)
228 | 315 | 0.5038762 | 1.018478 | 0.009628454 | 1.982416e-08 | 3.948106 | 0.02267328 | 15.47196 | 0.936431 | 3.627532 | (001)
229 | 317 | 0.4446868 | 1.018775 | 0.009656278 | 1.682311e-10 | 3.552474 | 0.0227388 | 15.42737 | 0.9402888 | 2.633197 | (001)
230 | 318 | 0.5250877 | 1.017942 | 0.009770724 | 2.911015e-09 | 3.813664 | 0.0230083 | 15.24667 | 0.931862 | 4.167859 | (001)
231 | 319 | 0.4936528 | 1.018283 | 0.009692821 | 2.088385e-12 | 3.154301 | 0.02282485 | 15.36921 | 0.9421661 | 3.120774 | (001)
232 | 321 | 0.5000507 | 1.018409 | 0.009701315 | 9.001518e-09 | 3.557756 | 0.02284485 | 15.35576 | 0.937368 | 3.483153 | (001)
233 | 322 | 0.4871069 | 1.01862 | 0.009608329 | 9.333769e-08 | 3.602159 | 0.02262589 | 15.50436 | 0.9376024 | 3.330886 | (001)
234 | 323 | 0.5138555 | 1.018387 | 0.00958911 | 6.373811e-09 | 4.053207 | 0.02258063 | 15.53544 | 0.9433112 | 3.356792 | (001)
235 | 325 | 0.5162362 | 1.018375 | 0.009494568 | 7.117386e-09 | 4.180485 | 0.022358 | 15.69013 | 0.936663 | 3.858742 | (001)
236 | 326 | 0.4853336 | 1.018418 | 0.00961691 | 1.377622e-08 | 3.730664 | 0.02264609 | 15.49053 | 0.9416433 | 3.076507 | (001)
237 | 328 | 0.4759917 | 1.018637 | 0.009577251 | 1.004615e-08 | 4.232716 | 0.0225527 | 15.55467 | 0.9389946 | 3.119476 | (001)
238 | 329 | 0.5151698 | 1.018785 | 0.00926338 | 0.09662531 | 4.044775 | 0.021496 | 16.31931 | 0.9360362 | 3.715228 | (001)
239 | 330 | 0.5077598 | 1.018386 | 0.009517421 | 3.586916e-09 | 3.764652 | 0.02241181 | 15.65246 | 0.9366737 | 3.720104 | (001)
240 | 332 | 0.4920254 | 1.018655 | 0.009597158 | 5.18532e-09 | 3.289799 | 0.02259958 | 15.52241 | 0.9431844 | 3.079523 | (001)
241 | 333 | 0.4925407 | 1.018638 | 0.009652461 | 1.80336e-09 | 3.810624 | 0.02272981 | 15.43348 | 0.9348796 | 3.545366 | (001)
242 | 334 | 0.493143 | 1.018589 | 0.009644024 | 7.733397e-09 | 3.482802 | 0.02270994 | 15.44698 | 0.940321 | 3.240651 | (001)
243 | 336 | 0.4623328 | 1.018429 | 0.009925551 | 1.125514e-09 | 3.36432 | 0.02337289 | 15.00884 | 0.9437855 | 2.581037 | (001)
244 | 337 | 0.4548902 | 1.018713 | 0.009469358 | 0.06514033 | 3.669806 | 0.02207977 | 15.88785 | 0.9362769 | 2.877997 | (001)
245 | 338 | 0.4919702 | 1.018324 | 0.009856782 | 1.652936e-09 | 3.274734 | 0.02321095 | 15.11355 | 0.9409084 | 3.107234 | (001)
246 | 340 | 0.5094968 | 1.018399 | 0.009541 | 1.17528e-08 | 3.643085 | 0.02246734 | 15.61377 | 0.9422448 | 3.385301 | (001)
247 | 341 | 0.491796 | 1.018534 | 0.009660662 | 2.768118e-09 | 4.101912 | 0.02274912 | 15.42037 | 0.940193 | 3.225651 | (001)
248 | 343 | 0.5023649 | 1.018353 | 0.009791669 | 2.989469e-10 | 3.548619 | 0.02305762 | 15.21406 | 0.9448702 | 3.035265 | (001)
249 | 344 | 0.4863491 | 1.018633 | 0.009695935 | 4.175102e-09 | 3.661709 | 0.02283218 | 15.36428 | 0.9401548 | 3.141349 | (001)
250 | 345 | 0.4975597 | 1.018159 | 0.009724436 | 2.896239e-12 | 3.327009 | 0.0228993 | 15.31925 | 0.9484936 | 2.794221 | (001)
251 | 347 | 0.5028123 | 1.018501 | 0.009538588 | 4.308936e-08 | 3.698941 | 0.02246166 | 15.61772 | 0.9415664 | 3.339298 | (001)
252 | 348 | 0.4936963 | 1.018797 | 0.009567902 | 5.730003e-09 | 3.660216 | 0.02253069 | 15.56987 | 0.9450317 | 3.005793 | (001)
253 | 349 | 0.4690252 | 1.018701 | 0.009736177 | 2.989233e-08 | 3.830647 | 0.02292694 | 15.30077 | 0.9356152 | 3.143249 | (001)
254 | 351 | 0.4659158 | 1.018521 | 0.009610147 | 4.455637e-09 | 3.782075 | 0.02263017 | 15.50143 | 0.950695 | 2.37505 | (001)
255 | 352 | 0.4771631 | 1.018439 | 0.009509948 | 3.521825e-09 | 3.744725 | 0.02239422 | 15.66476 | 0.9463508 | 2.757704 | (001)
256 | 354 | 0.5052923 | 1.017987 | 0.009859401 | 1.841743e-10 | 3.049211 | 0.02321712 | 15.10954 | 0.9505021 | 2.716662 | (001)
257 | 355 | 0.526783 | 1.018212 | 0.009570952 | 2.33212e-08 | 3.517522 | 0.02253787 | 15.56491 | 0.9432387 | 3.538914 | (001)
258 | 356 | 0.512534 | 1.018569 | 0.009474988 | 2.274053e-08 | 4.255279 | 0.02231189 | 15.72256 | 0.9393017 | 3.643941 | (001)
259 | 358 | 0.4859202 | 1.018612 | 0.009773209 | 1.078621e-08 | 3.425044 | 0.02301415 | 15.2428 | 0.941548 | 3.028092 | (001)
260 | 359 | 0.4938332 | 1.018594 | 0.009739751 | 6.791678e-12 | 3.868783 | 0.02293536 | 15.29516 | 0.9400682 | 3.22659 | (001)
261 | 360 | 0.470289 | 1.01865 | 0.009722796 | 9.196129e-09 | 3.403109 | 0.02289543 | 15.32183 | 0.9429982 | 2.779337 | (001)
262 | 362 | 0.4791586 | 1.018595 | 0.00968643 | 3.392698e-10 | 3.712557 | 0.0228098 | 15.37935 | 0.9392686 | 3.101327 | (001)
263 | 363 | 0.4813788 | 1.018585 | 0.009603879 | 1.692641e-09 | 3.914139 | 0.02261541 | 15.51155 | 0.9428062 | 2.967998 | (001)
264 | 365 | 0.4889887 | 1.018595 | 0.009549216 | 8.037126e-08 | 3.843426 | 0.02248669 | 15.60034 | 0.9418352 | 3.13916 | (001)
265 | 366 | 0.4803918 | 1.01848 | 0.009889402 | 8.655237e-10 | 3.538085 | 0.02328776 | 15.0637 | 0.9450898 | 2.730594 | (001)
266 | 367 | 0.4798208 | 1.018774 | 0.009578882 | 5.934306e-09 | 3.873231 | 0.02255654 | 15.55202 | 0.9434451 | 2.922872 | (001)
267 | 369 | 0.4953018 | 1.018649 | 0.009727894 | 1.636767e-08 | 3.835559 | 0.02290744 | 15.3138 | 0.9385152 | 3.340179 | (001)
268 | 370 | 0.5024378 | 1.018402 | 0.009601719 | 1.14196e-09 | 3.616149 | 0.02261032 | 15.51504 | 0.9433278 | 3.201928 | (001)
269 | 371 | 0.4658838 | 1.018718 | 0.009920372 | 3.161195e-10 | 3.160437 | 0.02336069 | 15.01668 | 0.9447198 | 2.575549 | (001)
270 | 373 | 0.4825077 | 1.018851 | 0.00953321 | 5.408126e-08 | 3.88824 | 0.02244899 | 15.62653 | 0.9419599 | 3.055702 | (001)
271 | 376 | 0.4883395 | 1.018624 | 0.009601506 | 5.835297e-08 | 3.898538 | 0.02260982 | 15.51538 | 0.9377421 | 3.343641 | (001)
272 | 377 | 0.4757295 | 1.018973 | 0.0095868 | 6.385035e-09 | 3.513822 | 0.02257519 | 15.53918 | 0.942497 | 2.920222 | (001)
273 | 378 | 0.4763843 | 1.018707 | 0.009645391 | 2.434815e-09 | 3.600939 | 0.02271316 | 15.44479 | 0.9442631 | 2.812549 | (001)
274 | 380 | 0.4725031 | 1.018614 | 0.009809996 | 4.297536e-09 | 3.703908 | 0.02310078 | 15.18563 | 0.9414301 | 2.857142 | (001)
275 | 381 | 0.4655844 | 1.018543 | 0.009713399 | 4.380484e-09 | 3.561692 | 0.02287331 | 15.33665 | 0.9468733 | 2.531949 | (001)
276 | 383 | 0.4761207 | 1.018579 | 0.009825261 | 1.312501e-08 | 3.384895 | 0.02313672 | 15.16204 | 0.9440164 | 2.759211 | (001)
277 | 384 | 0.4819128 | 1.01878 | 0.009333674 | 5.339373e-10 | 3.706482 | 0.02197912 | 15.9606 | 0.9481809 | 2.773294 | (001)
278 | 387 | 0.489123 | 1.018774 | 0.009282548 | 0.04207192 | 4.037624 | 0.02172016 | 16.15089 | 0.9497075 | 2.700189 | (001)
279 | 388 | 0.6144144 | 1.01803 | 0.008897246 | 1.189563e-09 | 3.592704 | 0.02095141 | 16.7435 | 0.950856 | 4.514693 | (001)
280 | 389 | 0.6684062 | 1.017678 | 0.008571411 | 3.393977e-09 | 3.570205 | 0.02018413 | 17.37999 | 0.9594624 | 4.566448 | (001)
281 | 391 | 0.6641335 | 1.017673 | 0.008615441 | 1.387192e-09 | 3.556641 | 0.02028781 | 17.29117 | 0.9599245 | 4.427712 | (001)
282 | 392 | 0.6619707 | 1.017622 | 0.008665378 | 5.699508e-11 | 3.52781 | 0.02040541 | 17.19152 | 0.9571647 | 4.683071 | (001)
283 | 394 | 0.668441 | 1.017563 | 0.008703522 | 9.353968e-10 | 3.495238 | 0.02049523 | 17.11618 | 0.9552329 | 4.974258 | (001)
284 | 395 | 0.6738329 | 1.017554 | 0.008696406 | 1.180738e-08 | 3.302513 | 0.02047847 | 17.13018 | 0.9552598 | 5.05584 | (001)
285 | 396 | 0.6856297 | 1.017618 | 0.008773031 | 1.054712e-15 | 3.833164 | 0.02065891 | 16.98056 | 0.9503738 | 5.776893 | (001)
286 | 398 | 0.6980799 | 1.017655 | 0.008763714 | 2.888157e-10 | 4.018604 | 0.02063697 | 16.99862 | 0.9481016 | 6.286449 | (001)
287 | 399 | 0.695431 | 1.017841 | 0.008649563 | 1.241703e-09 | 4.113906 | 0.02036816 | 17.22295 | 0.9451139 | 6.723163 | (001)
288 | 400 | 0.7000211 | 1.018075 | 0.008528346 | 2.081996e-09 | 4.594107 | 0.02008272 | 17.46775 | 0.941039 | 7.475732 | (001)
289 | 402 | 0.7037744 | 1.018124 | 0.008477323 | 1.402388e-08 | 4.539584 | 0.01996257 | 17.57288 | 0.9387635 | 7.922455 | (001)
290 | 403 | 0.7253342 | 1.01856 | 0.008016937 | 0.1425452 | 5.007061 | 0.01847296 | 18.98991 | 0.9319055 | 9.040415 | (001)
291 | 404 | 0.7993426 | 1.019322 | 0.006901631 | 0.6021232 | 5.292273 | 0.0147776 | 23.73863 | 0.9359405 | 8.385131 | (001)
292 | 406 | 0.8030442 | 1.01941 | 0.006713287 | 0.662842 | 5.65694 | 0.01422969 | 24.65268 | 0.9342741 | 8.517114 | (001)
293 | 407 | 0.8136682 | 1.019537 | 0.006451564 | 0.7326633 | 5.283861 | 0.0135151 | 25.95615 | 0.9380733 | 8.074573 | (001)
294 | 409 | 0.8145196 | 1.019523 | 0.00647763 | 0.7462492 | 5.39855 | 0.01353848 | 25.91132 | 0.935694 | 8.277248 | (001)
295 | 410 | 0.8062669 | 1.019647 | 0.006268988 | 0.7802447 | 5.229564 | 0.01302679 | 26.92911 | 0.9374368 | 7.940758 | (001)
296 | 411 | 0.7985923 | 1.019685 | 0.006263645 | 0.7773066 | 5.677745 | 0.01302222 | 26.93857 | 0.9357044 | 8.053721 | (001)
297 | 413 | 0.7991725 | 1.019791 | 0.006057794 | 0.8450337 | 5.919202 | 0.01244868 | 28.1797 | 0.9352703 | 7.939515 | (001)
298 | 414 | 0.7908019 | 1.019889 | 0.005896513 | 0.8876861 | 5.81854 | 0.01202801 | 29.16525 | 0.9346628 | 7.792189 | (001)
299 | 416 | 0.7824408 | 1.019782 | 0.006045074 | 0.8650157 | 5.912254 | 0.01237968 | 28.33676 | 0.9356237 | 7.442439 | (001)
300 | 417 | 0.7710297 | 1.019877 | 0.005895142 | 0.8670928 | 5.97156 | 0.01206829 | 29.06791 | 0.9369303 | 7.279045 | (001)
301 | 418 | 0.7771665 | 1.019897 | 0.005889384 | 0.8876917 | 6.247755 | 0.01201346 | 29.20059 | 0.9360229 | 7.371652 | (001)
302 | 420 | 0.7712146 | 1.019924 | 0.005834271 | 0.8884858 | 5.982447 | 0.01189939 | 29.4805 | 0.9395419 | 6.907881 | (001)
303 | 421 | 0.765208 | 1.020042 | 0.007044215 | 1 | 8.330832 | 0.01408843 | 24.89986 | 0.8074547 | 17.79328 | (001)
304 | 422 | 0.7587318 | 1.020077 | 0.006864522 | 1 | 8.457405 | 0.01372904 | 25.55167 | 0.8200866 | 16.63986 | (001)
305 | 424 | 0.7704771 | 1.019913 | 0.007063227 | 1 | 7.621589 | 0.01412645 | 24.83284 | 0.8214484 | 16.37754 | (001)
306 | 425 | 0.7694107 | 1.019915 | 0.007109125 | 1 | 8.127508 | 0.01421825 | 24.67251 | 0.8237312 | 15.95325 | (001)
307 | 426 | 0.7670322 | 1.019935 | 0.007031345 | 1 | 7.626327 | 0.01406269 | 24.94544 | 0.8316647 | 15.20372 | (001)
308 | 428 | 0.7762012 | 1.019758 | 0.00679979 | 1 | 6.766481 | 0.01359958 | 25.79491 | 0.8591376 | 13.15865 | (001)
309 | 429 | 0.7892291 | 1.019427 | 0.006495897 | 1 | 6.14823 | 0.01299179 | 27.00166 | 0.8962549 | 10.17859 | (001)
310 | 431 | 0.7846224 | 1.019499 | 0.006384439 | 1 | 6.331297 | 0.01276888 | 27.47304 | 0.8948803 | 10.43875 | (001)
311 | 432 | 0.7929212 | 1.019477 | 0.006468524 | 1 | 6.342561 | 0.01293705 | 27.11592 | 0.8961469 | 10.34314 | (001)
312 | 433 | 0.782283 | 1.019547 | 0.006323878 | 1 | 6.577991 | 0.01264776 | 27.73614 | 0.8987014 | 10.08095 | (001)
313 | 435 | 0.7775487 | 1.019558 | 0.006349807 | 1 | 5.946293 | 0.01269961 | 27.62288 | 0.898098 | 9.968491 | (001)
314 | 436 | 0.7888629 | 1.019421 | 0.006426309 | 1 | 5.861383 | 0.01285262 | 27.29405 | 0.9007937 | 9.80666 | (001)
315 | 437 | 0.7998129 | 1.019433 | 0.006460107 | 1 | 6.279935 | 0.01292021 | 27.15125 | 0.8996786 | 10.14195 | (001)
316 | 439 | 0.796742 | 1.019463 | 0.006473009 | 1 | 6.002404 | 0.01294602 | 27.09713 | 0.9007642 | 9.915843 | (001)
317 | 440 | 0.7889375 | 1.019611 | 0.006316028 | 1 | 6.363503 | 0.01263206 | 27.77061 | 0.9016937 | 9.931201 | (001)
318 | 442 | 0.7872337 | 1.01958 | 0.006321422 | 0.9999999 | 5.722924 | 0.01264284 | 27.74692 | 0.902895 | 9.738963 | (001)
319 | 443 | 0.7862072 | 1.019588 | 0.006345565 | 1 | 5.859958 | 0.01269113 | 27.64135 | 0.9050442 | 9.431224 | (001)
320 | 444 | 0.7918979 | 1.019686 | 0.006304313 | 1 | 6.154606 | 0.01260863 | 27.82222 | 0.9017283 | 10.02352 | (001)
321 | 446 | 0.7870314 | 1.019676 | 0.00634181 | 0.9939258 | 6.286772 | 0.01269729 | 27.62794 | 0.903388 | 9.703673 | (001)
322 | 447 | 0.7804365 | 1.019821 | 0.006236825 | 1 | 6.205227 | 0.01247365 | 28.12328 | 0.898864 | 10.18948 | (001)
323 | 448 | 0.785734 | 1.019782 | 0.00631288 | 0.9922089 | 6.081804 | 0.01264321 | 27.74611 | 0.9042055 | 9.651783 | (001)
324 | 450 | 0.7787278 | 1.019866 | 0.006284575 | 0.9878422 | 5.929804 | 0.01259626 | 27.84953 | 0.9015199 | 9.872877 | (001)
325 | 451 | 0.7776104 | 1.019861 | 0.006351041 | 0.9821552 | 6.022342 | 0.01274229 | 27.53036 | 0.8962111 | 10.35873 | (001)
326 | 453 | 0.7852502 | 1.02001 | 0.006198067 | 0.9999998 | 6.656594 | 0.01239613 | 28.29914 | 0.8956928 | 10.76119 | (001)
327 | 454 | 0.7909906 | 1.019953 | 0.006338742 | 0.9999999 | 5.874946 | 0.01267748 | 27.6711 | 0.8961827 | 10.5513 | (001)
328 | 455 | 0.7802339 | 1.01997 | 0.006444881 | 0.9650392 | 6.55874 | 0.01296971 | 27.04763 | 0.8942842 | 10.63407 | (001)
329 | 457 | 0.6979368 | 1.020045 | 0.005985013 | 0.8406236 | 5.512407 | 0.01230848 | 28.50067 | 0.935185 | 6.179258 | (001)
330 | 458 | 0.6909739 | 1.020015 | 0.006024328 | 0.8506255 | 5.275988 | 0.01236795 | 28.36363 | 0.9366364 | 5.808027 | (001)
331 | 459 | 0.6890234 | 1.020035 | 0.006037502 | 0.8388981 | 5.256244 | 0.01242012 | 28.24449 | 0.9387864 | 5.613945 | (001)
332 | 461 | 0.6824303 | 1.019922 | 0.006196548 | 0.8182363 | 5.23302 | 0.01279273 | 27.42182 | 0.9390585 | 5.414664 | (001)
333 | 462 | 0.6738124 | 1.020005 | 0.006089318 | 0.8316987 | 5.03241 | 0.01254227 | 27.96941 | 0.9395826 | 5.274794 | (001)
334 | 464 | 0.6724145 | 1.019934 | 0.006198769 | 0.8096179 | 4.942852 | 0.01281627 | 27.37145 | 0.9421379 | 5.012631 | (001)
335 | 465 | 0.6731589 | 1.019864 | 0.006371624 | 0.7883513 | 5.160961 | 0.01322174 | 26.53206 | 0.940431 | 5.11197 | (001)
336 | 466 | 0.6765952 | 1.019942 | 0.006364416 | 0.8222594 | 5.05395 | 0.01313021 | 26.71701 | 0.9353736 | 5.460812 | (001)
337 | 468 | 0.6745102 | 1.019809 | 0.006526448 | 0.820043 | 4.991997 | 0.01346963 | 26.04378 | 0.9351042 | 5.296061 | (001)
338 | 469 | 0.6616368 | 1.019844 | 0.006581094 | 0.7765046 | 5.05144 | 0.01368407 | 25.63564 | 0.9362105 | 5.162262 | (001)
339 | 470 | 0.6625788 | 1.019617 | 0.006885781 | 0.7493779 | 5.000778 | 0.01438389 | 24.3884 | 0.934988 | 5.126454 | (001)
340 | 472 | 0.6623858 | 1.019674 | 0.006910577 | 0.7521074 | 4.780598 | 0.01442899 | 24.31216 | 0.9332693 | 5.230617 | (001)
341 | 473 | 0.6593624 | 1.019518 | 0.007180536 | 0.7015827 | 4.688196 | 0.01512138 | 23.19894 | 0.9336028 | 5.156346 | (001)
342 | 474 | 0.6527736 | 1.019446 | 0.00725286 | 0.680229 | 4.57855 | 0.01532864 | 22.88526 | 0.9346764 | 5.003748 | (001)
343 | 476 | 0.6543384 | 1.019446 | 0.007386591 | 0.6682982 | 4.700345 | 0.01564254 | 22.42602 | 0.9361853 | 4.848312 | (001)
344 | 477 | 0.6605451 | 1.019374 | 0.007540565 | 0.6516365 | 4.449008 | 0.01601319 | 21.90693 | 0.9317732 | 5.252978 | (001)
345 | 479 | 0.6594932 | 1.019378 | 0.007460867 | 0.6735965 | 4.456518 | 0.01578581 | 22.22248 | 0.933143 | 5.086603 | (001)
346 | 480 | 0.6514789 | 1.019252 | 0.00773587 | 0.5934415 | 4.578905 | 0.01658768 | 21.14822 | 0.9350039 | 4.959055 | (001)
347 | 481 | 0.6558092 | 1.019234 | 0.007770314 | 0.6013308 | 4.58652 | 0.01663978 | 21.082 | 0.9329097 | 5.133124 | (001)
348 | 483 | 0.6481232 | 1.019147 | 0.008025976 | 0.5636505 | 4.321166 | 0.01729458 | 20.28381 | 0.9317925 | 5.072783 | (001)
349 | 484 | 0.6479135 | 1.019115 | 0.008071796 | 0.5383814 | 4.851652 | 0.01746568 | 20.0851 | 0.9350995 | 4.885175 | (001)
350 | 485 | 0.6559633 | 1.019233 | 0.007951066 | 0.5690266 | 4.244763 | 0.01711799 | 20.49305 | 0.933473 | 5.092596 | (001)
351 | 487 | 0.6609714 | 1.01925 | 0.007941747 | 0.5626678 | 4.425981 | 0.01711585 | 20.49562 | 0.935963 | 5.000439 | (001)
352 | 488 | 0.6509559 | 1.019122 | 0.008242618 | 0.4719416 | 4.45425 | 0.01802962 | 19.45687 | 0.9335641 | 5.224558 | (001)
353 | 490 | 0.661996 | 1.019248 | 0.008122401 | 0.5336889 | 4.190695 | 0.01758871 | 19.94461 | 0.9350964 | 5.078745 | (001)
354 | 491 | 0.6558153 | 1.019271 | 0.008239824 | 0.4901464 | 4.39921 | 0.01797028 | 19.52111 | 0.9326044 | 5.300777 | (001)
355 | 492 | 0.6571138 | 1.01916 | 0.008439096 | 0.4430799 | 4.561735 | 0.01854581 | 18.91532 | 0.9337142 | 5.290892 | (001)
356 | 494 | 0.6458611 | 1.019215 | 0.008618351 | 0.4053687 | 4.730454 | 0.01905506 | 18.4098 | 0.9288488 | 5.553411 | (001)
357 | 495 | 0.651824 | 1.019331 | 0.008474239 | 0.4191962 | 4.379331 | 0.01869486 | 18.76452 | 0.9321151 | 5.423707 | (001)
358 | 497 | 0.6331606 | 1.01919 | 0.008753405 | 0.324418 | 4.746072 | 0.01960509 | 17.89331 | 0.930415 | 5.4765 | (001)
359 | 498 | 0.6710196 | 1.019012 | 0.008989625 | 5.103328e-09 | 4.625011 | 0.02116895 | 16.57144 | 0.9315858 | 7.55921 | (001)
360 | 499 | 0.7432095 | 1.01897 | 0.008961878 | 5.456407e-09 | 4.806094 | 0.02110361 | 16.62275 | 0.926234 | 10.09302 | (001)
361 | 501 | 0.7451203 | 1.019016 | 0.008892662 | 1.329726e-09 | 4.659962 | 0.02094062 | 16.75213 | 0.9263377 | 10.22318 | (001)
362 | 502 | 0.74224 | 1.019054 | 0.008931315 | 2.950925e-09 | 4.972467 | 0.02103164 | 16.67963 | 0.9194778 | 11.11555 | (001)
363 | 503 | 0.7382121 | 1.019167 | 0.008838396 | 1.157525e-09 | 4.81872 | 0.02081283 | 16.85498 | 0.9181302 | 11.33557 | (001)
364 | 505 | 0.7390543 | 1.019075 | 0.008905865 | 3.157293e-09 | 5.044027 | 0.02097171 | 16.72729 | 0.9160732 | 11.56909 | (001)
365 | 506 | 0.7320245 | 1.019207 | 0.008818738 | 5.755064e-09 | 5.027213 | 0.02076654 | 16.89255 | 0.9105201 | 12.31836 | (001)
366 | 507 | 0.7326239 | 1.019227 | 0.008773774 | 1.281661e-09 | 4.739922 | 0.02066066 | 16.97913 | 0.9107038 | 12.38397 | (001)
367 | 509 | 0.7311596 | 1.019304 | 0.008777661 | 1.198942e-08 | 5.273594 | 0.02066981 | 16.97161 | 0.9042556 | 13.31622 | (001)
368 | 510 | 0.7294491 | 1.01937 | 0.008732859 | 4.380456e-09 | 5.37454 | 0.02056431 | 17.05868 | 0.8993477 | 14.09555 | (001)
369 | 512 | 0.723847 | 1.019457 | 0.008688449 | 1.114442e-08 | 5.610501 | 0.02045973 | 17.14587 | 0.895894 | 14.50098 | (001)
370 | 513 | 0.716751 | 1.019528 | 0.00864285 | 6.982762e-09 | 5.755142 | 0.02035236 | 17.23633 | 0.8896173 | 15.27838 | (001)
371 | 514 | 0.7292753 | 1.019813 | 0.008308985 | 0.09547822 | 5.552377 | 0.01928468 | 18.1906 | 0.8880145 | 15.67129 | (001)
372 | 516 | 0.751978 | 1.020084 | 0.008077711 | 0.2365811 | 6.068692 | 0.01834348 | 19.12396 | 0.8818695 | 16.39059 | (001)
373 | 517 | 0.7747753 | 1.020232 | 0.007910529 | 0.3397989 | 6.120441 | 0.01767412 | 19.84823 | 0.870395 | 18.22874 | (001)
374 | 518 | 0.8447962 | 1.021899 | 0.005511862 | 1 | 8.907721 | 0.01102372 | 31.82227 | 0.8721364 | 17.93273 | (001)
375 | 520 | 0.8215611 | 1.021956 | 0.005407262 | 1 | 9.109818 | 0.01081452 | 32.43785 | 0.8694562 | 17.76412 | (001)
376 | 521 | 0.7770617 | 1.022219 | 0.004914708 | 1 | 9.917583 | 0.009829415 | 35.68879 | 0.866493 | 18.20489 | (001)
377 | 523 | 0.7478686 | 1.022297 | 0.004630244 | 1 | 10.64287 | 0.009260488 | 37.88137 | 0.8677629 | 17.83039 | (001)
378 | 524 | 0.7173262 | 1.022435 | 0.004292068 | 1 | 11.37801 | 0.008584137 | 40.86607 | 0.8692047 | 17.6242 | (001)
379 | 525 | 0.7022651 | 1.02247 | 0.004252835 | 1 | 10.99903 | 0.00850567 | 41.24307 | 0.8672081 | 17.37437 | (001)
380 | 527 | 0.6935261 | 1.0225 | 0.004096825 | 1 | 11.74549 | 0.00819365 | 42.81363 | 0.8682048 | 17.49035 | (001)
381 | 528 | 0.6732954 | 1.022561 | 0.004033046 | 1 | 10.97064 | 0.008066092 | 43.49069 | 0.8643583 | 17.36603 | (001)
382 | 529 | 0.6613629 | 1.022583 | 0.00394512 | 1 | 11.3537 | 0.007890241 | 44.45998 | 0.8667178 | 16.8221 | (001)
383 | 531 | 0.6366209 | 1.02264 | 0.003829127 | 1 | 11.45996 | 0.007658254 | 45.80678 | 0.8605065 | 17.00843 | (001)
384 | 532 | 0.6360018 | 1.022627 | 0.003883624 | 1 | 11.47891 | 0.007767248 | 45.16399 | 0.8586052 | 16.98121 | (001)
385 | 533 | 0.6303596 | 1.022641 | 0.003938397 | 1 | 11.21808 | 0.007876794 | 44.53588 | 0.8526134 | 17.27289 | (001)
386 | 535 | 0.6127251 | 1.022673 | 0.003864394 | 1 | 11.52146 | 0.007728789 | 45.38874 | 0.8510259 | 16.89819 | (001)
387 | 536 | 0.6107296 | 1.022656 | 0.003953696 | 1 | 11.33922 | 0.007907392 | 44.36354 | 0.8483886 | 16.71451 | (001)
388 | 538 | 0.5997316 | 1.022704 | 0.003945089 | 1 | 11.8938 | 0.007890179 | 44.46033 | 0.8426334 | 16.94343 | (001)
389 | 539 | 0.6022535 | 1.022648 | 0.004196897 | 1 | 11.27824 | 0.008393795 | 41.79277 | 0.8324172 | 17.18052 | (001)
390 | 540 | 0.6127255 | 1.022423 | 0.005272035 | 1 | 9.248143 | 0.01054407 | 33.26988 | 0.8588815 | 11.17469 | (001)
391 | 542 | 0.6117893 | 1.02219 | 0.006078141 | 1 | 7.655649 | 0.01215628 | 28.8575 | 0.8774412 | 7.978955 | (001)
392 | 543 | 0.5979521 | 1.022274 | 0.005922676 | 1 | 8.25448 | 0.01184535 | 29.61499 | 0.8746875 | 8.073353 | (001)
393 | 545 | 0.5991994 | 1.022206 | 0.00596175 | 1 | 7.812018 | 0.0119235 | 29.42089 | 0.8745333 | 8.050105 | (001)
394 | 546 | 0.5947372 | 1.02221 | 0.006019067 | 1 | 7.614001 | 0.01203813 | 29.14072 | 0.8747857 | 7.820292 | (001)
395 | 547 | 0.5783932 | 1.022356 | 0.005869022 | 1 | 7.813594 | 0.01173804 | 29.88572 | 0.8704243 | 7.935929 | (001)
396 | 549 | 0.5848997 | 1.022275 | 0.005955804 | 1 | 8.066927 | 0.01191161 | 29.45026 | 0.8703247 | 7.97969 | (001)
397 | 550 | 0.5705737 | 1.022421 | 0.005800546 | 1 | 8.14347 | 0.01160109 | 30.23853 | 0.8725332 | 7.691349 | (001)
398 | 551 | 0.5657702 | 1.022448 | 0.005695753 | 1 | 7.938334 | 0.01139151 | 30.79487 | 0.8702164 | 7.891074 | (001)
399 | 553 | 0.5510215 | 1.022563 | 0.005485314 | 1 | 8.188123 | 0.01097063 | 31.97628 | 0.8714122 | 7.754208 | (001)
400 | 554 | 0.5634987 | 1.022462 | 0.005752664 | 1 | 7.83323 | 0.01150533 | 30.49022 | 0.8719302 | 7.617999 | (001)
401 | 556 | 0.5513291 | 1.022554 | 0.005520362 | 1 | 8.379191 | 0.01104072 | 31.77327 | 0.8685102 | 7.905469 | (001)
402 | 557 | 0.5409841 | 1.022648 | 0.00541889 | 1 | 8.4581 | 0.01083778 | 32.36825 | 0.8641275 | 8.089239 | (001)
403 | 558 | 0.5447062 | 1.02256 | 0.005577906 | 1 | 7.971378 | 0.01115581 | 31.44549 | 0.8677094 | 7.673401 | (001)
404 | 560 | 0.5441806 | 1.022636 | 0.00542923 | 1 | 7.797437 | 0.01085846 | 32.3066 | 0.8728078 | 7.563644 | (001)
405 | 561 | 0.540681 | 1.022645 | 0.005548224 | 1 | 8.10515 | 0.01109645 | 31.61372 | 0.8686389 | 7.553382 | (001)
406 | 562 | 0.547584 | 1.022606 | 0.005653028 | 1 | 7.825535 | 0.01130606 | 31.02761 | 0.8672133 | 7.665886 | (001)
407 | 564 | 0.5549944 | 1.022475 | 0.005955992 | 1 | 7.69497 | 0.01191198 | 29.44933 | 0.8641617 | 7.583272 | (001)
408 | 565 | 0.5426849 | 1.022598 | 0.005743892 | 1 | 7.575373 | 0.01148778 | 30.53678 | 0.8704079 | 7.180299 | (001)
409 | 566 | 0.5637749 | 1.022441 | 0.006134702 | 1 | 7.435856 | 0.0122694 | 28.59144 | 0.8715396 | 7.074561 | (001)
410 | 568 | 0.5493876 | 1.022574 | 0.00579945 | 1 | 7.479318 | 0.0115989 | 30.24424 | 0.8733018 | 7.085684 | (001)
411 | 569 | 0.5546349 | 1.022484 | 0.006084986 | 1 | 7.849758 | 0.01216997 | 28.82504 | 0.8669391 | 7.205452 | (001)
412 | 571 | 0.5503088 | 1.022554 | 0.00599481 | 1 | 7.258842 | 0.01198962 | 29.25864 | 0.8686738 | 7.113942 | (001)
413 | 572 | 0.562389 | 1.022397 | 0.006309574 | 1 | 7.184643 | 0.01261915 | 27.79902 | 0.8703564 | 6.870349 | (001)
414 | 573 | 0.5721568 | 1.022289 | 0.00650848 | 1 | 6.913913 | 0.01301696 | 26.94945 | 0.8704523 | 6.833613 | (001)
415 | 575 | 0.5760404 | 1.02227 | 0.006719434 | 1 | 6.634376 | 0.01343887 | 26.10338 | 0.8651905 | 6.965892 | (001)
416 | 576 | 0.5753727 | 1.022206 | 0.006706166 | 1 | 6.604435 | 0.01341233 | 26.15503 | 0.8747453 | 6.402386 | (001)
417 | 577 | 0.5613517 | 1.022325 | 0.006627605 | 1 | 7.045881 | 0.01325521 | 26.46506 | 0.8680058 | 6.57201 | (001)
418 | 579 | 0.5848768 | 1.022095 | 0.006939577 | 1 | 6.50175 | 0.01387915 | 25.27531 | 0.8765111 | 6.23322 | (001)
419 | 580 | 0.6026409 | 1.021852 | 0.007413904 | 1 | 5.816871 | 0.01482781 | 23.65825 | 0.8708257 | 6.398069 | (001)
420 | 582 | 0.5870036 | 1.021967 | 0.007158386 | 1 | 5.943054 | 0.01431677 | 24.50273 | 0.8771728 | 5.995582 | (001)
421 | 583 | 0.4657803 | 1.01982 | 0.01027048 | 2.330483e-09 | 3.947047 | 0.02418512 | 14.50478 | 0.8866091 | 5.393913 | (001)
422 | 584 | 0.5971432 | 1.021809 | 0.0074794 | 1 | 5.682492 | 0.0149588 | 23.45107 | 0.878042 | 5.815453 | (001)
423 | 586 | 0.4681404 | 1.019833 | 0.01021822 | 6.778806e-09 | 3.920345 | 0.02406207 | 14.57896 | 0.8908612 | 5.252137 | (001)
424 | 587 | 0.4338656 | 1.01818 | 0.01062807 | 4.007968e-09 | 2.48711 | 0.0250272 | 14.01675 | 0.9724533 | 0.9926107 | (001)
425 | 588 | 0.4339629 | 1.018221 | 0.01052544 | 3.342945e-09 | 2.608307 | 0.02478551 | 14.15343 | 0.973082 | 0.9816894 | (001)
426 | 590 | 0.4350056 | 1.018245 | 0.01052648 | 3.697226e-11 | 2.707591 | 0.02478796 | 14.15203 | 0.9740655 | 0.9494241 | (001)
427 | 591 | 0.4346287 | 1.018272 | 0.0104436 | 9.087042e-11 | 3.507592 | 0.0245928 | 14.26433 | 0.9744103 | 0.9449947 | (001)
428 | 593 | 0.4386643 | 1.018318 | 0.01039219 | 2.035594e-13 | 2.997313 | 0.02447173 | 14.33491 | 0.972908 | 1.026266 | (001)
429 | 594 | 0.434514 | 1.018315 | 0.01035166 | 1.238328e-10 | 2.7777 | 0.02437629 | 14.39103 | 0.9747455 | 0.9411958 | (001)
430 | 595 | 0.4342533 | 1.018333 | 0.01020456 | 1.274181e-10 | 3.052362 | 0.0240299 | 14.59847 | 0.9773484 | 0.8562026 | (001)
431 | 597 | 0.4361658 | 1.018332 | 0.01028729 | 1.924821e-11 | 2.740583 | 0.02422472 | 14.48107 | 0.9770669 | 0.8657355 | (001)
432 | 598 | 0.4380405 | 1.018341 | 0.01026799 | 9.302337e-12 | 2.712661 | 0.02417928 | 14.50829 | 0.9775094 | 0.8579101 | (001)
433 | 599 | 0.4409186 | 1.018366 | 0.01013635 | 4.781442e-10 | 3.015173 | 0.02386929 | 14.69671 | 0.9750816 | 0.9812683 | (001)
434 | 601 | 0.4426233 | 1.018376 | 0.01026464 | 4.112266e-12 | 3.025193 | 0.02417139 | 14.51303 | 0.9761686 | 0.930149 | (001)
435 | 602 | 0.44562 | 1.018495 | 0.01010882 | 4.198103e-11 | 2.868927 | 0.02380446 | 14.73673 | 0.9772819 | 0.9146055 | (001)
436 | 604 | 0.4404044 | 1.018445 | 0.01011759 | 5.711326e-10 | 3.198602 | 0.0238251 | 14.72396 | 0.9794149 | 0.8071508 | (001)
437 | 605 | 0.437343 | 1.018482 | 0.01009171 | 4.296841e-12 | 2.865275 | 0.02376416 | 14.76172 | 0.9743203 | 1.000909 | (001)
438 | 606 | 0.4436022 | 1.018619 | 0.01003384 | 2.954748e-12 | 3.346321 | 0.02362789 | 14.84686 | 0.9740698 | 1.04796 | (001)
439 | 608 | 0.4424109 | 1.018665 | 0.01004347 | 1.437345e-11 | 2.802286 | 0.02365056 | 14.83263 | 0.9728714 | 1.089907 | (001)
440 | 609 | 0.4425791 | 1.018666 | 0.009994137 | 1.365982e-08 | 3.235001 | 0.02353439 | 14.90584 | 0.9738717 | 1.056307 | (001)
441 | 611 | 0.4472875 | 1.018649 | 0.009981568 | 4.915018e-11 | 3.116062 | 0.0235048 | 14.92461 | 0.9752258 | 1.023 | (001)
442 | 612 | 0.4488471 | 1.018763 | 0.009993513 | 7.808762e-09 | 3.34165 | 0.02353292 | 14.90677 | 0.9726246 | 1.139906 | (001)
443 | 613 | 0.4512371 | 1.018822 | 0.009953268 | 3.495831e-11 | 3.205548 | 0.02343816 | 14.96705 | 0.9722587 | 1.173505 | (001)
444 | 615 | 0.4558962 | 1.018794 | 0.009997483 | 2.864375e-13 | 3.134275 | 0.02354227 | 14.90085 | 0.9740546 | 1.112088 | (001)
445 | 616 | 0.4527382 | 1.018953 | 0.009928589 | 5.562599e-10 | 3.281287 | 0.02338004 | 15.00425 | 0.9696219 | 1.301123 | (001)
446 | 617 | 0.4519651 | 1.018887 | 0.010003 | 6.090093e-10 | 3.178294 | 0.02355527 | 14.89263 | 0.9698537 | 1.274645 | (001)
447 | 619 | 0.4585483 | 1.018927 | 0.009901027 | 3.294843e-10 | 3.104056 | 0.02331514 | 15.04602 | 0.9730652 | 1.183021 | (001)
448 | 620 | 0.4605689 | 1.0189 | 0.009995022 | 5.123579e-11 | 2.951023 | 0.02353648 | 14.90452 | 0.9697978 | 1.327108 | (001)
449 | 621 | 0.4578844 | 1.019067 | 0.01001311 | 3.738121e-13 | 3.693778 | 0.02357906 | 14.8776 | 0.966608 | 1.452829 | (001)
450 | 623 | 0.455395 | 1.019162 | 0.00983194 | 1.824073e-09 | 3.784025 | 0.02315245 | 15.15174 | 0.9685036 | 1.383531 | (001)
451 | 624 | 0.505755 | 1.019628 | 0.01016467 | 1.813716e-10 | 3.446362 | 0.02393597 | 14.65576 | 0.9420109 | 3.098548 | (001)
452 | 626 | 0.5582449 | 1.020323 | 0.01029627 | 1.711408e-08 | 4.41185 | 0.02424586 | 14.46845 | 0.8986407 | 6.810092 | (001)
453 | 627 | 0.5663578 | 1.020149 | 0.01042199 | 1.75043e-09 | 4.102516 | 0.02454191 | 14.29391 | 0.9025655 | 6.607439 | (001)
454 | 628 | 0.5554893 | 1.020169 | 0.01037753 | 8.86258e-10 | 4.454338 | 0.02443722 | 14.35515 | 0.9014222 | 6.47525 | (001)
455 | 630 | 0.5596155 | 1.020265 | 0.01030966 | 1.438752e-09 | 4.42875 | 0.02427741 | 14.44965 | 0.9014649 | 6.621554 | (001)
456 | 631 | 0.5653985 | 1.020084 | 0.01049797 | 1.475073e-09 | 3.656818 | 0.02472083 | 14.19046 | 0.9057465 | 6.288941 | (001)
457 | 633 | 0.5582165 | 1.020086 | 0.01038581 | 1.867869e-08 | 3.996292 | 0.02445672 | 14.3437 | 0.9075231 | 6.084943 | (001)
458 | 634 | 0.5589021 | 1.020055 | 0.0104545 | 2.850686e-10 | 4.384704 | 0.02461848 | 14.24946 | 0.9113916 | 5.774484 | (001)
459 | 635 | 0.5615005 | 1.020177 | 0.0104706 | 3.220058e-10 | 3.935 | 0.02465638 | 14.22755 | 0.9061721 | 6.192848 | (001)
460 | 637 | 0.5606394 | 1.020165 | 0.01041885 | 1.658145e-08 | 3.967551 | 0.02453452 | 14.29822 | 0.9060825 | 6.21865 | (001)
461 | 638 | 0.5625906 | 1.020133 | 0.01042581 | 3.878647e-09 | 3.881871 | 0.0245509 | 14.28868 | 0.9104056 | 5.94011 | (001)
462 | 639 | 0.5629073 | 1.020082 | 0.01045874 | 3.273763e-09 | 3.685385 | 0.02462846 | 14.24368 | 0.9117824 | 5.822952 | (001)
463 | 641 | 0.5601602 | 1.020142 | 0.01044872 | 1.394773e-09 | 3.796071 | 0.02460486 | 14.25735 | 0.9150518 | 5.539736 | (001)
464 | 642 | 0.5580099 | 1.020062 | 0.01050709 | 2.864579e-09 | 3.781145 | 0.02474231 | 14.17814 | 0.9126129 | 5.631176 | (001)
465 | 643 | 0.5561342 | 1.020132 | 0.01043296 | 5.994655e-11 | 3.771696 | 0.02456775 | 14.27888 | 0.9156278 | 5.430078 | (001)
466 | 645 | 0.5618963 | 1.020162 | 0.01054131 | 1.322275e-10 | 3.890413 | 0.02482289 | 14.13212 | 0.9108037 | 5.816422 | (001)
467 | 646 | 0.5537291 | 1.020207 | 0.01046559 | 3.15186e-09 | 3.711511 | 0.02464458 | 14.23436 | 0.9118377 | 5.626201 | (001)
468 | 648 | 0.5567751 | 1.02013 | 0.01053538 | 1.374776e-10 | 3.635594 | 0.02480892 | 14.14007 | 0.9113138 | 5.678027 | (001)
469 | 649 | 0.5560261 | 1.020249 | 0.01045616 | 1.94248e-08 | 3.997613 | 0.02462237 | 14.24721 | 0.9122252 | 5.65305 | (001)
470 | 650 | 0.5516505 | 1.020129 | 0.0105963 | 2.906658e-09 | 4.059028 | 0.02495239 | 14.05877 | 0.9131246 | 5.412387 | (001)
471 | 652 | 0.5539243 | 1.020044 | 0.01061295 | 5.592851e-10 | 3.904542 | 0.02499158 | 14.03673 | 0.917881 | 5.121042 | (001)
472 | 653 | 0.5521483 | 1.020031 | 0.01066869 | 2.281922e-09 | 3.669702 | 0.02512283 | 13.96339 | 0.9168967 | 5.120372 | (001)
473 | 654 | 0.5527267 | 1.02003 | 0.01065029 | 3.5696e-10 | 3.81807 | 0.02507953 | 13.9875 | 0.9179688 | 5.070474 | (001)
474 | 656 | 0.5488398 | 1.02014 | 0.0105062 | 9.421558e-10 | 3.755242 | 0.02474022 | 14.17934 | 0.9181305 | 5.07354 | (001)
475 | 657 | 0.5495816 | 1.020075 | 0.01061278 | 1.701421e-09 | 3.33156 | 0.02499119 | 14.03694 | 0.9201242 | 4.889362 | (001)
476 | 659 | 0.5466396 | 1.019873 | 0.01073798 | 8.667594e-11 | 3.345928 | 0.02528602 | 13.87328 | 0.9233644 | 4.557864 | (001)
477 | 660 | 0.5453726 | 1.020036 | 0.0106426 | 3.959105e-09 | 3.263041 | 0.0250614 | 13.99762 | 0.9232707 | 4.593117 | (001)
478 | 661 | 0.5434205 | 1.020032 | 0.01060003 | 4.646561e-12 | 3.729462 | 0.02496115 | 14.05384 | 0.9244484 | 4.5087 | (001)
479 | 663 | 0.542633 | 1.019991 | 0.01066197 | 4.662435e-10 | 3.567477 | 0.02510702 | 13.97219 | 0.9300994 | 4.103714 | (001)
480 | 664 | 0.5422922 | 1.019935 | 0.01064139 | 3.695377e-13 | 3.601675 | 0.02505857 | 13.9992 | 0.9317648 | 4.003643 | (001)
481 | 665 | 0.5389935 | 1.02 | 0.01062565 | 2.623601e-10 | 3.322023 | 0.02502149 | 14.01995 | 0.9270703 | 4.255444 | (001)
482 | 667 | 0.5932812 | 1.021853 | 0.009057211 | 0.4816805 | 5.023978 | 0.01978014 | 17.73496 | 0.9043835 | 5.678804 | (001)
483 | 668 | 0.6130932 | 1.022138 | 0.008518211 | 0.6464094 | 5.200703 | 0.01810513 | 19.37573 | 0.9065573 | 5.488654 | (001)
484 | 669 | 0.6082716 | 1.022074 | 0.008635842 | 0.5950246 | 5.083581 | 0.0185126 | 18.94926 | 0.9103804 | 5.321414 | (001)
485 | 671 | 0.6424048 | 1.02253 | 0.007764157 | 0.8484921 | 5.81894 | 0.0159457 | 21.99966 | 0.9085392 | 5.435464 | (001)
486 | 672 | 0.6020786 | 1.021881 | 0.008836629 | 0.5309092 | 4.800769 | 0.01914405 | 18.32423 | 0.9089887 | 5.463774 | (001)
487 | 674 | 0.615338 | 1.022071 | 0.008519355 | 0.6285913 | 5.148888 | 0.01816142 | 19.31567 | 0.9116623 | 5.284885 | (001)
488 | 675 | 0.60005 | 1.021896 | 0.008766387 | 0.5327539 | 4.666143 | 0.01898614 | 18.47663 | 0.9159959 | 5.012242 | (001)
489 | 676 | 0.6196831 | 1.022203 | 0.008245859 | 0.692772 | 5.302451 | 0.0173906 | 20.17181 | 0.9162144 | 4.959998 | (001)
490 | 678 | 0.5798115 | 1.021592 | 0.009114388 | 0.3956058 | 4.369206 | 0.02018337 | 17.38065 | 0.9170539 | 4.965439 | (001)
491 | 679 | 0.5920779 | 1.021767 | 0.008947778 | 0.462318 | 4.68489 | 0.01960262 | 17.89557 | 0.9181959 | 4.922842 | (001)
492 | 680 | 0.570917 | 1.021513 | 0.009340398 | 0.3120837 | 4.601391 | 0.02096066 | 16.73611 | 0.9181351 | 4.945082 | (001)
493 | 682 | 0.61285 | 1.021939 | 0.008796008 | 0.5560084 | 5.066043 | 0.01897771 | 18.48484 | 0.9164309 | 5.068824 | (001)
494 | 683 | 0.5737172 | 1.021466 | 0.009420254 | 0.3066577 | 4.956199 | 0.021158 | 16.58001 | 0.9197676 | 4.857336 | (001)
495 | 685 | 0.5765512 | 1.021628 | 0.009332701 | 0.3356114 | 4.871553 | 0.02086548 | 16.81246 | 0.916017 | 5.088967 | (001)
496 | 686 | 0.564564 | 1.021456 | 0.009540814 | 0.2401486 | 4.810057 | 0.02165393 | 16.20029 | 0.9161889 | 5.131274 | (001)
497 | 687 | 0.5942258 | 1.021669 | 0.009356921 | 0.3711692 | 4.661258 | 0.02080157 | 16.8641 | 0.9155574 | 5.256665 | (001)
498 | 689 | 0.6069501 | 1.022978 | 0.008123819 | 0.7410263 | 5.35865 | 0.01699413 | 20.64242 | 0.9141647 | 4.75032 | (001)
499 | 690 | 0.596904 | 1.023009 | 0.008045985 | 0.7399851 | 5.580608 | 0.01683428 | 20.83843 | 0.9141937 | 4.654724 | (001)
500 | 691 | 0.5943079 | 1.022912 | 0.00821163 | 0.6974278 | 5.642507 | 0.01730485 | 20.27177 | 0.91446 | 4.669926 | (001)

## (011)
Frame | Time (s) | Amplitude | Center q (A^-1) | Sigma | Fraction | Background | FWHM (A^-1) | Scherrer Size (nm) | R_squared | RedChi | HKL
0 | 0 | 0.0006997404 | 1.404689 | 0.006219426 | 2.968519e-06 | 1.497805 | 0.01464562 | 23.95255 | 0.5905942 | 0.0007039777 | (011)
1 | 1 | 0.0004209329 | 1.417524 | 0.001508158 | 1.543775e-09 | 1.215869 | 0.00355144 | 98.77682 | 0.3427881 | 0.0007512173 | (011)
2 | 3 | 5.612621e-12 | 1.42289 | 0.0006951072 | 0.2654428 | 1.397804 | 0.001571384 | 223.2427 | 0.3006073 | 0.001260137 | (011)
3 | 4 | 8.881784e-16 | 1.424786 | 0.002622441 | 0.5391347 | 0.939781 | 0.005673714 | 61.82898 | 0.01320801 | 0.0007532977 | (011)
4 | 5 | 0.0005023351 | 1.425275 | 0.001362303 | 1.313462e-07 | -1.533898 | 0.003207979 | 109.3523 | 0.8470602 | 0.004360939 | (011)
5 | 7 | 6.854701e-05 | 1.423749 | 0.000805278 | 3.739739e-08 | -1.214994 | 0.001896285 | 184.9933 | 0.8392438 | 0.004146903 | (011)
6 | 8 | 0.000125161 | 1.423128 | 0.0008960681 | 1.305536e-09 | -1.76875 | 0.002110079 | 166.2497 | 0.8725775 | 0.003685421 | (011)
7 | 10 | 0.0005091501 | 1.420896 | 0.004036326 | 4.57101e-12 | -1.589149 | 0.009504821 | 36.90758 | 0.8686168 | 0.00324172 | (011)
8 | 11 | 0 | 1.421731 | 0.0006920508 | 0.9794683 | -1.143482 | 0.001389143 | 252.5297 | 0.8263807 | 0.003357809 | (011)
9 | 12 | 1.319833e-12 | 1.420842 | 0.005694918 | 0.7777225 | -1.546817 | 0.01183899 | 29.63091 | 0.8930875 | 0.002227439 | (011)
10 | 14 | 2.155404e-05 | 1.423835 | 0.0006948131 | 1.247377e-06 | -1.602584 | 0.00163616 | 214.4045 | 0.8180913 | 0.004069675 | (011)
11 | 15 | 3.518186e-05 | 1.423429 | 0.0007040612 | 1.130419e-07 | -1.011954 | 0.001657937 | 211.5882 | 0.7726903 | 0.003633833 | (011)
12 | 16 | 0.0003497924 | 1.426118 | 0.001463614 | 3.792756e-10 | -1.275112 | 0.003446547 | 101.783 | 0.8547016 | 0.002433277 | (011)
13 | 18 | 1.209921e-12 | 1.423908 | 0.002605363 | 0.2776 | -1.819502 | 0.005878539 | 59.67468 | 0.8849371 | 0.002429403 | (011)
14 | 19 | 0.0005393957 | 1.430228 | 0.001476297 | 2.029771e-09 | -1.419103 | 0.003476414 | 100.9085 | 0.8415821 | 0.002777769 | (011)
15 | 21 | 0.0003886917 | 1.416773 | 0.001390939 | 1.078017e-09 | -1.168779 | 0.00327541 | 107.1011 | 0.8918996 | 0.001507192 | (011)
16 | 22 | 0.0003490718 | 1.414695 | 0.005969847 | 7.317504e-09 | -0.6740815 | 0.01405791 | 24.95391 | 0.8006396 | 0.002125274 | (011)
17 | 23 | 0.0003583346 | 1.426547 | 0.001555882 | 8.757566e-09 | -0.2053888 | 0.003663823 | 95.74698 | 0.7076675 | 0.002361813 | (011)
18 | 25 | 0.0001722823 | 1.421815 | 0.001501073 | 3.212095e-09 | -0.1382452 | 0.003534756 | 99.24303 | 0.6723105 | 0.0025336 | (011)
19 | 26 | 5.373479e-14 | 1.424496 | 0.002689961 | 0.0006253007 | -1.002607 | 0.006333777 | 55.38558 | 0.8404182 | 0.001987873 | (011)
20 | 27 | 7.839747e-05 | 1.410407 | 0.0005508107 | 3.464585e-09 | -0.4762209 | 0.00129706 | 270.4578 | 0.7775705 | 0.001992685 | (011)
21 | 29 | 2.441825e-12 | 1.423736 | 0.003295081 | 0.04303254 | -0.9849737 | 0.007709011 | 45.50518 | 0.7608127 | 0.003233006 | (011)
22 | 30 | 0.0007366542 | 1.413305 | 0.001524927 | 9.143722e-09 | -0.9020941 | 0.003590929 | 97.69057 | 0.8063008 | 0.002301646 | (011)
23 | 32 | 0.0003451398 | 1.430232 | 0.001536275 | 1.369141e-09 | -0.7250444 | 0.00361765 | 96.96901 | 0.7757993 | 0.002413276 | (011)
24 | 33 | 0.001239527 | 1.408977 | 0.0057973 | 2.613585e-08 | -0.4097949 | 0.0136516 | 25.69662 | 0.6268979 | 0.003867786 | (011)
25 | 34 | 3.463896e-14 | 1.423661 | 0.006234689 | 0.2833302 | -0.8648912 | 0.01405479 | 24.95946 | 0.7979876 | 0.002314007 | (011)
26 | 36 | 0.0003718946 | 1.426087 | 0.001435552 | 4.928451e-10 | -1.061193 | 0.003380468 | 103.7726 | 0.8371342 | 0.00205223 | (011)
27 | 37 | 0.0005583809 | 1.429973 | 0.001424734 | 2.895587e-10 | -0.2428062 | 0.003354992 | 104.5606 | 0.7864144 | 0.001489979 | (011)
28 | 38 | 6.823431e-13 | 1.422211 | 0.00327969 | 0.1852609 | -0.7127036 | 0.007507491 | 46.72665 | 0.7324582 | 0.002935982 | (011)
29 | 40 | 0.001283891 | 1.426167 | 0.001447023 | 2.669236e-10 | -0.3049151 | 0.003407479 | 102.95 | 0.7728847 | 0.001856797 | (011)
30 | 41 | 2.93765e-13 | 1.422996 | 0.003877252 | 0.004071839 | -1.233393 | 0.00912463 | 38.44539 | 0.8388816 | 0.002246216 | (011)
31 | 42 | 2.020606e-14 | 1.421802 | 0.009328202 | 0.05084494 | -0.00385161 | 0.02179795 | 16.09326 | 0.7192062 | 0.001579719 | (011)
32 | 44 | 0.0001770361 | 1.429657 | 0.001616267 | 1.456715e-08 | -0.4113851 | 0.003806017 | 92.16982 | 0.721965 | 0.002381672 | (011)
33 | 45 | 0.0001844554 | 1.429405 | 0.00144868 | 2.669686e-10 | -0.453572 | 0.00341138 | 102.8323 | 0.680563 | 0.00299234 | (011)
34 | 47 | 2.620126e-14 | 1.423674 | 0.002612589 | 0.3057109 | -0.6184655 | 0.005868783 | 59.77388 | 0.6623199 | 0.003764871 | (011)
35 | 48 | 0.0005057051 | 1.426861 | 0.006860069 | 1.540795e-11 | -0.3342025 | 0.01615423 | 21.71567 | 0.6929872 | 0.002538677 | (011)
36 | 49 | 1.204103e-11 | 1.423771 | 0.0009515527 | 0.3802377 | -0.7782359 | 0.002112356 | 166.0705 | 0.7188834 | 0.003238462 | (011)
37 | 51 | 3.288481e-13 | 1.424351 | 0.003436138 | 0.8534349 | -0.6901323 | 0.007050969 | 49.75202 | 0.7327636 | 0.002830244 | (011)
38 | 52 | 0.001004299 | 1.430961 | 0.008530347 | 5.626958e-08 | -0.6013903 | 0.02008743 | 17.46365 | 0.8322142 | 0.001526265 | (011)
39 | 53 | 1.6942e-13 | 1.425604 | 0.0049234 | 0.1546074 | -0.2902337 | 0.01132363 | 30.97945 | 0.7322321 | 0.00197504 | (011)
40 | 55 | 0.0003986922 | 1.425496 | 0.001398667 | 9.708184e-11 | -0.5044229 | 0.003293608 | 106.5093 | 0.7909316 | 0.001770455 | (011)
41 | 56 | 0.0001277802 | 1.423017 | 0.0008935731 | 5.653277e-08 | -0.4185514 | 0.002104204 | 166.7139 | 0.7409617 | 0.002168987 | (011)
42 | 57 | 0.0003837742 | 1.425639 | 0.001468787 | 2.991689e-10 | -0.9385915 | 0.003458728 | 101.4245 | 0.8035183 | 0.002288637 | (011)
43 | 59 | 0.000713801 | 1.421307 | 0.001452753 | 7.830178e-10 | -0.5018613 | 0.003420973 | 102.5439 | 0.7303531 | 0.002425134 | (011)
44 | 60 | 0.002614753 | 1.443241 | 0.01106013 | 4.765316e-11 | -0.2010651 | 0.02604461 | 13.4692 | 0.7555329 | 0.002282161 | (011)
45 | 62 | 2.403176e-05 | 1.428078 | 0.0005456364 | 1.256305e-08 | -0.7428521 | 0.001284876 | 273.0225 | 0.6773794 | 0.003779816 | (011)
46 | 63 | 1.399991e-12 | 1.425253 | 0.006512942 | 0.8180559 | -0.8097174 | 0.01344634 | 26.08888 | 0.6537693 | 0.00446021 | (011)
47 | 64 | 0.0002847159 | 1.418071 | 0.001484296 | 2.07948e-10 | -0.9291889 | 0.003495251 | 100.3647 | 0.74179 | 0.003148401 | (011)
48 | 66 | 9.394929e-12 | 1.419458 | 0.0008855581 | 0.3061488 | -0.8450725 | 0.001989134 | 176.3581 | 0.7488919 | 0.002855304 | (011)
49 | 67 | 5.286058e-05 | 1.427797 | 0.001078808 | 3.76617e-08 | -0.4162326 | 0.0025404 | 138.0885 | 0.5476254 | 0.004867795 | (011)
50 | 69 | 0.0005967361 | 1.417117 | 0.004512674 | 1.622319e-10 | -0.9558071 | 0.01062654 | 33.01169 | 0.7685646 | 0.002780077 | (011)
51 | 70 | 0.0004051987 | 1.4274 | 0.004547082 | 0.000121062 | -1.051124 | 0.01070736 | 32.76249 | 0.7324614 | 0.003590214 | (011)
52 | 71 | 7.771561e-15 | 1.422975 | 0.005480295 | 0.3771692 | -0.5966441 | 0.0121717 | 28.82096 | 0.5484818 | 0.005658184 | (011)
53 | 73 | 0.007591733 | 1.45379 | 0.0132542 | 1 | -0.4069961 | 0.0265084 | 13.23354 | 0.8735892 | 0.001803332 | (011)
54 | 74 | 0.003434758 | 1.460711 | 0.002106369 | 0.9212059 | -0.5787719 | 0.004271626 | 82.12327 | 0.8456374 | 0.002451592 | (011)
55 | 75 | 0.0005862161 | 1.426363 | 0.001578248 | 7.273835e-10 | -1.304424 | 0.003716491 | 94.3901 | 0.7406637 | 0.004203998 | (011)
56 | 77 | 0.007637614 | 1.443962 | 0.03194433 | 2.458018e-06 | -0.518785 | 0.07522311 | 4.66346 | 0.7945912 | 0.002959152 | (011)
57 | 78 | 0.006695982 | 1.452863 | 0.01922466 | 1.534511e-11 | 0.335896 | 0.04527061 | 7.748955 | 0.807179 | 0.002093664 | (011)
58 | 79 | 2.951568e-05 | 1.423756 | 0.000613724 | 1.621932e-07 | -0.8912086 | 0.001445209 | 242.7329 | 0.5968981 | 0.005890948 | (011)
59 | 81 | 0.005816337 | 1.438842 | 0.02113105 | 9.624174e-11 | -0.5946048 | 0.04975981 | 7.049864 | 0.8187946 | 0.002473073 | (011)
60 | 82 | 0.01289447 | 1.453899 | 0.03198646 | 2.661909e-08 | 0.2324155 | 0.07532235 | 4.657316 | 0.7762496 | 0.003837655 | (011)
61 | 84 | 0.008329356 | 1.447255 | 0.02885244 | 5.21831e-10 | -0.3347907 | 0.0679423 | 5.163204 | 0.7733056 | 0.00344704 | (011)
62 | 85 | 0.01100268 | 1.443803 | 0.03186154 | 3.669635e-09 | -0.000794756 | 0.07502819 | 4.675575 | 0.8151944 | 0.002520827 | (011)
63 | 86 | 0.01295729 | 1.439469 | 0.03184396 | 3.577065e-10 | 0.2526051 | 0.0749868 | 4.678156 | 0.7851496 | 0.002938056 | (011)
64 | 88 | 0.02149479 | 1.43979 | 0.04868533 | 4.168472e-09 | 0.3347995 | 0.1146452 | 3.059875 | 0.7516086 | 0.003256475 | (011)
65 | 89 | 0.01256706 | 1.43016 | 0.01517424 | 1 | -0.4891535 | 0.03034848 | 11.55906 | 0.8332105 | 0.002789797 | (011)
66 | 90 | 0.01688038 | 1.429539 | 0.009563339 | 1 | -0.3822481 | 0.01912668 | 18.34087 | 0.9497594 | 0.001643067 | (011)
67 | 92 | 0.02857372 | 1.427627 | 0.009007761 | 0.8761119 | -0.4009844 | 0.01841149 | 19.05332 | 0.9663924 | 0.003212392 | (011)
68 | 93 | 0.03131536 | 1.426541 | 0.0093308 | 0.4623174 | -0.3931113 | 0.02044173 | 17.16097 | 0.9761059 | 0.003744844 | (011)
69 | 94 | 0.03751302 | 1.427871 | 0.007932093 | 0.7268071 | -0.5430467 | 0.01663308 | 21.0905 | 0.9686292 | 0.006813487 | (011)
70 | 96 | 0.04074266 | 1.428712 | 0.007347171 | 0.8131523 | 0.2203713 | 0.01518144 | 23.10716 | 0.9593244 | 0.0104192 | (011)
71 | 97 | 0.04308734 | 1.428631 | 0.007636528 | 0.5944655 | 0.08958719 | 0.01637189 | 21.42697 | 0.9396065 | 0.02065446 | (011)
72 | 99 | 0.04581566 | 1.428638 | 0.00762305 | 0.5725037 | 0.2338671 | 0.0164024 | 21.38711 | 0.9624426 | 0.01443664 | (011)
73 | 100 | 0.05216726 | 1.429312 | 0.007690151 | 0.8098431 | 0.1137969 | 0.01589917 | 22.06404 | 0.9610157 | 0.01540835 | (011)
74 | 101 | 0.04871546 | 1.428206 | 0.007563807 | 0.6751657 | 0.08380487 | 0.0159994 | 21.92582 | 0.9666677 | 0.01326268 | (011)
75 | 103 | 0.04817398 | 1.426881 | 0.008422255 | 0.5524267 | -0.5130511 | 0.01818203 | 19.29377 | 0.9618708 | 0.01471138 | (011)
76 | 104 | 0.0481534 | 1.427383 | 0.007860325 | 0.6236063 | -0.4609362 | 0.01677041 | 20.91779 | 0.9702183 | 0.01161985 | (011)
77 | 105 | 0.04716315 | 1.427071 | 0.007738272 | 0.627774 | 0.3407117 | 0.01649856 | 21.26245 | 0.958352 | 0.01583789 | (011)
78 | 107 | 0.04768598 | 1.426792 | 0.008005095 | 0.6106007 | -0.6312566 | 0.01711623 | 20.49517 | 0.9692488 | 0.01167994 | (011)
79 | 108 | 0.04673149 | 1.426414 | 0.008269424 | 0.589773 | -0.155789 | 0.01774252 | 19.77171 | 0.9684489 | 0.01118674 | (011)
80 | 110 | 0.04775874 | 1.425829 | 0.008027182 | 0.6648434 | -0.1889189 | 0.01700896 | 20.62442 | 0.9615531 | 0.01386257 | (011)
81 | 111 | 0.04498916 | 1.426695 | 0.007851672 | 0.552674 | 0.2733042 | 0.01694956 | 20.69669 | 0.9614031 | 0.01401305 | (011)
82 | 112 | 0.05165474 | 1.426627 | 0.007391564 | 0.9272035 | 0.3201011 | 0.01497405 | 23.42719 | 0.9612084 | 0.01394452 | (011)
83 | 114 | 0.04582082 | 1.426463 | 0.007629662 | 0.7095358 | -0.1974409 | 0.01604566 | 21.86261 | 0.9507667 | 0.01692107 | (011)
84 | 115 | 0.04799357 | 1.425977 | 0.00808769 | 0.6134553 | 0.05310941 | 0.01728464 | 20.29547 | 0.9568312 | 0.01635606 | (011)
85 | 116 | 0.04528572 | 1.42575 | 0.007465356 | 0.6893535 | 0.2620288 | 0.01575357 | 22.26796 | 0.9630336 | 0.01272554 | (011)
86 | 118 | 0.04853558 | 1.425679 | 0.00742123 | 0.7786605 | 0.07513908 | 0.01542529 | 22.74187 | 0.9557029 | 0.01634633 | (011)
87 | 119 | 0.04899413 | 1.424992 | 0.008296286 | 0.6270745 | -0.08220056 | 0.01769035 | 19.83002 | 0.9642632 | 0.01339024 | (011)
88 | 120 | 0.04880795 | 1.424865 | 0.007917584 | 0.6937528 | -0.03107117 | 0.01669551 | 21.01163 | 0.9622629 | 0.01399414 | (011)
89 | 122 | 0.0476936 | 1.424065 | 0.008557536 | 0.5085799 | -0.1718586 | 0.01860721 | 18.8529 | 0.9585781 | 0.01585285 | (011)
90 | 123 | 0.04807546 | 1.424675 | 0.007311954 | 0.7886066 | 0.2801086 | 0.01517235 | 23.121 | 0.9685371 | 0.01130102 | (011)
91 | 125 | 0.05027288 | 1.424259 | 0.007871359 | 0.7136228 | 0.01377331 | 0.01654255 | 21.20592 | 0.9651509 | 0.0134849 | (011)
92 | 126 | 0.0459627 | 1.423531 | 0.008523698 | 0.3721925 | 0.1592523 | 0.01894612 | 18.51566 | 0.9634859 | 0.01455381 | (011)
93 | 127 | 0.05069831 | 1.423693 | 0.007482134 | 0.8025906 | -0.3408234 | 0.01548835 | 22.64927 | 0.9693343 | 0.01178447 | (011)
94 | 129 | 0.05160298 | 1.424026 | 0.008101444 | 0.7243011 | -0.01040024 | 0.0169954 | 20.64088 | 0.9722097 | 0.01072831 | (011)
95 | 130 | 0.05118741 | 1.423812 | 0.00760619 | 0.8016287 | 0.3241991 | 0.01574775 | 22.27619 | 0.9477402 | 0.02039228 | (011)
96 | 131 | 0.04741713 | 1.423435 | 0.007333491 | 0.6448041 | 0.02841573 | 0.01559123 | 22.49983 | 0.9703293 | 0.0118188 | (011)
97 | 133 | 0.04774781 | 1.422958 | 0.008839808 | 0.3777885 | -0.4437121 | 0.01963121 | 17.8695 | 0.9710976 | 0.01178921 | (011)
98 | 134 | 0.04871767 | 1.423184 | 0.00798384 | 0.6481695 | -0.2469225 | 0.01696435 | 20.67865 | 0.9602597 | 0.01518306 | (011)
99 | 136 | 0.05259477 | 1.423156 | 0.007979089 | 0.6741447 | 0.2479906 | 0.01688072 | 20.7811 | 0.9690503 | 0.01326431 | (011)
100 | 137 | 0.05213966 | 1.42262 | 0.007844567 | 0.679622 | -0.08933212 | 0.01658088 | 21.1569 | 0.9736106 | 0.01126025 | (011)
101 | 138 | 0.0533271 | 1.422415 | 0.0080704 | 0.7253815 | -0.3989387 | 0.01692718 | 20.72406 | 0.9696641 | 0.01258288 | (011)
102 | 140 | 0.05265412 | 1.422275 | 0.007823744 | 0.5874678 | -0.2448531 | 0.01679269 | 20.89004 | 0.9730045 | 0.01284637 | (011)
103 | 141 | 0.05051801 | 1.422257 | 0.008022596 | 0.5697 | 0.05175842 | 0.01727007 | 20.31259 | 0.9702475 | 0.01285626 | (011)
104 | 142 | 0.05500134 | 1.422242 | 0.007435944 | 0.7814104 | -0.4068735 | 0.01544862 | 22.70753 | 0.970999 | 0.01340226 | (011)
105 | 144 | 0.05004085 | 1.421823 | 0.008082678 | 0.4818013 | -0.02893354 | 0.0176515 | 19.87367 | 0.9731432 | 0.01216504 | (011)
106 | 145 | 0.05503158 | 1.421913 | 0.007775631 | 0.6892417 | -0.4051775 | 0.01640863 | 21.37899 | 0.9732662 | 0.01273669 | (011)
107 | 146 | 0.05303046 | 1.421602 | 0.008579129 | 0.476886 | -0.2920922 | 0.01875064 | 18.70869 | 0.9671492 | 0.01570266 | (011)
108 | 148 | 0.05578639 | 1.421613 | 0.007601638 | 0.6500305 | 0.07599237 | 0.01614722 | 21.7251 | 0.9752796 | 0.0128401 | (011)
109 | 149 | 0.04813993 | 1.421765 | 0.007686583 | 0.4573332 | 0.4750513 | 0.01685321 | 20.81502 | 0.9752151 | 0.01123564 | (011)
110 | 151 | 0.05564998 | 1.422056 | 0.007605108 | 0.7992038 | 0.09934839 | 0.01575205 | 22.27011 | 0.9613356 | 0.01757748 | (011)
111 | 153 | 0.05051861 | 1.421791 | 0.007763153 | 0.6414031 | 0.2862418 | 0.01651407 | 21.24249 | 0.9686458 | 0.01320637 | (011)
112 | 155 | 0.05184451 | 1.421624 | 0.008276091 | 0.5496324 | -0.3931617 | 0.0178747 | 19.6255 | 0.9741481 | 0.01150253 | (011)
113 | 156 | 0.05067039 | 1.421877 | 0.007849786 | 0.6075685 | -0.02024779 | 0.0167926 | 20.89015 | 0.9640274 | 0.01561542 | (011)
114 | 158 | 0.05474196 | 1.421472 | 0.00768584 | 0.7511844 | 0.1846392 | 0.01605022 | 21.85639 | 0.9720827 | 0.01254513 | (011)
115 | 159 | 0.0514672 | 1.42131 | 0.007628313 | 0.6379022 | -0.223714 | 0.01623671 | 21.60536 | 0.9658779 | 0.01536857 | (011)
116 | 160 | 0.05275989 | 1.421456 | 0.007696414 | 0.6434326 | -0.1668314 | 0.01636656 | 21.43395 | 0.9769553 | 0.01060681 | (011)
117 | 162 | 0.05356939 | 1.421267 | 0.007922884 | 0.6691592 | 0.1057629 | 0.01677583 | 20.91104 | 0.9718083 | 0.01263605 | (011)
118 | 163 | 0.05259233 | 1.421393 | 0.00786848 | 0.5786395 | -0.2244312 | 0.01691335 | 20.741 | 0.9617919 | 0.0183359 | (011)
119 | 164 | 0.05125958 | 1.42116 | 0.007676409 | 0.5337987 | 0.09140565 | 0.01662263 | 21.10376 | 0.9709144 | 0.01406977 | (011)
120 | 166 | 0.04817976 | 1.421697 | 0.007931282 | 0.4124857 | 0.04025333 | 0.01751593 | 20.02747 | 0.9706634 | 0.01341722 | (011)
121 | 167 | 0.05207534 | 1.421349 | 0.007845628 | 0.6155986 | -0.1720178 | 0.01676135 | 20.9291 | 0.9702955 | 0.01343813 | (011)
122 | 168 | 0.05102506 | 1.420894 | 0.008111581 | 0.525838 | 0.005632701 | 0.01758787 | 19.94556 | 0.9710849 | 0.01304195 | (011)
123 | 170 | 0.05173963 | 1.421051 | 0.007595503 | 0.6417252 | -0.1740245 | 0.01615657 | 21.71252 | 0.9701957 | 0.0135188 | (011)
124 | 171 | 0.05485254 | 1.421291 | 0.007855147 | 0.7072782 | -0.2062389 | 0.01652616 | 21.22695 | 0.9652818 | 0.01603977 | (011)
125 | 173 | 0.05223831 | 1.420922 | 0.008019531 | 0.5118473 | -0.202988 | 0.01742809 | 20.12842 | 0.9675952 | 0.01580339 | (011)
126 | 174 | 0.05282551 | 1.420771 | 0.008095875 | 0.5264964 | 0.6740584 | 0.01755193 | 19.98641 | 0.9706454 | 0.01419115 | (011)
127 | 175 | 0.05319483 | 1.421396 | 0.007567811 | 0.6521014 | -0.2078217 | 0.0160698 | 21.82976 | 0.9684934 | 0.01506117 | (011)
128 | 177 | 0.05204634 | 1.42103 | 0.008138314 | 0.556092 | -0.08374153 | 0.01755847 | 19.97895 | 0.9647902 | 0.01612628 | (011)
129 | 178 | 0.05114599 | 1.420742 | 0.007910322 | 0.507968 | -0.1287113 | 0.01720165 | 20.39339 | 0.9699046 | 0.01431681 | (011)
130 | 180 | 0.05503987 | 1.420725 | 0.007718042 | 0.6644822 | -0.0447331 | 0.01635491 | 21.44922 | 0.9655238 | 0.01703462 | (011)
131 | 181 | 0.05249469 | 1.421085 | 0.007480187 | 0.5989728 | -0.3112179 | 0.01602475 | 21.89114 | 0.9645239 | 0.01766955 | (011)
132 | 182 | 0.04976091 | 1.420846 | 0.007953698 | 0.5006189 | -0.1785295 | 0.01731672 | 20.25788 | 0.9706018 | 0.0132362 | (011)
133 | 184 | 0.0530805 | 1.420874 | 0.007471347 | 0.6248495 | -0.6487428 | 0.01593721 | 22.01138 | 0.9687653 | 0.01551918 | (011)
134 | 185 | 0.05568536 | 1.420672 | 0.007412127 | 0.6492535 | 0.07508192 | 0.01574671 | 22.27767 | 0.9733383 | 0.01425703 | (011)
135 | 186 | 0.0499981 | 1.421133 | 0.007685301 | 0.5165614 | 0.4943766 | 0.01668889 | 21.01997 | 0.9673905 | 0.01525263 | (011)
136 | 188 | 0.05183103 | 1.421071 | 0.007580212 | 0.6430661 | -0.1044355 | 0.01612044 | 21.76119 | 0.9676154 | 0.01479262 | (011)
137 | 189 | 0.05213426 | 1.420988 | 0.007677671 | 0.6068287 | -0.1124774 | 0.01642642 | 21.35584 | 0.9685059 | 0.01479687 | (011)
138 | 191 | 0.05229497 | 1.420827 | 0.007428913 | 0.5773682 | -0.1755525 | 0.01597185 | 21.96363 | 0.9698129 | 0.01524326 | (011)
139 | 192 | 0.04912282 | 1.420782 | 0.007834634 | 0.4936393 | 0.1654163 | 0.01707689 | 20.54237 | 0.9667805 | 0.01497076 | (011)
140 | 193 | 0.05119825 | 1.421117 | 0.007536916 | 0.6262647 | 0.3251608 | 0.01607329 | 21.82502 | 0.9765975 | 0.01055089 | (011)
141 | 195 | 0.05101376 | 1.42117 | 0.007750212 | 0.5159331 | 0.05923895 | 0.01683157 | 20.84178 | 0.9726934 | 0.01311589 | (011)
142 | 196 | 0.05374015 | 1.420673 | 0.007787125 | 0.5981299 | 0.2228633 | 0.01668463 | 21.02534 | 0.9676457 | 0.01598046 | (011)
143 | 197 | 0.05517146 | 1.420409 | 0.008009269 | 0.5660237 | 0.09029773 | 0.01725183 | 20.33407 | 0.9671706 | 0.01700274 | (011)
144 | 199 | 0.05557289 | 1.420748 | 0.007650343 | 0.592887 | -0.2464315 | 0.01640579 | 21.38269 | 0.9700634 | 0.01622803 | (011)
145 | 200 | 0.05188358 | 1.420716 | 0.007532428 | 0.5450551 | -0.2013136 | 0.01628077 | 21.54689 | 0.9743581 | 0.01283962 | (011)
146 | 202 | 0.05330167 | 1.420846 | 0.007372075 | 0.6417689 | 0.3365046 | 0.0156812 | 22.37074 | 0.9663088 | 0.01684692 | (011)
147 | 203 | 0.0581707 | 1.420474 | 0.007812987 | 0.7624742 | -0.3820233 | 0.01628444 | 21.54203 | 0.9643309 | 0.01768702 | (011)
148 | 204 | 0.0525798 | 1.420621 | 0.007388274 | 0.6453903 | 0.1386054 | 0.01570616 | 22.33518 | 0.9709322 | 0.01399921 | (011)
149 | 206 | 0.0476776 | 1.420707 | 0.008718526 | 0.3357747 | -0.2056542 | 0.01949184 | 17.99727 | 0.9615895 | 0.01651026 | (011)
150 | 207 | 0.04993845 | 1.420669 | 0.00762284 | 0.4923624 | -0.425334 | 0.0166187 | 21.10874 | 0.9716405 | 0.01364602 | (011)
151 | 208 | 0.05224642 | 1.420923 | 0.007750034 | 0.6987677 | 0.1489146 | 0.01632842 | 21.48402 | 0.9666928 | 0.01426482 | (011)
152 | 210 | 0.05483847 | 1.420575 | 0.007870634 | 0.6641153 | -0.1414092 | 0.01667928 | 21.03208 | 0.9636719 | 0.01743523 | (011)
153 | 211 | 0.05206313 | 1.42056 | 0.00768427 | 0.6680565 | -0.2763734 | 0.01627359 | 21.55639 | 0.9626147 | 0.01664136 | (011)
154 | 212 | 0.05508992 | 1.420925 | 0.007291126 | 0.8346213 | 0.2545452 | 0.01501009 | 23.37094 | 0.9719374 | 0.0125628 | (011)
155 | 214 | 0.05113274 | 1.420601 | 0.007704478 | 0.5624669 | 0.1337824 | 0.01660504 | 21.12611 | 0.9595922 | 0.01907978 | (011)
156 | 215 | 0.05253987 | 1.420758 | 0.007936497 | 0.5069046 | -0.02285022 | 0.01726156 | 20.3226 | 0.9738325 | 0.01303345 | (011)
157 | 218 | 0.05107098 | 1.420832 | 0.007902366 | 0.5497281 | -0.4693345 | 0.01706726 | 20.55397 | 0.9720523 | 0.01279236 | (011)
158 | 219 | 0.05124 | 1.421458 | 0.007320001 | 0.7364115 | -0.00955769 | 0.01532462 | 22.89127 | 0.9588027 | 0.0177564 | (011)
159 | 221 | 0.05108915 | 1.421163 | 0.007889616 | 0.673389 | -0.2285125 | 0.01669354 | 21.01411 | 0.9613753 | 0.01597914 | (011)
160 | 222 | 0.05481217 | 1.420258 | 0.007714113 | 0.6612323 | 0.1307144 | 0.01635547 | 21.44847 | 0.9752484 | 0.01203884 | (011)
161 | 224 | 0.05349154 | 1.420673 | 0.007615415 | 0.6778397 | -0.4149362 | 0.01610134 | 21.787 | 0.9607816 | 0.01851353 | (011)
162 | 225 | 0.04959525 | 1.420637 | 0.008324676 | 0.327118 | -0.2738587 | 0.01863689 | 18.82288 | 0.978107 | 0.01066598 | (011)
163 | 226 | 0.04998129 | 1.42083 | 0.008364028 | 0.4735537 | -0.5255446 | 0.0182904 | 19.17945 | 0.9721168 | 0.01220253 | (011)
164 | 228 | 0.04829728 | 1.420801 | 0.007874452 | 0.417424 | -0.3557391 | 0.01737663 | 20.18803 | 0.9697602 | 0.01398882 | (011)
165 | 229 | 0.05345831 | 1.421506 | 0.006915901 | 0.9331438 | -0.3759201 | 0.01399586 | 25.06455 | 0.9574727 | 0.01770029 | (011)
166 | 230 | 0.05109688 | 1.421105 | 0.007508917 | 0.749913 | -0.1144109 | 0.01568415 | 22.36653 | 0.9663251 | 0.01369718 | (011)
167 | 232 | 0.05229688 | 1.420819 | 0.007679179 | 0.7912928 | -0.4084424 | 0.01592703 | 22.02545 | 0.9703109 | 0.01177964 | (011)
168 | 233 | 0.05012033 | 1.420143 | 0.008068642 | 0.4683665 | -0.1916678 | 0.01765931 | 19.86488 | 0.971291 | 0.01322922 | (011)
169 | 234 | 0.05119443 | 1.420892 | 0.007310161 | 0.6449269 | -0.06463274 | 0.01554131 | 22.5721 | 0.9764597 | 0.01084729 | (011)
170 | 236 | 0.05262742 | 1.420825 | 0.007681679 | 0.5226036 | -0.3462104 | 0.01666456 | 21.05066 | 0.9647636 | 0.01827541 | (011)
171 | 237 | 0.04878194 | 1.42115 | 0.007793846 | 0.5317259 | 0.1307461 | 0.01688266 | 20.77871 | 0.9783205 | 0.009271155 | (011)
172 | 239 | 0.05246303 | 1.421156 | 0.007422531 | 0.6634233 | -0.4663708 | 0.01573149 | 22.29922 | 0.9669061 | 0.01564704 | (011)
173 | 240 | 0.05332716 | 1.420727 | 0.007363647 | 0.7444034 | -0.1009132 | 0.01539511 | 22.78645 | 0.9709981 | 0.01315499 | (011)
174 | 241 | 0.04979335 | 1.420556 | 0.007739916 | 0.5291438 | -0.37354 | 0.01677293 | 20.91464 | 0.9751965 | 0.01122925 | (011)
175 | 243 | 0.04928718 | 1.420804 | 0.007692821 | 0.6220523 | 0.1794693 | 0.01641728 | 21.36773 | 0.96869 | 0.01291507 | (011)
176 | 244 | 0.05035739 | 1.42057 | 0.00774576 | 0.4828305 | 0.3193047 | 0.01691288 | 20.74158 | 0.9690775 | 0.01494296 | (011)
177 | 245 | 0.05372717 | 1.420226 | 0.007751921 | 0.5709658 | -0.108374 | 0.01668392 | 21.02623 | 0.9701607 | 0.01515498 | (011)
178 | 247 | 0.05482286 | 1.420737 | 0.00810471 | 0.5892754 | -0.2947651 | 0.01739055 | 20.17188 | 0.9556357 | 0.02219735 | (011)
179 | 248 | 0.05324448 | 1.420986 | 0.007665688 | 0.6933346 | 0.109403 | 0.01616549 | 21.70055 | 0.9730742 | 0.01212546 | (011)
180 | 250 | 0.05368898 | 1.420777 | 0.007841555 | 0.616642 | -0.2088485 | 0.01674974 | 20.9436 | 0.9643549 | 0.01721929 | (011)
181 | 251 | 0.0510815 | 1.421089 | 0.007774319 | 0.6255729 | -0.04298914 | 0.01658149 | 21.15612 | 0.9646745 | 0.01548386 | (011)
182 | 252 | 0.04886856 | 1.420797 | 0.00768345 | 0.4963377 | -0.2673351 | 0.01674001 | 20.95578 | 0.9712823 | 0.01305733 | (011)
183 | 254 | 0.04814174 | 1.420482 | 0.007862218 | 0.4607732 | -0.05867911 | 0.0172287 | 20.36137 | 0.9704675 | 0.01306064 | (011)
184 | 255 | 0.05112363 | 1.420847 | 0.007416908 | 0.5895667 | -0.137825 | 0.01591394 | 22.04356 | 0.9729251 | 0.01290784 | (011)
185 | 256 | 0.05067432 | 1.421119 | 0.007108213 | 0.6388249 | -0.418892 | 0.01512736 | 23.18977 | 0.9709167 | 0.01377724 | (011)
186 | 258 | 0.04915707 | 1.421326 | 0.007648524 | 0.6210005 | -0.2432289 | 0.0163256 | 21.48773 | 0.9653091 | 0.01444959 | (011)
187 | 259 | 0.0531476 | 1.420827 | 0.007465184 | 0.8329915 | -0.04105392 | 0.01537274 | 22.81961 | 0.9637632 | 0.01482575 | (011)
188 | 261 | 0.05224731 | 1.420888 | 0.00745444 | 0.6447402 | -0.06129626 | 0.01584854 | 22.13453 | 0.9735235 | 0.01244152 | (011)
189 | 262 | 0.05123027 | 1.420981 | 0.007720156 | 0.7043645 | -0.2143437 | 0.01625014 | 21.58751 | 0.9705856 | 0.01208599 | (011)
190 | 263 | 0.05045151 | 1.420435 | 0.007984386 | 0.6052915 | -0.1231879 | 0.01708699 | 20.53024 | 0.9556978 | 0.01883665 | (011)
191 | 265 | 0.05103501 | 1.420468 | 0.008115018 | 0.4375623 | 0.004950511 | 0.0178495 | 19.65321 | 0.9582466 | 0.02061143 | (011)
192 | 266 | 0.05469115 | 1.420191 | 0.00763351 | 0.5576344 | 0.4667167 | 0.01646518 | 21.30557 | 0.9709379 | 0.01573779 | (011)
193 | 267 | 0.04605142 | 1.420849 | 0.007468637 | 0.3876486 | -0.3028757 | 0.01656002 | 21.18355 | 0.9694406 | 0.01405579 | (011)
194 | 269 | 0.04886583 | 1.421035 | 0.007743089 | 0.6000018 | -0.1699607 | 0.01658513 | 21.15147 | 0.9718832 | 0.01153184 | (011)
195 | 270 | 0.05770007 | 1.420313 | 0.007824623 | 0.6825445 | 0.1731282 | 0.01653061 | 21.22124 | 0.9704053 | 0.01543032 | (011)
196 | 271 | 0.04954618 | 1.420346 | 0.007726269 | 0.4890127 | -0.1656291 | 0.01685338 | 20.81482 | 0.9696775 | 0.014168 | (011)
197 | 273 | 0.05469375 | 1.420737 | 0.007871125 | 0.5764606 | 0.05054559 | 0.01692512 | 20.72658 | 0.9636562 | 0.01880095 | (011)
198 | 274 | 0.05223277 | 1.421132 | 0.007478804 | 0.6152424 | -0.1269965 | 0.01597861 | 21.95434 | 0.9681143 | 0.01542067 | (011)
199 | 276 | 0.05159257 | 1.420772 | 0.007805576 | 0.6138485 | 0.08000589 | 0.01668063 | 21.03038 | 0.965276 | 0.01558679 | (011)
200 | 277 | 0.05542916 | 1.420899 | 0.007313948 | 0.7530696 | -0.3608732 | 0.01526871 | 22.97508 | 0.9723691 | 0.01354286 | (011)
201 | 278 | 0.05181274 | 1.420936 | 0.007588111 | 0.5957681 | 0.3241394 | 0.01626458 | 21.56833 | 0.9696796 | 0.01437448 | (011)
202 | 280 | 0.054917 | 1.420454 | 0.007723422 | 0.570156 | -0.2009068 | 0.0166248 | 21.101 | 0.9721151 | 0.01485205 | (011)
203 | 281 | 0.04888317 | 1.421097 | 0.007438709 | 0.6036745 | -0.1749264 | 0.01592348 | 22.03036 | 0.9567724 | 0.01886831 | (011)
204 | 282 | 0.05298501 | 1.421442 | 0.007306207 | 0.697824 | -0.2163593 | 0.01539577 | 22.78547 | 0.9676868 | 0.01535197 | (011)
205 | 284 | 0.04668738 | 1.421011 | 0.008013382 | 0.3921165 | -0.2086422 | 0.01775516 | 19.75763 | 0.9676218 | 0.01402779 | (011)
206 | 285 | 0.05609687 | 1.420213 | 0.007561372 | 0.6376654 | 0.1895027 | 0.01609486 | 21.79577 | 0.9653637 | 0.018674 | (011)
207 | 287 | 0.05104687 | 1.420352 | 0.008053419 | 0.4430187 | -0.02839785 | 0.01769842 | 19.82097 | 0.9703416 | 0.0145309 | (011)
208 | 288 | 0.05270586 | 1.420227 | 0.007736105 | 0.4143666 | -0.1272845 | 0.01707973 | 20.53896 | 0.9689549 | 0.01747746 | (011)
209 | 289 | 0.04871131 | 1.42107 | 0.007523608 | 0.6649202 | 0.01991835 | 0.01594172 | 22.00515 | 0.9731682 | 0.01064333 | (011)
210 | 291 | 0.05054139 | 1.420863 | 0.007338395 | 0.5901783 | -0.004412958 | 0.01574389 | 22.28166 | 0.9587257 | 0.01974914 | (011)
211 | 292 | 0.04984557 | 1.420914 | 0.007657769 | 0.3851097 | -0.008947713 | 0.01698627 | 20.65196 | 0.9751346 | 0.01292209 | (011)
212 | 293 | 0.04581138 | 1.421324 | 0.007796932 | 0.3444873 | 0.4821948 | 0.01740734 | 20.15241 | 0.9601761 | 0.01795768 | (011)
213 | 295 | 0.05308172 | 1.421289 | 0.007624713 | 0.7897605 | -0.2985938 | 0.01581821 | 22.17697 | 0.9742977 | 0.01057141 | (011)
214 | 296 | 0.04738779 | 1.420852 | 0.007652768 | 0.3779027 | -0.02284542 | 0.01699475 | 20.64166 | 0.9750868 | 0.01178748 | (011)
215 | 297 | 0.05437815 | 1.421139 | 0.007492959 | 0.7012856 | -0.006728785 | 0.01578009 | 22.23053 | 0.9586443 | 0.02014093 | (011)
216 | 299 | 0.05337329 | 1.421506 | 0.007569015 | 0.6971539 | -0.05706611 | 0.01595136 | 21.99185 | 0.9682173 | 0.01465388 | (011)
217 | 300 | 0.05546059 | 1.42151 | 0.007415064 | 0.7366125 | 0.1974078 | 0.01552311 | 22.59857 | 0.9605774 | 0.01951432 | (011)
218 | 302 | 0.05538781 | 1.42092 | 0.007681773 | 0.6700148 | -0.05528364 | 0.01626297 | 21.57047 | 0.9671723 | 0.0164149 | (011)
219 | 303 | 0.05992891 | 1.420973 | 0.007200954 | 0.8232426 | 0.1808879 | 0.01485353 | 23.61728 | 0.9719886 | 0.01524092 | (011)
220 | 304 | 0.05482592 | 1.421439 | 0.007744811 | 0.5404183 | -0.260702 | 0.01675256 | 20.94008 | 0.9758005 | 0.01312397 | (011)
221 | 306 | 0.05643868 | 1.421241 | 0.007946395 | 0.6361311 | -0.3440483 | 0.01691873 | 20.73441 | 0.9706726 | 0.01504005 | (011)
222 | 307 | 0.05201285 | 1.421374 | 0.007274762 | 0.6783004 | 0.2365999 | 0.0153799 | 22.80898 | 0.9666414 | 0.01561628 | (011)
223 | 308 | 0.04983809 | 1.421525 | 0.007379948 | 0.5878522 | 0.3090091 | 0.01583913 | 22.14768 | 0.9714877 | 0.01302173 | (011)
224 | 310 | 0.05572007 | 1.421613 | 0.007259481 | 0.7925533 | 0.05602515 | 0.0150533 | 23.30385 | 0.9673995 | 0.01574186 | (011)
225 | 311 | 0.05472385 | 1.420497 | 0.007870485 | 0.6316941 | -0.06180996 | 0.0167695 | 20.91892 | 0.9688501 | 0.01525498 | (011)
226 | 312 | 0.04702621 | 1.421133 | 0.007723356 | 0.4804634 | -0.1326129 | 0.01687045 | 20.79375 | 0.96574 | 0.01461944 | (011)
227 | 314 | 0.0520055 | 1.421236 | 0.007880165 | 0.6161923 | 0.05187111 | 0.01683347 | 20.83943 | 0.971831 | 0.01259184 | (011)
228 | 315 | 0.05589575 | 1.421173 | 0.008009467 | 0.6694408 | -0.2458279 | 0.01695836 | 20.68596 | 0.9663809 | 0.01629201 | (011)
229 | 317 | 0.04776098 | 1.421626 | 0.00806667 | 0.5819047 | -0.09096793 | 0.01733002 | 20.24233 | 0.9638013 | 0.01383316 | (011)
230 | 318 | 0.05952955 | 1.420886 | 0.007675531 | 0.7002909 | 0.1838011 | 0.0161673 | 21.69811 | 0.962455 | 0.02116942 | (011)
231 | 319 | 0.05261902 | 1.420953 | 0.00803231 | 0.4976395 | -0.1316359 | 0.01749636 | 20.04988 | 0.9675943 | 0.01619918 | (011)
232 | 321 | 0.05757241 | 1.421694 | 0.007477483 | 0.760542 | 0.2056452 | 0.01559029 | 22.50119 | 0.9639507 | 0.01852936 | (011)
233 | 322 | 0.05375064 | 1.421699 | 0.007491433 | 0.667189 | 0.2834332 | 0.01586751 | 22.10806 | 0.963817 | 0.01768106 | (011)
234 | 323 | 0.05443714 | 1.421197 | 0.007671497 | 0.6098513 | 0.1021422 | 0.01640498 | 21.38375 | 0.9557576 | 0.02289827 | (011)
235 | 325 | 0.05451849 | 1.420833 | 0.007599629 | 0.5712867 | -0.01471249 | 0.01635528 | 21.44872 | 0.9718966 | 0.01503155 | (011)
236 | 326 | 0.05265535 | 1.421307 | 0.007390326 | 0.6645883 | 0.08646898 | 0.01566018 | 22.40076 | 0.9730047 | 0.01278795 | (011)
237 | 328 | 0.05106431 | 1.421676 | 0.007623979 | 0.6376897 | 0.05881372 | 0.01622806 | 21.61688 | 0.9659857 | 0.01507538 | (011)
238 | 329 | 0.05420641 | 1.421242 | 0.007694432 | 0.6137889 | -0.09102701 | 0.01644327 | 21.33395 | 0.9679547 | 0.01613502 | (011)
239 | 330 | 0.05740515 | 1.420701 | 0.007887018 | 0.5879504 | 0.3896086 | 0.01692714 | 20.72411 | 0.9719511 | 0.01562557 | (011)
240 | 332 | 0.05312557 | 1.421511 | 0.007488152 | 0.6769245 | -0.3124037 | 0.0158347 | 22.15388 | 0.9753537 | 0.0115605 | (011)
241 | 333 | 0.05339777 | 1.421395 | 0.007525283 | 0.6733893 | -0.3521234 | 0.01592266 | 22.03149 | 0.9654242 | 0.01651106 | (011)
242 | 334 | 0.05223183 | 1.421135 | 0.008014014 | 0.5653056 | 0.3301244 | 0.0172641 | 20.31962 | 0.9701041 | 0.01383787 | (011)
243 | 336 | 0.05114894 | 1.421841 | 0.0068515 | 0.8415895 | -0.1724548 | 0.0140881 | 24.90044 | 0.9615242 | 0.01617852 | (011)
244 | 337 | 0.05173879 | 1.421668 | 0.007231406 | 0.7612719 | -0.2172236 | 0.01507535 | 23.26977 | 0.9678525 | 0.01389524 | (011)
245 | 338 | 0.04766081 | 1.421004 | 0.008144096 | 0.392863 | -0.1143716 | 0.01804263 | 19.44284 | 0.9726284 | 0.01203715 | (011)
246 | 340 | 0.0525837 | 1.420787 | 0.008295664 | 0.5526466 | 0.3754651 | 0.0179081 | 19.5889 | 0.9626591 | 0.01709636 | (011)
247 | 341 | 0.05119054 | 1.421869 | 0.00724277 | 0.6710745 | 0.1758698 | 0.01533084 | 22.88198 | 0.9585324 | 0.01921532 | (011)
248 | 343 | 0.04765795 | 1.421307 | 0.008229215 | 0.4393564 | -0.4934819 | 0.01809545 | 19.38609 | 0.9738768 | 0.01092105 | (011)
249 | 344 | 0.05077877 | 1.421791 | 0.007554617 | 0.6556313 | -0.02949551 | 0.01603232 | 21.88079 | 0.9660961 | 0.01479078 | (011)
250 | 345 | 0.0557547 | 1.420969 | 0.008214798 | 0.5009276 | -0.2524842 | 0.01788428 | 19.61499 | 0.9632362 | 0.02010409 | (011)
251 | 347 | 0.05605966 | 1.421307 | 0.007642332 | 0.7369094 | 0.01760167 | 0.01599807 | 21.92764 | 0.9698596 | 0.01454143 | (011)
252 | 348 | 0.05290302 | 1.421587 | 0.007823873 | 0.6022591 | 0.1736395 | 0.0167519 | 20.9409 | 0.9697653 | 0.01432098 | (011)
253 | 349 | 0.05239957 | 1.421684 | 0.007554046 | 0.6222176 | 0.08983283 | 0.01612067 | 21.76087 | 0.9649505 | 0.01679285 | (011)
254 | 351 | 0.05327771 | 1.422196 | 0.007257392 | 0.7814177 | 0.09536323 | 0.01507765 | 23.26623 | 0.9603683 | 0.01784815 | (011)
255 | 352 | 0.04954762 | 1.421063 | 0.00794837 | 0.5237966 | -0.1267727 | 0.01723975 | 20.34832 | 0.9620405 | 0.01676063 | (011)
256 | 354 | 0.0552353 | 1.420981 | 0.00739475 | 0.8018174 | 0.5705733 | 0.01530949 | 22.91388 | 0.9746972 | 0.01151363 | (011)
257 | 355 | 0.05501746 | 1.421287 | 0.007361992 | 0.6101884 | 0.1962088 | 0.01574224 | 22.28399 | 0.9707356 | 0.01601271 | (011)
258 | 356 | 0.05769652 | 1.421219 | 0.007439357 | 0.688673 | 0.08209768 | 0.0157005 | 22.34323 | 0.9731453 | 0.01479868 | (011)
259 | 358 | 0.05443503 | 1.421531 | 0.008114804 | 0.6348966 | -0.428295 | 0.01728085 | 20.29993 | 0.9775173 | 0.01040565 | (011)
260 | 359 | 0.05072469 | 1.421442 | 0.007646392 | 0.5304752 | -0.05495052 | 0.01656665 | 21.17507 | 0.967556 | 0.0155589 | (011)
261 | 360 | 0.05208611 | 1.421699 | 0.007817261 | 0.7383898 | -0.106408 | 0.01636015 | 21.44234 | 0.9653027 | 0.01412237 | (011)
262 | 362 | 0.05497332 | 1.421731 | 0.007373439 | 0.7727189 | 0.04446472 | 0.0153415 | 22.86608 | 0.9646315 | 0.0166774 | (011)
263 | 363 | 0.05383284 | 1.421594 | 0.007351413 | 0.764038 | -0.2576933 | 0.01531832 | 22.90068 | 0.9657091 | 0.01570472 | (011)
264 | 365 | 0.05597724 | 1.421435 | 0.007727565 | 0.7146317 | 0.3359472 | 0.01623758 | 21.6042 | 0.9693793 | 0.01483139 | (011)
265 | 366 | 0.05196709 | 1.421888 | 0.007533756 | 0.5964434 | -0.3409615 | 0.01614627 | 21.72638 | 0.9716599 | 0.01366766 | (011)
266 | 367 | 0.05013535 | 1.421689 | 0.00755856 | 0.6210187 | -0.01182768 | 0.01613352 | 21.74355 | 0.9695029 | 0.01333176 | (011)
267 | 369 | 0.05246189 | 1.421905 | 0.007171199 | 0.6736672 | -0.2452192 | 0.01517275 | 23.1204 | 0.9737076 | 0.012749 | (011)
268 | 370 | 0.05188287 | 1.420826 | 0.008061612 | 0.46813 | -0.154529 | 0.0176446 | 19.88144 | 0.9653331 | 0.01725342 | (011)
269 | 371 | 0.04964765 | 1.421884 | 0.007814375 | 0.5463605 | -0.06780747 | 0.01688655 | 20.77392 | 0.9721942 | 0.01222119 | (011)
270 | 373 | 0.05488273 | 1.421728 | 0.007717987 | 0.6766863 | -0.1999822 | 0.01632137 | 21.49329 | 0.973858 | 0.01262034 | (011)
271 | 376 | 0.05214797 | 1.421792 | 0.006982727 | 0.7633888 | 0.1676698 | 0.01455168 | 24.10717 | 0.9677954 | 0.01469832 | (011)
272 | 377 | 0.04863846 | 1.421827 | 0.008119244 | 0.4600736 | -0.1933891 | 0.01779395 | 19.71457 | 0.9716407 | 0.01233809 | (011)
273 | 378 | 0.05297445 | 1.421716 | 0.00760382 | 0.6719474 | -0.006476478 | 0.01609272 | 21.79867 | 0.9696587 | 0.01401252 | (011)
274 | 380 | 0.05035184 | 1.421763 | 0.007867212 | 0.5460692 | -0.2134477 | 0.01700155 | 20.63341 | 0.9648173 | 0.01590837 | (011)
275 | 381 | 0.04733497 | 1.421814 | 0.007039628 | 0.7053275 | 0.05524162 | 0.01481529 | 23.67824 | 0.9631974 | 0.01457271 | (011)
276 | 383 | 0.04719886 | 1.422033 | 0.007288107 | 0.6066484 | 0.1651943 | 0.01559341 | 22.49668 | 0.9571443 | 0.01781983 | (011)
277 | 384 | 0.06092692 | 1.421982 | 0.007770376 | 0.8981997 | 0.392244 | 0.01582142 | 22.17246 | 0.9443718 | 0.02711219 | (011)
278 | 387 | 0.05027094 | 1.421127 | 0.008633267 | 0.3796167 | -0.3864467 | 0.01916693 | 18.30236 | 0.9657604 | 0.01590707 | (011)
279 | 388 | 0.06295924 | 1.420917 | 0.007050786 | 0.4938547 | 0.2309821 | 0.01536783 | 22.82691 | 0.9871446 | 0.01057661 | (011)
280 | 389 | 0.06233102 | 1.421034 | 0.00713974 | 0.204687 | 0.3235779 | 0.01629426 | 21.52905 | 0.9783869 | 0.02198935 | (011)
281 | 391 | 0.06239432 | 1.421607 | 0.006776761 | 0.2497162 | 0.2507168 | 0.0153576 | 22.8421 | 0.9758044 | 0.02538135 | (011)
282 | 392 | 0.06615285 | 1.421737 | 0.006903388 | 0.3364399 | 0.2478515 | 0.01543214 | 22.73178 | 0.9785063 | 0.02306727 | (011)
283 | 394 | 0.06639731 | 1.421832 | 0.006760165 | 0.2922684 | 0.02402612 | 0.01521793 | 23.05176 | 0.9697923 | 0.0350165 | (011)
284 | 395 | 0.06412773 | 1.422149 | 0.006481677 | 0.3257451 | 0.8999665 | 0.01451402 | 24.16972 | 0.9672566 | 0.03627325 | (011)
285 | 396 | 0.06821655 | 1.421984 | 0.006358688 | 0.4934903 | 0.6434333 | 0.01386016 | 25.30995 | 0.9740358 | 0.02874462 | (011)
286 | 398 | 0.06392386 | 1.421954 | 0.006785317 | 0.2792105 | 0.626142 | 0.01530598 | 22.91914 | 0.96783 | 0.03482872 | (011)
287 | 399 | 0.0693782 | 1.422003 | 0.006423228 | 0.4893819 | 0.4721508 | 0.0140102 | 25.03889 | 0.9667245 | 0.03807748 | (011)
288 | 400 | 0.06628581 | 1.421877 | 0.00667244 | 0.4319988 | 0.5704517 | 0.01468963 | 23.88079 | 0.9680541 | 0.03344904 | (011)
289 | 402 | 0.0634146 | 1.421716 | 0.006662499 | 0.3737194 | 0.3333811 | 0.01480552 | 23.69387 | 0.9607104 | 0.03990304 | (011)
290 | 403 | 0.06374527 | 1.421663 | 0.006777919 | 0.4691628 | 0.6860638 | 0.01483247 | 23.65081 | 0.961358 | 0.03583142 | (011)
291 | 404 | 0.06324243 | 1.421337 | 0.007043245 | 0.4138602 | 0.7041191 | 0.0155513 | 22.55759 | 0.9589369 | 0.03761902 | (011)
292 | 406 | 0.06603755 | 1.421412 | 0.007047726 | 0.5621031 | 0.6994403 | 0.01519049 | 23.09339 | 0.9594524 | 0.035575 | (011)
293 | 407 | 0.06417991 | 1.421119 | 0.007186536 | 0.4751682 | 0.3737349 | 0.01571135 | 22.3278 | 0.9560447 | 0.03853846 | (011)
294 | 409 | 0.0619584 | 1.420871 | 0.007367426 | 0.3900169 | 0.5539459 | 0.01632942 | 21.4827 | 0.9519812 | 0.0411187 | (011)
295 | 410 | 0.06090153 | 1.420581 | 0.007455235 | 0.3550726 | 0.4332861 | 0.01661648 | 21.11157 | 0.9550331 | 0.03764174 | (011)
296 | 411 | 0.06400363 | 1.42083 | 0.007429839 | 0.5251686 | 0.08301898 | 0.01611146 | 21.77332 | 0.9476208 | 0.04237377 | (011)
297 | 413 | 0.06024186 | 1.420667 | 0.007769894 | 0.3664277 | 0.7722817 | 0.01728649 | 20.2933 | 0.9495675 | 0.03916049 | (011)
298 | 414 | 0.06249517 | 1.42031 | 0.007686171 | 0.4973583 | 0.2295628 | 0.01674315 | 20.95185 | 0.9526089 | 0.0357365 | (011)
299 | 416 | 0.06409328 | 1.420094 | 0.007917684 | 0.5204065 | 0.5904387 | 0.01718272 | 20.41586 | 0.9515257 | 0.03635769 | (011)
300 | 417 | 0.05979801 | 1.419998 | 0.007753433 | 0.4302419 | 0.7942218 | 0.01707431 | 20.54548 | 0.9555559 | 0.03208492 | (011)
301 | 418 | 0.06410498 | 1.420158 | 0.008176725 | 0.5119479 | 0.3254008 | 0.01776942 | 19.74178 | 0.9440861 | 0.04093827 | (011)
302 | 420 | 0.06372696 | 1.420313 | 0.007503212 | 0.5656175 | 0.3582652 | 0.01616288 | 21.70405 | 0.9500729 | 0.03804202 | (011)
303 | 421 | 0.06731151 | 1.422109 | 0.006052495 | 1 | 0.6278847 | 0.01210499 | 28.97978 | 0.9144186 | 0.06485123 | (011)
304 | 422 | 0.07217617 | 1.42196 | 0.00635165 | 1 | 1.013473 | 0.0127033 | 27.61487 | 0.9151449 | 0.06956503 | (011)
305 | 424 | 0.067464 | 1.422177 | 0.005843926 | 1 | 1.102323 | 0.01168785 | 30.01406 | 0.9165028 | 0.06621282 | (011)
306 | 425 | 0.0682589 | 1.4222 | 0.006033247 | 1 | 0.9334608 | 0.01206649 | 29.07223 | 0.914117 | 0.06723153 | (011)
307 | 426 | 0.06813048 | 1.422032 | 0.005984113 | 1 | 0.9239801 | 0.01196823 | 29.31094 | 0.9065432 | 0.07417753 | (011)
308 | 428 | 0.06894776 | 1.421351 | 0.006881734 | 0.8520321 | 0.5329703 | 0.01412477 | 24.83579 | 0.9179668 | 0.06429114 | (011)
309 | 429 | 0.06660892 | 1.420688 | 0.006761151 | 0.6916294 | 1.048351 | 0.01426208 | 24.59669 | 0.9429027 | 0.04849683 | (011)
310 | 431 | 0.07017767 | 1.42115 | 0.006661521 | 0.8936242 | 0.606888 | 0.01357448 | 25.84261 | 0.9333844 | 0.05313787 | (011)
311 | 432 | 0.06793198 | 1.420801 | 0.007119944 | 0.7185622 | 0.7582612 | 0.01495088 | 23.46349 | 0.9399904 | 0.04864895 | (011)
312 | 433 | 0.06675375 | 1.420589 | 0.006574087 | 0.7423088 | 0.9679011 | 0.01374927 | 25.51408 | 0.9395139 | 0.05110374 | (011)
313 | 435 | 0.06763992 | 1.420799 | 0.00681936 | 0.8254959 | 0.2981448 | 0.01406096 | 24.94851 | 0.9424895 | 0.04387116 | (011)
314 | 436 | 0.06827193 | 1.420775 | 0.006614371 | 0.7707296 | 0.3158723 | 0.01376682 | 25.48155 | 0.9425724 | 0.04885316 | (011)
315 | 437 | 0.068047 | 1.421082 | 0.006227828 | 0.8888143 | 0.5135777 | 0.01270135 | 27.61911 | 0.9468109 | 0.04292643 | (011)
316 | 439 | 0.06840773 | 1.420995 | 0.00660568 | 0.8134605 | 0.7888133 | 0.01364858 | 25.70231 | 0.928236 | 0.05982016 | (011)
317 | 440 | 0.06949403 | 1.420875 | 0.006709868 | 0.838013 | 0.8057362 | 0.01380539 | 25.41035 | 0.9331171 | 0.05482232 | (011)
318 | 442 | 0.06725039 | 1.420942 | 0.006615748 | 0.7503325 | 0.5715718 | 0.01381757 | 25.38797 | 0.9475629 | 0.04387849 | (011)
319 | 443 | 0.06516784 | 1.420861 | 0.006585094 | 0.7477574 | 0.5896738 | 0.01375956 | 25.495 | 0.9375324 | 0.05001566 | (011)
320 | 444 | 0.06687281 | 1.420857 | 0.006813649 | 0.7486053 | 0.4844037 | 0.01423508 | 24.64335 | 0.9378902 | 0.05016774 | (011)
321 | 446 | 0.0669284 | 1.421272 | 0.006156175 | 0.8683405 | 0.7031529 | 0.01259994 | 27.8414 | 0.9442555 | 0.04514612 | (011)
322 | 447 | 0.07122076 | 1.421042 | 0.00671004 | 0.9388314 | 0.3768402 | 0.01356571 | 25.85931 | 0.9376643 | 0.04826896 | (011)
323 | 448 | 0.06824699 | 1.421061 | 0.006792271 | 0.8162098 | 0.8691183 | 0.01402748 | 25.00805 | 0.941716 | 0.04593508 | (011)
324 | 450 | 0.06929753 | 1.421279 | 0.006604793 | 0.9032232 | 0.7882193 | 0.01343638 | 26.10821 | 0.9174846 | 0.0653554 | (011)
325 | 451 | 0.06978188 | 1.42131 | 0.006558384 | 0.8802151 | 1.004164 | 0.01339551 | 26.18787 | 0.9230802 | 0.0633922 | (011)
326 | 453 | 0.06713329 | 1.421669 | 0.006007494 | 0.9089243 | 0.837915 | 0.01220912 | 28.73261 | 0.9357172 | 0.05230606 | (011)
327 | 454 | 0.06994046 | 1.421539 | 0.006573743 | 0.903467 | 0.8558146 | 0.01337265 | 26.23265 | 0.9214519 | 0.06345575 | (011)
328 | 455 | 0.06606922 | 1.421309 | 0.006776754 | 0.8017618 | 0.8549419 | 0.01403018 | 25.00324 | 0.9213551 | 0.06037594 | (011)
329 | 457 | 0.06746446 | 1.421203 | 0.006857583 | 0.5063361 | 0.1526249 | 0.01491635 | 23.51781 | 0.9549557 | 0.04498792 | (011)
330 | 458 | 0.06599599 | 1.421048 | 0.007004069 | 0.4204553 | 0.4090441 | 0.01544841 | 22.70783 | 0.9541519 | 0.04601682 | (011)
331 | 459 | 0.06564207 | 1.42129 | 0.006590227 | 0.5299374 | 0.2168179 | 0.01427962 | 24.56647 | 0.9586645 | 0.03998841 | (011)
332 | 461 | 0.07047861 | 1.421582 | 0.00656122 | 0.6328161 | -0.08540767 | 0.01397726 | 25.0979 | 0.963045 | 0.03765908 | (011)
333 | 462 | 0.06833201 | 1.421346 | 0.006710478 | 0.4366226 | 0.387321 | 0.01476236 | 23.76313 | 0.9567737 | 0.04814107 | (011)
334 | 464 | 0.07725079 | 1.422111 | 0.00488177 | 1 | 0.9649259 | 0.00976354 | 35.92958 | 0.9538715 | 0.05690752 | (011)
335 | 465 | 0.07605245 | 1.422251 | 0.004557836 | 1 | 0.5172699 | 0.009115671 | 38.48317 | 0.955458 | 0.05762494 | (011)
336 | 466 | 0.07628001 | 1.422186 | 0.004836906 | 1 | 0.8260761 | 0.009673813 | 36.26284 | 0.9553884 | 0.05421579 | (011)
337 | 468 | 0.07829392 | 1.422243 | 0.005036234 | 1 | 0.4610946 | 0.01007247 | 34.8276 | 0.9544729 | 0.05576434 | (011)
338 | 469 | 0.07133403 | 1.421458 | 0.006414839 | 0.6037835 | -0.03618906 | 0.01373151 | 25.54708 | 0.9596821 | 0.04452581 | (011)
339 | 470 | 0.07098655 | 1.421602 | 0.00637157 | 0.62391 | 0.1754132 | 0.01359339 | 25.80666 | 0.9601697 | 0.0430959 | (011)
340 | 472 | 0.06872652 | 1.421419 | 0.006510996 | 0.534726 | 0.679058 | 0.01409688 | 24.88493 | 0.9638919 | 0.03846286 | (011)
341 | 473 | 0.0686144 | 1.421344 | 0.006722673 | 0.589586 | 0.4330069 | 0.01442432 | 24.32003 | 0.958443 | 0.04069644 | (011)
342 | 474 | 0.06858005 | 1.421629 | 0.006490674 | 0.5839084 | 0.461317 | 0.01393962 | 25.16568 | 0.9589343 | 0.04209002 | (011)
343 | 476 | 0.06535498 | 1.421525 | 0.006407811 | 0.6352198 | 0.2503952 | 0.01364499 | 25.70906 | 0.962324 | 0.03389676 | (011)
344 | 477 | 0.06641337 | 1.421669 | 0.006358547 | 0.6444272 | 0.4793677 | 0.01351932 | 25.94805 | 0.9598056 | 0.03746782 | (011)
345 | 479 | 0.06502379 | 1.421628 | 0.006373188 | 0.5786584 | 0.2020397 | 0.01369917 | 25.60738 | 0.9705806 | 0.02750445 | (011)
346 | 480 | 0.06568939 | 1.421821 | 0.006290928 | 0.6794262 | 0.2744193 | 0.01329742 | 26.38104 | 0.9633802 | 0.03265376 | (011)
347 | 481 | 0.06917266 | 1.422085 | 0.005630653 | 0.8857071 | 0.2436409 | 0.01148965 | 30.53182 | 0.9594781 | 0.03779998 | (011)
348 | 483 | 0.06179865 | 1.421748 | 0.006496634 | 0.5020604 | 0.4438896 | 0.01414109 | 24.80714 | 0.9661383 | 0.03002104 | (011)
349 | 484 | 0.0636219 | 1.421823 | 0.006090444 | 0.7059825 | 0.5539819 | 0.01281626 | 27.37147 | 0.9664399 | 0.02837125 | (011)
350 | 485 | 0.06947943 | 1.422266 | 0.005504776 | 0.9476089 | 0.5499517 | 0.01111188 | 31.5698 | 0.9656902 | 0.03104216 | (011)
351 | 487 | 0.06450571 | 1.422153 | 0.006003088 | 0.7837535 | 0.6758057 | 0.01246678 | 28.13877 | 0.9645831 | 0.02919778 | (011)
352 | 488 | 0.06582963 | 1.422069 | 0.005902358 | 0.7854003 | 0.201583 | 0.01225415 | 28.62704 | 0.9707291 | 0.02544867 | (011)
353 | 490 | 0.06407966 | 1.422242 | 0.005455025 | 0.7852612 | 0.4247786 | 0.01132569 | 30.97383 | 0.975084 | 0.02243592 | (011)
354 | 491 | 0.06505784 | 1.4224 | 0.005442823 | 0.7521245 | 0.2637958 | 0.01136435 | 30.86846 | 0.9748158 | 0.02420832 | (011)
355 | 492 | 0.06804596 | 1.422378 | 0.005044452 | 0.9337852 | 0.05367381 | 0.01020742 | 34.36715 | 0.9825435 | 0.01676554 | (011)
356 | 494 | 0.06625595 | 1.422379 | 0.005512453 | 0.7717465 | 0.260065 | 0.01147135 | 30.58052 | 0.9741138 | 0.02498239 | (011)
357 | 495 | 0.06648644 | 1.422533 | 0.005418519 | 0.8186504 | 0.1636413 | 0.0111857 | 31.36146 | 0.9778302 | 0.02099564 | (011)
358 | 497 | 0.06492756 | 1.422539 | 0.005467634 | 0.7626031 | 0.207068 | 0.01139582 | 30.7832 | 0.9764199 | 0.02223016 | (011)
359 | 498 | 0.07018771 | 1.422019 | 0.006192993 | 0.6059402 | 0.08784172 | 0.01325189 | 26.47169 | 0.9760967 | 0.02615878 | (011)
360 | 499 | 0.07384925 | 1.421984 | 0.006356214 | 0.5920044 | 0.2413539 | 0.01363259 | 25.73246 | 0.974133 | 0.03081821 | (011)
361 | 501 | 0.07275473 | 1.421984 | 0.006747812 | 0.5257271 | 0.4818066 | 0.01463116 | 23.97623 | 0.9709809 | 0.03323341 | (011)
362 | 502 | 0.07075006 | 1.421842 | 0.006865572 | 0.443759 | 0.2117806 | 0.01508617 | 23.25308 | 0.9781519 | 0.02469528 | (011)
363 | 503 | 0.06751593 | 1.422061 | 0.007080507 | 0.3617297 | 0.3436804 | 0.01576454 | 22.25246 | 0.9713672 | 0.03065262 | (011)
364 | 505 | 0.06912746 | 1.421798 | 0.006949888 | 0.4161304 | 0.3437013 | 0.01533957 | 22.86895 | 0.9705198 | 0.03234256 | (011)
365 | 506 | 0.06685118 | 1.421866 | 0.007083335 | 0.332151 | 0.4638864 | 0.01584518 | 22.13922 | 0.9745812 | 0.02722664 | (011)
366 | 507 | 0.06681937 | 1.422035 | 0.006939496 | 0.4255832 | 0.1035874 | 0.01529336 | 22.93805 | 0.9674691 | 0.03326486 | (011)
367 | 509 | 0.06287195 | 1.421854 | 0.007209956 | 0.1520961 | 0.04180028 | 0.01658905 | 21.14648 | 0.9718898 | 0.03019437 | (011)
368 | 510 | 0.06547559 | 1.421904 | 0.007431497 | 0.2596263 | -0.1402686 | 0.01681524 | 20.86202 | 0.9719126 | 0.02902625 | (011)
369 | 512 | 0.06288348 | 1.421982 | 0.007290312 | 0.2255562 | 0.3776272 | 0.01658392 | 21.15302 | 0.9727141 | 0.0272928 | (011)
370 | 513 | 0.06286478 | 1.422271 | 0.006988924 | 0.2717161 | 0.2837589 | 0.01578386 | 22.22524 | 0.9697468 | 0.03074102 | (011)
371 | 514 | 0.06191984 | 1.422143 | 0.007018172 | 0.2476561 | 0.4638061 | 0.01590982 | 22.04927 | 0.9699239 | 0.03006054 | (011)
372 | 516 | 0.06417706 | 1.422217 | 0.007310919 | 0.268915 | -0.06257496 | 0.01651832 | 21.23703 | 0.9711523 | 0.0290125 | (011)
373 | 517 | 0.06342441 | 1.422155 | 0.007454632 | 0.2290618 | 0.4587787 | 0.01694844 | 20.69807 | 0.969875 | 0.02986285 | (011)
374 | 518 | 0.06412728 | 1.422497 | 0.006869153 | 0.3560741 | 0.1308172 | 0.01530776 | 22.91648 | 0.9668031 | 0.03357323 | (011)
375 | 520 | 0.06834862 | 1.422655 | 0.006849013 | 0.5152933 | 0.4958638 | 0.01487595 | 23.58169 | 0.9626194 | 0.03780904 | (011)
376 | 521 | 0.06658228 | 1.422688 | 0.006605931 | 0.5161579 | 0.7188121 | 0.01434595 | 24.45289 | 0.9652949 | 0.03465337 | (011)
377 | 523 | 0.06534832 | 1.422502 | 0.006923086 | 0.3743502 | 0.3786398 | 0.01538305 | 22.80432 | 0.9589395 | 0.04241049 | (011)
378 | 524 | 0.0667716 | 1.422845 | 0.006716741 | 0.5366422 | 0.335865 | 0.01453777 | 24.13024 | 0.9574277 | 0.04153733 | (011)
379 | 525 | 0.06659829 | 1.423027 | 0.006458233 | 0.5500927 | 0.2837789 | 0.01394743 | 25.15158 | 0.9604471 | 0.03965602 | (011)
380 | 527 | 0.06831805 | 1.423012 | 0.006505247 | 0.5883874 | 0.4957392 | 0.01396057 | 25.1279 | 0.9659133 | 0.03426229 | (011)
381 | 528 | 0.06592386 | 1.423332 | 0.006259492 | 0.6238528 | 0.2494136 | 0.0133544 | 26.26848 | 0.95172 | 0.04659474 | (011)
382 | 529 | 0.06699576 | 1.423286 | 0.006386115 | 0.5643233 | 0.4316237 | 0.01375944 | 25.49522 | 0.9624869 | 0.03802239 | (011)
383 | 531 | 0.07031215 | 1.423645 | 0.005962878 | 0.7354607 | 0.6104154 | 0.01248545 | 28.09669 | 0.9581823 | 0.04369371 | (011)
384 | 532 | 0.06953903 | 1.423573 | 0.006134385 | 0.7088393 | 0.3709425 | 0.01290251 | 27.1885 | 0.9592526 | 0.04119693 | (011)
385 | 533 | 0.06805266 | 1.423818 | 0.005782849 | 0.6601445 | 1.039184 | 0.01226304 | 28.60629 | 0.9588118 | 0.04473708 | (011)
386 | 535 | 0.0680186 | 1.42375 | 0.005727197 | 0.7278192 | 0.3224285 | 0.0120075 | 29.21507 | 0.9626143 | 0.03851037 | (011)
387 | 536 | 0.06579072 | 1.423872 | 0.005745753 | 0.6622889 | 0.5421488 | 0.01218 | 28.80131 | 0.9500686 | 0.05148731 | (011)
388 | 538 | 0.06676179 | 1.423833 | 0.005955903 | 0.627977 | 0.8630509 | 0.01269799 | 27.62641 | 0.9625792 | 0.03870362 | (011)
389 | 539 | 0.06662942 | 1.424176 | 0.005808096 | 0.6872291 | 0.559569 | 0.01226076 | 28.6116 | 0.9595147 | 0.04090999 | (011)
390 | 540 | 0.07388401 | 1.423806 | 0.006130162 | 0.8899737 | 0.8562006 | 0.01249964 | 28.06479 | 0.9534823 | 0.0450142 | (011)
391 | 542 | 0.08221858 | 1.423474 | 0.006746717 | 0.9698889 | 0.9400622 | 0.01356552 | 25.85968 | 0.944047 | 0.05535704 | (011)
392 | 543 | 0.07969602 | 1.423235 | 0.006884059 | 0.8773286 | 0.6864187 | 0.01406776 | 24.93645 | 0.9423156 | 0.05750131 | (011)
393 | 545 | 0.08041149 | 1.423192 | 0.007358569 | 0.8228846 | 0.504348 | 0.01517958 | 23.10999 | 0.941767 | 0.05738005 | (011)
394 | 546 | 0.07596504 | 1.423062 | 0.007344302 | 0.7603276 | 0.7749869 | 0.01531317 | 22.90838 | 0.9446846 | 0.05165834 | (011)
395 | 547 | 0.07665176 | 1.423257 | 0.007614741 | 0.7244875 | 0.5778966 | 0.01597388 | 21.96085 | 0.9394279 | 0.05731078 | (011)
396 | 549 | 0.07361448 | 1.422896 | 0.007987557 | 0.5706056 | 0.2828969 | 0.01719208 | 20.40474 | 0.9463171 | 0.05059632 | (011)
397 | 550 | 0.07035023 | 1.422688 | 0.008201719 | 0.5509128 | 0.1331928 | 0.01771034 | 19.80763 | 0.9481794 | 0.04386697 | (011)
398 | 551 | 0.07156622 | 1.422829 | 0.008497168 | 0.4289913 | 0.382743 | 0.01871591 | 18.74341 | 0.9532802 | 0.04339607 | (011)
399 | 553 | 0.07165408 | 1.423279 | 0.007873775 | 0.5457374 | 0.5285717 | 0.01701666 | 20.61509 | 0.9483173 | 0.04794067 | (011)
400 | 554 | 0.06890652 | 1.422899 | 0.008510733 | 0.3987412 | 0.5815569 | 0.01883713 | 18.62279 | 0.9591048 | 0.03585062 | (011)
401 | 556 | 0.06984555 | 1.422707 | 0.008674905 | 0.4177057 | 0.3424449 | 0.01914213 | 18.32607 | 0.9490979 | 0.04452399 | (011)
402 | 557 | 0.06700586 | 1.42276 | 0.008514146 | 0.3803012 | 0.4413664 | 0.0189004 | 18.56045 | 0.9568352 | 0.03642604 | (011)
403 | 558 | 0.06934665 | 1.42296 | 0.008451844 | 0.4832519 | 0.4881703 | 0.01845336 | 19.01009 | 0.9532544 | 0.03912858 | (011)
404 | 560 | 0.06696686 | 1.42293 | 0.008526368 | 0.4024996 | 0.3376553 | 0.01886037 | 18.59984 | 0.9585979 | 0.03412803 | (011)
405 | 561 | 0.06752934 | 1.423014 | 0.008681254 | 0.4923742 | 0.6125531 | 0.01892614 | 18.53521 | 0.9559979 | 0.03340343 | (011)
406 | 562 | 0.06416892 | 1.422939 | 0.008402635 | 0.3810642 | 0.1341518 | 0.01865058 | 18.80906 | 0.9598841 | 0.03146857 | (011)
407 | 564 | 0.06217521 | 1.422815 | 0.008632936 | 0.2862472 | 0.1824601 | 0.0194522 | 18.03395 | 0.9581122 | 0.03236833 | (011)
408 | 565 | 0.06170672 | 1.422914 | 0.008851266 | 0.2431007 | 0.09362921 | 0.02007965 | 17.47042 | 0.9639715 | 0.02740218 | (011)
409 | 566 | 0.06278714 | 1.42274 | 0.008667623 | 0.3120688 | 0.2282661 | 0.01945094 | 18.03511 | 0.9623912 | 0.02873303 | (011)
410 | 568 | 0.06716499 | 1.423022 | 0.008444352 | 0.4490964 | 0.04606776 | 0.01853933 | 18.92193 | 0.9691092 | 0.02464692 | (011)
411 | 569 | 0.06072768 | 1.422822 | 0.008742169 | 0.2657109 | 0.4193673 | 0.01976203 | 17.75121 | 0.9653813 | 0.02535418 | (011)
412 | 571 | 0.06242777 | 1.422984 | 0.008512182 | 0.3677599 | 0.2619236 | 0.01893391 | 18.5276 | 0.9604436 | 0.02921009 | (011)
413 | 572 | 0.05978278 | 1.422827 | 0.008700976 | 0.2613395 | 0.6970017 | 0.0196824 | 17.82302 | 0.9640869 | 0.02575068 | (011)
414 | 573 | 0.06297709 | 1.42319 | 0.008526814 | 0.4253612 | 0.3107525 | 0.01879219 | 18.66733 | 0.9659148 | 0.02418965 | (011)
415 | 575 | 0.06272963 | 1.422997 | 0.00870074 | 0.4451505 | 0.3552728 | 0.01911441 | 18.35264 | 0.9644754 | 0.02400291 | (011)
416 | 576 | 0.06023975 | 1.423157 | 0.008256357 | 0.4119978 | 0.1112976 | 0.01823528 | 19.23743 | 0.9684732 | 0.02150918 | (011)
417 | 577 | 0.05880344 | 1.423088 | 0.008763978 | 0.3012983 | 0.2507822 | 0.01970066 | 17.8065 | 0.9581127 | 0.02807892 | (011)
418 | 579 | 0.05921107 | 1.423167 | 0.008373176 | 0.3019328 | 0.01587232 | 0.01882029 | 18.63946 | 0.9721315 | 0.01974794 | (011)
419 | 580 | 0.05778415 | 1.423045 | 0.008286513 | 0.3828622 | -0.06422837 | 0.01838755 | 19.07813 | 0.966264 | 0.0216843 | (011)
420 | 582 | 0.05774415 | 1.423214 | 0.00799875 | 0.4618813 | 0.03572695 | 0.01752474 | 20.01741 | 0.9690223 | 0.01933838 | (011)
421 | 583 | 0.05619823 | 1.423272 | 0.008240456 | 0.3786934 | 0.2045277 | 0.01829754 | 19.17198 | 0.9630886 | 0.02273164 | (011)
422 | 584 | 0.06087179 | 1.423572 | 0.007807342 | 0.5932084 | -0.01689746 | 0.01674158 | 20.95381 | 0.9691019 | 0.01964825 | (011)
423 | 586 | 0.0571122 | 1.423598 | 0.007871515 | 0.5603834 | 0.2333347 | 0.01697087 | 20.67072 | 0.9598472 | 0.0231264 | (011)
424 | 587 | 0.06518952 | 1.423995 | 0.007820256 | 0.4182846 | 0.4305356 | 0.01725465 | 20.33075 | 0.9638757 | 0.03079831 | (011)
425 | 588 | 0.06031849 | 1.423809 | 0.008156321 | 0.2283797 | 0.4589555 | 0.01854573 | 18.9154 | 0.9751216 | 0.01996608 | (011)
426 | 590 | 0.06101186 | 1.42401 | 0.007846114 | 0.3953714 | 0.3728376 | 0.01737549 | 20.18936 | 0.9543469 | 0.0349878 | (011)
427 | 591 | 0.05903368 | 1.423882 | 0.008165185 | 0.2923434 | 0.5141363 | 0.01838057 | 19.08537 | 0.9690845 | 0.02267327 | (011)
428 | 593 | 0.06288531 | 1.424008 | 0.007928089 | 0.4979884 | 0.00165275 | 0.01726836 | 20.31461 | 0.9677231 | 0.02345102 | (011)
429 | 594 | 0.06210728 | 1.424029 | 0.007790564 | 0.484514 | 0.1444788 | 0.01700606 | 20.62794 | 0.9615519 | 0.02833392 | (011)
430 | 595 | 0.06074877 | 1.423911 | 0.008106396 | 0.4082819 | 0.1840016 | 0.01791476 | 19.58162 | 0.9554668 | 0.03215134 | (011)
431 | 597 | 0.05824336 | 1.423724 | 0.008243671 | 0.321839 | 0.2384092 | 0.01847098 | 18.99195 | 0.9586725 | 0.02879587 | (011)
432 | 598 | 0.06318747 | 1.423914 | 0.007712435 | 0.5576 | -0.14638 | 0.01663551 | 21.08742 | 0.9584205 | 0.03023459 | (011)
433 | 599 | 0.05794209 | 1.423978 | 0.008000646 | 0.4042241 | 0.2577387 | 0.01769257 | 19.82752 | 0.959758 | 0.02682853 | (011)
434 | 601 | 0.06147258 | 1.423686 | 0.008234548 | 0.4631906 | 0.3012172 | 0.01803754 | 19.44833 | 0.9563572 | 0.03012554 | (011)
435 | 602 | 0.06012665 | 1.4238 | 0.008322791 | 0.4849508 | 0.4819779 | 0.01816657 | 19.31019 | 0.9618304 | 0.02425335 | (011)
436 | 604 | 0.05768498 | 1.423487 | 0.008486155 | 0.2947306 | 0.3191144 | 0.01909592 | 18.37042 | 0.9595099 | 0.02728653 | (011)
437 | 605 | 0.06406996 | 1.423804 | 0.0083168 | 0.61223 | 0.5369939 | 0.0177779 | 19.73236 | 0.9494234 | 0.03294931 | (011)
438 | 606 | 0.06125208 | 1.423837 | 0.008377389 | 0.4836611 | 0.7837611 | 0.01828958 | 19.18032 | 0.9477091 | 0.03472237 | (011)
439 | 608 | 0.05741833 | 1.423819 | 0.008472329 | 0.3800518 | 0.2896019 | 0.01880832 | 18.65132 | 0.9496005 | 0.03173184 | (011)
440 | 609 | 0.05824787 | 1.423403 | 0.008695662 | 0.4198546 | 0.5409862 | 0.0191813 | 18.28864 | 0.9590155 | 0.02457065 | (011)
441 | 611 | 0.06108811 | 1.423682 | 0.008362456 | 0.5667881 | -0.09601225 | 0.01801032 | 19.47771 | 0.9578004 | 0.0257384 | (011)
442 | 612 | 0.0614893 | 1.423548 | 0.008879877 | 0.5719574 | 0.08556616 | 0.01910841 | 18.3584 | 0.9461392 | 0.03105312 | (011)
443 | 613 | 0.06165975 | 1.423501 | 0.008596766 | 0.5777734 | 0.1130196 | 0.01848145 | 18.98119 | 0.9578795 | 0.02498552 | (011)
444 | 615 | 0.0573083 | 1.423511 | 0.009069939 | 0.390866 | 0.1433832 | 0.02010019 | 17.45257 | 0.9425619 | 0.03306282 | (011)
445 | 616 | 0.05424411 | 1.423337 | 0.009205576 | 0.2979668 | 0.3826854 | 0.02070422 | 16.9434 | 0.9585782 | 0.0222944 | (011)
446 | 617 | 0.05262539 | 1.422603 | 0.009895701 | 0.1018874 | -0.1517029 | 0.02294485 | 15.28883 | 0.9535653 | 0.02540223 | (011)
447 | 619 | 0.05645382 | 1.42312 | 0.009170328 | 0.3534891 | 0.3845926 | 0.02044428 | 17.15883 | 0.9616022 | 0.02138345 | (011)
448 | 620 | 0.05256071 | 1.422511 | 0.009923001 | 0.1190609 | 0.4112323 | 0.02294768 | 15.28694 | 0.9571049 | 0.0228664 | (011)
449 | 621 | 0.05665826 | 1.422919 | 0.009251906 | 0.4415865 | 0.1349184 | 0.02033695 | 17.24939 | 0.9577887 | 0.02179446 | (011)
450 | 623 | 0.05290677 | 1.422528 | 0.009737926 | 0.1364936 | 0.4149365 | 0.02245945 | 15.61926 | 0.9620106 | 0.02060826 | (011)
451 | 624 | 0.0563837 | 1.423203 | 0.009620433 | 0.3081218 | -0.100706 | 0.02160261 | 16.23878 | 0.9597613 | 0.02198282 | (011)
452 | 626 | 0.0566419 | 1.424485 | 0.008191288 | 0.6420348 | 0.1227959 | 0.01742298 | 20.13433 | 0.9637952 | 0.01806728 | (011)
453 | 627 | 0.05865699 | 1.423862 | 0.008529058 | 0.6066962 | 0.1633827 | 0.01824836 | 19.22364 | 0.9652768 | 0.01819964 | (011)
454 | 628 | 0.05829807 | 1.423975 | 0.009095704 | 0.5250094 | -0.2322145 | 0.01972436 | 17.78511 | 0.9539654 | 0.02404309 | (011)
455 | 630 | 0.05834008 | 1.424714 | 0.007988516 | 0.7841285 | 0.2783139 | 0.01658892 | 21.14664 | 0.9586023 | 0.01981684 | (011)
456 | 631 | 0.05874011 | 1.424087 | 0.008611812 | 0.6189025 | -0.06989626 | 0.01838812 | 19.07753 | 0.9671658 | 0.0168549 | (011)
457 | 633 | 0.06068227 | 1.424319 | 0.008383359 | 0.7727332 | -0.1241219 | 0.01744274 | 20.11151 | 0.9628397 | 0.01825836 | (011)
458 | 634 | 0.06105755 | 1.424168 | 0.008597418 | 0.7492514 | 0.09639581 | 0.01795975 | 19.53256 | 0.9597166 | 0.01987618 | (011)
459 | 635 | 0.05537525 | 1.424104 | 0.00851106 | 0.5493109 | 0.2172567 | 0.01838315 | 19.08268 | 0.9596614 | 0.02004478 | (011)
460 | 637 | 0.05569329 | 1.424178 | 0.008388868 | 0.5618032 | 0.2739271 | 0.01808205 | 19.40046 | 0.9576468 | 0.02146752 | (011)
461 | 638 | 0.05917694 | 1.424498 | 0.008099382 | 0.6813364 | 0.3915249 | 0.01711455 | 20.49718 | 0.9553212 | 0.02394561 | (011)
462 | 639 | 0.06020975 | 1.424422 | 0.007975499 | 0.7941621 | 0.1633709 | 0.01653349 | 21.21753 | 0.9621743 | 0.01906968 | (011)
463 | 641 | 0.06037699 | 1.42428 | 0.008502095 | 0.6758129 | 0.4013616 | 0.01798217 | 19.50821 | 0.9524725 | 0.02513249 | (011)
464 | 642 | 0.05984075 | 1.424083 | 0.008338726 | 0.7357006 | 0.3775744 | 0.01745945 | 20.09227 | 0.9491721 | 0.02562848 | (011)
465 | 643 | 0.06186189 | 1.424625 | 0.007575327 | 0.8726865 | -0.2523687 | 0.01549286 | 22.64269 | 0.951862 | 0.02564597 | (011)
466 | 645 | 0.05764085 | 1.424616 | 0.007434316 | 0.7800642 | -0.04143354 | 0.01544879 | 22.70728 | 0.9623105 | 0.01933727 | (011)
467 | 646 | 0.06053729 | 1.424133 | 0.007908658 | 0.7610726 | 0.3027782 | 0.01648778 | 21.27636 | 0.9673418 | 0.01726517 | (011)
468 | 648 | 0.05988593 | 1.424352 | 0.007992934 | 0.6680688 | 0.4671149 | 0.01692724 | 20.72399 | 0.9647965 | 0.01969067 | (011)
469 | 649 | 0.0626681 | 1.424636 | 0.007827474 | 0.8349395 | 0.5220802 | 0.01611338 | 21.77073 | 0.9591908 | 0.02193484 | (011)
470 | 650 | 0.05850056 | 1.424413 | 0.008010103 | 0.740443 | 0.5069824 | 0.01675791 | 20.9334 | 0.9625998 | 0.01861498 | (011)
471 | 652 | 0.05767537 | 1.424245 | 0.008211966 | 0.706527 | 0.4076689 | 0.01727905 | 20.30204 | 0.9505701 | 0.02425651 | (011)
472 | 653 | 0.05969408 | 1.424504 | 0.007832009 | 0.826111 | 0.07198441 | 0.01614725 | 21.72506 | 0.9557956 | 0.0218813 | (011)
473 | 654 | 0.05951119 | 1.424542 | 0.007644226 | 0.8794945 | 0.2799128 | 0.0156153 | 22.46514 | 0.9560735 | 0.0210863 | (011)
474 | 656 | 0.05924494 | 1.424237 | 0.008347927 | 0.6590922 | 0.2557489 | 0.01770563 | 19.81291 | 0.9632764 | 0.01924376 | (011)
475 | 657 | 0.05944705 | 1.424551 | 0.007504273 | 0.799819 | -0.08882035 | 0.01554156 | 22.57173 | 0.9630376 | 0.01953706 | (011)
476 | 659 | 0.06393843 | 1.424265 | 0.008159253 | 0.8232291 | 0.4572458 | 0.01683027 | 20.84339 | 0.9621171 | 0.02027071 | (011)
477 | 660 | 0.06291894 | 1.424479 | 0.007775596 | 0.8872188 | -0.1206373 | 0.01586235 | 22.11526 | 0.9572068 | 0.02231416 | (011)
478 | 661 | 0.06041839 | 1.424245 | 0.007641335 | 0.833339 | 0.3624036 | 0.01573454 | 22.2949 | 0.96221 | 0.01945671 | (011)
479 | 663 | 0.05503263 | 1.423441 | 0.009624723 | 0.3830637 | 0.05216194 | 0.02135631 | 16.42605 | 0.957755 | 0.02064275 | (011)
480 | 664 | 0.060531 | 1.424067 | 0.008420364 | 0.7270691 | 0.1312366 | 0.01765617 | 19.86841 | 0.9556381 | 0.02267293 | (011)
481 | 665 | 0.06199169 | 1.424585 | 0.007970214 | 0.8664829 | 0.2779559 | 0.01631801 | 21.49771 | 0.9475066 | 0.02649001 | (011)
482 | 667 | 0.06496718 | 1.425749 | 0.007563759 | 0.9226472 | 0.2495899 | 0.01533511 | 22.8756 | 0.9469686 | 0.02971916 | (011)
483 | 668 | 0.06711011 | 1.425728 | 0.007700688 | 0.9248295 | 0.3513773 | 0.01560677 | 22.47742 | 0.9390715 | 0.03578472 | (011)
484 | 669 | 0.06502323 | 1.42579 | 0.007276313 | 0.8599173 | 0.5716211 | 0.01491429 | 23.52106 | 0.9432245 | 0.03575719 | (011)
485 | 671 | 0.06942457 | 1.425685 | 0.007706419 | 0.9501859 | 0.5766262 | 0.01554905 | 22.56086 | 0.9461046 | 0.03266191 | (011)
486 | 672 | 0.0640036 | 1.425955 | 0.007562547 | 0.8393938 | 0.6382951 | 0.01555606 | 22.5507 | 0.9378939 | 0.03705013 | (011)
487 | 674 | 0.06859764 | 1.425776 | 0.007660484 | 0.9258119 | 0.43257 | 0.01552262 | 22.59928 | 0.9358972 | 0.03967055 | (011)
488 | 675 | 0.06580537 | 1.42599 | 0.006910796 | 0.9877715 | 0.7802635 | 0.01385158 | 25.32563 | 0.9434776 | 0.03410105 | (011)
489 | 676 | 0.06451605 | 1.425964 | 0.007199479 | 0.8585299 | 0.265025 | 0.01476035 | 23.76638 | 0.9448109 | 0.03473866 | (011)
490 | 678 | 0.06407656 | 1.425621 | 0.00747011 | 0.7511607 | 0.3730482 | 0.01559978 | 22.48749 | 0.9397986 | 0.03983223 | (011)
491 | 679 | 0.06510178 | 1.425733 | 0.007359845 | 0.834181 | 1.02084 | 0.01515271 | 23.15097 | 0.9427712 | 0.03648876 | (011)
492 | 680 | 0.06613481 | 1.425933 | 0.007106321 | 0.9497596 | 0.8128458 | 0.01433932 | 24.46419 | 0.9402914 | 0.03665298 | (011)
493 | 682 | 0.06757996 | 1.425838 | 0.007525229 | 0.9087504 | 0.4671436 | 0.0152941 | 22.93694 | 0.9349282 | 0.04074337 | (011)
494 | 683 | 0.06545075 | 1.425949 | 0.007352124 | 0.8064122 | 0.7173802 | 0.01520926 | 23.0649 | 0.944863 | 0.03653365 | (011)
495 | 685 | 0.06807214 | 1.425727 | 0.007200566 | 0.9266744 | 0.3251507 | 0.01458847 | 24.04638 | 0.9549905 | 0.02909108 | (011)
496 | 686 | 0.06710115 | 1.426039 | 0.00716163 | 0.8615996 | 0.5194492 | 0.01467495 | 23.90468 | 0.9475084 | 0.03570465 | (011)
497 | 687 | 0.06550187 | 1.426082 | 0.006879191 | 0.8766852 | 0.1526842 | 0.01405938 | 24.95131 | 0.9525925 | 0.03173653 | (011)
498 | 689 | 0.06869127 | 1.425726 | 0.007825169 | 0.7205004 | 0.117806 | 0.01642638 | 21.35589 | 0.9598137 | 0.02910295 | (011)
499 | 690 | 0.06500074 | 1.425358 | 0.008044538 | 0.5578588 | 0.7602075 | 0.01735111 | 20.21773 | 0.9673486 | 0.02355124 | (011)
500 | 691 | 0.06370198 | 1.425708 | 0.007839869 | 0.5549854 | 0.3330824 | 0.01691765 | 20.73573 | 0.9621545 | 0.02734188 | (011)

## (111)
Frame | Time (s) | Amplitude | Center q (A^-1) | Sigma | Fraction | Background | FWHM (A^-1) | Scherrer Size (nm) | R_squared | RedChi | HKL
0 | 0 | 0.0007634343 | 1.736458 | 0.005679526 | 4.429029e-11 | 0.8881013 | 0.01337426 | 26.22948 | 0.375195 | 0.0004811785 | (111)
1 | 1 | 0.0002855964 | 1.739502 | 0.002984208 | 9.837156e-08 | 0.938486 | 0.007027273 | 49.91978 | 0.1573146 | 0.0007903406 | (111)
2 | 3 | 5.359369e-05 | 1.729548 | 0.001521673 | 2.412822e-08 | 1.077138 | 0.003583266 | 97.89948 | 0.22594 | 0.0006003266 | (111)
3 | 4 | 0.002054431 | 1.731953 | 0.0217316 | 1.528272e-11 | 0.9208932 | 0.051174 | 6.855043 | 0.3274785 | 0.0006170148 | (111)
4 | 5 | 0.0001696863 | 1.725812 | 0.004439775 | 7.188291e-09 | 4.423373 | 0.01045487 | 33.55373 | 0.6306209 | 0.001002047 | (111)
5 | 7 | 0.0007329975 | 1.732213 | 0.003743707 | 2.832068e-12 | 4.876029 | 0.008815757 | 39.79238 | 0.6098897 | 0.001868447 | (111)
6 | 8 | 24.52734 | 1.721246 | 0.0005002538 | 5.504191e-05 | 4.00098 | 0.001177998 | 297.7934 | 0.3544548 | 0.002769871 | (111)
7 | 10 | 0.001120812 | 1.737545 | 0.006225921 | 7.697654e-11 | 3.547341 | 0.01466092 | 23.92755 | 0.3031293 | 0.001863368 | (111)
8 | 11 | 0.0008231725 | 1.730979 | 0.001361397 | 0.8853153 | 2.932697 | 0.002778192 | 126.2691 | 0.130027 | 0.003209805 | (111)
9 | 12 | 2.840038 | 1.743081 | 0.0005153694 | 0.0008143141 | 2.688589 | 0.001213453 | 289.0923 | 0.2460814 | 0.0018176 | (111)
10 | 14 | 0.001368069 | 1.739999 | 0.006733952 | 2.712425e-11 | 2.44861 | 0.01585725 | 22.12238 | 0.3311569 | 0.00140628 | (111)
11 | 15 | 0.003166515 | 1.710719 | 0.01714813 | 9.483115e-09 | 1.342323 | 0.04038077 | 8.687302 | 0.5258417 | 0.001636225 | (111)
12 | 16 | 0.008061602 | 1.736454 | 0.03425334 | 1.358863e-08 | 1.656431 | 0.08066044 | 4.349095 | 0.5005415 | 0.002899039 | (111)
13 | 18 | 0.001416865 | 1.731418 | 0.004108763 | 1 | 0.9251041 | 0.008217527 | 42.68923 | 0.5309103 | 0.002876353 | (111)
14 | 19 | 0.01932075 | 1.732241 | 0.04972845 | 1 | 0.9980416 | 0.0994569 | 3.527155 | 0.5583492 | 0.002698804 | (111)
15 | 21 | 0.03864126 | 1.77196 | 0.05 | 1 | 2.252651 | 0.1 | 3.507999 | 0.7178173 | 0.003011342 | (111)
16 | 22 | 0.01579762 | 1.714096 | 0.05 | 0.3206787 | -1.234037 | 0.1120518 | 3.130693 | 0.7973329 | 0.002361719 | (111)
17 | 23 | 0.005428294 | 1.733379 | 0.01831177 | 1 | -0.8650775 | 0.03662355 | 9.578536 | 0.7663364 | 0.003627712 | (111)
18 | 25 | 0.01288534 | 1.744425 | 0.04999984 | 3.467264e-09 | -0.6081312 | 0.1177406 | 2.97943 | 0.8737681 | 0.001980929 | (111)
19 | 26 | 0.002135012 | 1.739891 | 0.009024577 | 0.04068658 | -1.783222 | 0.02112097 | 16.60908 | 0.9293395 | 0.001439643 | (111)
20 | 27 | 0.01837129 | 1.756765 | 0.04999999 | 8.214354e-08 | -0.9126335 | 0.117741 | 2.979421 | 0.8942986 | 0.002727007 | (111)
21 | 29 | 0.01371184 | 1.718487 | 0.05 | 1.006595e-09 | -2.789584 | 0.117741 | 2.97942 | 0.873728 | 0.003049492 | (111)
22 | 30 | 0.02855322 | 1.761111 | 0.05 | 0.5506756 | -0.4987649 | 0.1079715 | 3.249006 | 0.9153185 | 0.002187903 | (111)
23 | 32 | 0.0124998 | 1.741859 | 0.0417551 | 7.738254e-12 | -1.453006 | 0.09832574 | 3.567732 | 0.9347648 | 0.001423257 | (111)
24 | 33 | 0.01051588 | 1.733072 | 0.0352113 | 1.222848e-10 | -2.548368 | 0.08291628 | 4.230773 | 0.9276609 | 0.002044202 | (111)
25 | 34 | 0.0319135 | 1.75258 | 0.05 | 0.8050515 | -1.288421 | 0.1034586 | 3.390728 | 0.9166806 | 0.002354755 | (111)
26 | 36 | 0.02574705 | 1.750039 | 0.05 | 2.815389e-10 | -1.23453 | 0.117741 | 2.97942 | 0.9524991 | 0.001425888 | (111)
27 | 37 | 0.001381516 | 1.727177 | 0.00342829 | 1 | -3.389266 | 0.00685658 | 51.16252 | 0.9645607 | 0.001179954 | (111)
28 | 38 | 0.00960889 | 1.751413 | 0.03090696 | 3.353613e-08 | -1.996178 | 0.07278034 | 4.819982 | 0.9078696 | 0.002924065 | (111)
29 | 40 | 0.01078622 | 1.737392 | 0.04145682 | 9.444334e-11 | -3.14359 | 0.09762335 | 3.593402 | 0.9682761 | 0.001070758 | (111)
30 | 41 | 0.003656121 | 1.731123 | 0.02249178 | 1.127467e-09 | -3.056222 | 0.05296409 | 6.623354 | 0.9353465 | 0.001998039 | (111)
31 | 42 | 0.02173066 | 1.760865 | 0.04999999 | 1.578669e-07 | -1.548203 | 0.117741 | 2.979421 | 0.9631606 | 0.001286453 | (111)
32 | 44 | 0.006242406 | 1.738251 | 0.02832477 | 4.700451e-11 | -3.121214 | 0.06669973 | 5.259391 | 0.9477435 | 0.001768069 | (111)
33 | 45 | 0.01462197 | 1.747538 | 0.02838855 | 1 | -2.817185 | 0.0567771 | 6.178546 | 0.9554562 | 0.001594067 | (111)
34 | 47 | 0.01063887 | 1.744641 | 0.03211148 | 0.4226727 | -3.02157 | 0.07080092 | 4.954737 | 0.9347469 | 0.002421778 | (111)
35 | 48 | 0.006575337 | 1.746545 | 0.02154184 | 0.558334 | -3.825178 | 0.04645954 | 7.550654 | 0.9638314 | 0.001579174 | (111)
36 | 49 | 0.005969852 | 1.721418 | 0.03183757 | 4.08508e-10 | -3.23752 | 0.07497175 | 4.679095 | 0.9157305 | 0.002555939 | (111)
37 | 51 | 0.007762658 | 1.712952 | 0.0352343 | 1.226553e-08 | -3.928062 | 0.08297044 | 4.228011 | 0.9390597 | 0.002012562 | (111)
38 | 52 | 0.01500224 | 1.752985 | 0.04717844 | 1.104712e-07 | -2.549396 | 0.1110967 | 3.157608 | 0.9369268 | 0.002364896 | (111)
39 | 53 | 0.007452846 | 1.740412 | 0.04093622 | 2.731021e-08 | -3.120525 | 0.09639742 | 3.639101 | 0.9573264 | 0.001416255 | (111)
40 | 55 | 0.008765134 | 1.719016 | 0.05 | 4.07636e-09 | -4.280166 | 0.117741 | 2.979421 | 0.961825 | 0.001469496 | (111)
41 | 56 | 0.0003199052 | 1.734294 | 0.001440571 | 4.700299e-09 | -3.955668 | 0.003392285 | 103.4111 | 0.941017 | 0.002360472 | (111)
42 | 57 | 0.0010949 | 1.738047 | 0.002425709 | 0.9999998 | -4.144041 | 0.004851418 | 72.30874 | 0.9596223 | 0.001686207 | (111)
43 | 59 | 0.0008865434 | 1.71773 | 0.003845254 | 4.124779e-10 | -3.826576 | 0.009054882 | 38.74153 | 0.952479 | 0.001744562 | (111)
44 | 60 | 0.000281081 | 1.733981 | 0.001477913 | 1.105246e-07 | -3.65562 | 0.00348022 | 100.7982 | 0.9574205 | 0.001476695 | (111)
45 | 62 | 7.273951e-05 | 1.734783 | 0.001518184 | 9.270062e-09 | -4.724693 | 0.003575049 | 98.12451 | 0.9373807 | 0.003036783 | (111)
46 | 63 | 3.130829e-14 | 1.730822 | 0.003630813 | 0.005356694 | -4.436606 | 0.008543011 | 41.0628 | 0.8698533 | 0.006216058 | (111)
47 | 64 | 3.862688e-12 | 1.730275 | 0.004950787 | 0.5780355 | -4.121794 | 0.01064281 | 32.9612 | 0.8623541 | 0.006017321 | (111)
48 | 66 | 1.396883e-12 | 1.732151 | 0.0009400699 | 0.2956449 | -4.571111 | 0.002115081 | 165.8565 | 0.9237017 | 0.003542803 | (111)
49 | 67 | 8.046896e-13 | 1.732666 | 0.008657444 | 0.009552128 | -4.78297 | 0.02035738 | 17.23208 | 0.9350555 | 0.003152635 | (111)
50 | 69 | 0.0006011296 | 1.738693 | 0.001479167 | 2.171968e-09 | -4.771176 | 0.003483172 | 100.7128 | 0.9339318 | 0.003199075 | (111)
51 | 70 | 0.0004822777 | 1.737843 | 0.001392477 | 4.363115e-09 | -5.000401 | 0.003279032 | 106.9828 | 0.9435931 | 0.002871877 | (111)
52 | 71 | 1.49778e-11 | 1.731507 | 0.000642604 | 0.315766 | -4.916595 | 0.001441219 | 243.405 | 0.9175916 | 0.00418467 | (111)
53 | 73 | 0.0003780138 | 1.743061 | 0.001567146 | 1.674523e-09 | -5.235818 | 0.003690348 | 95.05878 | 0.9149168 | 0.004741774 | (111)
54 | 74 | 0.0003809618 | 1.738144 | 0.00139708 | 1.371612e-07 | -5.366868 | 0.003289871 | 106.6303 | 0.9568104 | 0.002385916 | (111)
55 | 75 | 0.0004913477 | 1.734612 | 0.003515966 | 4.316714e-12 | -4.906434 | 0.008279468 | 42.36986 | 0.9530905 | 0.002305386 | (111)
56 | 77 | 3.740917e-05 | 1.731967 | 0.0008527952 | 3.673413e-08 | -5.107244 | 0.002008179 | 174.6856 | 0.9260397 | 0.00393514 | (111)
57 | 78 | 0.001621066 | 1.743228 | 0.004477456 | 2.43916e-13 | -4.978032 | 0.0105436 | 33.27135 | 0.9106718 | 0.004892696 | (111)
58 | 79 | 0.0003620813 | 1.741221 | 0.003985515 | 3.285964e-10 | -4.249393 | 0.009385171 | 37.37811 | 0.9313628 | 0.002863416 | (111)
59 | 81 | 0.001817714 | 1.731194 | 0.01062353 | 4.766328e-10 | -5.386913 | 0.0250165 | 14.02274 | 0.939925 | 0.003396388 | (111)
60 | 82 | 0.00296233 | 1.734077 | 0.008759881 | 4.638234e-11 | -4.805123 | 0.02062794 | 17.00605 | 0.9513961 | 0.002411117 | (111)
61 | 84 | 0.002402002 | 1.741918 | 0.008006121 | 1.922832e-07 | -4.762392 | 0.01885297 | 18.60714 | 0.9549413 | 0.002227719 | (111)
62 | 85 | 0.004536372 | 1.740005 | 0.01238478 | 5.822497e-10 | -4.581471 | 0.02916393 | 12.02855 | 0.9330672 | 0.003396228 | (111)
63 | 86 | 0.004175982 | 1.740289 | 0.008413135 | 6.190688e-09 | -4.276941 | 0.01981142 | 17.70696 | 0.9511691 | 0.002300132 | (111)
64 | 88 | 0.003854333 | 1.739774 | 0.007851606 | 1.852892e-09 | -4.217691 | 0.01848912 | 18.97332 | 0.9376389 | 0.002892058 | (111)
65 | 89 | 0.008734468 | 1.740329 | 0.0111381 | 1.506939e-09 | -3.825462 | 0.02622821 | 13.37491 | 0.9426429 | 0.00305132 | (111)
66 | 90 | 0.02915431 | 1.741314 | 0.009507693 | 0.895464 | -2.218673 | 0.01936804 | 18.11231 | 0.9488111 | 0.005767134 | (111)
67 | 92 | 0.05487948 | 1.739631 | 0.009324593 | 0.9584307 | -0.09547942 | 0.01878672 | 18.67276 | 0.976284 | 0.006926799 | (111)
68 | 93 | 0.05945534 | 1.73974 | 0.00924919 | 0.7131821 | 0.6172372 | 0.01943966 | 18.04558 | 0.9670261 | 0.01457992 | (111)
69 | 94 | 0.07413998 | 1.740286 | 0.008539298 | 0.9413723 | 1.782437 | 0.01725623 | 20.32888 | 0.9642478 | 0.02134765 | (111)
70 | 96 | 0.0782342 | 1.740216 | 0.00833105 | 0.8189072 | 2.088624 | 0.01719741 | 20.39841 | 0.9545575 | 0.03573147 | (111)
71 | 97 | 0.08295672 | 1.741061 | 0.007563319 | 0.9345437 | 3.010617 | 0.0153023 | 22.92466 | 0.9489581 | 0.04547932 | (111)
72 | 99 | 0.08517204 | 1.741399 | 0.007196059 | 0.9969601 | 3.052424 | 0.01439988 | 24.36131 | 0.9445759 | 0.05222996 | (111)
73 | 100 | 0.08573137 | 1.741358 | 0.007681091 | 0.9141236 | 3.505333 | 0.01559623 | 22.49261 | 0.9465836 | 0.05090846 | (111)
74 | 101 | 0.08397573 | 1.740864 | 0.007099911 | 0.9741312 | 3.249173 | 0.01426499 | 24.59167 | 0.9446134 | 0.05289459 | (111)
75 | 103 | 0.08891746 | 1.739819 | 0.007695845 | 0.9534499 | 2.77658 | 0.0155188 | 22.60483 | 0.9549257 | 0.0440128 | (111)
76 | 104 | 0.08764118 | 1.740109 | 0.007408057 | 1 | 3.324695 | 0.01481611 | 23.67692 | 0.9377112 | 0.06009686 | (111)
77 | 105 | 0.0896622 | 1.739249 | 0.008277816 | 0.8979841 | 3.008419 | 0.01685527 | 20.81248 | 0.9536739 | 0.04434384 | (111)
78 | 107 | 0.08860315 | 1.739243 | 0.007788336 | 1 | 3.158835 | 0.01557667 | 22.52085 | 0.9452449 | 0.05018157 | (111)
79 | 108 | 0.09026193 | 1.738678 | 0.008316734 | 0.9592419 | 3.392518 | 0.01675374 | 20.9386 | 0.941013 | 0.05397609 | (111)
80 | 110 | 0.08795393 | 1.738178 | 0.008345052 | 0.8992312 | 3.446285 | 0.01698848 | 20.64928 | 0.9519836 | 0.04378958 | (111)
81 | 111 | 0.08647184 | 1.738653 | 0.008089229 | 0.8677822 | 3.084491 | 0.01655795 | 21.18619 | 0.9525849 | 0.04496294 | (111)
82 | 112 | 0.08685351 | 1.738088 | 0.00825688 | 0.9205176 | 3.435931 | 0.01674662 | 20.94751 | 0.9485036 | 0.04558283 | (111)
83 | 114 | 0.08299296 | 1.737934 | 0.00855203 | 0.7859663 | 3.147192 | 0.01775353 | 19.75945 | 0.9502449 | 0.04407415 | (111)
84 | 115 | 0.08981174 | 1.737844 | 0.008277138 | 0.9527387 | 3.16999 | 0.01669308 | 21.0147 | 0.9454971 | 0.04987406 | (111)
85 | 116 | 0.09178563 | 1.73717 | 0.008226355 | 0.9910421 | 2.599996 | 0.01647886 | 21.28788 | 0.9513179 | 0.04481463 | (111)
86 | 118 | 0.08651902 | 1.736856 | 0.008721861 | 0.8138468 | 2.860876 | 0.01801981 | 19.46746 | 0.9484158 | 0.04720885 | (111)
87 | 119 | 0.08986089 | 1.736614 | 0.008322307 | 0.9326029 | 2.917443 | 0.01684363 | 20.82686 | 0.9521438 | 0.04424122 | (111)
88 | 120 | 0.08906709 | 1.736297 | 0.008446939 | 0.8343611 | 2.434242 | 0.01739032 | 20.17214 | 0.9553201 | 0.04398109 | (111)
89 | 122 | 0.08551644 | 1.736022 | 0.008303716 | 0.8380726 | 3.424587 | 0.01708452 | 20.5332 | 0.9515525 | 0.04495003 | (111)
90 | 123 | 0.08846044 | 1.735639 | 0.008288558 | 0.8744089 | 2.504839 | 0.01694647 | 20.70047 | 0.9534806 | 0.04452626 | (111)
91 | 125 | 0.08656232 | 1.735283 | 0.008242455 | 0.8395534 | 3.049016 | 0.01695415 | 20.6911 | 0.9601601 | 0.03786057 | (111)
92 | 126 | 0.08925017 | 1.735046 | 0.008736893 | 0.7806892 | 3.09987 | 0.01815365 | 19.32393 | 0.9600698 | 0.03970217 | (111)
93 | 127 | 0.09011875 | 1.734771 | 0.008801919 | 0.8294926 | 2.82038 | 0.01813635 | 19.34237 | 0.950898 | 0.04735685 | (111)
94 | 129 | 0.08943512 | 1.735193 | 0.008577866 | 0.8156428 | 2.956805 | 0.01771684 | 19.80036 | 0.9535471 | 0.04615752 | (111)
95 | 130 | 0.08820831 | 1.734914 | 0.008481606 | 0.800355 | 3.159836 | 0.01756403 | 19.97263 | 0.9571801 | 0.04251212 | (111)
96 | 131 | 0.08484513 | 1.734185 | 0.00874011 | 0.6932604 | 2.546626 | 0.01843147 | 19.03266 | 0.9605562 | 0.03863023 | (111)
97 | 133 | 0.08935966 | 1.734251 | 0.008642176 | 0.8104615 | 3.370047 | 0.01786556 | 19.63554 | 0.9597974 | 0.03949504 | (111)
98 | 134 | 0.08902378 | 1.734296 | 0.009013598 | 0.7194086 | 3.108095 | 0.01892458 | 18.53673 | 0.9612225 | 0.03913773 | (111)
99 | 136 | 0.0863859 | 1.73372 | 0.008923445 | 0.6877026 | 2.96896 | 0.01883569 | 18.62421 | 0.9659609 | 0.03366 | (111)
100 | 137 | 0.09091507 | 1.733676 | 0.008610018 | 0.7408383 | 2.929104 | 0.01801178 | 19.47614 | 0.9612437 | 0.04240449 | (111)
101 | 138 | 0.09421105 | 1.733563 | 0.007911016 | 0.8815609 | 2.934027 | 0.01615449 | 21.71532 | 0.9661668 | 0.03828963 | (111)
102 | 140 | 0.09560927 | 1.73358 | 0.00769738 | 0.92248 | 2.433711 | 0.01560648 | 22.47784 | 0.960172 | 0.04637365 | (111)
103 | 141 | 0.09403974 | 1.733656 | 0.008385445 | 0.859851 | 3.099291 | 0.01718788 | 20.40973 | 0.9637056 | 0.03889691 | (111)
104 | 142 | 0.09200194 | 1.733216 | 0.008185314 | 0.8034204 | 2.865411 | 0.01694156 | 20.70648 | 0.9587735 | 0.04646699 | (111)
105 | 144 | 0.09603378 | 1.732814 | 0.008337644 | 0.862838 | 2.767364 | 0.01708106 | 20.53736 | 0.9603576 | 0.04467762 | (111)
106 | 145 | 0.09706686 | 1.732678 | 0.008286898 | 0.8429278 | 2.864099 | 0.01703564 | 20.59211 | 0.958524 | 0.04923899 | (111)
107 | 146 | 0.08786352 | 1.732742 | 0.008451211 | 0.7233263 | 2.967738 | 0.01773207 | 19.78336 | 0.9621852 | 0.04026949 | (111)
108 | 148 | 0.09553649 | 1.732748 | 0.007501259 | 0.9556757 | 2.914837 | 0.01512049 | 23.2003 | 0.9611266 | 0.0451664 | (111)
109 | 149 | 0.09417242 | 1.732235 | 0.008070336 | 0.7932982 | 2.845001 | 0.01673257 | 20.9651 | 0.9662096 | 0.04077138 | (111)
110 | 151 | 0.08638189 | 1.733034 | 0.008044915 | 0.7930554 | 2.250194 | 0.01668055 | 21.03048 | 0.9626929 | 0.03812956 | (111)
111 | 153 | 0.0928739 | 1.732744 | 0.008557631 | 0.7288541 | 2.81357 | 0.01793857 | 19.55562 | 0.9695725 | 0.03515189 | (111)
112 | 155 | 0.09030905 | 1.732697 | 0.00828723 | 0.7953666 | 2.711782 | 0.01717618 | 20.42363 | 0.9639691 | 0.03862405 | (111)
113 | 156 | 0.090374 | 1.732428 | 0.008327371 | 0.7590892 | 2.442946 | 0.01736657 | 20.19973 | 0.9695656 | 0.03346414 | (111)
114 | 158 | 0.09237882 | 1.732163 | 0.008193621 | 0.7859074 | 2.787561 | 0.01700967 | 20.62357 | 0.9684518 | 0.03610361 | (111)
115 | 159 | 0.0924855 | 1.731692 | 0.008536544 | 0.6730134 | 2.93362 | 0.01806351 | 19.42036 | 0.9646282 | 0.04318065 | (111)
116 | 160 | 0.09237202 | 1.732354 | 0.008106375 | 0.7901438 | 3.280459 | 0.01681636 | 20.86063 | 0.9699843 | 0.03464751 | (111)
117 | 162 | 0.09545376 | 1.731724 | 0.008140244 | 0.8564639 | 2.791366 | 0.01669507 | 21.01219 | 0.9574321 | 0.0494212 | (111)
118 | 163 | 0.09364335 | 1.73178 | 0.00862609 | 0.7163177 | 2.839528 | 0.01812045 | 19.35934 | 0.9631305 | 0.04371495 | (111)
119 | 164 | 0.0973895 | 1.731888 | 0.00798681 | 0.8567967 | 3.025104 | 0.01637944 | 21.41709 | 0.9688695 | 0.03810945 | (111)
120 | 166 | 0.09722775 | 1.73229 | 0.008501243 | 0.8146887 | 2.879606 | 0.01756146 | 19.97556 | 0.9628726 | 0.04384069 | (111)
121 | 167 | 0.09305789 | 1.731564 | 0.008864623 | 0.6942306 | 2.533695 | 0.018691 | 18.76839 | 0.9649171 | 0.04042881 | (111)
122 | 168 | 0.08960685 | 1.731547 | 0.008392578 | 0.7060922 | 2.690084 | 0.01766037 | 19.86368 | 0.9671352 | 0.03717171 | (111)
123 | 170 | 0.09348896 | 1.731688 | 0.008455316 | 0.7934003 | 2.790541 | 0.01753045 | 20.01089 | 0.9628647 | 0.04173194 | (111)
124 | 171 | 0.09409339 | 1.731722 | 0.007941483 | 0.8628186 | 2.316528 | 0.01626952 | 21.56179 | 0.9673532 | 0.03736744 | (111)
125 | 173 | 0.09648499 | 1.731505 | 0.007743451 | 0.8867996 | 2.415252 | 0.01579792 | 22.20545 | 0.9687996 | 0.03780715 | (111)
126 | 174 | 0.09420655 | 1.73122 | 0.008454176 | 0.7607515 | 2.428665 | 0.01762603 | 19.90238 | 0.9619639 | 0.04487078 | (111)
127 | 175 | 0.09600348 | 1.731772 | 0.008183263 | 0.8650293 | 2.470887 | 0.01675842 | 20.93275 | 0.9666583 | 0.03815837 | (111)
128 | 177 | 0.09307103 | 1.731651 | 0.008455007 | 0.8096396 | 2.677712 | 0.0174811 | 20.06739 | 0.9720375 | 0.03034443 | (111)
129 | 178 | 0.09125486 | 1.73112 | 0.008436162 | 0.6961051 | 3.043417 | 0.01778198 | 19.72784 | 0.9661721 | 0.0398876 | (111)
130 | 180 | 0.09627931 | 1.731381 | 0.008058687 | 0.8151352 | 2.570824 | 0.01664597 | 21.07416 | 0.9663647 | 0.04157491 | (111)
131 | 181 | 0.09736316 | 1.731428 | 0.008159113 | 0.8393492 | 2.614245 | 0.01678331 | 20.90171 | 0.9627118 | 0.04543646 | (111)
132 | 182 | 0.09077528 | 1.731742 | 0.008124217 | 0.7630912 | 2.795921 | 0.01693136 | 20.71895 | 0.9724501 | 0.03136045 | (111)
133 | 184 | 0.09436935 | 1.731413 | 0.007575963 | 0.8843062 | 2.446262 | 0.01546292 | 22.68652 | 0.9588418 | 0.04971606 | (111)
134 | 185 | 0.09957887 | 1.73105 | 0.007711449 | 0.9195639 | 2.576669 | 0.01564298 | 22.42538 | 0.9664906 | 0.04215342 | (111)
135 | 186 | 0.09256967 | 1.731413 | 0.008577313 | 0.7328364 | 2.332241 | 0.01796771 | 19.52391 | 0.9647518 | 0.04038178 | (111)
136 | 188 | 0.09444874 | 1.731468 | 0.008090827 | 0.8261283 | 3.026908 | 0.0166808 | 21.03016 | 0.9661917 | 0.0396143 | (111)
137 | 189 | 0.09429345 | 1.731435 | 0.008470215 | 0.7397822 | 2.990549 | 0.01772249 | 19.79406 | 0.9659032 | 0.04091657 | (111)
138 | 191 | 0.09399418 | 1.731318 | 0.008087086 | 0.8278595 | 2.683761 | 0.01666812 | 21.04616 | 0.9692222 | 0.03554 | (111)
139 | 192 | 0.09227445 | 1.731399 | 0.008310935 | 0.7583821 | 3.079288 | 0.01733437 | 20.23724 | 0.9728431 | 0.031186 | (111)
140 | 193 | 0.09023182 | 1.731779 | 0.008295316 | 0.7046151 | 2.825965 | 0.01746005 | 20.09158 | 0.9622238 | 0.04426607 | (111)
141 | 195 | 0.09835956 | 1.731659 | 0.007801367 | 0.9321086 | 2.188436 | 0.01579066 | 22.21566 | 0.9572288 | 0.05149458 | (111)
142 | 196 | 0.09667775 | 1.731159 | 0.008221648 | 0.8399945 | 2.525693 | 0.01691006 | 20.74504 | 0.9671709 | 0.03884514 | (111)
143 | 197 | 0.09623629 | 1.731248 | 0.007980142 | 0.823533 | 2.842598 | 0.01645995 | 21.31233 | 0.9736464 | 0.03245643 | (111)
144 | 199 | 0.09757794 | 1.731107 | 0.007657025 | 0.8606112 | 2.543843 | 0.01569275 | 22.35427 | 0.967813 | 0.04162193 | (111)
145 | 200 | 0.0969585 | 1.731265 | 0.007663387 | 0.934471 | 2.450827 | 0.01550496 | 22.62502 | 0.9613271 | 0.04601619 | (111)
146 | 202 | 0.09712043 | 1.73118 | 0.007720638 | 0.8317981 | 3.119777 | 0.01590205 | 22.06004 | 0.9641667 | 0.04699299 | (111)
147 | 203 | 0.1015563 | 1.730745 | 0.008391873 | 0.8200819 | 2.514813 | 0.01731947 | 20.25466 | 0.966559 | 0.04341794 | (111)
148 | 204 | 0.09535625 | 1.730948 | 0.008288627 | 0.747547 | 2.753055 | 0.01731971 | 20.25438 | 0.9618175 | 0.04800533 | (111)
149 | 206 | 0.09011965 | 1.731435 | 0.00840419 | 0.7457102 | 2.967934 | 0.01756667 | 19.96964 | 0.9734422 | 0.02900862 | (111)
150 | 207 | 0.09481321 | 1.731306 | 0.007803284 | 0.8494762 | 2.402941 | 0.01602333 | 21.89307 | 0.9635849 | 0.04406243 | (111)
151 | 208 | 0.09182113 | 1.731315 | 0.008000853 | 0.7809521 | 2.88263 | 0.01662355 | 21.10258 | 0.9688567 | 0.03649226 | (111)
152 | 210 | 0.09590151 | 1.731321 | 0.007700804 | 0.9070681 | 2.924761 | 0.01565553 | 22.40741 | 0.9608463 | 0.04666951 | (111)
153 | 211 | 0.09268083 | 1.730982 | 0.007804035 | 0.8122942 | 2.30755 | 0.01612783 | 21.75121 | 0.9664285 | 0.04016434 | (111)
154 | 212 | 0.09522718 | 1.731151 | 0.007766264 | 0.8425988 | 2.871907 | 0.01596627 | 21.97132 | 0.9635918 | 0.045068 | (111)
155 | 214 | 0.0943479 | 1.731108 | 0.007584879 | 0.9185927 | 2.878639 | 0.01538885 | 22.79573 | 0.9645397 | 0.04106527 | (111)
156 | 215 | 0.0941822 | 1.73135 | 0.008057585 | 0.8502056 | 2.325326 | 0.01654343 | 21.20479 | 0.9623182 | 0.04318529 | (111)
157 | 218 | 0.08841931 | 1.731395 | 0.008393784 | 0.7691024 | 2.633796 | 0.01747525 | 20.07411 | 0.9656981 | 0.03555604 | (111)
158 | 219 | 0.09110886 | 1.731854 | 0.007381974 | 0.9048948 | 3.121561 | 0.01501305 | 23.36633 | 0.96304 | 0.04200031 | (111)
159 | 221 | 0.08669672 | 1.73164 | 0.007541517 | 0.9124257 | 3.002478 | 0.01531737 | 22.9021 | 0.9636331 | 0.03610002 | (111)
160 | 222 | 0.09564731 | 1.731159 | 0.007385341 | 0.9626635 | 2.822054 | 0.01486852 | 23.59347 | 0.9630382 | 0.04355482 | (111)
161 | 224 | 0.09300612 | 1.731014 | 0.007643643 | 0.8545517 | 2.663415 | 0.01568176 | 22.36994 | 0.962516 | 0.04466482 | (111)
162 | 225 | 0.09616341 | 1.731549 | 0.007967681 | 0.8870069 | 2.867071 | 0.0162548 | 21.58131 | 0.9613713 | 0.04518553 | (111)
163 | 226 | 0.09169235 | 1.731477 | 0.008315942 | 0.7759445 | 2.814584 | 0.017293 | 20.28566 | 0.9693111 | 0.03427205 | (111)
164 | 228 | 0.09317071 | 1.731721 | 0.00768596 | 0.8932899 | 2.67031 | 0.01566293 | 22.39682 | 0.96505 | 0.0397794 | (111)
165 | 229 | 0.08542158 | 1.731794 | 0.007455413 | 0.8482841 | 3.133734 | 0.01531216 | 22.90989 | 0.9637905 | 0.03779844 | (111)
166 | 230 | 0.09205142 | 1.731482 | 0.007902302 | 0.8671494 | 2.772547 | 0.0161771 | 21.68497 | 0.9626838 | 0.04119571 | (111)
167 | 232 | 0.08877967 | 1.731 | 0.007752877 | 0.7664361 | 2.216157 | 0.01614826 | 21.7237 | 0.9732604 | 0.03075021 | (111)
168 | 233 | 0.09471058 | 1.731102 | 0.007568457 | 0.8985863 | 2.828834 | 0.01540925 | 22.76554 | 0.9631205 | 0.04411567 | (111)
169 | 234 | 0.09270431 | 1.731335 | 0.007934865 | 0.8462432 | 2.597565 | 0.01630263 | 21.518 | 0.963717 | 0.04122149 | (111)
170 | 236 | 0.09322592 | 1.731491 | 0.00765886 | 0.892393 | 3.338329 | 0.01561014 | 22.47256 | 0.9554696 | 0.0516279 | (111)
171 | 237 | 0.09105283 | 1.731571 | 0.008379675 | 0.8098433 | 2.810644 | 0.01732474 | 20.2485 | 0.9689597 | 0.03272579 | (111)
172 | 239 | 0.09209664 | 1.731488 | 0.007870521 | 0.8197598 | 2.327887 | 0.01624438 | 21.59515 | 0.9645452 | 0.04120231 | (111)
173 | 240 | 0.09145663 | 1.731111 | 0.007927055 | 0.7863316 | 2.711477 | 0.01645509 | 21.31863 | 0.9622573 | 0.04445255 | (111)
174 | 241 | 0.08838251 | 1.730941 | 0.00826761 | 0.7392445 | 2.491845 | 0.01730015 | 20.27728 | 0.9676722 | 0.03508497 | (111)
175 | 243 | 0.09120622 | 1.731387 | 0.007331439 | 0.9331926 | 3.385219 | 0.01483667 | 23.64412 | 0.9630006 | 0.04133515 | (111)
176 | 244 | 0.09301751 | 1.731063 | 0.007658075 | 0.8625172 | 2.787828 | 0.01568972 | 22.35858 | 0.9675062 | 0.03813721 | (111)
177 | 245 | 0.09976951 | 1.730818 | 0.007655745 | 0.8971755 | 2.488601 | 0.0155908 | 22.50044 | 0.9679443 | 0.04174606 | (111)
178 | 247 | 0.09455193 | 1.730988 | 0.007994542 | 0.7385835 | 2.238142 | 0.01673062 | 20.96753 | 0.9688383 | 0.04035629 | (111)
179 | 248 | 0.09007567 | 1.731482 | 0.008876262 | 0.6636234 | 2.861536 | 0.01881193 | 18.64773 | 0.9674085 | 0.03612239 | (111)
180 | 250 | 0.09619786 | 1.731194 | 0.008147636 | 0.8137692 | 2.650592 | 0.01683365 | 20.8392 | 0.9650623 | 0.04262941 | (111)
181 | 251 | 0.08892484 | 1.731591 | 0.008241163 | 0.8082698 | 2.447062 | 0.01704297 | 20.58326 | 0.9633622 | 0.037899 | (111)
182 | 252 | 0.092038 | 1.730947 | 0.007820064 | 0.8228531 | 2.591646 | 0.01613166 | 21.74605 | 0.9692494 | 0.03572166 | (111)
183 | 254 | 0.08729566 | 1.731131 | 0.008055668 | 0.7755366 | 2.896667 | 0.01675292 | 20.93963 | 0.961671 | 0.04077096 | (111)
184 | 255 | 0.0924358 | 1.731231 | 0.007265843 | 0.9556746 | 3.28155 | 0.01464596 | 23.95199 | 0.9672271 | 0.03699475 | (111)
185 | 256 | 0.09017793 | 1.7314 | 0.007970886 | 0.805134 | 2.746253 | 0.0164929 | 21.26976 | 0.9644712 | 0.03956087 | (111)
186 | 258 | 0.09400935 | 1.731591 | 0.008071357 | 0.9053528 | 1.942326 | 0.01641377 | 21.37229 | 0.9637151 | 0.03897743 | (111)
187 | 259 | 0.09593895 | 1.731281 | 0.008118886 | 0.8629541 | 2.791064 | 0.01663257 | 21.09115 | 0.9636202 | 0.04226691 | (111)
188 | 261 | 0.09422896 | 1.731073 | 0.007869625 | 0.8156114 | 2.521119 | 0.01625412 | 21.58222 | 0.9674288 | 0.03969451 | (111)
189 | 262 | 0.09120725 | 1.731796 | 0.007758138 | 0.9153885 | 2.637419 | 0.01574919 | 22.27416 | 0.9629712 | 0.03908221 | (111)
190 | 263 | 0.08934152 | 1.731213 | 0.00742952 | 0.9204244 | 2.482729 | 0.01506881 | 23.27986 | 0.9617176 | 0.04083575 | (111)
191 | 265 | 0.09526663 | 1.731255 | 0.007627185 | 0.9496853 | 2.966189 | 0.01539054 | 22.79322 | 0.95865 | 0.04722747 | (111)
192 | 266 | 0.1008811 | 1.730735 | 0.007334078 | 0.9633053 | 3.127488 | 0.01476365 | 23.76106 | 0.957647 | 0.05633898 | (111)
193 | 267 | 0.09495175 | 1.731384 | 0.00821816 | 0.7490739 | 3.124431 | 0.01716801 | 20.43335 | 0.9691707 | 0.03852743 | (111)
194 | 269 | 0.08861859 | 1.731942 | 0.007702534 | 0.8616598 | 2.488826 | 0.01578315 | 22.22623 | 0.9670693 | 0.03483802 | (111)
195 | 270 | 0.09613986 | 1.730709 | 0.00793282 | 0.8024492 | 3.182948 | 0.01642169 | 21.36199 | 0.9647802 | 0.04501422 | (111)
196 | 271 | 0.09716108 | 1.730916 | 0.007888772 | 0.8352295 | 3.014508 | 0.01623875 | 21.60264 | 0.9652131 | 0.04421089 | (111)
197 | 273 | 0.09428148 | 1.731032 | 0.00877388 | 0.7111303 | 2.573037 | 0.01844705 | 19.01658 | 0.9695097 | 0.03579573 | (111)
198 | 274 | 0.0965976 | 1.731381 | 0.008318353 | 0.7653844 | 2.667723 | 0.01732918 | 20.24331 | 0.9674319 | 0.04084198 | (111)
199 | 276 | 0.09626879 | 1.731436 | 0.007737371 | 0.8946485 | 2.508217 | 0.01576397 | 22.25327 | 0.9610663 | 0.04702107 | (111)
200 | 277 | 0.09882887 | 1.731449 | 0.007520484 | 0.9570939 | 2.962913 | 0.01515546 | 23.14677 | 0.9626879 | 0.04614581 | (111)
201 | 278 | 0.09671061 | 1.731364 | 0.007769565 | 0.8909012 | 2.703091 | 0.01583989 | 22.14661 | 0.9701731 | 0.03597288 | (111)
202 | 280 | 0.09322156 | 1.731322 | 0.007779506 | 0.7924939 | 2.92317 | 0.0161318 | 21.74587 | 0.9681726 | 0.03942293 | (111)
203 | 281 | 0.09549588 | 1.731577 | 0.007815608 | 0.8665744 | 2.559695 | 0.01600122 | 21.92332 | 0.9680666 | 0.03827498 | (111)
204 | 282 | 0.09397126 | 1.732117 | 0.007814926 | 0.8405749 | 2.489684 | 0.01607192 | 21.82688 | 0.9633535 | 0.04387339 | (111)
205 | 284 | 0.09351144 | 1.73195 | 0.007815077 | 0.8733827 | 2.906191 | 0.01598126 | 21.95071 | 0.9641511 | 0.04110667 | (111)
206 | 285 | 0.102708 | 1.731126 | 0.006825318 | 1 | 2.512032 | 0.01365064 | 25.69843 | 0.9637071 | 0.05241499 | (111)
207 | 287 | 0.09087649 | 1.731185 | 0.007904309 | 0.7861805 | 2.504278 | 0.0164083 | 21.37942 | 0.9597154 | 0.04713175 | (111)
208 | 288 | 0.09988877 | 1.730633 | 0.007965146 | 0.7787446 | 2.502844 | 0.0165556 | 21.1892 | 0.9615342 | 0.05414298 | (111)
209 | 289 | 0.09042857 | 1.73126 | 0.008339202 | 0.7872001 | 2.212976 | 0.01730806 | 20.26801 | 0.9686087 | 0.03358326 | (111)
210 | 291 | 0.09724065 | 1.731675 | 0.007040492 | 0.9999999 | 2.765779 | 0.01408098 | 24.91303 | 0.9616801 | 0.04781141 | (111)
211 | 292 | 0.09886844 | 1.731518 | 0.007812607 | 0.8739867 | 2.485481 | 0.01597453 | 21.95995 | 0.9687638 | 0.03981556 | (111)
212 | 293 | 0.09363588 | 1.732219 | 0.007961958 | 0.8680773 | 2.566958 | 0.01629661 | 21.52595 | 0.964171 | 0.04039792 | (111)
213 | 295 | 0.08692245 | 1.732055 | 0.008265824 | 0.7658264 | 2.933858 | 0.01721845 | 20.37349 | 0.9681488 | 0.03257701 | (111)
214 | 296 | 0.0950152 | 1.731628 | 0.008145682 | 0.8036257 | 2.574752 | 0.01685894 | 20.80795 | 0.9621811 | 0.04561473 | (111)
215 | 297 | 0.09701576 | 1.731973 | 0.007110015 | 0.9523435 | 2.903899 | 0.01434026 | 24.4626 | 0.9579895 | 0.05435657 | (111)
216 | 299 | 0.09164009 | 1.731988 | 0.007799353 | 0.8186696 | 2.82808 | 0.01610051 | 21.78812 | 0.9595704 | 0.04739326 | (111)
217 | 300 | 0.09893002 | 1.732026 | 0.007835213 | 0.9241742 | 2.667589 | 0.01588123 | 22.08897 | 0.9646748 | 0.04282974 | (111)
218 | 302 | 0.0960699 | 1.731779 | 0.007139771 | 0.9493745 | 3.128015 | 0.01440779 | 24.34793 | 0.9649155 | 0.04411813 | (111)
219 | 303 | 0.09735438 | 1.731449 | 0.007357554 | 0.8815623 | 2.603537 | 0.0150243 | 23.34883 | 0.9633551 | 0.04882926 | (111)
220 | 304 | 0.0958535 | 1.731987 | 0.008169877 | 0.7982963 | 2.240253 | 0.01692446 | 20.72739 | 0.9640863 | 0.04403748 | (111)
221 | 306 | 0.09291883 | 1.731897 | 0.008042491 | 0.7370604 | 2.893047 | 0.01683532 | 20.83715 | 0.9691081 | 0.03842326 | (111)
222 | 307 | 0.09779871 | 1.731635 | 0.008198877 | 0.811861 | 2.859636 | 0.01694507 | 20.70218 | 0.9668844 | 0.04143622 | (111)
223 | 308 | 0.09274373 | 1.731904 | 0.008188178 | 0.8127874 | 2.501286 | 0.01692027 | 20.73253 | 0.9678895 | 0.03609469 | (111)
224 | 310 | 0.09732394 | 1.732034 | 0.0080723 | 0.8294319 | 3.167797 | 0.01663314 | 21.09042 | 0.9557059 | 0.05568431 | (111)
225 | 311 | 0.09518605 | 1.731669 | 0.007296308 | 0.9554225 | 3.020677 | 0.01470802 | 23.85093 | 0.9578185 | 0.05068425 | (111)
226 | 312 | 0.08791804 | 1.731746 | 0.00795037 | 0.7323619 | 2.43386 | 0.01665573 | 21.06181 | 0.9663686 | 0.03825651 | (111)
227 | 314 | 0.09319995 | 1.731957 | 0.007762573 | 0.8359201 | 3.18829 | 0.01597707 | 21.95646 | 0.9595985 | 0.04847788 | (111)
228 | 315 | 0.09389538 | 1.732045 | 0.007227533 | 0.9031629 | 3.30993 | 0.0147034 | 23.85842 | 0.9732978 | 0.03283199 | (111)
229 | 317 | 0.08573459 | 1.732828 | 0.007333645 | 0.9277797 | 2.967611 | 0.01485522 | 23.6146 | 0.9547279 | 0.04520789 | (111)
230 | 318 | 0.0991618 | 1.73119 | 0.007125796 | 0.9085588 | 2.615495 | 0.01448279 | 24.22185 | 0.9655077 | 0.04821707 | (111)
231 | 319 | 0.09248678 | 1.731951 | 0.007521269 | 0.9084531 | 2.656495 | 0.01528685 | 22.94782 | 0.9584486 | 0.04750372 | (111)
232 | 321 | 0.09813309 | 1.732045 | 0.008015222 | 0.8969123 | 2.743634 | 0.01632362 | 21.49033 | 0.9619504 | 0.0454688 | (111)
233 | 322 | 0.09397211 | 1.732224 | 0.008108068 | 0.7839266 | 3.003599 | 0.01683776 | 20.83412 | 0.9654314 | 0.04171812 | (111)
234 | 323 | 0.1004922 | 1.731678 | 0.008051088 | 0.8738557 | 2.231577 | 0.01646253 | 21.30899 | 0.9607062 | 0.05016864 | (111)
235 | 325 | 0.09836946 | 1.731194 | 0.008307805 | 0.7474866 | 2.62533 | 0.01735996 | 20.20741 | 0.9683504 | 0.04192282 | (111)
236 | 326 | 0.09523188 | 1.732195 | 0.007375253 | 0.8917968 | 2.450864 | 0.01503366 | 23.3343 | 0.9593475 | 0.05133119 | (111)
237 | 328 | 0.09484499 | 1.732131 | 0.008176523 | 0.8560683 | 2.082819 | 0.01677062 | 20.91753 | 0.9577809 | 0.04805803 | (111)
238 | 329 | 0.09838859 | 1.731866 | 0.007441348 | 0.8961453 | 2.785163 | 0.01515691 | 23.14456 | 0.9666397 | 0.04394949 | (111)
239 | 330 | 0.0993253 | 1.731882 | 0.007220611 | 0.9132663 | 2.89563 | 0.01466344 | 23.92345 | 0.9620695 | 0.05227429 | (111)
240 | 332 | 0.08865202 | 1.731856 | 0.00877934 | 0.6334726 | 2.603517 | 0.01870045 | 18.75891 | 0.9626216 | 0.0420646 | (111)
241 | 333 | 0.09617425 | 1.732529 | 0.007637905 | 0.945527 | 3.090152 | 0.01542344 | 22.7446 | 0.9557471 | 0.05176249 | (111)
242 | 334 | 0.09475632 | 1.732408 | 0.007647694 | 0.8901631 | 3.128951 | 0.01559344 | 22.49664 | 0.9640064 | 0.04284724 | (111)
243 | 336 | 0.09160249 | 1.732406 | 0.007667556 | 0.8804971 | 2.69701 | 0.01566023 | 22.40069 | 0.965205 | 0.03888562 | (111)
244 | 337 | 0.09042957 | 1.731704 | 0.00816179 | 0.8320219 | 2.497018 | 0.01681004 | 20.86848 | 0.9600424 | 0.04240445 | (111)
245 | 338 | 0.08720479 | 1.731987 | 0.008075353 | 0.7664882 | 2.399948 | 0.01681979 | 20.85638 | 0.9615378 | 0.0410123 | (111)
246 | 340 | 0.0966477 | 1.731705 | 0.007741131 | 0.8868867 | 2.796748 | 0.01579295 | 22.21244 | 0.9568008 | 0.05323376 | (111)
247 | 341 | 0.092501 | 1.732155 | 0.007962963 | 0.7911791 | 2.663067 | 0.01651593 | 21.24009 | 0.963726 | 0.04315319 | (111)
248 | 343 | 0.09048547 | 1.731723 | 0.009043728 | 0.6591871 | 2.387726 | 0.01918109 | 18.28884 | 0.9676079 | 0.03547168 | (111)
249 | 344 | 0.08971838 | 1.732313 | 0.00799232 | 0.8119805 | 3.054222 | 0.01651783 | 21.23765 | 0.9651833 | 0.03795219 | (111)
250 | 345 | 0.09410662 | 1.731794 | 0.008084105 | 0.8095443 | 2.407669 | 0.01671451 | 20.98774 | 0.9580833 | 0.04998505 | (111)
251 | 347 | 0.09581833 | 1.731946 | 0.008294577 | 0.8297624 | 2.736493 | 0.01709018 | 20.52641 | 0.9644846 | 0.04135205 | (111)
252 | 348 | 0.09603188 | 1.732486 | 0.007887711 | 0.815225 | 2.648889 | 0.01629255 | 21.5313 | 0.9648226 | 0.0445117 | (111)
253 | 349 | 0.09285156 | 1.732682 | 0.007890368 | 0.9067955 | 3.137808 | 0.01604168 | 21.86803 | 0.9621831 | 0.04087138 | (111)
254 | 351 | 0.09111551 | 1.732651 | 0.007751895 | 0.9023491 | 2.695055 | 0.01577238 | 22.24141 | 0.9576288 | 0.04551427 | (111)
255 | 352 | 0.09404119 | 1.731968 | 0.007580545 | 0.9356148 | 2.911461 | 0.01533427 | 22.87686 | 0.9620833 | 0.04299449 | (111)
256 | 354 | 0.09919908 | 1.73168 | 0.007768474 | 0.9058965 | 3.08683 | 0.01579634 | 22.20768 | 0.9658485 | 0.04289928 | (111)
257 | 355 | 0.09612566 | 1.73189 | 0.00742819 | 0.8826868 | 2.633806 | 0.01516558 | 23.13132 | 0.9657823 | 0.04375158 | (111)
258 | 356 | 0.0954316 | 1.731967 | 0.007629864 | 0.8565085 | 2.75078 | 0.01564819 | 22.41792 | 0.9591355 | 0.05145609 | (111)
259 | 358 | 0.08959512 | 1.731978 | 0.008645334 | 0.7096326 | 2.658277 | 0.01818138 | 19.29446 | 0.9610926 | 0.04245731 | (111)
260 | 359 | 0.09743704 | 1.732034 | 0.008334247 | 0.8082633 | 2.649595 | 0.01723549 | 20.35335 | 0.9643584 | 0.04358213 | (111)
261 | 360 | 0.09257746 | 1.732442 | 0.00819549 | 0.831889 | 3.395356 | 0.01687983 | 20.78219 | 0.962231 | 0.0417495 | (111)
262 | 362 | 0.09113905 | 1.732341 | 0.007919248 | 0.7937112 | 3.416827 | 0.01641815 | 21.3666 | 0.9639906 | 0.04182274 | (111)
263 | 363 | 0.09295322 | 1.732111 | 0.008094363 | 0.859052 | 2.873238 | 0.01659354 | 21.14076 | 0.9614124 | 0.04250524 | (111)
264 | 365 | 0.09569023 | 1.732021 | 0.007905782 | 0.9077813 | 2.675013 | 0.01607025 | 21.82915 | 0.9667851 | 0.03779997 | (111)
265 | 366 | 0.09258382 | 1.732091 | 0.008212663 | 0.8305378 | 2.699016 | 0.01691914 | 20.73391 | 0.9557211 | 0.04916044 | (111)
266 | 367 | 0.09022953 | 1.732485 | 0.007913941 | 0.7948565 | 2.215205 | 0.01640393 | 21.38512 | 0.9721555 | 0.03135574 | (111)
267 | 369 | 0.09519957 | 1.732388 | 0.007764441 | 0.8923721 | 2.773764 | 0.01582539 | 22.1669 | 0.9631009 | 0.04339262 | (111)
268 | 370 | 0.09496591 | 1.731731 | 0.007936501 | 0.8069152 | 3.004291 | 0.01641673 | 21.36844 | 0.9680852 | 0.03942389 | (111)
269 | 371 | 0.09247695 | 1.73246 | 0.008475274 | 0.810886 | 2.544808 | 0.01751925 | 20.02368 | 0.9627758 | 0.04005804 | (111)
270 | 373 | 0.09306244 | 1.732548 | 0.007928588 | 0.8180412 | 2.495212 | 0.01636907 | 21.43066 | 0.9648775 | 0.04133241 | (111)
271 | 376 | 0.09502209 | 1.732293 | 0.007443346 | 0.9317878 | 3.201571 | 0.01506684 | 23.28291 | 0.9645821 | 0.04205611 | (111)
272 | 377 | 0.08906758 | 1.732773 | 0.008144186 | 0.8020549 | 2.451463 | 0.01686038 | 20.80617 | 0.9663338 | 0.03556359 | (111)
273 | 378 | 0.09122673 | 1.73242 | 0.008049356 | 0.8131943 | 2.761673 | 0.01663224 | 21.09156 | 0.9633413 | 0.04093897 | (111)
274 | 380 | 0.0884717 | 1.731998 | 0.008553385 | 0.769633 | 2.535856 | 0.01780591 | 19.70132 | 0.9654504 | 0.03496491 | (111)
275 | 381 | 0.08547835 | 1.732068 | 0.008154743 | 0.7947141 | 2.830117 | 0.01690347 | 20.75313 | 0.9666757 | 0.03263287 | (111)
276 | 383 | 0.09488323 | 1.73259 | 0.007928388 | 0.8837389 | 3.135499 | 0.01618384 | 21.67595 | 0.9657988 | 0.03913744 | (111)
277 | 384 | 0.09541226 | 1.732736 | 0.007214795 | 0.9743629 | 2.677484 | 0.01449522 | 24.20108 | 0.9612246 | 0.0463295 | (111)
278 | 387 | 0.09018837 | 1.732562 | 0.007461674 | 0.9197178 | 3.117872 | 0.0151359 | 23.17668 | 0.9585436 | 0.04502574 | (111)
279 | 388 | 0.09857248 | 1.730302 | 0.009021906 | 0.5210565 | 2.182613 | 0.01957698 | 17.919 | 0.9355991 | 0.09886208 | (111)
280 | 389 | 0.09518699 | 1.729391 | 0.009403164 | 0.233649 | 1.854595 | 0.02136321 | 16.42075 | 0.9160026 | 0.1494812 | (111)
281 | 391 | 0.1021163 | 1.729845 | 0.008954266 | 0.4033078 | 2.219662 | 0.01980431 | 17.71331 | 0.9176309 | 0.1551431 | (111)
282 | 392 | 0.1086965 | 1.730623 | 0.007961618 | 0.7287547 | 2.873829 | 0.01668949 | 21.01922 | 0.9131426 | 0.1603049 | (111)
283 | 394 | 0.1121735 | 1.731261 | 0.006569626 | 1 | 2.827444 | 0.01313925 | 26.69862 | 0.919299 | 0.1531447 | (111)
284 | 395 | 0.1093342 | 1.731499 | 0.006214392 | 1 | 3.329634 | 0.01242878 | 28.2248 | 0.9213854 | 0.1519817 | (111)
285 | 396 | 0.1097687 | 1.731401 | 0.006252825 | 1 | 2.909529 | 0.01250565 | 28.05132 | 0.9307653 | 0.1323677 | (111)
286 | 398 | 0.1063277 | 1.731654 | 0.005935147 | 1 | 3.213476 | 0.01187029 | 29.55276 | 0.9310773 | 0.1322052 | (111)
287 | 399 | 0.1066184 | 1.731702 | 0.006162494 | 1 | 2.698562 | 0.01232499 | 28.4625 | 0.9289836 | 0.1307874 | (111)
288 | 400 | 0.1054451 | 1.731809 | 0.005918911 | 1 | 3.192358 | 0.01183782 | 29.63382 | 0.9352967 | 0.1219804 | (111)
289 | 402 | 0.1016421 | 1.731802 | 0.005686931 | 1 | 3.090382 | 0.01137386 | 30.84264 | 0.9471377 | 0.0961803 | (111)
290 | 403 | 0.1023829 | 1.731791 | 0.005792805 | 1 | 2.559438 | 0.01158561 | 30.27894 | 0.9478571 | 0.09388226 | (111)
291 | 404 | 0.09909901 | 1.731871 | 0.005614901 | 0.9988701 | 2.867135 | 0.01123205 | 31.23204 | 0.955094 | 0.07835348 | (111)
292 | 406 | 0.09694089 | 1.731843 | 0.005579706 | 0.9937173 | 2.624614 | 0.01117185 | 31.40034 | 0.9550307 | 0.07604554 | (111)
293 | 407 | 0.0983488 | 1.731916 | 0.005642819 | 0.9953795 | 2.899351 | 0.01129489 | 31.05829 | 0.9507107 | 0.08486986 | (111)
294 | 409 | 0.09560031 | 1.731822 | 0.005724713 | 0.9580872 | 2.505317 | 0.01153456 | 30.41294 | 0.9516839 | 0.07994731 | (111)
295 | 410 | 0.09759148 | 1.731881 | 0.005687698 | 0.9754203 | 3.096961 | 0.011425 | 30.70459 | 0.9573575 | 0.07251998 | (111)
296 | 411 | 0.09795806 | 1.731971 | 0.005682398 | 0.9614556 | 2.773961 | 0.01144251 | 30.6576 | 0.9582136 | 0.07258189 | (111)
297 | 413 | 0.09690352 | 1.732052 | 0.00552631 | 0.972759 | 2.899683 | 0.01110603 | 31.58643 | 0.9577079 | 0.07370054 | (111)
298 | 414 | 0.09814521 | 1.732029 | 0.005592845 | 0.9318411 | 3.004092 | 0.01132095 | 30.9868 | 0.965264 | 0.06316061 | (111)
299 | 416 | 0.09600877 | 1.732051 | 0.005492261 | 0.9573411 | 2.515041 | 0.01106765 | 31.69596 | 0.9564187 | 0.0763383 | (111)
300 | 417 | 0.09516564 | 1.732017 | 0.005772555 | 0.8968482 | 3.135256 | 0.01175639 | 29.83909 | 0.9594602 | 0.06935139 | (111)
301 | 418 | 0.09743609 | 1.732015 | 0.005702217 | 0.9374249 | 3.258001 | 0.01153104 | 30.42223 | 0.9593655 | 0.07115784 | (111)
302 | 420 | 0.0957375 | 1.732145 | 0.00549486 | 0.8983716 | 3.070119 | 0.01118786 | 31.3554 | 0.9622783 | 0.06913133 | (111)
303 | 421 | 0.1208632 | 1.731515 | 0.006059372 | 0.7218989 | 2.920245 | 0.01271666 | 27.58586 | 0.9669743 | 0.1002912 | (111)
304 | 422 | 0.124609 | 1.731481 | 0.006139189 | 0.738554 | 2.618586 | 0.01284789 | 27.30409 | 0.9696063 | 0.09479819 | (111)
305 | 424 | 0.1210476 | 1.731458 | 0.006059957 | 0.6800955 | 2.373525 | 0.01280777 | 27.38962 | 0.9754397 | 0.0769851 | (111)
306 | 425 | 0.1199391 | 1.731539 | 0.005995558 | 0.7075776 | 3.212813 | 0.0126132 | 27.81213 | 0.9722652 | 0.08468364 | (111)
307 | 426 | 0.1224269 | 1.73158 | 0.005911873 | 0.7800307 | 2.489526 | 0.01228516 | 28.55476 | 0.9679336 | 0.09743051 | (111)
308 | 428 | 0.1136535 | 1.731716 | 0.006096472 | 0.7065753 | 2.832285 | 0.01282767 | 27.34714 | 0.9676453 | 0.08742448 | (111)
309 | 429 | 0.1027879 | 1.731936 | 0.006111282 | 0.7129864 | 2.812309 | 0.01284493 | 27.31039 | 0.9476009 | 0.1172536 | (111)
310 | 431 | 0.1023178 | 1.731861 | 0.006169263 | 0.7106228 | 3.001844 | 0.01297197 | 27.04293 | 0.9527402 | 0.1032818 | (111)
311 | 432 | 0.1009817 | 1.731837 | 0.006138334 | 0.7368666 | 2.557026 | 0.01284977 | 27.30009 | 0.9545123 | 0.09487141 | (111)
312 | 433 | 0.09684779 | 1.731956 | 0.006126203 | 0.7185331 | 3.200128 | 0.01286423 | 27.26941 | 0.952832 | 0.0925031 | (111)
313 | 435 | 0.09747242 | 1.731874 | 0.006094317 | 0.7756351 | 2.924124 | 0.0126738 | 27.67915 | 0.9518823 | 0.09129208 | (111)
314 | 436 | 0.09811682 | 1.731863 | 0.006208459 | 0.7692697 | 2.838894 | 0.01292519 | 27.14079 | 0.9528324 | 0.08906608 | (111)
315 | 437 | 0.09461686 | 1.731874 | 0.006263754 | 0.7414209 | 3.240998 | 0.0131022 | 26.77412 | 0.9534731 | 0.08295345 | (111)
316 | 439 | 0.09713338 | 1.731868 | 0.006268323 | 0.7482881 | 2.743874 | 0.01309649 | 26.78581 | 0.9522873 | 0.08903412 | (111)
317 | 440 | 0.09692208 | 1.731716 | 0.006364871 | 0.7845444 | 3.287857 | 0.01321632 | 26.54293 | 0.9491528 | 0.08999157 | (111)
318 | 442 | 0.09398222 | 1.731966 | 0.006130653 | 0.7591069 | 3.159981 | 0.01278532 | 27.43772 | 0.9577998 | 0.07461553 | (111)
319 | 443 | 0.09694193 | 1.731921 | 0.006152805 | 0.8066772 | 3.238813 | 0.01272766 | 27.56201 | 0.9544009 | 0.08197223 | (111)
320 | 444 | 0.0979891 | 1.731943 | 0.00620783 | 0.8325596 | 3.202884 | 0.01278447 | 27.43953 | 0.9548341 | 0.08000817 | (111)
321 | 446 | 0.09944137 | 1.731818 | 0.006186213 | 0.8717935 | 3.17468 | 0.01265384 | 27.72281 | 0.9519032 | 0.08510426 | (111)
322 | 447 | 0.09784749 | 1.73176 | 0.006294376 | 0.8172573 | 2.914115 | 0.01299688 | 26.99108 | 0.9479158 | 0.09238565 | (111)
323 | 448 | 0.09791614 | 1.731894 | 0.006041607 | 0.8432948 | 2.840945 | 0.01241914 | 28.24672 | 0.9559812 | 0.07955088 | (111)
324 | 450 | 0.09684047 | 1.731827 | 0.006121722 | 0.8285878 | 2.57856 | 0.01261577 | 27.80646 | 0.9588019 | 0.07242084 | (111)
325 | 451 | 0.09834297 | 1.731854 | 0.006006763 | 0.8474239 | 3.116691 | 0.01233871 | 28.43083 | 0.9573778 | 0.07786781 | (111)
326 | 453 | 0.0971244 | 1.732007 | 0.006041589 | 0.7967798 | 3.129794 | 0.01251882 | 28.02181 | 0.9557169 | 0.08235614 | (111)
327 | 454 | 0.09824045 | 1.731823 | 0.00603485 | 0.797212 | 2.706857 | 0.01250393 | 28.05518 | 0.9581687 | 0.07940716 | (111)
328 | 455 | 0.1000437 | 1.731871 | 0.006045806 | 0.8156839 | 2.823346 | 0.012487 | 28.09321 | 0.9581248 | 0.08084694 | (111)
329 | 457 | 0.09759491 | 1.727062 | 0.01369419 | 8.261619e-11 | 1.49587 | 0.03224736 | 10.87841 | 0.862281 | 0.2037504 | (111)
330 | 458 | 0.0979476 | 1.726575 | 0.01402175 | 3.922157e-11 | 1.721257 | 0.03301869 | 10.62428 | 0.8608737 | 0.201321 | (111)
331 | 459 | 0.09870126 | 1.726498 | 0.01375967 | 3.316958e-12 | 2.322659 | 0.03240154 | 10.82664 | 0.8742952 | 0.1870629 | (111)
332 | 461 | 0.09754586 | 1.726725 | 0.01371533 | 6.649525e-11 | 1.903045 | 0.03229713 | 10.86164 | 0.8830051 | 0.1687734 | (111)
333 | 462 | 0.09557089 | 1.726724 | 0.01355044 | 1.243209e-09 | 2.193059 | 0.03190885 | 10.99381 | 0.8826588 | 0.1654363 | (111)
334 | 464 | 0.09538938 | 1.726877 | 0.01318752 | 2.04719e-10 | 2.01009 | 0.03105423 | 11.29636 | 0.8919807 | 0.1555089 | (111)
335 | 465 | 0.09497282 | 1.726949 | 0.01327316 | 1.510572e-10 | 1.938148 | 0.0312559 | 11.22348 | 0.893223 | 0.150828 | (111)
336 | 466 | 0.09351788 | 1.727348 | 0.01333721 | 2.316086e-11 | 1.962438 | 0.03140673 | 11.16958 | 0.8961231 | 0.1408961 | (111)
337 | 468 | 0.09287698 | 1.727446 | 0.01301569 | 1.020061e-10 | 2.344084 | 0.03064961 | 11.44549 | 0.9010748 | 0.1361529 | (111)
338 | 469 | 0.09125436 | 1.727418 | 0.01302996 | 1.452943e-10 | 1.804436 | 0.03068321 | 11.43296 | 0.9085135 | 0.1201337 | (111)
339 | 470 | 0.09097278 | 1.727415 | 0.01289165 | 3.470039e-10 | 1.735734 | 0.03035752 | 11.55562 | 0.9123886 | 0.1154342 | (111)
340 | 472 | 0.09257694 | 1.727593 | 0.01276883 | 6.670636e-11 | 2.178592 | 0.0300683 | 11.66677 | 0.9175537 | 0.113455 | (111)
341 | 473 | 0.09115284 | 1.727894 | 0.01273761 | 2.730418e-09 | 1.889157 | 0.02999478 | 11.69537 | 0.9179726 | 0.1096084 | (111)
342 | 474 | 0.09044131 | 1.72759 | 0.01263862 | 3.188066e-11 | 1.572008 | 0.02976169 | 11.78696 | 0.9288697 | 0.09333625 | (111)
343 | 476 | 0.09001259 | 1.727896 | 0.01261027 | 4.063307e-10 | 1.936458 | 0.02969492 | 11.81347 | 0.9317821 | 0.08875402 | (111)
344 | 477 | 0.09066673 | 1.727804 | 0.01241717 | 1.851336e-10 | 1.423941 | 0.02924021 | 11.99717 | 0.9277934 | 0.09751417 | (111)
345 | 479 | 0.08909807 | 1.728016 | 0.01227834 | 1.756201e-10 | 1.782581 | 0.02891329 | 12.13283 | 0.9317007 | 0.09009437 | (111)
346 | 480 | 0.08786725 | 1.727928 | 0.01231254 | 1.237122e-12 | 1.92965 | 0.02899382 | 12.09913 | 0.9255306 | 0.09587856 | (111)
347 | 481 | 0.08667882 | 1.728153 | 0.0120503 | 8.04562e-12 | 2.189475 | 0.0283763 | 12.36243 | 0.9316847 | 0.08749774 | (111)
348 | 483 | 0.08734323 | 1.728481 | 0.01230326 | 1.466754e-11 | 2.184912 | 0.02897197 | 12.10825 | 0.9288261 | 0.09037608 | (111)
349 | 484 | 0.08709715 | 1.728689 | 0.01175982 | 1.769529e-12 | 1.984735 | 0.02769226 | 12.6678 | 0.9285291 | 0.09561246 | (111)
350 | 485 | 0.08420049 | 1.729135 | 0.01157327 | 4.110272e-10 | 2.261813 | 0.02725297 | 12.87199 | 0.9277065 | 0.09239427 | (111)
351 | 487 | 0.08330491 | 1.729351 | 0.01146326 | 9.214352e-12 | 2.454879 | 0.02699391 | 12.99552 | 0.9147836 | 0.1094876 | (111)
352 | 488 | 0.08087544 | 1.729528 | 0.01159166 | 1.417672e-11 | 2.129156 | 0.02729628 | 12.85156 | 0.9086175 | 0.1097396 | (111)
353 | 490 | 0.08084782 | 1.729955 | 0.01116984 | 1.267601e-09 | 1.684172 | 0.02630297 | 13.33689 | 0.9089715 | 0.1143354 | (111)
354 | 491 | 0.08004414 | 1.72997 | 0.01118669 | 2.783329e-12 | 1.890034 | 0.02634265 | 13.31681 | 0.9092541 | 0.1115211 | (111)
355 | 492 | 0.08265019 | 1.73011 | 0.0110404 | 1.286485e-10 | 2.034156 | 0.02599816 | 13.49326 | 0.9100348 | 0.1197753 | (111)
356 | 494 | 0.07943867 | 1.730762 | 0.01100778 | 4.890033e-12 | 2.420778 | 0.02592135 | 13.53324 | 0.8926731 | 0.1351477 | (111)
357 | 495 | 0.08126945 | 1.730849 | 0.01070477 | 2.274602e-09 | 2.388155 | 0.02520781 | 13.91632 | 0.9008648 | 0.1340561 | (111)
358 | 497 | 0.08101296 | 1.730844 | 0.01075179 | 2.866787e-09 | 2.181837 | 0.02531854 | 13.85546 | 0.8988403 | 0.1354377 | (111)
359 | 498 | 0.09991714 | 1.733684 | 0.007097002 | 0.7047233 | 3.018886 | 0.01493756 | 23.48442 | 0.9483199 | 0.09146469 | (111)
360 | 499 | 0.09777176 | 1.733992 | 0.006956339 | 0.4803905 | 2.762957 | 0.0151952 | 23.08623 | 0.9593538 | 0.08533194 | (111)
361 | 501 | 0.09755827 | 1.734129 | 0.006747857 | 0.4602752 | 3.146598 | 0.01478796 | 23.72199 | 0.9650845 | 0.07653531 | (111)
362 | 502 | 0.09649052 | 1.734284 | 0.006623493 | 0.4541486 | 3.07275 | 0.01452982 | 24.14345 | 0.9645866 | 0.07805929 | (111)
363 | 503 | 0.09788525 | 1.734334 | 0.006597694 | 0.5020147 | 3.012706 | 0.01436117 | 24.42698 | 0.9674774 | 0.0709234 | (111)
364 | 505 | 0.09423591 | 1.734119 | 0.00678922 | 0.3976419 | 3.049995 | 0.01502949 | 23.34077 | 0.9654374 | 0.07395829 | (111)
365 | 506 | 0.1002893 | 1.734344 | 0.006569587 | 0.5382513 | 2.218919 | 0.01421552 | 24.67725 | 0.9634948 | 0.08171552 | (111)
366 | 507 | 0.0987127 | 1.734356 | 0.00671488 | 0.5229242 | 2.991739 | 0.01456643 | 24.08277 | 0.9589357 | 0.08836303 | (111)
367 | 509 | 0.1003436 | 1.734511 | 0.006515512 | 0.6247187 | 2.546843 | 0.01389861 | 25.23992 | 0.9581027 | 0.08829586 | (111)
368 | 510 | 0.1013054 | 1.734593 | 0.00636812 | 0.6630591 | 2.89935 | 0.01349757 | 25.98986 | 0.9559179 | 0.09420473 | (111)
369 | 512 | 0.1001035 | 1.734726 | 0.006150458 | 0.7383759 | 2.967144 | 0.01287186 | 27.25324 | 0.9567666 | 0.08765199 | (111)
370 | 513 | 0.102471 | 1.735036 | 0.005457251 | 0.9632795 | 2.883369 | 0.01098561 | 31.93269 | 0.9597951 | 0.07914045 | (111)
371 | 514 | 0.1013572 | 1.735075 | 0.00547447 | 0.9652326 | 3.182345 | 0.01101647 | 31.84322 | 0.9589563 | 0.07869719 | (111)
372 | 516 | 0.09992952 | 1.735095 | 0.005245055 | 1 | 3.20997 | 0.01049011 | 33.44101 | 0.956952 | 0.08173939 | (111)
373 | 517 | 0.09931699 | 1.735081 | 0.005276412 | 1 | 3.014273 | 0.01055282 | 33.24228 | 0.9591941 | 0.07579999 | (111)
374 | 518 | 0.09776445 | 1.735222 | 0.005396999 | 1 | 3.6467 | 0.010794 | 32.49953 | 0.9517361 | 0.08538841 | (111)
375 | 520 | 0.09651857 | 1.735284 | 0.005241288 | 1 | 2.76942 | 0.01048258 | 33.46505 | 0.9505729 | 0.08843714 | (111)
376 | 521 | 0.09510597 | 1.735447 | 0.005147179 | 1 | 2.80163 | 0.01029436 | 34.07691 | 0.9597829 | 0.07090532 | (111)
377 | 523 | 0.09339034 | 1.735333 | 0.005198056 | 1 | 3.087294 | 0.01039611 | 33.74338 | 0.9534195 | 0.07863641 | (111)
378 | 524 | 0.09336219 | 1.735276 | 0.005246427 | 1 | 2.918836 | 0.01049285 | 33.43227 | 0.9453464 | 0.09188672 | (111)
379 | 525 | 0.09425103 | 1.735363 | 0.005171367 | 1 | 2.462966 | 0.01034273 | 33.91753 | 0.954182 | 0.07924749 | (111)
380 | 527 | 0.09033412 | 1.735508 | 0.00499954 | 1 | 2.683825 | 0.00999908 | 35.08322 | 0.9579117 | 0.06956927 | (111)
381 | 528 | 0.09110842 | 1.735445 | 0.005097425 | 1 | 2.862693 | 0.01019485 | 34.40953 | 0.9489639 | 0.08450529 | (111)
382 | 529 | 0.08972678 | 1.735444 | 0.005155715 | 1 | 2.445269 | 0.01031143 | 34.0205 | 0.9533459 | 0.07356161 | (111)
383 | 531 | 0.08927912 | 1.735539 | 0.005151124 | 1 | 2.822321 | 0.01030225 | 34.05082 | 0.9463449 | 0.08458847 | (111)
384 | 532 | 0.09018006 | 1.735626 | 0.005106055 | 1 | 2.751318 | 0.01021211 | 34.35137 | 0.9459914 | 0.0879721 | (111)
385 | 533 | 0.08810961 | 1.735623 | 0.004985717 | 1 | 3.237444 | 0.009971435 | 35.18049 | 0.9480109 | 0.08307359 | (111)
386 | 535 | 0.08957474 | 1.735652 | 0.005247997 | 1 | 3.172881 | 0.01049599 | 33.42227 | 0.9390716 | 0.09538663 | (111)
387 | 536 | 0.08898403 | 1.735696 | 0.00509845 | 1 | 3.47758 | 0.0101969 | 34.40261 | 0.9493532 | 0.0802866 | (111)
388 | 538 | 0.08883367 | 1.735679 | 0.005096088 | 1 | 3.267094 | 0.01019218 | 34.41855 | 0.9505315 | 0.07807261 | (111)
389 | 539 | 0.08746801 | 1.735667 | 0.005185396 | 1 | 2.67782 | 0.01037079 | 33.82576 | 0.9481167 | 0.07787556 | (111)
390 | 540 | 0.09711588 | 1.735761 | 0.006729579 | 1 | 3.414314 | 0.01345916 | 26.06403 | 0.9103647 | 0.1245015 | (111)
391 | 542 | 0.08558803 | 1.734074 | 0.01052089 | 0.2464412 | 2.458314 | 0.02385482 | 14.70562 | 0.8766947 | 0.1590821 | (111)
392 | 543 | 0.09945861 | 1.735928 | 0.007645479 | 1 | 3.259466 | 0.01529096 | 22.94166 | 0.875972 | 0.1590393 | (111)
393 | 545 | 0.09732141 | 1.735917 | 0.007593973 | 1 | 2.913163 | 0.01518795 | 23.09726 | 0.8663871 | 0.1673442 | (111)
394 | 546 | 0.0972885 | 1.735707 | 0.007365986 | 1 | 2.996475 | 0.01473197 | 23.81215 | 0.8818874 | 0.151168 | (111)
395 | 547 | 0.09971448 | 1.735778 | 0.007594427 | 1 | 2.906986 | 0.01518885 | 23.09588 | 0.8820856 | 0.1522724 | (111)
396 | 549 | 0.09668305 | 1.736109 | 0.00724896 | 1 | 3.274318 | 0.01449792 | 24.19657 | 0.8933836 | 0.1358294 | (111)
397 | 550 | 0.09698821 | 1.735658 | 0.007506521 | 1 | 3.04023 | 0.01501304 | 23.36635 | 0.8835163 | 0.1442773 | (111)
398 | 551 | 0.1016428 | 1.73551 | 0.007813199 | 1 | 3.316994 | 0.0156264 | 22.44919 | 0.8887288 | 0.1427666 | (111)
399 | 553 | 0.09992692 | 1.735491 | 0.008029664 | 1 | 3.255459 | 0.01605933 | 21.844 | 0.8843225 | 0.139026 | (111)
400 | 554 | 0.09923745 | 1.735774 | 0.007608985 | 1 | 3.06263 | 0.01521797 | 23.05169 | 0.8944697 | 0.1327742 | (111)
401 | 556 | 0.1011025 | 1.735528 | 0.007772196 | 1 | 2.965859 | 0.01554439 | 22.56762 | 0.9002188 | 0.1259074 | (111)
402 | 557 | 0.09949047 | 1.735646 | 0.007409434 | 1 | 3.131628 | 0.01481887 | 23.67252 | 0.8995543 | 0.1307945 | (111)
403 | 558 | 0.09957927 | 1.735668 | 0.007554569 | 1 | 2.489374 | 0.01510914 | 23.21773 | 0.9061375 | 0.1185179 | (111)
404 | 560 | 0.1035534 | 1.735437 | 0.007767138 | 1 | 2.549517 | 0.01553428 | 22.58232 | 0.9002497 | 0.1321712 | (111)
405 | 561 | 0.1056839 | 1.735442 | 0.007579852 | 1 | 3.091223 | 0.0151597 | 23.14029 | 0.9081743 | 0.1297166 | (111)
406 | 562 | 0.1050286 | 1.735109 | 0.008158048 | 0.8961443 | 2.615612 | 0.01661672 | 21.11126 | 0.9159749 | 0.1178144 | (111)
407 | 564 | 0.1049026 | 1.73527 | 0.007690844 | 0.9130668 | 2.274962 | 0.01561892 | 22.45994 | 0.9266998 | 0.1075473 | (111)
408 | 565 | 0.1067851 | 1.735474 | 0.007499525 | 1 | 2.774102 | 0.01499905 | 23.38814 | 0.9115121 | 0.1289454 | (111)
409 | 566 | 0.1061587 | 1.735254 | 0.007902737 | 0.8907778 | 2.893101 | 0.01611174 | 21.77294 | 0.9229325 | 0.1148348 | (111)
410 | 568 | 0.106468 | 1.73501 | 0.008129816 | 0.8584306 | 3.005538 | 0.01666801 | 21.0463 | 0.923666 | 0.1139309 | (111)
411 | 569 | 0.1085187 | 1.735431 | 0.007483522 | 0.9736846 | 2.566265 | 0.01503692 | 23.32924 | 0.9215182 | 0.1204845 | (111)
412 | 571 | 0.1062231 | 1.735009 | 0.008315342 | 0.7759905 | 2.333447 | 0.01729161 | 20.28729 | 0.9321135 | 0.105521 | (111)
413 | 572 | 0.1059442 | 1.735222 | 0.007837185 | 0.8012695 | 2.497918 | 0.016227 | 21.61829 | 0.9301947 | 0.1137848 | (111)
414 | 573 | 0.1064708 | 1.735147 | 0.007763851 | 0.8554899 | 2.270072 | 0.01592579 | 22.02716 | 0.9431219 | 0.088529 | (111)
415 | 575 | 0.110141 | 1.735065 | 0.008186645 | 0.7659117 | 2.14875 | 0.01705327 | 20.57084 | 0.9341831 | 0.1131138 | (111)
416 | 576 | 0.108025 | 1.735195 | 0.007571435 | 0.8065659 | 2.416954 | 0.01566253 | 22.3974 | 0.9419727 | 0.1009438 | (111)
417 | 577 | 0.1059265 | 1.735035 | 0.007940994 | 0.7204905 | 2.255166 | 0.01666954 | 21.04437 | 0.9440176 | 0.09569916 | (111)
418 | 579 | 0.1123942 | 1.735053 | 0.008140345 | 0.7515016 | 1.993307 | 0.01699844 | 20.63718 | 0.9466716 | 0.09624062 | (111)
419 | 580 | 0.1114418 | 1.73502 | 0.007831189 | 0.7262188 | 1.564216 | 0.01642312 | 21.36012 | 0.9510551 | 0.0931051 | (111)
420 | 582 | 0.1104629 | 1.734807 | 0.00823878 | 0.6207535 | 1.738844 | 0.0175862 | 19.94745 | 0.9537645 | 0.08932583 | (111)
421 | 583 | 0.1127946 | 1.735064 | 0.007819279 | 0.7553209 | 1.690672 | 0.0163174 | 21.49851 | 0.9509494 | 0.09310021 | (111)
422 | 584 | 0.114859 | 1.735136 | 0.007675183 | 0.7662793 | 1.750109 | 0.01598686 | 21.94302 | 0.9476 | 0.1048275 | (111)
423 | 586 | 0.1126276 | 1.735157 | 0.007631746 | 0.7321252 | 1.626701 | 0.01598887 | 21.94026 | 0.9540297 | 0.09145516 | (111)
424 | 587 | 0.137516 | 1.733717 | 0.01136884 | 1 | 2.769331 | 0.02273769 | 15.42813 | 0.7888424 | 0.3315867 | (111)
425 | 588 | 0.1262449 | 1.734575 | 0.0101065 | 1 | 2.715571 | 0.020213 | 17.35517 | 0.7989015 | 0.3114047 | (111)
426 | 590 | 0.1319133 | 1.734104 | 0.01041286 | 1 | 3.122419 | 0.02082572 | 16.84455 | 0.8177006 | 0.2887309 | (111)
427 | 591 | 0.1313526 | 1.734006 | 0.01076369 | 1 | 2.634903 | 0.02152738 | 16.29552 | 0.8215971 | 0.2657798 | (111)
428 | 593 | 0.121237 | 1.734653 | 0.00965093 | 1 | 2.605296 | 0.01930186 | 18.17441 | 0.8197896 | 0.2676621 | (111)
429 | 594 | 0.1127279 | 1.735032 | 0.009022474 | 1 | 2.65248 | 0.01804495 | 19.44034 | 0.8292829 | 0.2378702 | (111)
430 | 595 | 0.1191235 | 1.73483 | 0.009467995 | 1 | 2.134139 | 0.01893599 | 18.52557 | 0.83817 | 0.2331675 | (111)
431 | 597 | 0.1207211 | 1.734836 | 0.009589929 | 1 | 2.29913 | 0.01917986 | 18.29002 | 0.8540706 | 0.208126 | (111)
432 | 598 | 0.1244706 | 1.734559 | 0.01018312 | 1 | 2.081502 | 0.02036624 | 17.22458 | 0.8477133 | 0.2137929 | (111)
433 | 599 | 0.1180375 | 1.734846 | 0.009578446 | 1 | 2.355728 | 0.01915689 | 18.31194 | 0.873548 | 0.1688482 | (111)
434 | 601 | 0.1144081 | 1.734913 | 0.009559072 | 1 | 2.017651 | 0.01911814 | 18.34906 | 0.8563259 | 0.1844262 | (111)
435 | 602 | 0.1142531 | 1.735124 | 0.009303311 | 1 | 1.65327 | 0.01860662 | 18.8535 | 0.8703642 | 0.1696574 | (111)
436 | 604 | 0.1066432 | 1.735338 | 0.008489321 | 1 | 1.963656 | 0.01697864 | 20.66125 | 0.8683358 | 0.1704667 | (111)
437 | 605 | 0.1092086 | 1.735345 | 0.008760035 | 1 | 1.858283 | 0.01752007 | 20.02275 | 0.8778272 | 0.1572709 | (111)
438 | 606 | 0.1088495 | 1.735443 | 0.008652008 | 1 | 2.37143 | 0.01730402 | 20.27275 | 0.8954984 | 0.1331361 | (111)
439 | 608 | 0.1144341 | 1.735162 | 0.009164633 | 1 | 1.588107 | 0.01832927 | 19.13879 | 0.904083 | 0.1237886 | (111)
440 | 609 | 0.1072512 | 1.735573 | 0.008266216 | 1 | 2.079161 | 0.01653243 | 21.2189 | 0.9035072 | 0.1258521 | (111)
441 | 611 | 0.1123204 | 1.735281 | 0.008946235 | 1 | 1.484367 | 0.01789247 | 19.60601 | 0.9065522 | 0.1198095 | (111)
442 | 612 | 0.1108772 | 1.735422 | 0.008651302 | 1 | 1.968207 | 0.0173026 | 20.2744 | 0.9027173 | 0.1276558 | (111)
443 | 613 | 0.1102311 | 1.735451 | 0.008812009 | 1 | 1.640995 | 0.01762402 | 19.90465 | 0.9015119 | 0.1248136 | (111)
444 | 615 | 0.1080173 | 1.735207 | 0.009550281 | 0.8966549 | 1.882442 | 0.01945076 | 18.03528 | 0.9185671 | 0.09755041 | (111)
445 | 616 | 0.1071756 | 1.735079 | 0.009465134 | 0.8397138 | 1.365632 | 0.01946858 | 18.01878 | 0.927171 | 0.09162525 | (111)
446 | 617 | 0.1063378 | 1.73565 | 0.008314563 | 0.9675927 | 1.770575 | 0.01672473 | 20.97492 | 0.9178969 | 0.1065541 | (111)
447 | 619 | 0.1030454 | 1.734915 | 0.009524372 | 0.7183537 | 1.20669 | 0.02000055 | 17.53951 | 0.9227777 | 0.1013947 | (111)
448 | 620 | 0.1065259 | 1.735893 | 0.008055597 | 0.9982669 | 1.657278 | 0.01611615 | 21.76698 | 0.9242378 | 0.09891854 | (111)
449 | 621 | 0.1048171 | 1.735745 | 0.008458177 | 0.895441 | 1.17287 | 0.01723015 | 20.35966 | 0.9252195 | 0.09889376 | (111)
450 | 623 | 0.09780734 | 1.735186 | 0.009686946 | 0.5807129 | 0.3710971 | 0.02081503 | 16.8532 | 0.9276947 | 0.09538413 | (111)
451 | 624 | 0.09736259 | 1.73529 | 0.009960465 | 0.5323396 | 2.025327 | 0.02157372 | 16.26052 | 0.9286384 | 0.09368001 | (111)
452 | 626 | 0.1115143 | 1.73593 | 0.009314992 | 0.8464318 | 1.746276 | 0.01913755 | 18.33045 | 0.914749 | 0.1193112 | (111)
453 | 627 | 0.109004 | 1.736566 | 0.008340705 | 0.9900675 | 1.848801 | 0.01671081 | 20.9924 | 0.9228284 | 0.1017105 | (111)
454 | 628 | 0.1070448 | 1.736064 | 0.009088656 | 0.8316731 | 1.514066 | 0.01872014 | 18.73917 | 0.9297153 | 0.09364855 | (111)
455 | 630 | 0.1041914 | 1.736116 | 0.008699686 | 0.8467747 | 1.647142 | 0.01787235 | 19.62808 | 0.9228552 | 0.1023261 | (111)
456 | 631 | 0.1050886 | 1.736101 | 0.009008219 | 0.8044313 | 1.446868 | 0.01864153 | 18.81819 | 0.9344068 | 0.08724619 | (111)
457 | 633 | 0.104941 | 1.736453 | 0.008357566 | 0.9029784 | 0.9492449 | 0.01700284 | 20.63184 | 0.9265423 | 0.09810771 | (111)
458 | 634 | 0.1032968 | 1.736141 | 0.008701353 | 0.8046332 | 1.986904 | 0.01800588 | 19.48252 | 0.9299611 | 0.09452788 | (111)
459 | 635 | 0.1054307 | 1.736104 | 0.008576799 | 0.842203 | 1.636743 | 0.01763381 | 19.8936 | 0.9242228 | 0.1052085 | (111)
460 | 637 | 0.1048222 | 1.736355 | 0.008320547 | 0.8734378 | 1.380336 | 0.01701474 | 20.61741 | 0.9297774 | 0.09659374 | (111)
461 | 638 | 0.1037158 | 1.736445 | 0.007971068 | 0.9271108 | 1.387283 | 0.01614829 | 21.72366 | 0.9306033 | 0.09340431 | (111)
462 | 639 | 0.1062862 | 1.736517 | 0.00787969 | 0.96973 | 2.069701 | 0.01584401 | 22.14085 | 0.9254888 | 0.1026047 | (111)
463 | 641 | 0.1047008 | 1.736388 | 0.008021211 | 0.9115257 | 1.148957 | 0.01629423 | 21.52909 | 0.9350612 | 0.08942756 | (111)
464 | 642 | 0.1015191 | 1.736523 | 0.007947802 | 0.883884 | 1.511872 | 0.01622306 | 21.62354 | 0.9324644 | 0.09123107 | (111)
465 | 643 | 0.1073774 | 1.736295 | 0.008348355 | 0.8862158 | 1.851643 | 0.01703376 | 20.5944 | 0.93541 | 0.09093655 | (111)
466 | 645 | 0.1044075 | 1.736806 | 0.007540748 | 0.9671392 | 1.594837 | 0.01516942 | 23.12547 | 0.9306037 | 0.09753133 | (111)
467 | 646 | 0.1064834 | 1.736415 | 0.00803827 | 0.9077441 | 1.863776 | 0.01633967 | 21.46922 | 0.9382426 | 0.08760195 | (111)
468 | 648 | 0.1045376 | 1.73672 | 0.007511103 | 0.9785363 | 1.676692 | 0.01507941 | 23.26351 | 0.9290326 | 0.09945221 | (111)
469 | 649 | 0.1047849 | 1.736781 | 0.007748669 | 0.9480047 | 1.179064 | 0.01564029 | 22.42924 | 0.9292829 | 0.09884107 | (111)
470 | 650 | 0.1080865 | 1.73651 | 0.00821812 | 0.8767629 | 1.738672 | 0.01679559 | 20.88643 | 0.9317031 | 0.1008716 | (111)
471 | 652 | 0.1032627 | 1.736852 | 0.007661627 | 0.9345748 | 1.552364 | 0.01550111 | 22.63063 | 0.9366365 | 0.08772646 | (111)
472 | 653 | 0.1032485 | 1.73707 | 0.007173289 | 0.9823802 | 1.289619 | 0.01439142 | 24.37562 | 0.9315721 | 0.0987406 | (111)
473 | 654 | 0.1031348 | 1.736724 | 0.007868423 | 0.8829107 | 1.739739 | 0.01606374 | 21.83799 | 0.9300946 | 0.09903061 | (111)
474 | 656 | 0.1073258 | 1.736965 | 0.007757306 | 0.9521926 | 1.346786 | 0.0156462 | 22.42078 | 0.924462 | 0.1106192 | (111)
475 | 657 | 0.1056751 | 1.737079 | 0.007428111 | 0.9968406 | 1.840047 | 0.01486455 | 23.59977 | 0.9303989 | 0.0989763 | (111)
476 | 659 | 0.1027268 | 1.737073 | 0.007651601 | 0.9069128 | 1.324963 | 0.01555593 | 22.55089 | 0.9376755 | 0.0879893 | (111)
477 | 660 | 0.1007415 | 1.737208 | 0.007240702 | 0.9578917 | 1.278644 | 0.01458959 | 24.04454 | 0.940336 | 0.08230001 | (111)
478 | 661 | 0.1024899 | 1.737079 | 0.007590121 | 0.905028 | 1.652335 | 0.01543601 | 22.72607 | 0.932757 | 0.0960838 | (111)
479 | 663 | 0.1026657 | 1.737102 | 0.007666916 | 0.8930611 | 1.358584 | 0.01562475 | 22.45156 | 0.9363404 | 0.09094038 | (111)
480 | 664 | 0.1046879 | 1.737357 | 0.007320321 | 0.9789297 | 1.2524 | 0.01469537 | 23.87146 | 0.9336795 | 0.09595338 | (111)
481 | 665 | 0.09929152 | 1.736894 | 0.00798857 | 0.7835451 | 1.408956 | 0.01659068 | 21.1444 | 0.9368349 | 0.08935077 | (111)
482 | 667 | 0.09888791 | 1.737562 | 0.008311782 | 1 | 1.536409 | 0.01662356 | 21.10257 | 0.9057676 | 0.1035716 | (111)
483 | 668 | 0.0997751 | 1.737671 | 0.008399439 | 1 | 2.308172 | 0.01679888 | 20.88234 | 0.9037563 | 0.106128 | (111)
484 | 669 | 0.09961967 | 1.737507 | 0.008589399 | 1 | 2.068139 | 0.0171788 | 20.42052 | 0.9146876 | 0.08997198 | (111)
485 | 671 | 0.09673518 | 1.737626 | 0.008196753 | 1 | 1.772115 | 0.01639351 | 21.39871 | 0.9002388 | 0.1074583 | (111)
486 | 672 | 0.1001323 | 1.737511 | 0.008432621 | 1 | 1.720448 | 0.01686524 | 20.80017 | 0.9201929 | 0.08675718 | (111)
487 | 674 | 0.1023635 | 1.737227 | 0.008750041 | 1 | 1.334601 | 0.01750008 | 20.04562 | 0.9056555 | 0.1037397 | (111)
488 | 675 | 0.09913043 | 1.73759 | 0.008523284 | 1 | 1.981936 | 0.01704657 | 20.57892 | 0.9096238 | 0.09591861 | (111)
489 | 676 | 0.09865611 | 1.737686 | 0.008343931 | 1 | 1.851242 | 0.01668786 | 21.02126 | 0.9135944 | 0.093116 | (111)
490 | 678 | 0.104703 | 1.737537 | 0.008854153 | 1 | 1.538592 | 0.01770831 | 19.80991 | 0.9103923 | 0.1008277 | (111)
491 | 679 | 0.1036173 | 1.737327 | 0.008681891 | 0.9999999 | 1.814324 | 0.01736378 | 20.20297 | 0.9082259 | 0.1040283 | (111)
492 | 680 | 0.09944411 | 1.737803 | 0.008095331 | 1 | 2.539623 | 0.01619066 | 21.66681 | 0.91661 | 0.0945677 | (111)
493 | 682 | 0.1026556 | 1.737473 | 0.008647435 | 0.995078 | 2.299102 | 0.01730997 | 20.26577 | 0.9085229 | 0.1026906 | (111)
494 | 683 | 0.1038428 | 1.737609 | 0.008592493 | 1 | 1.670753 | 0.01718499 | 20.41316 | 0.9056 | 0.1093493 | (111)
495 | 685 | 0.1007538 | 1.737793 | 0.008214502 | 1 | 2.445552 | 0.016429 | 21.35248 | 0.9028134 | 0.1126724 | (111)
496 | 686 | 0.09814942 | 1.736838 | 0.009766618 | 0.7120155 | 1.816308 | 0.02053121 | 17.08618 | 0.9091983 | 0.106706 | (111)
497 | 687 | 0.09947875 | 1.737747 | 0.007955276 | 1 | 2.324414 | 0.01591055 | 22.04826 | 0.9053278 | 0.1114031 | (111)
498 | 689 | 0.1018109 | 1.737133 | 0.009615242 | 0.6059828 | 2.276678 | 0.02057474 | 17.05003 | 0.9382866 | 0.08553557 | (111)
499 | 690 | 0.1083951 | 1.737622 | 0.00884521 | 0.8009368 | 2.929548 | 0.01831517 | 19.15352 | 0.9322124 | 0.09848223 | (111)
500 | 691 | 0.1049804 | 1.737738 | 0.008424907 | 0.8547312 | 2.574196 | 0.01728407 | 20.29614 | 0.934588 | 0.08973895 | (111)

## (002)
Frame | Time (s) | Amplitude | Center q (A^-1) | Sigma | Fraction | Background | FWHM (A^-1) | Scherrer Size (nm) | R_squared | RedChi | HKL
0 | 0 | 4.440892e-15 | 1.988641 | 0.001380924 | 0.9920788 | 0.1183696 | 0.00276573 | 126.8381 | 0.2217247 | 0.0006349086 | (002)
1 | 1 | 0.0001374938 | 2.0042 | 0.001371935 | 8.418077e-08 | -0.5047821 | 0.00323066 | 108.5846 | 0.6410317 | 0.0004890937 | (002)
2 | 3 | 6.594725e-14 | 1.995375 | 0.002382893 | 0.1736571 | -0.1837908 | 0.005464457 | 64.19667 | 0.4484002 | 0.0005620116 | (002)
3 | 4 | 3.672618e-13 | 1.991197 | 0.005700719 | 0.2425786 | -0.1086065 | 0.0129335 | 27.12337 | 0.2995682 | 0.001241938 | (002)
4 | 5 | 0.0005871847 | 1.997373 | 0.006855841 | 7.374418e-07 | 2.868424 | 0.01614427 | 21.72907 | 0.03923441 | 0.002647087 | (002)
5 | 7 | 0.0005132544 | 1.975531 | 0.005240489 | 2.605853e-08 | 3.70322 | 0.01234041 | 28.42693 | 0.1966308 | 0.002024972 | (002)
6 | 8 | 3.469122e-05 | 1.992759 | 0.0006462824 | 2.629851e-07 | 3.032697 | 0.001521879 | 230.5045 | 0.0166593 | 0.002628491 | (002)
7 | 10 | 0.0008258768 | 1.990279 | 0.00146357 | 2.513533e-09 | 3.813737 | 0.003446445 | 101.786 | 0.2192645 | 0.003588385 | (002)
8 | 11 | 0.0009261091 | 2.003936 | 0.00805682 | 1.164276e-06 | 2.763882 | 0.01897236 | 18.49005 | 0.09716115 | 0.002051409 | (002)
9 | 12 | 6.661338e-16 | 1.994913 | 0.004478231 | 0.352653 | 3.290434 | 0.009985073 | 35.13243 | 0.1035452 | 0.001717125 | (002)
10 | 14 | 0.0005151276 | 1.981889 | 0.001479269 | 3.713236e-10 | 2.638318 | 0.003483412 | 100.7058 | 0.0301556 | 0.002672095 | (002)
11 | 15 | 0.002783397 | 1.992421 | 0.01003131 | 1 | 2.534117 | 0.02006261 | 17.48526 | 0.3278366 | 0.001287805 | (002)
12 | 16 | 1.054712e-13 | 1.992423 | 0.003949641 | 0.04005518 | 2.703625 | 0.009244561 | 37.94663 | 0.0002124799 | 0.001676414 | (002)
13 | 18 | 0.0006069665 | 1.993352 | 0.00290726 | 3.030358e-06 | 2.585677 | 0.00684607 | 51.24107 | 0.1499976 | 0.001846207 | (002)
14 | 19 | 0.0008570217 | 1.981474 | 0.00570129 | 2.648355e-07 | 2.328902 | 0.01342551 | 26.12935 | 0.08174236 | 0.00401443 | (002)
15 | 21 | 1.398881e-12 | 1.993321 | 0.004125025 | 0.08392237 | 3.642609 | 0.00959086 | 36.57648 | 0.1743334 | 0.002531673 | (002)
16 | 22 | 1.053091e-11 | 1.992693 | 0.003542508 | 0.7111475 | 2.991021 | 0.00744809 | 47.09932 | 0.01594168 | 0.002503435 | (002)
17 | 23 | 6.642242e-12 | 1.98937 | 0.004018507 | 0.3714396 | 3.388382 | 0.008933244 | 39.26904 | 0.1318314 | 0.001832439 | (002)
18 | 25 | 0.0004556183 | 2.002628 | 0.001253685 | 2.205513e-08 | 3.438206 | 0.002952202 | 118.8265 | 0.2211822 | 0.002025367 | (002)
19 | 26 | 0.0006261343 | 2.003733 | 0.001648008 | 1.473471e-08 | 3.005019 | 0.003880763 | 90.39457 | 0.1222217 | 0.001533239 | (002)
20 | 27 | 3.451039e-11 | 1.99407 | 0.0006621374 | 0.04796275 | 3.654722 | 0.001547946 | 226.6229 | 0.263363 | 0.001536259 | (002)
21 | 29 | 2.367198e-05 | 1.99256 | 0.00105801 | 5.552624e-09 | 3.12549 | 0.002491424 | 140.803 | 0.05385873 | 0.001661264 | (002)
22 | 30 | 1.776357e-15 | 1.993637 | 0.003389565 | 0.08239188 | 3.556571 | 0.007882725 | 44.50237 | 0.1181066 | 0.003203851 | (002)
23 | 32 | 3.330669e-15 | 1.99109 | 0.001879545 | 0.3770092 | 3.535076 | 0.004174562 | 84.03276 | 0.1326459 | 0.002729131 | (002)
24 | 33 | 1.487699e-14 | 1.995169 | 0.001183643 | 0.008273037 | 3.281767 | 0.002783793 | 126.0151 | 0.0843683 | 0.002052741 | (002)
25 | 34 | 6.807968e-05 | 1.99266 | 0.001030827 | 1.823174e-08 | 3.292177 | 0.002427412 | 144.516 | 0.1100591 | 0.001808998 | (002)
26 | 36 | 0.0002341438 | 1.996927 | 0.001014428 | 2.178298e-07 | 3.70711 | 0.002388796 | 146.8522 | 0.2317038 | 0.003143615 | (002)
27 | 37 | 0.0003927433 | 1.999647 | 0.001519845 | 1.042707e-09 | 3.859664 | 0.003578962 | 98.01724 | 0.2261828 | 0.003036509 | (002)
28 | 38 | 2.028377e-12 | 1.989909 | 0.00260161 | 0.09591948 | 3.899413 | 0.006037781 | 58.10081 | 0.2504595 | 0.00265571 | (002)
29 | 40 | 6.794565e-14 | 1.9936 | 0.005219887 | 0.646435 | 3.421837 | 0.01109462 | 31.61893 | 0.07255315 | 0.003831076 | (002)
30 | 41 | 2.475131e-12 | 1.992907 | 0.004321083 | 0.4290125 | 3.400821 | 0.009517607 | 36.858 | 0.07866627 | 0.003123099 | (002)
31 | 42 | 0.0004171238 | 1.986655 | 0.00140347 | 1.528039e-09 | 4.226606 | 0.00330492 | 106.1448 | 0.4390724 | 0.00189664 | (002)
32 | 44 | 0.0006432292 | 1.990473 | 0.001511432 | 1.52852e-09 | 3.065824 | 0.003559149 | 98.56286 | 0.04653402 | 0.004366404 | (002)
33 | 45 | 0.0001610759 | 1.983769 | 0.001125243 | 1.442137e-08 | 3.806777 | 0.002649744 | 132.3901 | 0.2406875 | 0.002680303 | (002)
34 | 47 | 2.593703e-12 | 1.990845 | 0.002728893 | 0.7650996 | 4.06267 | 0.005685231 | 61.70372 | 0.2538849 | 0.003233612 | (002)
35 | 48 | 6.43352e-12 | 1.991861 | 0.004196399 | 0.3685991 | 3.756943 | 0.009332933 | 37.58732 | 0.1968608 | 0.002712615 | (002)
36 | 49 | 0.0005543393 | 1.999102 | 0.001471015 | 1.354167e-08 | 4.082001 | 0.003463976 | 101.2709 | 0.4055251 | 0.001820572 | (002)
37 | 51 | 1.021259e-06 | 1.992875 | 0.001078899 | 5.764691e-05 | 3.832305 | 0.002540591 | 138.0781 | 0.2078972 | 0.002907786 | (002)
38 | 52 | 0.0005535097 | 1.999093 | 0.001573824 | 8.915492e-10 | 4.157289 | 0.003706073 | 94.65543 | 0.3384969 | 0.002724858 | (002)
39 | 53 | 3.914868e-12 | 1.992924 | 0.006508596 | 0.01802668 | 3.329315 | 0.01528494 | 22.95069 | 0.07503045 | 0.002658145 | (002)
40 | 55 | 4.47109e-12 | 1.993812 | 0.008799229 | 0.1006542 | 3.528854 | 0.02040634 | 17.19073 | 0.1627322 | 0.001999912 | (002)
41 | 56 | 0.0006760576 | 2.000954 | 0.00494331 | 1.620749e-09 | 3.406504 | 0.0116406 | 30.13589 | 0.1240452 | 0.003336918 | (002)
42 | 57 | 0.0005964076 | 1.994818 | 0.001497099 | 5.541406e-10 | 3.188541 | 0.003525398 | 99.50648 | 0.157245 | 0.001510612 | (002)
43 | 59 | 2.62057e-12 | 1.99299 | 0.003993561 | 0.05799043 | 2.96603 | 0.009321946 | 37.63162 | 0.0176189 | 0.003357142 | (002)
44 | 60 | 1.774136e-13 | 1.993046 | 0.004577749 | 0.5027554 | 3.907123 | 0.009963162 | 35.2097 | 0.2492406 | 0.003131277 | (002)
45 | 62 | 0.001223183 | 1.995028 | 0.001443879 | 3.769607e-10 | 3.102604 | 0.003400074 | 103.1742 | 0.3589613 | 0.001034651 | (002)
46 | 63 | 0.001782016 | 1.993666 | 0.009921374 | 1 | 3.081819 | 0.01984275 | 17.679 | 0.1531547 | 0.002338548 | (002)
47 | 64 | 0.0008920283 | 2.009254 | 0.00724624 | 1.269658e-09 | 3.064009 | 0.01706359 | 20.55839 | 0.1785205 | 0.001559064 | (002)
48 | 66 | 0.00197009 | 1.991636 | 0.006125231 | 0.9999999 | 2.840851 | 0.01225046 | 28.63565 | 0.2861806 | 0.001626766 | (002)
49 | 67 | 0.003715811 | 2.006065 | 0.01917249 | 0.9999996 | 3.0745 | 0.03834498 | 9.148523 | 0.2021728 | 0.001734791 | (002)
50 | 69 | 0.007101492 | 2.000734 | 0.01402442 | 0.9999999 | 2.952621 | 0.02804883 | 12.50676 | 0.5021281 | 0.002360974 | (002)
51 | 70 | 0.007350557 | 1.999475 | 0.02171379 | 4.330358e-09 | 3.448107 | 0.05113206 | 6.860665 | 0.6788133 | 0.001827361 | (002)
52 | 71 | 0.009623934 | 1.997327 | 0.02118259 | 9.714307e-11 | 2.612863 | 0.04988119 | 7.03271 | 0.7835301 | 0.001789104 | (002)
53 | 73 | 0.02126678 | 2.002066 | 0.02104762 | 1 | 3.149251 | 0.04209525 | 8.333481 | 0.8678027 | 0.001561608 | (002)
54 | 74 | 0.01339273 | 1.999897 | 0.01252006 | 0.6525412 | 3.290475 | 0.02658366 | 13.19607 | 0.9481146 | 0.0008189905 | (002)
55 | 75 | 0.01192661 | 2.000923 | 0.01268679 | 0.2189392 | 2.585177 | 0.02888954 | 12.1428 | 0.878266 | 0.002433217 | (002)
56 | 77 | 0.01536423 | 1.998953 | 0.01657781 | 2.505477e-10 | 2.626681 | 0.03903775 | 8.986171 | 0.9035968 | 0.00257387 | (002)
57 | 78 | 0.01942297 | 1.999878 | 0.01723527 | 0.1201369 | 3.375829 | 0.03985126 | 8.802731 | 0.9693596 | 0.001031863 | (002)
58 | 79 | 0.02307678 | 1.999254 | 0.01581528 | 0.308326 | 2.827286 | 0.03551193 | 9.878367 | 0.9701637 | 0.001365567 | (002)
59 | 81 | 0.02658058 | 2.000507 | 0.01445493 | 0.5076479 | 3.461189 | 0.03143509 | 11.1595 | 0.9735208 | 0.001499741 | (002)
60 | 82 | 0.02886836 | 2.000029 | 0.01489709 | 0.3671033 | 3.23226 | 0.03313954 | 10.58554 | 0.9700585 | 0.002207656 | (002)
61 | 84 | 0.03825763 | 2.001513 | 0.01394788 | 0.8112506 | 3.639357 | 0.02882988 | 12.16793 | 0.9721817 | 0.002480095 | (002)
62 | 85 | 0.03806257 | 2.001581 | 0.0141283 | 0.7063409 | 2.816522 | 0.0297287 | 11.80004 | 0.9845664 | 0.00149828 | (002)
63 | 86 | 0.04128045 | 2.000743 | 0.01361722 | 0.5638087 | 3.408712 | 0.02934196 | 11.95557 | 0.9837032 | 0.00227501 | (002)
64 | 88 | 0.05501009 | 2.002667 | 0.01361879 | 0.8639034 | 2.997885 | 0.02789523 | 12.57562 | 0.992619 | 0.00130993 | (002)
65 | 89 | 0.06298302 | 2.002003 | 0.01282537 | 0.6157718 | 3.418647 | 0.02739925 | 12.80327 | 0.9919574 | 0.002681617 | (002)
66 | 90 | 0.1255311 | 2.001849 | 0.01128177 | 0.578658 | 2.584839 | 0.02425017 | 14.46588 | 0.9900393 | 0.01652598 | (002)
67 | 92 | 0.2102816 | 2.000912 | 0.01062826 | 0.5844182 | 4.013074 | 0.02282373 | 15.36997 | 0.9856315 | 0.07221197 | (002)
68 | 93 | 0.2595172 | 2.001168 | 0.01024186 | 0.5419754 | 3.821418 | 0.02214818 | 15.83877 | 0.9822711 | 0.14906 | (002)
69 | 94 | 0.29933 | 2.001886 | 0.009672126 | 0.5342149 | 5.268685 | 0.02094276 | 16.75041 | 0.9754993 | 0.2989968 | (002)
70 | 96 | 0.3525234 | 2.002795 | 0.008889707 | 0.6994197 | 5.771068 | 0.01872752 | 18.73179 | 0.9678024 | 0.5230604 | (002)
71 | 97 | 0.3976435 | 2.003539 | 0.008323667 | 0.8151597 | 7.162988 | 0.01719324 | 20.40336 | 0.9617541 | 0.7708132 | (002)
72 | 99 | 0.4158258 | 2.003728 | 0.008244588 | 0.8174613 | 7.637367 | 0.01702316 | 20.60721 | 0.958712 | 0.921725 | (002)
73 | 100 | 0.4281272 | 2.00448 | 0.007756811 | 0.9246943 | 8.494064 | 0.01572088 | 22.31426 | 0.9551103 | 1.032356 | (002)
74 | 101 | 0.4181069 | 2.0033 | 0.007839286 | 0.8668979 | 8.031759 | 0.0160488 | 21.85833 | 0.9573429 | 0.9786288 | (002)
75 | 103 | 0.4156302 | 2.002089 | 0.008218071 | 0.7947033 | 7.82168 | 0.01703477 | 20.59317 | 0.9576607 | 0.972593 | (002)
76 | 104 | 0.4212697 | 2.001858 | 0.008293648 | 0.8213614 | 7.518119 | 0.01711298 | 20.49905 | 0.9564791 | 0.9895801 | (002)
77 | 105 | 0.4193626 | 2.001371 | 0.008244955 | 0.8040236 | 7.418785 | 0.01706323 | 20.55882 | 0.9596175 | 0.9305168 | (002)
78 | 107 | 0.4086961 | 2.000833 | 0.008284113 | 0.7906192 | 7.467935 | 0.01718367 | 20.41472 | 0.9606163 | 0.8675369 | (002)
79 | 108 | 0.4061631 | 2.000337 | 0.008474242 | 0.7347924 | 6.755426 | 0.01774592 | 19.76792 | 0.9625411 | 0.8354724 | (002)
80 | 110 | 0.408131 | 1.9998 | 0.008533561 | 0.734929 | 6.350664 | 0.01786973 | 19.63096 | 0.9626896 | 0.8328988 | (002)
81 | 111 | 0.4114775 | 2.000471 | 0.008273072 | 0.771798 | 7.000247 | 0.01721602 | 20.37637 | 0.9619603 | 0.8662562 | (002)
82 | 112 | 0.4055019 | 1.999969 | 0.008534889 | 0.7332679 | 6.092805 | 0.01787754 | 19.62239 | 0.9654489 | 0.7603648 | (002)
83 | 114 | 0.4058558 | 1.999744 | 0.008503264 | 0.7416663 | 6.964655 | 0.01778595 | 19.72343 | 0.9633007 | 0.8076802 | (002)
84 | 115 | 0.4177403 | 1.99973 | 0.008173756 | 0.8071629 | 7.120582 | 0.01690678 | 20.74907 | 0.9623253 | 0.8668266 | (002)
85 | 116 | 0.4079279 | 1.99888 | 0.008433441 | 0.7265843 | 5.939132 | 0.01768504 | 19.83597 | 0.9649651 | 0.7985165 | (002)
86 | 118 | 0.4082504 | 1.998696 | 0.00840692 | 0.7267382 | 6.142457 | 0.01762896 | 19.89907 | 0.9637909 | 0.8308392 | (002)
87 | 119 | 0.4022852 | 1.998497 | 0.008320481 | 0.7268562 | 6.290069 | 0.01744736 | 20.10619 | 0.9650821 | 0.7872614 | (002)
88 | 120 | 0.4015183 | 1.997795 | 0.008541929 | 0.6702371 | 5.915149 | 0.01808332 | 19.39909 | 0.9674492 | 0.7453945 | (002)
89 | 122 | 0.4128505 | 1.997459 | 0.008368282 | 0.7212309 | 6.292586 | 0.01756429 | 19.97233 | 0.9678237 | 0.7610403 | (002)
90 | 123 | 0.4131861 | 1.997073 | 0.008375812 | 0.7050746 | 5.967989 | 0.01762812 | 19.90003 | 0.9687533 | 0.7506295 | (002)
91 | 125 | 0.4196178 | 1.996755 | 0.00827315 | 0.7350785 | 6.313055 | 0.01732397 | 20.24939 | 0.9690505 | 0.7564176 | (002)
92 | 126 | 0.4171185 | 1.996553 | 0.008107659 | 0.7486505 | 6.039721 | 0.01693839 | 20.71035 | 0.9684901 | 0.7711646 | (002)
93 | 127 | 0.4158061 | 1.996262 | 0.008555444 | 0.6690259 | 5.016083 | 0.01811561 | 19.36452 | 0.9714329 | 0.6987467 | (002)
94 | 129 | 0.4140973 | 1.996669 | 0.008499062 | 0.6728691 | 5.548794 | 0.01798463 | 19.50554 | 0.9706596 | 0.7155569 | (002)
95 | 130 | 0.4136105 | 1.996536 | 0.008354296 | 0.700623 | 5.635813 | 0.01759603 | 19.93632 | 0.9692468 | 0.745797 | (002)
96 | 131 | 0.4206523 | 1.995927 | 0.008088786 | 0.7599072 | 6.27635 | 0.01686665 | 20.79843 | 0.9705961 | 0.7245198 | (002)
97 | 133 | 0.4164958 | 1.995825 | 0.008519133 | 0.6670992 | 5.597218 | 0.01804454 | 19.44078 | 0.9694222 | 0.7574969 | (002)
98 | 134 | 0.4272117 | 1.995976 | 0.008357031 | 0.7197184 | 5.557397 | 0.01754516 | 19.99411 | 0.9717757 | 0.7147946 | (002)
99 | 136 | 0.4353123 | 1.995371 | 0.008238901 | 0.7569517 | 5.067263 | 0.01718831 | 20.40921 | 0.9731449 | 0.6925614 | (002)
100 | 137 | 0.4335261 | 1.994892 | 0.008332533 | 0.6976391 | 5.540107 | 0.01755901 | 19.97834 | 0.9723182 | 0.740227 | (002)
101 | 138 | 0.4418387 | 1.994596 | 0.008299582 | 0.716947 | 5.674686 | 0.01743272 | 20.12308 | 0.9728321 | 0.7440937 | (002)
102 | 140 | 0.4579542 | 1.994683 | 0.007776899 | 0.8012198 | 5.357384 | 0.01610231 | 21.78569 | 0.9724782 | 0.8101153 | (002)
103 | 141 | 0.4261678 | 1.99465 | 0.00849145 | 0.6663461 | 5.087444 | 0.01798818 | 19.50169 | 0.9747604 | 0.6545611 | (002)
104 | 142 | 0.4467621 | 1.994429 | 0.008023672 | 0.7532507 | 5.441189 | 0.01674983 | 20.94349 | 0.9729368 | 0.7636653 | (002)
105 | 144 | 0.4407937 | 1.994125 | 0.007999854 | 0.7540438 | 5.34057 | 0.01669786 | 21.00868 | 0.9733584 | 0.7338474 | (002)
106 | 145 | 0.4522226 | 1.993967 | 0.007949305 | 0.7767394 | 5.340052 | 0.01652833 | 21.22416 | 0.9742639 | 0.734983 | (002)
107 | 146 | 0.4467389 | 1.994176 | 0.008062951 | 0.7681393 | 5.160104 | 0.01678923 | 20.89434 | 0.9750287 | 0.6886311 | (002)
108 | 148 | 0.459605 | 1.993635 | 0.007888473 | 0.7644635 | 4.834613 | 0.01643621 | 21.34311 | 0.9742738 | 0.7758113 | (002)
109 | 149 | 0.4601701 | 1.993655 | 0.007825295 | 0.7908315 | 5.835608 | 0.01623136 | 21.61248 | 0.9755349 | 0.727161 | (002)
110 | 151 | 0.4398155 | 1.99416 | 0.008090608 | 0.7377895 | 5.687648 | 0.01693395 | 20.71578 | 0.9740669 | 0.7117245 | (002)
111 | 153 | 0.4376147 | 1.994342 | 0.007998248 | 0.7466016 | 5.268457 | 0.01671562 | 20.98635 | 0.9727669 | 0.7453023 | (002)
112 | 155 | 0.4381068 | 1.9938 | 0.008256887 | 0.7236854 | 5.317979 | 0.0173233 | 20.25018 | 0.9772228 | 0.6108869 | (002)
113 | 156 | 0.4409367 | 1.993878 | 0.007955999 | 0.7472043 | 5.45401 | 0.01662563 | 21.09995 | 0.9747192 | 0.7055543 | (002)
114 | 158 | 0.4431408 | 1.993374 | 0.008062793 | 0.7191622 | 5.503739 | 0.01692902 | 20.72181 | 0.9752901 | 0.7035643 | (002)
115 | 159 | 0.4541221 | 1.993005 | 0.008089392 | 0.7502754 | 4.83493 | 0.01689556 | 20.76285 | 0.9756281 | 0.7038904 | (002)
116 | 160 | 0.4387054 | 1.993268 | 0.008090431 | 0.7107557 | 4.543102 | 0.01701118 | 20.62173 | 0.9764286 | 0.6594668 | (002)
117 | 162 | 0.4504402 | 1.992861 | 0.008142615 | 0.7243981 | 4.658 | 0.01708149 | 20.53685 | 0.9770122 | 0.6633886 | (002)
118 | 163 | 0.4523416 | 1.993109 | 0.008026615 | 0.7447455 | 4.99558 | 0.0167802 | 20.90559 | 0.9760312 | 0.6971486 | (002)
119 | 164 | 0.4582326 | 1.99289 | 0.007830253 | 0.771722 | 5.301284 | 0.01629474 | 21.52842 | 0.9757988 | 0.7263723 | (002)
120 | 166 | 0.4439063 | 1.993449 | 0.008263251 | 0.6993448 | 6.204721 | 0.01740801 | 20.15164 | 0.9757907 | 0.6830503 | (002)
121 | 167 | 0.4447179 | 1.992978 | 0.008215139 | 0.6847016 | 4.864383 | 0.01734934 | 20.21979 | 0.9765984 | 0.6765555 | (002)
122 | 168 | 0.4540105 | 1.992763 | 0.008024422 | 0.7525269 | 5.207474 | 0.01675346 | 20.93896 | 0.9767899 | 0.6747594 | (002)
123 | 170 | 0.4540246 | 1.992835 | 0.008065957 | 0.7360527 | 4.8577 | 0.01688732 | 20.77298 | 0.9760018 | 0.7048793 | (002)
124 | 171 | 0.4509034 | 1.99282 | 0.008123173 | 0.7078197 | 5.038411 | 0.01708849 | 20.52844 | 0.9786779 | 0.6274373 | (002)
125 | 173 | 0.463323 | 1.99252 | 0.007954408 | 0.7328824 | 5.030216 | 0.01666272 | 21.05298 | 0.9756225 | 0.7617131 | (002)
126 | 174 | 0.4596105 | 1.99242 | 0.007885117 | 0.7582115 | 5.339592 | 0.01644671 | 21.32949 | 0.9761442 | 0.7233299 | (002)
127 | 175 | 0.4476334 | 1.992982 | 0.00787555 | 0.7315171 | 5.50843 | 0.01650135 | 21.25886 | 0.9757218 | 0.7179191 | (002)
128 | 177 | 0.4475896 | 1.992898 | 0.008148751 | 0.7097977 | 5.18255 | 0.01713658 | 20.47083 | 0.9760575 | 0.6919862 | (002)
129 | 178 | 0.4498001 | 1.99242 | 0.007981303 | 0.7221772 | 4.757228 | 0.01674938 | 20.94406 | 0.9764626 | 0.6967748 | (002)
130 | 180 | 0.4612654 | 1.992478 | 0.007793001 | 0.762696 | 4.917895 | 0.01624217 | 21.59809 | 0.975976 | 0.7415228 | (002)
131 | 181 | 0.4607208 | 1.992506 | 0.008043234 | 0.7312086 | 4.957886 | 0.01685357 | 20.81457 | 0.975158 | 0.7583591 | (002)
132 | 182 | 0.4368976 | 1.992809 | 0.008068821 | 0.6956899 | 5.285272 | 0.01700888 | 20.62452 | 0.974569 | 0.7199642 | (002)
133 | 184 | 0.4570824 | 1.992286 | 0.007921483 | 0.7478431 | 4.651196 | 0.0165517 | 21.19419 | 0.9756413 | 0.7339018 | (002)
134 | 185 | 0.480039 | 1.992031 | 0.007632333 | 0.7856549 | 4.944498 | 0.01584514 | 22.13928 | 0.97634 | 0.7937967 | (002)
135 | 186 | 0.450644 | 1.992573 | 0.008044755 | 0.7105678 | 5.151375 | 0.01691568 | 20.73816 | 0.9793482 | 0.6125608 | (002)
136 | 188 | 0.4504776 | 1.992579 | 0.007973667 | 0.7262911 | 4.980617 | 0.01672172 | 20.97871 | 0.9757717 | 0.7179099 | (002)
137 | 189 | 0.4462992 | 1.992522 | 0.008097219 | 0.7008602 | 4.804072 | 0.01705388 | 20.57009 | 0.9755305 | 0.7154023 | (002)
138 | 191 | 0.4622577 | 1.992446 | 0.007836449 | 0.7645603 | 5.056074 | 0.01632754 | 21.48516 | 0.9758348 | 0.7425969 | (002)
139 | 192 | 0.4452776 | 1.992767 | 0.007949834 | 0.7385393 | 5.425139 | 0.01663719 | 21.08529 | 0.9770064 | 0.6595122 | (002)
140 | 193 | 0.4426525 | 1.992918 | 0.00797851 | 0.7475234 | 5.152251 | 0.01667177 | 21.04156 | 0.9758497 | 0.6762054 | (002)
141 | 195 | 0.4494854 | 1.992577 | 0.00804284 | 0.7233158 | 5.009412 | 0.01687527 | 20.78781 | 0.9773351 | 0.6621834 | (002)
142 | 196 | 0.4534204 | 1.992278 | 0.008155246 | 0.6961551 | 4.801022 | 0.01718971 | 20.40755 | 0.9768506 | 0.6945141 | (002)
143 | 197 | 0.463346 | 1.99228 | 0.007861029 | 0.767442 | 5.450241 | 0.01637072 | 21.4285 | 0.9768295 | 0.7098951 | (002)
144 | 199 | 0.4817931 | 1.992044 | 0.007662264 | 0.7951749 | 5.371967 | 0.01588139 | 22.08874 | 0.9770261 | 0.7649068 | (002)
145 | 200 | 0.4553525 | 1.992157 | 0.007750759 | 0.7638187 | 4.911718 | 0.01615105 | 21.71995 | 0.9774496 | 0.6812653 | (002)
146 | 202 | 0.4676481 | 1.992174 | 0.007805238 | 0.7369065 | 5.059551 | 0.0163391 | 21.46996 | 0.9759357 | 0.7813879 | (002)
147 | 203 | 0.4723685 | 1.99228 | 0.007622849 | 0.7793987 | 4.913376 | 0.01584237 | 22.14315 | 0.9751135 | 0.8157606 | (002)
148 | 204 | 0.4488362 | 1.992037 | 0.008253888 | 0.6738174 | 5.502948 | 0.01746305 | 20.08813 | 0.9730174 | 0.8014279 | (002)
149 | 206 | 0.4168337 | 1.992792 | 0.008203957 | 0.6681261 | 4.012091 | 0.01737397 | 20.19112 | 0.9796874 | 0.5233746 | (002)
150 | 207 | 0.4480106 | 1.992475 | 0.007915757 | 0.7370506 | 5.4604 | 0.01657005 | 21.17072 | 0.9744271 | 0.7497253 | (002)
151 | 208 | 0.4254374 | 1.992569 | 0.007859583 | 0.759637 | 5.273866 | 0.01638948 | 21.40398 | 0.9734937 | 0.6923836 | (002)
152 | 210 | 0.4482147 | 1.992165 | 0.008215459 | 0.6942461 | 5.337816 | 0.01732219 | 20.25147 | 0.9734339 | 0.7758305 | (002)
153 | 211 | 0.4531093 | 1.992067 | 0.007658127 | 0.7799277 | 4.885663 | 0.01591425 | 22.04314 | 0.9776081 | 0.6693757 | (002)
154 | 212 | 0.4500162 | 1.99222 | 0.00772945 | 0.7870177 | 5.175344 | 0.01604302 | 21.86621 | 0.9740056 | 0.7550952 | (002)
155 | 214 | 0.4571114 | 1.991715 | 0.008067308 | 0.7523218 | 4.548688 | 0.01684358 | 20.82692 | 0.9707205 | 0.8626441 | (002)
156 | 215 | 0.4437989 | 1.992287 | 0.007769079 | 0.7511538 | 5.020744 | 0.01622413 | 21.62211 | 0.9751364 | 0.7219409 | (002)
157 | 218 | 0.4315245 | 1.992627 | 0.008040816 | 0.7399172 | 4.892023 | 0.01682366 | 20.85158 | 0.9721682 | 0.7416132 | (002)
158 | 219 | 0.4252233 | 1.992371 | 0.008335975 | 0.6343006 | 4.677357 | 0.0177536 | 19.75936 | 0.9761453 | 0.6496983 | (002)
159 | 221 | 0.41267 | 1.992374 | 0.007638395 | 0.7965187 | 4.831042 | 0.01582828 | 22.16286 | 0.9744249 | 0.6279979 | (002)
160 | 222 | 0.4483233 | 1.992056 | 0.007586597 | 0.8103717 | 5.246529 | 0.01568365 | 22.36724 | 0.972582 | 0.7921619 | (002)
161 | 224 | 0.4418519 | 1.991855 | 0.007964002 | 0.7275279 | 5.329945 | 0.01669795 | 21.00856 | 0.9758571 | 0.6886038 | (002)
162 | 225 | 0.4531919 | 1.992411 | 0.007776396 | 0.7616505 | 5.156305 | 0.01621045 | 21.64036 | 0.9727109 | 0.8189148 | (002)
163 | 226 | 0.4447982 | 1.992747 | 0.008019561 | 0.7414715 | 4.364558 | 0.01677477 | 20.91236 | 0.9780417 | 0.6189878 | (002)
164 | 228 | 0.4352787 | 1.992611 | 0.008070913 | 0.7047068 | 4.848871 | 0.01698746 | 20.65052 | 0.9759076 | 0.6700491 | (002)
165 | 229 | 0.4231235 | 1.992999 | 0.007754845 | 0.7691195 | 4.723003 | 0.01614498 | 21.72812 | 0.9751208 | 0.6465893 | (002)
166 | 230 | 0.4371187 | 1.992536 | 0.007812293 | 0.7946003 | 5.110744 | 0.01619394 | 21.66241 | 0.9751993 | 0.6646789 | (002)
167 | 232 | 0.4344563 | 1.99201 | 0.007904657 | 0.7455383 | 4.920104 | 0.01652301 | 21.23099 | 0.9795895 | 0.5561476 | (002)
168 | 233 | 0.4485251 | 1.991957 | 0.007750271 | 0.8134064 | 5.234689 | 0.01601366 | 21.90629 | 0.973119 | 0.7538022 | (002)
169 | 234 | 0.4383838 | 1.992396 | 0.007534725 | 0.7966945 | 5.330819 | 0.01561298 | 22.46848 | 0.9755436 | 0.6886926 | (002)
170 | 236 | 0.4559627 | 1.992283 | 0.007772759 | 0.7902207 | 4.948735 | 0.01612408 | 21.75628 | 0.9717582 | 0.8354623 | (002)
171 | 237 | 0.4392645 | 1.992706 | 0.008075424 | 0.7604128 | 5.10341 | 0.01683734 | 20.83464 | 0.9748487 | 0.6750743 | (002)
172 | 239 | 0.4477847 | 1.992566 | 0.007928143 | 0.7543421 | 5.150416 | 0.01654734 | 21.19978 | 0.974843 | 0.7226797 | (002)
173 | 240 | 0.4531325 | 1.992194 | 0.007848285 | 0.758511 | 4.873868 | 0.01636905 | 21.43068 | 0.9752332 | 0.7347324 | (002)
174 | 241 | 0.4385811 | 1.99219 | 0.007632034 | 0.7951006 | 4.774145 | 0.01581893 | 22.17595 | 0.9750606 | 0.6929304 | (002)
175 | 243 | 0.425768 | 1.992543 | 0.007611485 | 0.847996 | 5.564126 | 0.01563349 | 22.43901 | 0.9695139 | 0.7643879 | (002)
176 | 244 | 0.4648208 | 1.992206 | 0.007291114 | 0.8983345 | 4.965519 | 0.01484524 | 23.63047 | 0.974246 | 0.7689337 | (002)
177 | 245 | 0.4878388 | 1.99204 | 0.007371493 | 0.879513 | 4.753051 | 0.01505813 | 23.29639 | 0.9730785 | 0.8908371 | (002)
178 | 247 | 0.4633407 | 1.992378 | 0.007692053 | 0.7738725 | 5.480212 | 0.01600127 | 21.92325 | 0.9766233 | 0.7317659 | (002)
179 | 248 | 0.4342206 | 1.992919 | 0.008142226 | 0.7129151 | 5.005044 | 0.01711385 | 20.49802 | 0.9768539 | 0.627824 | (002)
180 | 250 | 0.4546397 | 1.991995 | 0.008123509 | 0.7066294 | 4.880063 | 0.01709263 | 20.52347 | 0.973703 | 0.7917537 | (002)
181 | 251 | 0.4322379 | 1.992437 | 0.008368999 | 0.7135323 | 5.679918 | 0.01758866 | 19.94466 | 0.9717732 | 0.7361703 | (002)
182 | 252 | 0.4484046 | 1.992081 | 0.00767189 | 0.7932615 | 5.438865 | 0.01590655 | 22.0538 | 0.9717482 | 0.8194968 | (002)
183 | 254 | 0.4314063 | 1.992039 | 0.007804805 | 0.7972147 | 5.040739 | 0.01617118 | 21.6929 | 0.9712564 | 0.7524399 | (002)
184 | 255 | 0.4441589 | 1.992189 | 0.007931278 | 0.7732223 | 5.532331 | 0.01650075 | 21.25964 | 0.9687912 | 0.8710348 | (002)
185 | 256 | 0.4426155 | 1.992364 | 0.007995403 | 0.7216324 | 4.85362 | 0.01678052 | 20.90519 | 0.973587 | 0.7580896 | (002)
186 | 258 | 0.4458158 | 1.992781 | 0.007958721 | 0.7294814 | 5.059365 | 0.01668136 | 21.02945 | 0.9749703 | 0.7264281 | (002)
187 | 259 | 0.4357388 | 1.992468 | 0.008095345 | 0.7347213 | 5.001899 | 0.01695267 | 20.6929 | 0.9713922 | 0.7751713 | (002)
188 | 261 | 0.4530636 | 1.992335 | 0.007623686 | 0.8095999 | 5.15418 | 0.01576241 | 22.25547 | 0.9752663 | 0.7238104 | (002)
189 | 262 | 0.4189798 | 1.992824 | 0.007668043 | 0.8337613 | 5.358433 | 0.01578838 | 22.21886 | 0.9690312 | 0.7558089 | (002)
190 | 263 | 0.4292134 | 1.992031 | 0.007758767 | 0.7391393 | 5.238105 | 0.01623568 | 21.60674 | 0.9720668 | 0.7713316 | (002)
191 | 265 | 0.448698 | 1.992024 | 0.007715685 | 0.7625493 | 5.876854 | 0.01608143 | 21.81397 | 0.972332 | 0.8218358 | (002)
192 | 266 | 0.484389 | 1.991691 | 0.007349759 | 0.8233208 | 5.319683 | 0.01516027 | 23.13943 | 0.9750724 | 0.8617693 | (002)
193 | 267 | 0.4482972 | 1.992563 | 0.007826789 | 0.7509189 | 5.360019 | 0.0163453 | 21.46182 | 0.9745837 | 0.746586 | (002)
194 | 269 | 0.4259467 | 1.992829 | 0.008068574 | 0.6798841 | 5.155092 | 0.01705361 | 20.57043 | 0.9731367 | 0.7349502 | (002)
195 | 270 | 0.4727597 | 1.991978 | 0.007319161 | 0.849979 | 5.353808 | 0.01502792 | 23.34321 | 0.9744189 | 0.8253644 | (002)
196 | 271 | 0.4576547 | 1.992008 | 0.007716428 | 0.7913707 | 5.499909 | 0.01600407 | 21.91942 | 0.9743764 | 0.7679343 | (002)
197 | 273 | 0.4637217 | 1.992461 | 0.007770953 | 0.7799807 | 6.127833 | 0.01614856 | 21.72329 | 0.9755533 | 0.7530448 | (002)
198 | 274 | 0.4636053 | 1.992512 | 0.007761636 | 0.7868467 | 5.328267 | 0.01611029 | 21.77489 | 0.9774163 | 0.6902324 | (002)
199 | 276 | 0.4444664 | 1.992542 | 0.007653067 | 0.7886741 | 5.250148 | 0.01587998 | 22.0907 | 0.9740702 | 0.7427953 | (002)
200 | 277 | 0.4398959 | 1.992236 | 0.007931482 | 0.7195986 | 4.790344 | 0.01665208 | 21.06643 | 0.9758105 | 0.6925697 | (002)
201 | 278 | 0.4483216 | 1.992244 | 0.008125192 | 0.7191216 | 4.733408 | 0.01706015 | 20.56253 | 0.9741078 | 0.7484012 | (002)
202 | 280 | 0.4678055 | 1.99237 | 0.007745238 | 0.7714519 | 5.195562 | 0.01611856 | 21.76372 | 0.9731502 | 0.8543021 | (002)
203 | 281 | 0.4358431 | 1.992549 | 0.008169933 | 0.7050125 | 4.812892 | 0.01719499 | 20.40129 | 0.9730571 | 0.7416803 | (002)
204 | 282 | 0.4190163 | 1.992903 | 0.008191801 | 0.6358718 | 4.900328 | 0.01744198 | 20.11239 | 0.9780611 | 0.591011 | (002)
205 | 284 | 0.4282018 | 1.992831 | 0.008104239 | 0.6617422 | 4.439965 | 0.01718115 | 20.41772 | 0.9747122 | 0.7061547 | (002)
206 | 285 | 0.4974406 | 1.991843 | 0.007321841 | 0.8102677 | 5.264652 | 0.01513659 | 23.17562 | 0.9763564 | 0.8762533 | (002)
207 | 287 | 0.456938 | 1.992338 | 0.007678581 | 0.7714554 | 5.792788 | 0.01597983 | 21.95266 | 0.9720835 | 0.8578662 | (002)
208 | 288 | 0.4958346 | 1.991677 | 0.007853627 | 0.7300428 | 5.132567 | 0.01645952 | 21.31289 | 0.9754516 | 0.8955047 | (002)
209 | 289 | 0.4300862 | 1.992496 | 0.007495302 | 0.8309676 | 5.381864 | 0.01544014 | 22.71999 | 0.9752366 | 0.6533518 | (002)
210 | 291 | 0.4595544 | 1.992257 | 0.007530481 | 0.8201814 | 4.880245 | 0.01554143 | 22.57192 | 0.9747846 | 0.7634524 | (002)
211 | 292 | 0.4705682 | 1.992554 | 0.007516583 | 0.7842014 | 5.718125 | 0.01560871 | 22.47463 | 0.9754071 | 0.8103785 | (002)
212 | 293 | 0.4296857 | 1.993138 | 0.008231644 | 0.6722341 | 5.111047 | 0.01742061 | 20.13706 | 0.9754062 | 0.6708091 | (002)
213 | 295 | 0.4210939 | 1.993313 | 0.007921707 | 0.7349268 | 5.145606 | 0.01658848 | 21.14721 | 0.9750604 | 0.6459694 | (002)
214 | 296 | 0.4496074 | 1.992651 | 0.007931357 | 0.7222039 | 5.609552 | 0.01664449 | 21.07604 | 0.9744292 | 0.7640058 | (002)
215 | 297 | 0.4745224 | 1.992857 | 0.007650994 | 0.803765 | 5.148679 | 0.01583471 | 22.15386 | 0.9669402 | 1.071537 | (002)
216 | 299 | 0.4494988 | 1.993175 | 0.007948006 | 0.7398282 | 5.630447 | 0.01662973 | 21.09475 | 0.9700719 | 0.8800075 | (002)
217 | 300 | 0.4583124 | 1.993056 | 0.007804858 | 0.7227532 | 5.160773 | 0.0163775 | 21.41963 | 0.9742791 | 0.8144194 | (002)
218 | 302 | 0.466968 | 1.992213 | 0.008171647 | 0.7536837 | 5.292275 | 0.01705748 | 20.56575 | 0.9678105 | 0.9752944 | (002)
219 | 303 | 0.4739095 | 1.992422 | 0.00743376 | 0.8095975 | 5.001385 | 0.01536973 | 22.82407 | 0.9762396 | 0.784723 | (002)
220 | 304 | 0.4656166 | 1.993378 | 0.007626171 | 0.760808 | 5.559946 | 0.01589958 | 22.06348 | 0.9735295 | 0.8590983 | (002)
221 | 306 | 0.4605294 | 1.993107 | 0.007754291 | 0.764763 | 5.235509 | 0.01615581 | 21.71355 | 0.9739791 | 0.8055389 | (002)
222 | 307 | 0.4634807 | 1.992902 | 0.007791009 | 0.7471574 | 5.146055 | 0.01628098 | 21.54661 | 0.9751389 | 0.7874115 | (002)
223 | 308 | 0.4396192 | 1.993048 | 0.008039122 | 0.6910417 | 5.269367 | 0.01695953 | 20.68453 | 0.9770291 | 0.6627229 | (002)
224 | 310 | 0.4589128 | 1.99326 | 0.007801884 | 0.7315218 | 5.413699 | 0.01634699 | 21.45961 | 0.9734754 | 0.8360053 | (002)
225 | 311 | 0.4582281 | 1.992658 | 0.007484596 | 0.8772341 | 5.352994 | 0.01529522 | 22.93527 | 0.9680757 | 0.9210307 | (002)
226 | 312 | 0.4335011 | 1.992725 | 0.008022651 | 0.7009342 | 5.07379 | 0.01689662 | 20.76154 | 0.9715191 | 0.7980979 | (002)
227 | 314 | 0.4351545 | 1.992718 | 0.007920134 | 0.6828109 | 5.235698 | 0.01673164 | 20.96626 | 0.9733429 | 0.7769357 | (002)
228 | 315 | 0.4538585 | 1.9929 | 0.008068968 | 0.7149049 | 4.69097 | 0.01695417 | 20.69107 | 0.9769877 | 0.6883601 | (002)
229 | 317 | 0.4000945 | 1.993303 | 0.00841118 | 0.6299719 | 4.453239 | 0.01792669 | 19.56858 | 0.9752684 | 0.5923127 | (002)
230 | 318 | 0.4895263 | 1.992301 | 0.007215649 | 0.8504847 | 5.683294 | 0.01481409 | 23.68015 | 0.9739051 | 0.9193128 | (002)
231 | 319 | 0.4450667 | 1.992894 | 0.007847499 | 0.7504056 | 4.627896 | 0.01638998 | 21.40331 | 0.9740796 | 0.7485245 | (002)
232 | 321 | 0.4638322 | 1.993269 | 0.007554469 | 0.7977888 | 5.732488 | 0.01565096 | 22.41396 | 0.9731208 | 0.8454059 | (002)
233 | 322 | 0.4482646 | 1.993314 | 0.007957595 | 0.7192959 | 4.961799 | 0.01670776 | 20.99622 | 0.9750087 | 0.7404617 | (002)
234 | 323 | 0.4696429 | 1.993133 | 0.007529679 | 0.8132969 | 5.716446 | 0.01555817 | 22.54764 | 0.9732785 | 0.8520339 | (002)
235 | 325 | 0.473094 | 1.992697 | 0.007568911 | 0.7679918 | 5.48122 | 0.0157609 | 22.2576 | 0.9753388 | 0.8271665 | (002)
236 | 326 | 0.4477165 | 1.993031 | 0.007835582 | 0.7260118 | 4.958728 | 0.01643291 | 21.3474 | 0.9740635 | 0.7775551 | (002)
237 | 328 | 0.4338852 | 1.993203 | 0.008244314 | 0.6698664 | 4.910874 | 0.01745435 | 20.09814 | 0.9766499 | 0.6487303 | (002)
238 | 329 | 0.4725757 | 1.993163 | 0.007498311 | 0.8454035 | 5.904564 | 0.01540793 | 22.76749 | 0.969963 | 0.9474595 | (002)
239 | 330 | 0.4742317 | 1.992766 | 0.0074016 | 0.8094604 | 5.683856 | 0.0153036 | 22.9227 | 0.9737068 | 0.8767675 | (002)
240 | 332 | 0.4467231 | 1.993312 | 0.008129386 | 0.6686271 | 4.924431 | 0.01721461 | 20.37804 | 0.9777441 | 0.6672139 | (002)
241 | 333 | 0.4455334 | 1.993457 | 0.007590174 | 0.7850231 | 4.732542 | 0.01575931 | 22.25985 | 0.9739192 | 0.7610296 | (002)
242 | 334 | 0.4486908 | 1.993245 | 0.007647495 | 0.7760434 | 5.165153 | 0.01590269 | 22.05915 | 0.9764129 | 0.6958983 | (002)
243 | 336 | 0.4323088 | 1.993555 | 0.007719169 | 0.7827466 | 5.551368 | 0.01603338 | 21.87935 | 0.9742168 | 0.69471 | (002)
244 | 337 | 0.4130009 | 1.993148 | 0.007620117 | 0.7213327 | 5.038437 | 0.01599369 | 21.93365 | 0.9748111 | 0.6680359 | (002)
245 | 338 | 0.425066 | 1.992987 | 0.008165453 | 0.7087801 | 4.915449 | 0.01717465 | 20.42545 | 0.9741872 | 0.67301 | (002)
246 | 340 | 0.4697195 | 1.992896 | 0.007465712 | 0.853547 | 5.468092 | 0.01531938 | 22.8991 | 0.9744445 | 0.7907571 | (002)
247 | 341 | 0.4471369 | 1.993489 | 0.007617924 | 0.7953457 | 5.753875 | 0.01578903 | 22.21796 | 0.9731289 | 0.7788497 | (002)
248 | 343 | 0.4303255 | 1.993161 | 0.008303722 | 0.6724033 | 4.943289 | 0.01757265 | 19.96284 | 0.9799651 | 0.539433 | (002)
249 | 344 | 0.43395 | 1.993517 | 0.008119787 | 0.6906529 | 5.05777 | 0.01713082 | 20.4777 | 0.9729383 | 0.7544155 | (002)
250 | 345 | 0.469783 | 1.992776 | 0.007260898 | 0.7933772 | 5.23508 | 0.01505412 | 23.30258 | 0.9816577 | 0.6196056 | (002)
251 | 347 | 0.4413716 | 1.993228 | 0.007858298 | 0.734831 | 5.593197 | 0.01645596 | 21.3175 | 0.9742979 | 0.7395875 | (002)
252 | 348 | 0.4485175 | 1.99355 | 0.008087589 | 0.719943 | 4.876113 | 0.01697884 | 20.66101 | 0.9752675 | 0.7179435 | (002)
253 | 349 | 0.4198389 | 1.993694 | 0.007826926 | 0.7509121 | 5.5647 | 0.01634561 | 21.46142 | 0.9720981 | 0.7202365 | (002)
254 | 351 | 0.4260055 | 1.993439 | 0.007893363 | 0.7259082 | 5.523059 | 0.01655438 | 21.19076 | 0.972765 | 0.7333172 | (002)
255 | 352 | 0.4361923 | 1.992879 | 0.008059514 | 0.7032453 | 4.759866 | 0.01696765 | 20.67463 | 0.9719803 | 0.7881357 | (002)
256 | 354 | 0.4808633 | 1.993171 | 0.00712159 | 0.8680994 | 5.115034 | 0.01457648 | 24.06617 | 0.9778707 | 0.7481932 | (002)
257 | 355 | 0.4871823 | 1.992973 | 0.007053536 | 0.8786344 | 5.279936 | 0.01441082 | 24.34282 | 0.9752982 | 0.8611026 | (002)
258 | 356 | 0.4845364 | 1.993226 | 0.007418081 | 0.8396367 | 5.720409 | 0.01525825 | 22.99083 | 0.9716626 | 0.9563881 | (002)
259 | 358 | 0.4365328 | 1.993449 | 0.008171416 | 0.6768921 | 5.345049 | 0.01727965 | 20.30134 | 0.9778478 | 0.625017 | (002)
260 | 359 | 0.4536839 | 1.993315 | 0.007994767 | 0.7203215 | 4.748839 | 0.0167829 | 20.90223 | 0.9743949 | 0.772226 | (002)
261 | 360 | 0.4079402 | 1.993356 | 0.008374016 | 0.6126597 | 4.517128 | 0.01789892 | 19.59894 | 0.9777928 | 0.5636441 | (002)
262 | 362 | 0.4362549 | 1.993327 | 0.007881254 | 0.7339518 | 5.108753 | 0.01650649 | 21.25224 | 0.973922 | 0.731215 | (002)
263 | 363 | 0.4412811 | 1.993239 | 0.007680109 | 0.7746144 | 5.262654 | 0.01597441 | 21.96012 | 0.9764554 | 0.6691962 | (002)
264 | 365 | 0.4492709 | 1.993172 | 0.007869901 | 0.7594466 | 5.269036 | 0.01641152 | 21.37522 | 0.9745789 | 0.738369 | (002)
265 | 366 | 0.4360042 | 1.993417 | 0.007919123 | 0.714968 | 5.392065 | 0.01663915 | 21.08281 | 0.973629 | 0.7478944 | (002)
266 | 367 | 0.4333083 | 1.993384 | 0.008237222 | 0.6980435 | 5.061662 | 0.01735698 | 20.21088 | 0.9779928 | 0.5933568 | (002)
267 | 369 | 0.4567815 | 1.993686 | 0.007700815 | 0.7729266 | 5.736384 | 0.01602209 | 21.89477 | 0.9743942 | 0.7798418 | (002)
268 | 370 | 0.4592905 | 1.993085 | 0.007611566 | 0.8032739 | 4.961964 | 0.01575444 | 22.26674 | 0.9761879 | 0.7211789 | (002)
269 | 371 | 0.4274706 | 1.99405 | 0.007953198 | 0.7477026 | 5.8377 | 0.01661837 | 21.10917 | 0.9754572 | 0.6431911 | (002)
270 | 373 | 0.4484533 | 1.993567 | 0.008200364 | 0.6911577 | 5.010978 | 0.01729935 | 20.27821 | 0.9763443 | 0.6927263 | (002)
271 | 376 | 0.4524414 | 1.993274 | 0.007547998 | 0.8180843 | 4.979233 | 0.0155832 | 22.51142 | 0.9747073 | 0.7414113 | (002)
272 | 377 | 0.4258643 | 1.994046 | 0.008301153 | 0.6567651 | 5.284949 | 0.01761328 | 19.91679 | 0.9751151 | 0.6693193 | (002)
273 | 378 | 0.4320078 | 1.993641 | 0.008170542 | 0.7123515 | 5.685569 | 0.017175 | 20.42503 | 0.9720295 | 0.7515498 | (002)
274 | 380 | 0.4235337 | 1.993263 | 0.008568505 | 0.6035411 | 4.753092 | 0.01834236 | 19.12513 | 0.9751809 | 0.6670373 | (002)
275 | 381 | 0.4117709 | 1.99304 | 0.008440776 | 0.6345405 | 5.227936 | 0.01797609 | 19.51481 | 0.9764561 | 0.5914605 | (002)
276 | 383 | 0.4382201 | 1.993825 | 0.007775376 | 0.7809034 | 4.860598 | 0.01615521 | 21.71436 | 0.9723616 | 0.7607971 | (002)
277 | 384 | 0.459677 | 1.993561 | 0.007255612 | 0.8622897 | 5.399922 | 0.01486575 | 23.59786 | 0.9794941 | 0.621076 | (002)
278 | 387 | 0.45967 | 1.993397 | 0.007276153 | 0.784547 | 5.453893 | 0.01510855 | 23.21864 | 0.981462 | 0.6030043 | (002)
279 | 388 | 0.5647883 | 1.9931 | 0.007161075 | 0.6200769 | 7.167364 | 0.01528749 | 22.94686 | 0.9451255 | 3.333 | (002)
280 | 389 | 0.6002326 | 1.993037 | 0.00720581 | 0.5578937 | 7.754146 | 0.01554198 | 22.57112 | 0.9244636 | 5.560567 | (002)
281 | 391 | 0.5820394 | 1.993192 | 0.007134914 | 0.5973011 | 8.568237 | 0.01528931 | 22.94414 | 0.9172539 | 5.640062 | (002)
282 | 392 | 0.5551651 | 1.992986 | 0.007605055 | 0.4786276 | 7.624661 | 0.01661699 | 21.11091 | 0.9114654 | 5.678915 | (002)
283 | 394 | 0.5624463 | 1.993284 | 0.007268983 | 0.6012204 | 8.260836 | 0.01556649 | 22.53558 | 0.9060928 | 5.893177 | (002)
284 | 395 | 0.5863421 | 1.993886 | 0.006569552 | 0.8294242 | 9.706908 | 0.01353672 | 25.9147 | 0.901119 | 6.194043 | (002)
285 | 396 | 0.592182 | 1.994279 | 0.006091272 | 0.9586209 | 10.71772 | 0.01227198 | 28.58545 | 0.8957377 | 6.46347 | (002)
286 | 398 | 0.5730069 | 1.994739 | 0.005412691 | 1 | 11.97215 | 0.01082538 | 32.40532 | 0.8957295 | 6.672107 | (002)
287 | 399 | 0.5627015 | 1.994925 | 0.005112143 | 1 | 12.74049 | 0.01022429 | 34.31046 | 0.894868 | 6.930937 | (002)
288 | 400 | 0.5336413 | 1.995197 | 0.004512284 | 1 | 13.29516 | 0.009024567 | 38.87166 | 0.8959968 | 7.066946 | (002)
289 | 402 | 0.5334373 | 1.995269 | 0.004351331 | 1 | 13.16287 | 0.008702661 | 40.3095 | 0.8970857 | 7.256596 | (002)
290 | 403 | 0.5299129 | 1.995254 | 0.004230845 | 1 | 13.63975 | 0.00846169 | 41.45743 | 0.8993793 | 7.184081 | (002)
291 | 404 | 0.5347717 | 1.99515 | 0.004350884 | 1 | 13.29908 | 0.008701768 | 40.31364 | 0.899295 | 7.105315 | (002)
292 | 406 | 0.524773 | 1.995168 | 0.004279451 | 1 | 14.09224 | 0.008558902 | 40.98656 | 0.8995936 | 6.937456 | (002)
293 | 407 | 0.5291295 | 1.995104 | 0.004389065 | 1 | 13.38574 | 0.008778129 | 39.96295 | 0.9004087 | 6.806285 | (002)
294 | 409 | 0.5216831 | 1.995123 | 0.004389105 | 1 | 13.38244 | 0.00877821 | 39.96258 | 0.8949861 | 7.019999 | (002)
295 | 410 | 0.5127037 | 1.995145 | 0.004303916 | 1 | 13.0838 | 0.008607831 | 40.75358 | 0.8971103 | 6.762701 | (002)
296 | 411 | 0.5125303 | 1.995149 | 0.00440587 | 1 | 13.1952 | 0.00881174 | 39.81052 | 0.8933852 | 6.866622 | (002)
297 | 413 | 0.5227339 | 1.995012 | 0.004656096 | 1 | 13.10856 | 0.009312191 | 37.67104 | 0.8933893 | 6.733985 | (002)
298 | 414 | 0.5298018 | 1.994853 | 0.004961937 | 1 | 13.14923 | 0.009923875 | 35.34909 | 0.8881192 | 6.814038 | (002)
299 | 416 | 0.5281399 | 1.994864 | 0.004951787 | 1 | 12.68689 | 0.009903574 | 35.42155 | 0.88714 | 6.853087 | (002)
300 | 417 | 0.5234114 | 1.994908 | 0.004912016 | 1 | 13.27146 | 0.009824032 | 35.70835 | 0.8881092 | 6.725583 | (002)
301 | 418 | 0.5333293 | 1.994785 | 0.005230385 | 1 | 12.64461 | 0.01046077 | 33.53481 | 0.881774 | 6.926104 | (002)
302 | 420 | 0.5314666 | 1.994768 | 0.005272774 | 1 | 12.96676 | 0.01054555 | 33.26522 | 0.8799484 | 6.934794 | (002)
303 | 421 | 0.6006632 | 1.993707 | 0.005484999 | 1 | 16.02712 | 0.01097 | 31.97812 | 0.8315623 | 12.69082 | (002)
304 | 422 | 0.6009832 | 1.993726 | 0.005461181 | 1 | 16.21279 | 0.01092236 | 32.11759 | 0.8356888 | 12.39589 | (002)
305 | 424 | 0.6109681 | 1.993566 | 0.005632643 | 1 | 16.18281 | 0.01126529 | 31.13991 | 0.8363748 | 12.28935 | (002)
306 | 425 | 0.6115542 | 1.993559 | 0.005686146 | 1 | 16.06802 | 0.01137229 | 30.8469 | 0.840175 | 11.83284 | (002)
307 | 426 | 0.6112801 | 1.99357 | 0.005666704 | 1 | 15.31477 | 0.01133341 | 30.95273 | 0.8434885 | 11.57783 | (002)
308 | 428 | 0.5649767 | 1.993126 | 0.005775143 | 1 | 12.37975 | 0.01155029 | 30.37154 | 0.8758048 | 7.399967 | (002)
309 | 429 | 0.512435 | 1.992987 | 0.00536187 | 1 | 9.46572 | 0.01072374 | 32.71246 | 0.9300173 | 3.55009 | (002)
310 | 431 | 0.5097212 | 1.992985 | 0.005412168 | 1 | 9.028992 | 0.01082434 | 32.40845 | 0.9294569 | 3.500791 | (002)
311 | 432 | 0.5070155 | 1.993085 | 0.005391634 | 1 | 9.394817 | 0.01078327 | 32.53188 | 0.9295929 | 3.471721 | (002)
312 | 433 | 0.5070687 | 1.99313 | 0.005389771 | 1 | 9.367303 | 0.01077954 | 32.54312 | 0.9313285 | 3.381001 | (002)
313 | 435 | 0.5056386 | 1.993152 | 0.005411196 | 1 | 9.209914 | 0.01082239 | 32.41427 | 0.9333489 | 3.239089 | (002)
314 | 436 | 0.510176 | 1.993193 | 0.005465773 | 1 | 8.881435 | 0.01093155 | 32.09061 | 0.9297446 | 3.444015 | (002)
315 | 437 | 0.5094386 | 1.993246 | 0.005405249 | 1 | 9.407792 | 0.0108105 | 32.44993 | 0.9321622 | 3.353072 | (002)
316 | 439 | 0.5063065 | 1.993329 | 0.005410804 | 1 | 9.759867 | 0.01082161 | 32.41662 | 0.9298875 | 3.424668 | (002)
317 | 440 | 0.5158647 | 1.993332 | 0.005459557 | 1 | 9.279624 | 0.01091911 | 32.12714 | 0.9311096 | 3.449034 | (002)
318 | 442 | 0.5141991 | 1.993339 | 0.005459783 | 1 | 9.477939 | 0.01091957 | 32.12581 | 0.9309244 | 3.436443 | (002)
319 | 443 | 0.5182597 | 1.993416 | 0.005515904 | 1 | 9.051891 | 0.01103181 | 31.79895 | 0.9306251 | 3.459791 | (002)
320 | 444 | 0.5166175 | 1.993438 | 0.005432204 | 1 | 9.444162 | 0.01086441 | 32.28891 | 0.9295995 | 3.559496 | (002)
321 | 446 | 0.5219966 | 1.993409 | 0.005541679 | 1 | 9.424708 | 0.01108336 | 31.65105 | 0.9294792 | 3.551841 | (002)
322 | 447 | 0.5251771 | 1.993478 | 0.005530194 | 1 | 9.606581 | 0.01106039 | 31.71679 | 0.926103 | 3.788607 | (002)
323 | 448 | 0.5326943 | 1.993506 | 0.005574094 | 1 | 9.822889 | 0.01114819 | 31.46699 | 0.9283825 | 3.730429 | (002)
324 | 450 | 0.5329772 | 1.993541 | 0.00557468 | 1 | 9.465398 | 0.01114936 | 31.46368 | 0.9262398 | 3.852978 | (002)
325 | 451 | 0.5395212 | 1.993514 | 0.00563999 | 1 | 10.07943 | 0.01127998 | 31.09934 | 0.9253574 | 3.942858 | (002)
326 | 453 | 0.5441211 | 1.993551 | 0.005681191 | 1 | 9.964354 | 0.01136238 | 30.8738 | 0.9222475 | 4.152196 | (002)
327 | 454 | 0.5508064 | 1.993503 | 0.005819098 | 1 | 10.04196 | 0.0116382 | 30.14212 | 0.9171615 | 4.42527 | (002)
328 | 455 | 0.5581296 | 1.993558 | 0.005832753 | 1 | 10.55246 | 0.01166551 | 30.07156 | 0.917439 | 4.512436 | (002)
329 | 457 | 0.4777944 | 1.992424 | 0.007426704 | 0.6638193 | 6.426871 | 0.01573929 | 22.28817 | 0.9377293 | 2.506262 | (002)
330 | 458 | 0.4647531 | 1.992179 | 0.007677242 | 0.5708757 | 6.656374 | 0.01652343 | 21.23045 | 0.9434147 | 2.239044 | (002)
331 | 459 | 0.4696493 | 1.992162 | 0.007638734 | 0.5584898 | 5.84246 | 0.01647413 | 21.29399 | 0.9467168 | 2.182674 | (002)
332 | 461 | 0.471184 | 1.99205 | 0.007765285 | 0.5350423 | 6.101025 | 0.01681166 | 20.86647 | 0.9476086 | 2.160065 | (002)
333 | 462 | 0.4711127 | 1.992093 | 0.007780822 | 0.5134843 | 5.589858 | 0.01690481 | 20.75148 | 0.9477835 | 2.187834 | (002)
334 | 464 | 0.4746423 | 1.992011 | 0.007777299 | 0.503111 | 6.003316 | 0.01692578 | 20.72577 | 0.9514045 | 2.079191 | (002)
335 | 465 | 0.4846384 | 1.992084 | 0.007769401 | 0.5119783 | 6.105646 | 0.01688415 | 20.77688 | 0.9500451 | 2.216834 | (002)
336 | 466 | 0.4865803 | 1.992085 | 0.007613828 | 0.524716 | 5.583178 | 0.01651165 | 21.2456 | 0.9536936 | 2.091305 | (002)
337 | 468 | 0.4902678 | 1.992005 | 0.007697858 | 0.5024867 | 6.046957 | 0.0167546 | 20.93753 | 0.9543151 | 2.106526 | (002)
338 | 469 | 0.4977839 | 1.991925 | 0.007679919 | 0.5058738 | 5.04617 | 0.01670633 | 20.99803 | 0.9583797 | 1.969394 | (002)
339 | 470 | 0.5006982 | 1.991962 | 0.007649008 | 0.4913875 | 5.455768 | 0.0166784 | 21.03319 | 0.9583276 | 2.030794 | (002)
340 | 472 | 0.5043858 | 1.991926 | 0.007623474 | 0.4771235 | 5.65493 | 0.01666131 | 21.05476 | 0.959746 | 2.020945 | (002)
341 | 473 | 0.5156496 | 1.991882 | 0.007667959 | 0.4835588 | 5.195883 | 0.01674102 | 20.95451 | 0.9602048 | 2.060621 | (002)
342 | 474 | 0.5202649 | 1.991929 | 0.00754423 | 0.5055803 | 5.374471 | 0.01641194 | 21.37467 | 0.9608633 | 2.062652 | (002)
343 | 476 | 0.5184957 | 1.99199 | 0.007511647 | 0.472768 | 5.19135 | 0.01642852 | 21.35311 | 0.9630923 | 1.993949 | (002)
344 | 477 | 0.5295737 | 1.99204 | 0.007463107 | 0.4982868 | 6.240557 | 0.01625478 | 21.58134 | 0.9626284 | 2.077469 | (002)
345 | 479 | 0.5401947 | 1.992078 | 0.007414782 | 0.5010744 | 5.608369 | 0.01614219 | 21.73186 | 0.9643707 | 2.068138 | (002)
346 | 480 | 0.5438262 | 1.992143 | 0.007412376 | 0.4734696 | 5.262443 | 0.01620956 | 21.64155 | 0.964832 | 2.11894 | (002)
347 | 481 | 0.551022 | 1.992232 | 0.007371175 | 0.476682 | 5.981621 | 0.01611106 | 21.77386 | 0.9654522 | 2.144298 | (002)
348 | 483 | 0.5509441 | 1.992294 | 0.007362412 | 0.4549629 | 6.28861 | 0.01614864 | 21.72319 | 0.9651025 | 2.210399 | (002)
349 | 484 | 0.5579752 | 1.992398 | 0.007336453 | 0.4653964 | 5.863858 | 0.01606454 | 21.83691 | 0.9680812 | 2.057403 | (002)
350 | 485 | 0.5638756 | 1.992467 | 0.00733027 | 0.437249 | 5.768886 | 0.01612421 | 21.75609 | 0.96936 | 2.065563 | (002)
351 | 487 | 0.571557 | 1.992548 | 0.007311378 | 0.4333026 | 5.7787 | 0.0160929 | 21.79844 | 0.9696374 | 2.116021 | (002)
352 | 488 | 0.56847 | 1.992678 | 0.007289005 | 0.4262056 | 5.782738 | 0.01606201 | 21.84036 | 0.9705162 | 2.050586 | (002)
353 | 490 | 0.5771055 | 1.992798 | 0.00722844 | 0.4388319 | 5.666473 | 0.01589616 | 22.06822 | 0.9724772 | 1.967334 | (002)
354 | 491 | 0.5729784 | 1.99292 | 0.007228107 | 0.4198604 | 5.832372 | 0.01594408 | 22.00189 | 0.9739198 | 1.864777 | (002)
355 | 492 | 0.5793874 | 1.993049 | 0.007181711 | 0.4340616 | 6.646722 | 0.01580555 | 22.19473 | 0.973893 | 1.900531 | (002)
356 | 494 | 0.5788029 | 1.993193 | 0.007095693 | 0.4390732 | 6.268428 | 0.01560363 | 22.48195 | 0.976091 | 1.750682 | (002)
357 | 495 | 0.5815784 | 1.993303 | 0.007104927 | 0.4274918 | 6.342703 | 0.01565313 | 22.41085 | 0.9768655 | 1.722992 | (002)
358 | 497 | 0.583279 | 1.993392 | 0.007019 | 0.4495148 | 5.865004 | 0.01540897 | 22.76595 | 0.9777188 | 1.660682 | (002)
359 | 498 | 0.6065365 | 1.993965 | 0.007538363 | 0.5441757 | 8.13654 | 0.01629595 | 21.52682 | 0.9398173 | 4.260735 | (002)
360 | 499 | 0.6618877 | 1.99534 | 0.006126724 | 1 | 13.0169 | 0.01225345 | 28.62867 | 0.8946406 | 7.765265 | (002)
361 | 501 | 0.6868288 | 1.995284 | 0.00629707 | 1 | 13.4716 | 0.01259414 | 27.85422 | 0.8950596 | 8.046894 | (002)
362 | 502 | 0.6925704 | 1.99539 | 0.00618764 | 1 | 13.66156 | 0.01237528 | 28.34683 | 0.8976123 | 8.135955 | (002)
363 | 503 | 0.6425007 | 1.994254 | 0.008198444 | 0.4559199 | 9.335196 | 0.0179796 | 19.511 | 0.8996059 | 8.124976 | (002)
364 | 505 | 0.6486029 | 1.994309 | 0.008121882 | 0.4501221 | 9.298799 | 0.01782841 | 19.67646 | 0.9000981 | 8.372527 | (002)
365 | 506 | 0.6353306 | 1.99425 | 0.008247091 | 0.3605646 | 8.993452 | 0.01836532 | 19.10122 | 0.9029784 | 8.242388 | (002)
366 | 507 | 0.6179814 | 1.994089 | 0.00852668 | 0.212735 | 8.256916 | 0.01943518 | 18.04974 | 0.9049363 | 8.270203 | (002)
367 | 509 | 0.6210126 | 1.994096 | 0.008522947 | 0.1695119 | 8.195779 | 0.01955738 | 17.93696 | 0.9098229 | 8.160227 | (002)
368 | 510 | 0.6030669 | 1.993897 | 0.008732736 | 0.03804284 | 7.608237 | 0.02044614 | 17.15727 | 0.9142409 | 7.831257 | (002)
369 | 512 | 0.602694 | 1.99395 | 0.008685872 | 4.038522e-06 | 7.966065 | 0.02045365 | 17.15097 | 0.9158134 | 7.938449 | (002)
370 | 513 | 0.610762 | 1.993898 | 0.008732066 | 2.124978e-08 | 7.85778 | 0.02056244 | 17.06023 | 0.9201219 | 7.650363 | (002)
371 | 514 | 0.6136506 | 1.993871 | 0.008767035 | 6.103252e-09 | 6.641881 | 0.02064479 | 16.99218 | 0.921789 | 7.511875 | (002)
372 | 516 | 0.6165507 | 1.993825 | 0.008762483 | 1.459613e-10 | 6.911181 | 0.02063407 | 17.00101 | 0.9269687 | 7.045781 | (002)
373 | 517 | 0.6273709 | 1.993768 | 0.008865345 | 3.361875e-09 | 6.819588 | 0.02087629 | 16.80375 | 0.9294436 | 6.931754 | (002)
374 | 518 | 0.6224069 | 1.993706 | 0.008919599 | 5.957357e-09 | 6.830447 | 0.02100405 | 16.70154 | 0.9298363 | 6.732309 | (002)
375 | 520 | 0.6289292 | 1.993686 | 0.008943726 | 1.775232e-08 | 6.726655 | 0.02106087 | 16.65648 | 0.9330366 | 6.516935 | (002)
376 | 521 | 0.6227634 | 1.993769 | 0.008832155 | 1.809547e-11 | 6.492351 | 0.02079814 | 16.86689 | 0.9375811 | 6.017059 | (002)
377 | 523 | 0.6223745 | 1.993667 | 0.008916551 | 3.526068e-13 | 5.712302 | 0.02099687 | 16.70725 | 0.9387361 | 5.824338 | (002)
378 | 524 | 0.619324 | 1.993751 | 0.00886159 | 9.759671e-09 | 5.958455 | 0.02086745 | 16.81087 | 0.9402532 | 5.657221 | (002)
379 | 525 | 0.6197093 | 1.993678 | 0.00887496 | 6.851787e-09 | 5.586422 | 0.02089893 | 16.78554 | 0.9421242 | 5.466159 | (002)
380 | 527 | 0.6211148 | 1.99367 | 0.008849124 | 1.76138e-08 | 5.561586 | 0.02083809 | 16.83455 | 0.9442328 | 5.297606 | (002)
381 | 528 | 0.6184896 | 1.993721 | 0.00884314 | 4.546857e-11 | 5.652293 | 0.020824 | 16.84594 | 0.9451013 | 5.170496 | (002)
382 | 529 | 0.6199482 | 1.993698 | 0.008812378 | 1.177969e-08 | 5.39342 | 0.02075157 | 16.90475 | 0.9474496 | 4.98114 | (002)
383 | 531 | 0.6153284 | 1.993748 | 0.008782782 | 1.372446e-08 | 5.246051 | 0.02068187 | 16.96171 | 0.9483768 | 4.83528 | (002)
384 | 532 | 0.6116813 | 1.993771 | 0.008756283 | 1.163166e-08 | 5.194934 | 0.02061947 | 17.01304 | 0.9497931 | 4.656896 | (002)
385 | 533 | 0.6068256 | 1.993803 | 0.008684668 | 8.224921e-12 | 5.003818 | 0.02045083 | 17.15333 | 0.9518304 | 4.431125 | (002)
386 | 535 | 0.6008799 | 1.993933 | 0.008694493 | 1.055017e-11 | 5.594607 | 0.02047397 | 17.13395 | 0.9530748 | 4.221135 | (002)
387 | 536 | 0.5968842 | 1.993906 | 0.008658289 | 1.587536e-08 | 4.932595 | 0.02038871 | 17.2056 | 0.9547325 | 4.031132 | (002)
388 | 538 | 0.5872856 | 1.994042 | 0.008549212 | 1.463415e-10 | 5.22597 | 0.02013185 | 17.42512 | 0.9557026 | 3.873008 | (002)
389 | 539 | 0.5823716 | 1.99411 | 0.008538318 | 2.824696e-11 | 5.257843 | 0.0201062 | 17.44735 | 0.9568564 | 3.710397 | (002)
390 | 540 | 0.5184416 | 1.993617 | 0.009215608 | 0.03115063 | 5.845082 | 0.02159924 | 16.24131 | 0.9640168 | 2.169776 | (002)
391 | 542 | 0.4763061 | 1.992619 | 0.01022976 | 3.229594e-08 | 5.3451 | 0.02408924 | 14.56252 | 0.9570518 | 1.98481 | (002)
392 | 543 | 0.4747187 | 1.992573 | 0.01022848 | 4.220694e-09 | 4.884985 | 0.02408624 | 14.56433 | 0.9549322 | 2.073733 | (002)
393 | 545 | 0.4740397 | 1.992618 | 0.01025778 | 1.533032e-09 | 4.277405 | 0.02415524 | 14.52273 | 0.9548116 | 2.066125 | (002)
394 | 546 | 0.4712694 | 1.992657 | 0.01021402 | 8.459308e-09 | 4.661459 | 0.02405218 | 14.58495 | 0.9529143 | 2.14339 | (002)
395 | 547 | 0.4674708 | 1.992494 | 0.01025478 | 4.047654e-10 | 4.125127 | 0.02414816 | 14.52698 | 0.9554565 | 1.98 | (002)
396 | 549 | 0.4656481 | 1.992546 | 0.0101814 | 6.865725e-11 | 4.4987 | 0.02397536 | 14.63169 | 0.9525017 | 2.120213 | (002)
397 | 550 | 0.4644156 | 1.992543 | 0.01020957 | 2.925676e-11 | 4.188772 | 0.0240417 | 14.59131 | 0.95214 | 2.118554 | (002)
398 | 551 | 0.4630834 | 1.992548 | 0.0101771 | 4.901098e-09 | 4.622483 | 0.02396523 | 14.63787 | 0.9515909 | 2.140323 | (002)
399 | 553 | 0.4594131 | 1.992689 | 0.01001809 | 6.890793e-08 | 4.436399 | 0.02359079 | 14.87021 | 0.9501563 | 2.214708 | (002)
400 | 554 | 0.4617864 | 1.992596 | 0.01019032 | 6.250286e-10 | 3.455413 | 0.02399637 | 14.61887 | 0.9483328 | 2.275496 | (002)
401 | 556 | 0.4535267 | 1.992754 | 0.01008052 | 2.866836e-08 | 4.220141 | 0.02373781 | 14.77811 | 0.947055 | 2.282512 | (002)
402 | 557 | 0.4500015 | 1.992851 | 0.01004526 | 2.201695e-09 | 4.588747 | 0.02365477 | 14.82999 | 0.947829 | 2.222107 | (002)
403 | 558 | 0.443881 | 1.992893 | 0.009957461 | 4.498851e-08 | 4.150911 | 0.02344803 | 14.96074 | 0.9462793 | 2.254057 | (002)
404 | 560 | 0.4410894 | 1.993064 | 0.009945064 | 1.155113e-07 | 4.485801 | 0.02341884 | 14.97939 | 0.9462824 | 2.229036 | (002)
405 | 561 | 0.4520975 | 1.993252 | 0.009764249 | 0.07740398 | 4.546455 | 0.02272488 | 15.43682 | 0.9450602 | 2.310819 | (002)
406 | 562 | 0.4446015 | 1.993258 | 0.009759755 | 0.06101993 | 4.333189 | 0.02277116 | 15.40545 | 0.9478309 | 2.144227 | (002)
407 | 564 | 0.4613831 | 1.99358 | 0.009392213 | 0.2286244 | 5.062451 | 0.02135507 | 16.42701 | 0.9459976 | 2.197023 | (002)
408 | 565 | 0.4659318 | 1.993803 | 0.009219861 | 0.304158 | 4.961639 | 0.02071609 | 16.93369 | 0.9467494 | 2.121475 | (002)
409 | 566 | 0.4797392 | 1.9941 | 0.008899558 | 0.4347969 | 5.384465 | 0.01958388 | 17.91269 | 0.9481423 | 2.042534 | (002)
410 | 568 | 0.4873043 | 1.994338 | 0.008542904 | 0.5308403 | 5.51298 | 0.01850792 | 18.95404 | 0.9522654 | 1.865725 | (002)
411 | 569 | 0.4850577 | 1.99442 | 0.008415586 | 0.5572761 | 5.413352 | 0.01815315 | 19.32446 | 0.954338 | 1.75517 | (002)
412 | 571 | 0.4935302 | 1.9947 | 0.008024975 | 0.657156 | 5.713295 | 0.01702617 | 20.60357 | 0.9552844 | 1.719477 | (002)
413 | 572 | 0.4999239 | 1.994847 | 0.007825436 | 0.7094529 | 6.258264 | 0.01645761 | 21.31536 | 0.9562242 | 1.694474 | (002)
414 | 573 | 0.4959392 | 1.994984 | 0.007666086 | 0.7468114 | 5.944383 | 0.01602087 | 21.89644 | 0.957841 | 1.587001 | (002)
415 | 575 | 0.4869571 | 1.995108 | 0.007548619 | 0.7517982 | 6.303954 | 0.01576202 | 22.25602 | 0.9556912 | 1.635231 | (002)
416 | 576 | 0.4863459 | 1.995141 | 0.007430364 | 0.7696466 | 6.425358 | 0.01546804 | 22.67901 | 0.9603443 | 1.456333 | (002)
417 | 577 | 0.4813868 | 1.995232 | 0.007407279 | 0.7560685 | 5.763799 | 0.01545567 | 22.69717 | 0.9617397 | 1.398256 | (002)
418 | 579 | 0.4816757 | 1.995366 | 0.00727998 | 0.771336 | 6.263294 | 0.01515062 | 23.15417 | 0.962243 | 1.390246 | (002)
419 | 580 | 0.4758198 | 1.995374 | 0.007163503 | 0.7706084 | 6.118604 | 0.01491006 | 23.52773 | 0.9658705 | 1.247383 | (002)
420 | 582 | 0.4761849 | 1.995404 | 0.007162247 | 0.7663936 | 5.461554 | 0.01491816 | 23.51496 | 0.9664971 | 1.230901 | (002)
421 | 583 | 0.4759166 | 1.995491 | 0.007108908 | 0.7783787 | 6.677193 | 0.01477683 | 23.73986 | 0.9668866 | 1.211854 | (002)
422 | 584 | 0.4726475 | 1.995576 | 0.007075883 | 0.7876541 | 6.337998 | 0.0146849 | 23.88849 | 0.965433 | 1.245656 | (002)
423 | 586 | 0.4749303 | 1.99568 | 0.006914118 | 0.8146969 | 6.308799 | 0.01428283 | 24.56095 | 0.9675853 | 1.179677 | (002)
424 | 587 | 0.5469177 | 1.995266 | 0.008256237 | 0.6214471 | 7.20886 | 0.01762144 | 19.90757 | 0.9517134 | 2.283158 | (002)
425 | 588 | 0.5491657 | 1.995413 | 0.008000831 | 0.6794803 | 7.713467 | 0.01691157 | 20.74319 | 0.9510761 | 2.298618 | (002)
426 | 590 | 0.5401829 | 1.995381 | 0.008101595 | 0.6278527 | 7.471314 | 0.01727297 | 20.30919 | 0.9535118 | 2.178545 | (002)
427 | 591 | 0.5401712 | 1.99555 | 0.007862808 | 0.6642637 | 7.24602 | 0.01666228 | 21.05354 | 0.9550796 | 2.108451 | (002)
428 | 593 | 0.5476081 | 1.995599 | 0.007779722 | 0.6993563 | 6.954849 | 0.01638934 | 21.40415 | 0.9569485 | 2.03176 | (002)
429 | 594 | 0.537153 | 1.995554 | 0.007891334 | 0.6599169 | 6.733142 | 0.0167349 | 20.96217 | 0.95781 | 1.951841 | (002)
430 | 595 | 0.5395324 | 1.995693 | 0.007678236 | 0.6887384 | 7.418307 | 0.01620447 | 21.64834 | 0.9592804 | 1.910885 | (002)
431 | 597 | 0.5265683 | 1.995616 | 0.007767552 | 0.6445454 | 7.106853 | 0.01651477 | 21.24159 | 0.9618903 | 1.745656 | (002)
432 | 598 | 0.5275919 | 1.995728 | 0.007708522 | 0.6831719 | 7.376791 | 0.01628361 | 21.54313 | 0.958445 | 1.866985 | (002)
433 | 599 | 0.5324707 | 1.995827 | 0.007565272 | 0.7054897 | 7.204461 | 0.0159211 | 22.03365 | 0.9604397 | 1.810749 | (002)
434 | 601 | 0.5255698 | 1.995818 | 0.00765742 | 0.6877078 | 6.766078 | 0.01616334 | 21.70343 | 0.9595372 | 1.809274 | (002)
435 | 602 | 0.5194981 | 1.995791 | 0.007798235 | 0.669624 | 6.692285 | 0.01651061 | 21.24694 | 0.960356 | 1.72063 | (002)
436 | 604 | 0.5157729 | 1.995841 | 0.007841365 | 0.6486276 | 7.401109 | 0.01666034 | 21.05599 | 0.9603926 | 1.716176 | (002)
437 | 605 | 0.5126412 | 1.995853 | 0.007882889 | 0.638159 | 6.759892 | 0.01677785 | 20.90852 | 0.9591089 | 1.758368 | (002)
438 | 606 | 0.5177224 | 1.995893 | 0.007858886 | 0.6720992 | 6.62508 | 0.01663212 | 21.09171 | 0.9587001 | 1.761958 | (002)
439 | 608 | 0.5154176 | 1.996028 | 0.0076451 | 0.7070702 | 7.115634 | 0.01608481 | 21.80939 | 0.9570806 | 1.820237 | (002)
440 | 609 | 0.5102584 | 1.996092 | 0.007657873 | 0.7014145 | 7.331436 | 0.01612705 | 21.75227 | 0.9564783 | 1.81607 | (002)
441 | 611 | 0.5105305 | 1.996111 | 0.007733986 | 0.6929788 | 6.852934 | 0.01631049 | 21.50763 | 0.9560976 | 1.826705 | (002)
442 | 612 | 0.5065957 | 1.996162 | 0.007671769 | 0.6938782 | 7.380611 | 0.01617683 | 21.68533 | 0.9562986 | 1.806606 | (002)
443 | 613 | 0.5087654 | 1.996183 | 0.007721857 | 0.6939917 | 6.968173 | 0.01628214 | 21.54508 | 0.9554534 | 1.843762 | (002)
444 | 615 | 0.5128456 | 1.99639 | 0.007524596 | 0.7490844 | 7.599311 | 0.01571911 | 22.31679 | 0.9527697 | 1.951713 | (002)
445 | 616 | 0.5065417 | 1.996436 | 0.007435603 | 0.7484823 | 7.295401 | 0.01553479 | 22.58158 | 0.9547045 | 1.850919 | (002)
446 | 617 | 0.4968014 | 1.99636 | 0.007672452 | 0.7059925 | 6.75159 | 0.01614529 | 21.72769 | 0.9526897 | 1.866225 | (002)
447 | 619 | 0.5001983 | 1.996492 | 0.007538686 | 0.7335055 | 7.749309 | 0.01579021 | 22.21629 | 0.9539895 | 1.829308 | (002)
448 | 620 | 0.5022251 | 1.996689 | 0.007337105 | 0.7868513 | 7.835429 | 0.01522911 | 23.03483 | 0.9525535 | 1.871358 | (002)
449 | 621 | 0.4986445 | 1.996677 | 0.007410595 | 0.7673087 | 8.322809 | 0.01543304 | 22.73046 | 0.9505562 | 1.938839 | (002)
450 | 623 | 0.4946449 | 1.996761 | 0.007337873 | 0.7749948 | 8.155874 | 0.01526157 | 22.98583 | 0.9505014 | 1.919566 | (002)
451 | 624 | 0.4734465 | 1.997057 | 0.006883242 | 0.8483612 | 7.899453 | 0.01413683 | 24.8146 | 0.9586097 | 1.470673 | (002)
452 | 626 | 0.4383448 | 1.997407 | 0.006577433 | 0.8622849 | 7.594176 | 0.01347627 | 26.03095 | 0.9649248 | 1.10809 | (002)
453 | 627 | 0.4362651 | 1.997488 | 0.006500657 | 0.8800436 | 7.241561 | 0.013278 | 26.41964 | 0.9648341 | 1.097432 | (002)
454 | 628 | 0.4379021 | 1.997465 | 0.006577618 | 0.8751477 | 7.236988 | 0.01344663 | 26.08832 | 0.964896 | 1.092785 | (002)
455 | 630 | 0.4323783 | 1.9975 | 0.006482282 | 0.8746271 | 7.631599 | 0.01325293 | 26.46962 | 0.9633374 | 1.135518 | (002)
456 | 631 | 0.4327503 | 1.997449 | 0.006620252 | 0.8593978 | 7.448098 | 0.01357078 | 25.84966 | 0.9629618 | 1.136653 | (002)
457 | 633 | 0.4340038 | 1.997574 | 0.006504616 | 0.8738736 | 7.556646 | 0.01330033 | 26.37528 | 0.9635885 | 1.131752 | (002)
458 | 634 | 0.4294163 | 1.997662 | 0.006400637 | 0.8727345 | 7.990486 | 0.0130903 | 26.79846 | 0.9625087 | 1.166309 | (002)
459 | 635 | 0.4300176 | 1.997685 | 0.006439191 | 0.879797 | 7.94918 | 0.01315302 | 26.67069 | 0.9617133 | 1.178155 | (002)
460 | 637 | 0.4293392 | 1.997758 | 0.006419537 | 0.8862715 | 8.082659 | 0.01309812 | 26.78246 | 0.9591143 | 1.254052 | (002)
461 | 638 | 0.4299692 | 1.997776 | 0.006413076 | 0.8790053 | 8.27675 | 0.01310147 | 26.77561 | 0.960892 | 1.21089 | (002)
462 | 639 | 0.43079 | 1.997823 | 0.006456981 | 0.8641713 | 7.127762 | 0.01322515 | 26.52521 | 0.9611767 | 1.213819 | (002)
463 | 641 | 0.4326283 | 1.997863 | 0.00642681 | 0.8824057 | 8.194512 | 0.01312178 | 26.73418 | 0.9590131 | 1.279291 | (002)
464 | 642 | 0.4307234 | 1.997982 | 0.006346206 | 0.8918838 | 8.057638 | 0.01293586 | 27.1184 | 0.9557314 | 1.382557 | (002)
465 | 643 | 0.4324897 | 1.998032 | 0.006323442 | 0.8949991 | 8.230358 | 0.01288247 | 27.23079 | 0.9563909 | 1.373817 | (002)
466 | 645 | 0.432748 | 1.998005 | 0.006365612 | 0.895276 | 8.941337 | 0.01296776 | 27.0517 | 0.9565911 | 1.357145 | (002)
467 | 646 | 0.4304896 | 1.998104 | 0.006263773 | 0.8827974 | 7.978956 | 0.01278803 | 27.4319 | 0.9569397 | 1.375313 | (002)
468 | 648 | 0.4389033 | 1.998187 | 0.006291799 | 0.9102034 | 8.326286 | 0.01278406 | 27.44041 | 0.9534485 | 1.500722 | (002)
469 | 649 | 0.4366319 | 1.998209 | 0.006313104 | 0.9199739 | 7.954958 | 0.01280547 | 27.39454 | 0.9528233 | 1.485278 | (002)
470 | 650 | 0.4402752 | 1.998397 | 0.006172476 | 0.9236304 | 9.047798 | 0.01251221 | 28.03661 | 0.9517342 | 1.583107 | (002)
471 | 652 | 0.4399507 | 1.998409 | 0.006185415 | 0.9379851 | 8.969667 | 0.01250693 | 28.04843 | 0.9513324 | 1.567709 | (002)
472 | 653 | 0.4411057 | 1.998505 | 0.006061336 | 0.9509153 | 8.906368 | 0.01222824 | 28.6877 | 0.9499897 | 1.640518 | (002)
473 | 654 | 0.4444046 | 1.998608 | 0.005988605 | 0.9812911 | 9.305788 | 0.01201696 | 29.19206 | 0.9480267 | 1.70564 | (002)
474 | 656 | 0.4488313 | 1.998653 | 0.005911759 | 0.9933269 | 9.46833 | 0.01183752 | 29.63459 | 0.9470196 | 1.781222 | (002)
475 | 657 | 0.4478444 | 1.99874 | 0.005881395 | 0.9997292 | 9.803016 | 0.01176336 | 29.82142 | 0.9476533 | 1.749578 | (002)
476 | 659 | 0.4503953 | 1.998692 | 0.005976413 | 0.9999998 | 9.500987 | 0.01195283 | 29.3487 | 0.9457293 | 1.802779 | (002)
477 | 660 | 0.4385399 | 1.998915 | 0.005745241 | 1 | 9.178386 | 0.01149048 | 30.52961 | 0.944648 | 1.828823 | (002)
478 | 661 | 0.4505444 | 1.998766 | 0.005987204 | 1 | 9.713709 | 0.01197441 | 29.29581 | 0.9413532 | 1.95336 | (002)
479 | 663 | 0.4499704 | 1.998884 | 0.005856078 | 1 | 9.99253 | 0.01171216 | 29.95178 | 0.9422896 | 1.966553 | (002)
480 | 664 | 0.4428793 | 1.998996 | 0.00574459 | 1 | 10.02156 | 0.01148918 | 30.53307 | 0.9413558 | 1.982233 | (002)
481 | 665 | 0.4480621 | 1.998936 | 0.005861839 | 1 | 9.636426 | 0.01172368 | 29.92235 | 0.9401355 | 2.02463 | (002)
482 | 667 | 0.4645381 | 1.999152 | 0.006908826 | 1 | 12.25374 | 0.01381765 | 25.38781 | 0.8925824 | 3.348911 | (002)
483 | 668 | 0.4543814 | 1.999329 | 0.006581455 | 1 | 12.59596 | 0.01316291 | 26.65064 | 0.8941573 | 3.350428 | (002)
484 | 669 | 0.4510999 | 1.99941 | 0.006506067 | 1 | 12.36941 | 0.01301213 | 26.95945 | 0.8941267 | 3.351312 | (002)
485 | 671 | 0.4527656 | 1.999436 | 0.006457368 | 1 | 11.6757 | 0.01291474 | 27.16277 | 0.8966884 | 3.316576 | (002)
486 | 672 | 0.445969 | 1.999494 | 0.006304125 | 1 | 11.82744 | 0.01260825 | 27.82305 | 0.899161 | 3.227012 | (002)
487 | 674 | 0.4440933 | 1.999555 | 0.006274348 | 1 | 12.33435 | 0.0125487 | 27.95509 | 0.8985139 | 3.241444 | (002)
488 | 675 | 0.4408817 | 1.999623 | 0.006157247 | 1 | 11.49939 | 0.01231449 | 28.48675 | 0.8972801 | 3.315157 | (002)
489 | 676 | 0.4482368 | 1.999543 | 0.006302526 | 1 | 12.00819 | 0.01260505 | 27.83011 | 0.8983396 | 3.29047 | (002)
490 | 678 | 0.4434271 | 1.999678 | 0.006140288 | 1 | 12.12706 | 0.01228058 | 28.56543 | 0.8991684 | 3.295985 | (002)
491 | 679 | 0.441378 | 1.999681 | 0.006186727 | 1 | 11.22804 | 0.01237345 | 28.35101 | 0.9025416 | 3.116126 | (002)
492 | 680 | 0.4407645 | 1.99971 | 0.006125219 | 1 | 11.80053 | 0.01225044 | 28.63571 | 0.9025078 | 3.146925 | (002)
493 | 682 | 0.4409424 | 1.99975 | 0.006110012 | 1 | 11.53483 | 0.01222002 | 28.70697 | 0.9044993 | 3.088265 | (002)
494 | 683 | 0.4408353 | 1.999752 | 0.006130516 | 1 | 11.43291 | 0.01226103 | 28.61096 | 0.9033848 | 3.113825 | (002)
495 | 685 | 0.4358661 | 1.99984 | 0.006075584 | 1 | 11.49013 | 0.01215117 | 28.86965 | 0.9025317 | 3.108701 | (002)
496 | 686 | 0.4415443 | 1.99981 | 0.006203203 | 1 | 11.47686 | 0.01240641 | 28.27571 | 0.905239 | 3.013698 | (002)
497 | 687 | 0.4333819 | 1.999885 | 0.006000598 | 1 | 11.10457 | 0.0120012 | 29.23042 | 0.9087027 | 2.903985 | (002)
498 | 689 | 0.4862552 | 2.000674 | 0.004369154 | 1 | 10.03052 | 0.008738307 | 40.14507 | 0.9597111 | 2.279502 | (002)
499 | 690 | 0.4819083 | 2.000726 | 0.004393584 | 1 | 9.922629 | 0.008787168 | 39.92184 | 0.9578712 | 2.333804 | (002)
500 | 691 | 0.4896927 | 2.000765 | 0.004448988 | 1 | 9.578762 | 0.008897976 | 39.42469 | 0.9601446 | 2.24204 | (002)

## (012)
Frame | Time (s) | Amplitude | Center q (A^-1) | Sigma | Fraction | Background | FWHM (A^-1) | Scherrer Size (nm) | R_squared | RedChi | HKL
0 | 0 | 0.00653021 | 2.210775 | 0.04999831 | 4.529449e-11 | -0.3401165 | 0.117737 | 2.979521 | 0.4097379 | 0.0006833594 | (012)
1 | 1 | 0.0002822084 | 2.221744 | 0.002643201 | 0.3591089 | -0.2250994 | 0.005887469 | 59.58416 | 0.6272245 | 0.0003317053 | (012)
2 | 3 | 0.0002904237 | 2.230768 | 0.003070905 | 0.04934416 | -0.3259063 | 0.007177661 | 48.87385 | 0.6140716 | 0.0004393333 | (012)
3 | 4 | 0.0003982053 | 2.228273 | 0.002220512 | 1 | 0.7063774 | 0.004441023 | 78.99079 | 0.1295449 | 0.0006674798 | (012)
4 | 5 | 6.308865e-11 | 2.229924 | 0.0006370429 | 0.03614694 | 12.40896 | 0.001491951 | 235.1283 | 0.6548595 | 0.02515348 | (012)
5 | 7 | 3.019807e-14 | 2.227655 | 0.001399447 | 0.05517276 | 39.56302 | 0.003268049 | 107.3423 | 0.4892526 | 0.7114767 | (012)
6 | 8 | 2.256861e-12 | 2.228014 | 0.003304884 | 0.3742498 | 62.25379 | 0.007343547 | 47.76982 | 0.4603602 | 2.0973 | (012)
7 | 10 | 1.363132e-12 | 2.228299 | 0.002272109 | 0.4355104 | 74.20902 | 0.004999303 | 70.16976 | 0.4637927 | 2.987133 | (012)
8 | 11 | 3.864908e-12 | 2.228285 | 0.002221932 | 0.2046918 | 77.5141 | 0.005070875 | 69.17937 | 0.462444 | 3.290446 | (012)
9 | 12 | 2.862377e-12 | 2.228005 | 0.001820113 | 5.736849e-06 | 81.48018 | 0.004286035 | 81.84719 | 0.4629149 | 3.641845 | (012)
10 | 14 | 3.83471e-12 | 2.228242 | 0.001818032 | 0.02494194 | 82.01215 | 0.00426505 | 82.24991 | 0.4681073 | 3.614482 | (012)
11 | 15 | 6.52367e-12 | 2.228065 | 0.001826066 | 0.02911614 | 80.20038 | 0.004281192 | 81.93979 | 0.4634887 | 3.514781 | (012)
12 | 16 | 4.600098e-12 | 2.228027 | 0.002019269 | 0.1103669 | 79.87198 | 0.00467594 | 75.02234 | 0.4681788 | 3.42173 | (012)
13 | 18 | 1.085576e-12 | 2.228237 | 0.002064324 | 0.1336249 | 78.45064 | 0.004763236 | 73.6474 | 0.4700752 | 3.270815 | (012)
14 | 19 | 2.555067e-12 | 2.228551 | 0.00213817 | 0.1534678 | 77.31582 | 0.004918574 | 71.32147 | 0.4679378 | 3.200956 | (012)
15 | 21 | 9.234169e-12 | 2.228165 | 0.001948311 | 0.09845358 | 79.0579 | 0.004519861 | 77.613 | 0.4700614 | 3.321053 | (012)
16 | 22 | 7.56728e-13 | 2.228228 | 0.002281354 | 0.2220632 | 77.27346 | 0.005192426 | 67.55994 | 0.4742735 | 3.11859 | (012)
17 | 23 | 8.990364e-12 | 2.228145 | 0.00223949 | 0.256721 | 76.3344 | 0.005069601 | 69.19675 | 0.4629249 | 3.177825 | (012)
18 | 25 | 1.217471e-12 | 2.228368 | 0.002085275 | 0.1127668 | 77.24104 | 0.004827012 | 72.67435 | 0.467676 | 3.20079 | (012)
19 | 26 | 1.229905e-12 | 2.228102 | 0.002350461 | 0.3917894 | 76.51219 | 0.005208163 | 67.35579 | 0.4733089 | 3.065902 | (012)
20 | 27 | 8.41327e-13 | 2.228075 | 0.002303553 | 0.4118602 | 76.53075 | 0.00508782 | 68.94897 | 0.4737731 | 3.062474 | (012)
21 | 29 | 8.284484e-13 | 2.228394 | 0.002217628 | 0.1913917 | 76.35241 | 0.005071517 | 69.17062 | 0.4640738 | 3.168859 | (012)
22 | 30 | 1.212364e-13 | 2.227986 | 0.002255336 | 0.2153358 | 77.39388 | 0.00513859 | 68.26774 | 0.4725746 | 3.14606 | (012)
23 | 32 | 2.893441e-11 | 2.228171 | 0.00227026 | 0.2181988 | 76.66568 | 0.005170287 | 67.84922 | 0.470286 | 3.113546 | (012)
24 | 33 | 7.011502e-12 | 2.228135 | 0.002203183 | 0.2068372 | 75.66655 | 0.005026409 | 69.79136 | 0.4700479 | 3.035707 | (012)
25 | 34 | 2.313705e-13 | 2.228332 | 0.002240212 | 0.2145588 | 75.78617 | 0.005104749 | 68.72031 | 0.461633 | 3.150847 | (012)
26 | 36 | 1.122435e-12 | 2.228254 | 0.002276759 | 0.3916031 | 75.10413 | 0.005045006 | 69.5341 | 0.4715348 | 2.971607 | (012)
27 | 37 | 1.2224e-11 | 2.228149 | 0.002322732 | 0.243547 | 76.40886 | 0.005268895 | 66.57941 | 0.4662807 | 3.141997 | (012)
28 | 38 | 7.971401e-14 | 2.228025 | 0.002098088 | 0.1850998 | 77.24152 | 0.004802823 | 73.04037 | 0.4702822 | 3.16521 | (012)
29 | 40 | 6.401546e-13 | 2.228205 | 0.002323062 | 0.2374738 | 77.34273 | 0.005274652 | 66.50675 | 0.4706516 | 3.170217 | (012)
30 | 41 | 8.804069e-13 | 2.228245 | 0.002042528 | 0.1110979 | 76.13385 | 0.00472927 | 74.17634 | 0.4618245 | 3.177699 | (012)
31 | 42 | 6.203926e-12 | 2.228205 | 0.002087277 | 0.1494558 | 78.7937 | 0.004804473 | 73.01528 | 0.474172 | 3.244947 | (012)
32 | 44 | 7.993606e-14 | 2.228079 | 0.002216699 | 0.1955558 | 77.21815 | 0.005066118 | 69.24433 | 0.4707662 | 3.154599 | (012)
33 | 45 | 5.146994e-13 | 2.228261 | 0.001900771 | 0.07363016 | 78.06856 | 0.004426315 | 79.25326 | 0.46726 | 3.273734 | (012)
34 | 47 | 4.814815e-12 | 2.227985 | 0.002216996 | 0.1984121 | 77.45636 | 0.005064549 | 69.26578 | 0.4728107 | 3.150405 | (012)
35 | 48 | 2.347011e-13 | 2.228061 | 0.002227882 | 0.2200111 | 77.43407 | 0.005072342 | 69.15936 | 0.4726688 | 3.149292 | (012)
36 | 49 | 3.98126e-13 | 2.227994 | 0.002191714 | 0.2146081 | 76.8498 | 0.004994198 | 70.24149 | 0.4716863 | 3.113841 | (012)
37 | 51 | 1.329381e-12 | 2.228272 | 0.002093562 | 0.1475885 | 77.68085 | 0.004820328 | 72.77511 | 0.4752761 | 3.13566 | (012)
38 | 52 | 1.989386e-11 | 2.227932 | 0.002251817 | 0.3811766 | 78.86627 | 0.004998069 | 70.1871 | 0.4817217 | 3.153713 | (012)
39 | 53 | 7.353451e-12 | 2.228177 | 0.00187392 | 0.04868835 | 78.90508 | 0.004380371 | 80.08452 | 0.4719173 | 3.284707 | (012)
40 | 55 | 8.548717e-14 | 2.228385 | 0.001940642 | 0.05970892 | 80.15164 | 0.004528748 | 77.46069 | 0.4744975 | 3.355047 | (012)
41 | 56 | 8.182344e-13 | 2.228087 | 0.00196482 | 0.09690018 | 80.53203 | 0.004559242 | 76.9426 | 0.4836525 | 3.267736 | (012)
42 | 57 | 1.660228e-12 | 2.228458 | 0.001877625 | 0.02335024 | 81.6072 | 0.004405913 | 79.62027 | 0.4889482 | 3.284346 | (012)
43 | 59 | 2.782219e-13 | 2.227796 | 0.001932452 | 0.06315585 | 82.99202 | 0.004507273 | 77.82975 | 0.4992161 | 3.258745 | (012)
44 | 60 | 2.731149e-14 | 2.227876 | 0.001793971 | 0.028873 | 83.51444 | 0.004206101 | 83.40265 | 0.5008257 | 3.277632 | (012)
45 | 62 | 3.821721e-11 | 2.225448 | 0.0006349538 | 0.03576929 | 85.652 | 0.001487143 | 235.8885 | 0.503219 | 3.420995 | (012)
46 | 63 | 4.114886e-11 | 2.225943 | 0.000644995 | 0.05060834 | 86.8311 | 0.001507265 | 232.7394 | 0.5103103 | 3.417348 | (012)
47 | 64 | 9.583334e-11 | 2.225781 | 0.0007138165 | 0.07957725 | 86.28677 | 0.001660754 | 211.2293 | 0.4995588 | 3.521136 | (012)
48 | 66 | 1.067777e-10 | 2.226209 | 0.0006090477 | 0.0648353 | 86.36906 | 0.001420187 | 247.0098 | 0.4929381 | 3.620094 | (012)
49 | 67 | 1.745715e-11 | 2.227708 | 0.001793351 | 0.03413316 | 85.43341 | 0.0042013 | 83.49795 | 0.4874116 | 3.614898 | (012)
50 | 69 | 9.761081e-13 | 2.227917 | 0.002116724 | 0.108588 | 84.86485 | 0.004902949 | 71.54877 | 0.4952748 | 3.4538 | (012)
51 | 70 | 2.884359e-13 | 2.227941 | 0.002206873 | 0.1331024 | 84.23737 | 0.005092564 | 68.88474 | 0.4855918 | 3.534072 | (012)
52 | 71 | 4.085621e-14 | 2.227993 | 0.002305388 | 0.1691837 | 83.62742 | 0.005290382 | 66.309 | 0.4869877 | 3.456857 | (012)
53 | 73 | 3.374434e-11 | 2.227749 | 0.002394287 | 0.3067945 | 83.38093 | 0.00537748 | 65.23501 | 0.4875915 | 3.42659 | (012)
54 | 74 | 4.740652e-13 | 2.227921 | 0.002326293 | 0.3117456 | 83.53275 | 0.005220681 | 67.19428 | 0.488274 | 3.433938 | (012)
55 | 75 | 4.849454e-13 | 2.228194 | 0.002546587 | 0.3402224 | 83.1702 | 0.005689335 | 61.65921 | 0.4881067 | 3.402856 | (012)
56 | 77 | 1.321609e-12 | 2.228162 | 0.002590749 | 0.3312142 | 82.77806 | 0.005796279 | 60.52158 | 0.4891298 | 3.355027 | (012)
57 | 78 | 1.021405e-13 | 2.228453 | 0.002878823 | 0.3752867 | 83.78867 | 0.006395768 | 54.84876 | 0.4980878 | 3.3165 | (012)
58 | 79 | 2.715828e-12 | 2.228464 | 0.002952154 | 0.3604108 | 83.63334 | 0.006574267 | 53.35955 | 0.4898361 | 3.418055 | (012)
59 | 81 | 2.126743e-12 | 2.228411 | 0.00324425 | 0.3975727 | 84.35133 | 0.00718197 | 48.84453 | 0.5029663 | 3.300284 | (012)
60 | 82 | 2.382317e-12 | 2.228633 | 0.003287216 | 0.3357182 | 83.8065 | 0.007349231 | 47.73287 | 0.4984772 | 3.314971 | (012)
61 | 84 | 3.517187e-13 | 2.228495 | 0.003433756 | 0.4230218 | 83.36167 | 0.007570482 | 46.33786 | 0.490985 | 3.374528 | (012)
62 | 85 | 3.166356e-13 | 2.228734 | 0.003670767 | 0.3539386 | 82.31029 | 0.008183005 | 42.86933 | 0.4912852 | 3.282044 | (012)
63 | 86 | 3.103073e-12 | 2.228889 | 0.003812487 | 0.34728 | 83.67213 | 0.008507938 | 41.23207 | 0.4931459 | 3.374004 | (012)
64 | 88 | 1.667333e-12 | 2.229067 | 0.003905837 | 0.3554777 | 89.31395 | 0.008704897 | 40.29915 | 0.50442 | 3.684428 | (012)
65 | 89 | 0.007168345 | 2.238234 | 0.001543521 | 2.298296e-07 | 93.43017 | 0.003634715 | 96.51374 | 0.5276254 | 3.68068 | (012)
66 | 90 | 0.0421554 | 2.237707 | 0.006066339 | 8.47363e-10 | 93.5531 | 0.01428514 | 24.55699 | 0.5579067 | 3.586003 | (012)
67 | 92 | 0.09888921 | 2.235866 | 0.006784479 | 5.509978e-09 | 93.06035 | 0.01597623 | 21.95762 | 0.6617133 | 3.436134 | (012)
68 | 93 | 0.1394345 | 2.236042 | 0.006872752 | 1.885297e-10 | 93.65619 | 0.0161841 | 21.6756 | 0.7390503 | 3.367763 | (012)
69 | 94 | 0.1712541 | 2.236595 | 0.006727419 | 1.121964e-11 | 96.80951 | 0.01584186 | 22.14386 | 0.7845421 | 3.543875 | (012)
70 | 96 | 0.1976719 | 2.237057 | 0.006558958 | 1.456876e-09 | 97.69298 | 0.01544517 | 22.7126 | 0.8270487 | 3.401568 | (012)
71 | 97 | 0.2238932 | 2.23758 | 0.006444164 | 8.126638e-11 | 98.6054 | 0.01517485 | 23.1172 | 0.8486802 | 3.582621 | (012)
72 | 99 | 0.233107 | 2.237603 | 0.006408832 | 6.064516e-09 | 98.13966 | 0.01509165 | 23.24464 | 0.8607278 | 3.482756 | (012)
73 | 100 | 0.2364207 | 2.238197 | 0.0064015 | 9.719521e-10 | 98.19531 | 0.01507438 | 23.27127 | 0.8643276 | 3.448819 | (012)
74 | 101 | 0.2340144 | 2.237067 | 0.006379486 | 2.741901e-11 | 98.28978 | 0.01502254 | 23.35157 | 0.862282 | 3.489933 | (012)
75 | 103 | 0.2361065 | 2.235936 | 0.006549158 | 3.810382e-10 | 97.48982 | 0.01542209 | 22.74659 | 0.860855 | 3.510629 | (012)
76 | 104 | 0.2391462 | 2.235635 | 0.006627805 | 6.611212e-12 | 96.96643 | 0.01560729 | 22.47668 | 0.8623179 | 3.50098 | (012)
77 | 105 | 0.2378873 | 2.235126 | 0.006734389 | 9.198177e-09 | 97.52689 | 0.01585827 | 22.12094 | 0.8575092 | 3.577158 | (012)
78 | 107 | 0.2308957 | 2.234652 | 0.006764763 | 3.532707e-11 | 96.40135 | 0.0159298 | 22.02162 | 0.8521896 | 3.538482 | (012)
79 | 108 | 0.2298247 | 2.234217 | 0.006778479 | 9.548812e-11 | 94.90732 | 0.0159621 | 21.97706 | 0.8527512 | 3.478634 | (012)
80 | 110 | 0.2353737 | 2.233629 | 0.006798117 | 1.53418e-09 | 95.14002 | 0.01600834 | 21.91357 | 0.856853 | 3.506595 | (012)
81 | 111 | 0.2372508 | 2.234105 | 0.006846524 | 7.125704e-10 | 96.23058 | 0.01612233 | 21.75864 | 0.8562893 | 3.548245 | (012)
82 | 112 | 0.2335173 | 2.233676 | 0.006865358 | 3.329138e-10 | 95.76748 | 0.01616668 | 21.69895 | 0.8590334 | 3.376048 | (012)
83 | 114 | 0.2329519 | 2.233389 | 0.00685908 | 1.816504e-10 | 95.10017 | 0.0161519 | 21.7188 | 0.8561511 | 3.443541 | (012)
84 | 115 | 0.2346473 | 2.233223 | 0.006770058 | 1.158945e-11 | 94.75753 | 0.01594227 | 22.00439 | 0.8566974 | 3.51185 | (012)
85 | 116 | 0.2362362 | 2.232421 | 0.00692626 | 4.649217e-10 | 92.84463 | 0.0163101 | 21.50815 | 0.8578464 | 3.434108 | (012)
86 | 118 | 0.2383199 | 2.232206 | 0.006988239 | 1.15909e-08 | 91.37221 | 0.01645605 | 21.31739 | 0.8606108 | 3.361271 | (012)
87 | 119 | 0.2330652 | 2.231994 | 0.00689929 | 6.764034e-13 | 90.98001 | 0.01624659 | 21.59222 | 0.859865 | 3.300632 | (012)
88 | 120 | 0.2375012 | 2.231238 | 0.006967364 | 2.426231e-11 | 89.45094 | 0.01640689 | 21.38126 | 0.8638491 | 3.258544 | (012)
89 | 122 | 0.2442251 | 2.230698 | 0.006994579 | 4.021601e-10 | 89.2317 | 0.01647097 | 21.29807 | 0.8678265 | 3.294613 | (012)
90 | 123 | 0.2455573 | 2.230363 | 0.007066488 | 9.953793e-11 | 87.74217 | 0.01664031 | 21.08134 | 0.8692914 | 3.238521 | (012)
91 | 125 | 0.2491571 | 2.229975 | 0.00709855 | 6.665212e-10 | 86.21761 | 0.01671581 | 20.98612 | 0.8745649 | 3.141624 | (012)
92 | 126 | 0.2482086 | 2.229699 | 0.007009269 | 1.722696e-10 | 85.51999 | 0.01650557 | 21.25343 | 0.8766223 | 3.098953 | (012)
93 | 127 | 0.2466768 | 2.229652 | 0.007028389 | 1.206069e-11 | 84.88497 | 0.01655059 | 21.19561 | 0.8774229 | 3.029758 | (012)
94 | 129 | 0.245999 | 2.230023 | 0.006954182 | 9.419909e-12 | 87.88468 | 0.01637585 | 21.42179 | 0.8740927 | 3.169636 | (012)
95 | 130 | 0.2442894 | 2.229741 | 0.006976689 | 1.14525e-09 | 86.41088 | 0.01642885 | 21.35268 | 0.8742719 | 3.106021 | (012)
96 | 131 | 0.2486583 | 2.22884 | 0.006878644 | 4.86261e-12 | 84.43897 | 0.01619797 | 21.65703 | 0.8790029 | 3.101323 | (012)
97 | 133 | 0.2507449 | 2.228954 | 0.006968426 | 6.628587e-13 | 84.91905 | 0.01640939 | 21.378 | 0.8811956 | 3.045254 | (012)
98 | 134 | 0.2484713 | 2.229017 | 0.006998312 | 1.024181e-12 | 84.82522 | 0.01647976 | 21.28671 | 0.8788113 | 3.051867 | (012)
99 | 136 | 0.2548994 | 2.22835 | 0.007021666 | 4.274064e-11 | 82.61027 | 0.01653476 | 21.21591 | 0.8880584 | 2.893454 | (012)
100 | 137 | 0.2610662 | 2.227855 | 0.006953918 | 2.362288e-11 | 80.46778 | 0.01637522 | 21.4226 | 0.892149 | 2.908096 | (012)
101 | 138 | 0.2620768 | 2.227502 | 0.007015674 | 3.545523e-09 | 79.69582 | 0.01652065 | 21.23403 | 0.8961608 | 2.779975 | (012)
102 | 140 | 0.2706639 | 2.227375 | 0.006857025 | 3.02941e-12 | 78.37268 | 0.01614706 | 21.72531 | 0.9070044 | 2.655449 | (012)
103 | 141 | 0.2559667 | 2.227644 | 0.007100001 | 8.799889e-11 | 79.9763 | 0.01671923 | 20.98183 | 0.8910473 | 2.782253 | (012)
104 | 142 | 0.2660658 | 2.227164 | 0.006913745 | 2.099261e-10 | 78.15467 | 0.01628063 | 21.54708 | 0.9031287 | 2.673754 | (012)
105 | 144 | 0.2695351 | 2.22672 | 0.006966396 | 3.589546e-10 | 77.63746 | 0.01640461 | 21.38423 | 0.9026771 | 2.731167 | (012)
106 | 145 | 0.2706687 | 2.226566 | 0.006871467 | 2.137235e-12 | 76.3103 | 0.01618107 | 21.67965 | 0.9080185 | 2.613144 | (012)
107 | 146 | 0.2690869 | 2.226785 | 0.007044595 | 1.023861e-09 | 77.34661 | 0.01658875 | 21.14685 | 0.9039045 | 2.651478 | (012)
108 | 148 | 0.273644 | 2.226124 | 0.006878264 | 3.338052e-12 | 74.25741 | 0.01619707 | 21.65823 | 0.9138943 | 2.466714 | (012)
109 | 149 | 0.2759193 | 2.226184 | 0.006909748 | 3.82818e-09 | 74.42859 | 0.01627121 | 21.55954 | 0.910097 | 2.613264 | (012)
110 | 151 | 0.2667813 | 2.226804 | 0.006978173 | 4.799544e-10 | 75.35754 | 0.01643234 | 21.34814 | 0.9059216 | 2.559614 | (012)
111 | 153 | 0.2639246 | 2.226996 | 0.006947568 | 3.925136e-10 | 77.877 | 0.01636027 | 21.44218 | 0.9031797 | 2.621704 | (012)
112 | 155 | 0.265085 | 2.226597 | 0.007121237 | 2.742373e-11 | 75.85156 | 0.01676923 | 20.91926 | 0.9023892 | 2.58905 | (012)
113 | 156 | 0.2656568 | 2.226495 | 0.007009968 | 2.225658e-09 | 74.72461 | 0.01650721 | 21.25131 | 0.9072934 | 2.487328 | (012)
114 | 158 | 0.2680558 | 2.225979 | 0.006947878 | 2.803716e-09 | 73.73899 | 0.016361 | 21.44123 | 0.9083009 | 2.519376 | (012)
115 | 159 | 0.2756334 | 2.225592 | 0.006963666 | 6.284553e-09 | 71.05281 | 0.01639818 | 21.39261 | 0.918439 | 2.310895 | (012)
116 | 160 | 0.2731325 | 2.225872 | 0.007043261 | 1.142633e-10 | 73.1388 | 0.01658561 | 21.15086 | 0.9118255 | 2.457949 | (012)
117 | 162 | 0.2748768 | 2.22538 | 0.006993656 | 5.48922e-12 | 70.88854 | 0.0164688 | 21.30088 | 0.9171185 | 2.331007 | (012)
118 | 163 | 0.2727757 | 2.225588 | 0.007021883 | 5.110135e-12 | 71.14142 | 0.01653527 | 21.21525 | 0.9146732 | 2.362595 | (012)
119 | 164 | 0.281374 | 2.225326 | 0.006948745 | 3.460357e-10 | 70.48298 | 0.01636304 | 21.43855 | 0.9230389 | 2.25668 | (012)
120 | 166 | 0.272589 | 2.2262 | 0.007105767 | 7.992762e-11 | 74.29231 | 0.0167328 | 20.96481 | 0.9088141 | 2.52264 | (012)
121 | 167 | 0.2739983 | 2.225596 | 0.007037582 | 4.718337e-12 | 71.56569 | 0.01657224 | 21.16793 | 0.9151456 | 2.364743 | (012)
122 | 168 | 0.2739634 | 2.225301 | 0.007010641 | 2.281276e-10 | 70.45629 | 0.0165088 | 21.24927 | 0.9181745 | 2.277373 | (012)
123 | 170 | 0.2762375 | 2.225414 | 0.006969255 | 5.343392e-12 | 71.09661 | 0.01641134 | 21.37546 | 0.9165394 | 2.379449 | (012)
124 | 171 | 0.2780943 | 2.225363 | 0.007145257 | 4.628964e-12 | 69.92061 | 0.01682579 | 20.84894 | 0.9198566 | 2.23873 | (012)
125 | 173 | 0.2842159 | 2.224946 | 0.006936912 | 1.366129e-13 | 68.34913 | 0.01633518 | 21.47512 | 0.9262968 | 2.188768 | (012)
126 | 174 | 0.2807035 | 2.224806 | 0.006998416 | 9.935719e-12 | 67.90405 | 0.01648001 | 21.28639 | 0.9224219 | 2.239602 | (012)
127 | 175 | 0.2724789 | 2.225485 | 0.006871929 | 4.918899e-12 | 72.27312 | 0.01618216 | 21.67819 | 0.9160486 | 2.377523 | (012)
128 | 177 | 0.2758018 | 2.225424 | 0.007024723 | 1.315143e-10 | 71.35493 | 0.01654196 | 21.20668 | 0.9175119 | 2.325032 | (012)
129 | 178 | 0.2792259 | 2.224861 | 0.006976311 | 9.244994e-12 | 68.73476 | 0.01642796 | 21.35384 | 0.9237906 | 2.187355 | (012)
130 | 180 | 0.284131 | 2.22481 | 0.006858029 | 2.622028e-10 | 68.91692 | 0.01614942 | 21.72213 | 0.9260602 | 2.226193 | (012)
131 | 181 | 0.281738 | 2.224897 | 0.006909764 | 9.159729e-12 | 69.21214 | 0.01627125 | 21.55949 | 0.9243424 | 2.230493 | (012)
132 | 182 | 0.2717088 | 2.225314 | 0.006937713 | 2.701855e-09 | 71.20683 | 0.01633707 | 21.47264 | 0.9160361 | 2.337582 | (012)
133 | 184 | 0.2796976 | 2.224732 | 0.006944439 | 7.538803e-12 | 68.65027 | 0.01635291 | 21.45184 | 0.9226919 | 2.239822 | (012)
134 | 185 | 0.2973751 | 2.224241 | 0.006868678 | 1.534883e-13 | 65.90059 | 0.0161745 | 21.68846 | 0.9371024 | 2.021636 | (012)
135 | 186 | 0.2815474 | 2.225042 | 0.007070717 | 6.330714e-12 | 69.97667 | 0.01665027 | 21.06873 | 0.9219549 | 2.252677 | (012)
136 | 188 | 0.2773828 | 2.225034 | 0.006912082 | 6.063101e-10 | 70.28028 | 0.01627671 | 21.55226 | 0.9180385 | 2.369519 | (012)
137 | 189 | 0.2793278 | 2.224962 | 0.006954853 | 7.587619e-09 | 69.39603 | 0.01637743 | 21.41972 | 0.921654 | 2.265523 | (012)
138 | 191 | 0.2838954 | 2.224843 | 0.006992576 | 9.975354e-14 | 68.29311 | 0.01646626 | 21.30417 | 0.925354 | 2.196761 | (012)
139 | 192 | 0.2743824 | 2.22523 | 0.007048002 | 1.635359e-13 | 71.16134 | 0.01659678 | 21.13663 | 0.9160883 | 2.339856 | (012)
140 | 193 | 0.2737627 | 2.225446 | 0.006999487 | 3.590073e-12 | 71.54033 | 0.01648253 | 21.28313 | 0.9136708 | 2.420919 | (012)
141 | 195 | 0.2800697 | 2.225016 | 0.006957071 | 1.943118e-11 | 69.00708 | 0.01638265 | 21.41289 | 0.9219274 | 2.264281 | (012)
142 | 196 | 0.2849165 | 2.224749 | 0.007102696 | 8.631016e-10 | 67.88875 | 0.01672557 | 20.97387 | 0.9241944 | 2.210668 | (012)
143 | 197 | 0.2887377 | 2.224567 | 0.006992188 | 4.137318e-11 | 66.78472 | 0.01646534 | 21.30535 | 0.9289005 | 2.144467 | (012)
144 | 199 | 0.2961924 | 2.224334 | 0.006884001 | 9.416967e-12 | 65.63622 | 0.01621058 | 21.64018 | 0.9379592 | 1.971105 | (012)
145 | 200 | 0.2793938 | 2.224387 | 0.006884768 | 1.028067e-13 | 67.1242 | 0.01621239 | 21.63777 | 0.9262362 | 2.138558 | (012)
146 | 202 | 0.2886901 | 2.224516 | 0.006823058 | 9.837228e-10 | 65.24879 | 0.01606707 | 21.83347 | 0.932488 | 2.073326 | (012)
147 | 203 | 0.2931073 | 2.224483 | 0.006864432 | 4.441447e-13 | 66.25194 | 0.0161645 | 21.70187 | 0.9344602 | 2.057793 | (012)
148 | 204 | 0.2828411 | 2.224531 | 0.00695075 | 1.113237e-11 | 68.39788 | 0.01636776 | 21.43237 | 0.9243921 | 2.230087 | (012)
149 | 206 | 0.2611026 | 2.225215 | 0.007116279 | 5.946577e-12 | 71.84881 | 0.01675756 | 20.93384 | 0.9059882 | 2.40676 | (012)
150 | 207 | 0.2756515 | 2.224811 | 0.006897092 | 3.161186e-10 | 68.39577 | 0.01624141 | 21.59911 | 0.9195303 | 2.292079 | (012)
151 | 208 | 0.2574079 | 2.224922 | 0.006773306 | 1.433858e-09 | 71.50555 | 0.01594992 | 21.99384 | 0.9058274 | 2.473225 | (012)
152 | 210 | 0.2744746 | 2.22477 | 0.006800164 | 1.902922e-13 | 69.64913 | 0.01601316 | 21.90697 | 0.9166136 | 2.407859 | (012)
153 | 211 | 0.2731377 | 2.224329 | 0.006940638 | 3.008427e-12 | 68.59127 | 0.01634395 | 21.46359 | 0.9149121 | 2.386635 | (012)
154 | 212 | 0.2717504 | 2.224556 | 0.006749965 | 2.773837e-12 | 70.67176 | 0.01589495 | 22.06989 | 0.9161845 | 2.40548 | (012)
155 | 214 | 0.2749019 | 2.22435 | 0.006630695 | 6.439166e-09 | 68.42724 | 0.01561409 | 22.46688 | 0.9202343 | 2.358203 | (012)
156 | 215 | 0.2716151 | 2.224762 | 0.006779263 | 1.469925e-09 | 70.45884 | 0.01596394 | 21.97452 | 0.9150736 | 2.423453 | (012)
157 | 218 | 0.2638146 | 2.225083 | 0.006877525 | 6.167289e-14 | 70.32593 | 0.01619533 | 21.66056 | 0.9116882 | 2.360274 | (012)
158 | 219 | 0.2682637 | 2.225034 | 0.00682619 | 4.858351e-10 | 71.86788 | 0.01607445 | 21.82345 | 0.9122264 | 2.44642 | (012)
159 | 221 | 0.2548873 | 2.224684 | 0.006770932 | 1.929118e-09 | 71.60023 | 0.01594433 | 22.00155 | 0.8990728 | 2.628632 | (012)
160 | 222 | 0.2743778 | 2.224421 | 0.006654153 | 7.559916e-09 | 67.85788 | 0.01566933 | 22.38767 | 0.9193155 | 2.36642 | (012)
161 | 224 | 0.275163 | 2.224302 | 0.006816157 | 4.734507e-09 | 67.32705 | 0.01605082 | 21.85557 | 0.9210563 | 2.263887 | (012)
162 | 225 | 0.2846132 | 2.224788 | 0.006733886 | 1.774692e-13 | 68.10735 | 0.01585709 | 22.12259 | 0.9282045 | 2.200626 | (012)
163 | 226 | 0.2739587 | 2.2252 | 0.007048415 | 1.86684e-13 | 70.67742 | 0.01659775 | 21.13539 | 0.9160053 | 2.332895 | (012)
164 | 228 | 0.271784 | 2.225083 | 0.006993785 | 6.260446e-09 | 69.89746 | 0.01646911 | 21.30049 | 0.9148426 | 2.349201 | (012)
165 | 229 | 0.2585144 | 2.225206 | 0.007017027 | 9.777629e-11 | 71.8174 | 0.01652384 | 21.22993 | 0.904489 | 2.440673 | (012)
166 | 230 | 0.2625866 | 2.224897 | 0.006864919 | 7.617351e-12 | 70.73963 | 0.01616565 | 21.70033 | 0.9101855 | 2.39396 | (012)
167 | 232 | 0.2713341 | 2.224373 | 0.006652555 | 3.237799e-12 | 70.32308 | 0.01566557 | 22.39305 | 0.9168164 | 2.414223 | (012)
168 | 233 | 0.2696097 | 2.2243 | 0.006649114 | 2.100797e-09 | 68.48622 | 0.01565747 | 22.40464 | 0.9176451 | 2.350893 | (012)
169 | 234 | 0.2668271 | 2.224678 | 0.006863543 | 7.303755e-10 | 70.35574 | 0.01616241 | 21.70468 | 0.9130239 | 2.378943 | (012)
170 | 236 | 0.2741368 | 2.22468 | 0.006783076 | 1.618705e-13 | 68.29903 | 0.01597292 | 21.96216 | 0.9198502 | 2.299451 | (012)
171 | 237 | 0.2672922 | 2.22516 | 0.006999595 | 3.702477e-11 | 70.01867 | 0.01648279 | 21.28281 | 0.9124405 | 2.347981 | (012)
172 | 239 | 0.2696225 | 2.225004 | 0.006962679 | 3.092526e-13 | 69.61182 | 0.01639586 | 21.39565 | 0.9150269 | 2.319719 | (012)
173 | 240 | 0.2787013 | 2.224462 | 0.006849926 | 1.797695e-11 | 67.94548 | 0.01613034 | 21.74783 | 0.9245779 | 2.196262 | (012)
174 | 241 | 0.2648533 | 2.224551 | 0.006794898 | 1.09121e-11 | 70.5961 | 0.01600076 | 21.92395 | 0.9097025 | 2.474429 | (012)
175 | 243 | 0.2570671 | 2.224624 | 0.00666568 | 6.62187e-12 | 71.02246 | 0.01569648 | 22.34896 | 0.9042879 | 2.552806 | (012)
176 | 244 | 0.2760029 | 2.224375 | 0.006782468 | 5.217937e-12 | 68.73164 | 0.01597149 | 21.96413 | 0.922627 | 2.246617 | (012)
177 | 245 | 0.2889818 | 2.224111 | 0.006726479 | 2.440603e-12 | 65.90722 | 0.01583965 | 22.14695 | 0.9334472 | 2.083229 | (012)
178 | 247 | 0.2882865 | 2.224551 | 0.006849891 | 1.009215e-11 | 67.24093 | 0.01613026 | 21.74794 | 0.9293255 | 2.173547 | (012)
179 | 248 | 0.2685477 | 2.225354 | 0.007046736 | 3.169343e-11 | 71.12773 | 0.01659379 | 21.14043 | 0.9123411 | 2.360137 | (012)
180 | 250 | 0.2767911 | 2.224596 | 0.00689939 | 2.063127e-12 | 69.32144 | 0.01624682 | 21.59191 | 0.921768 | 2.246833 | (012)
181 | 251 | 0.2698602 | 2.224873 | 0.006778395 | 7.596701e-12 | 71.17541 | 0.0159619 | 21.97733 | 0.9113563 | 2.514344 | (012)
182 | 252 | 0.2680306 | 2.224324 | 0.00668255 | 2.014998e-08 | 68.45893 | 0.0157362 | 22.29254 | 0.9183662 | 2.291389 | (012)
183 | 254 | 0.2608354 | 2.224548 | 0.006646813 | 2.90068e-12 | 69.62258 | 0.01565205 | 22.4124 | 0.9105488 | 2.429696 | (012)
184 | 255 | 0.2715415 | 2.224459 | 0.006678546 | 3.523848e-12 | 69.03144 | 0.01572677 | 22.30591 | 0.9171771 | 2.387311 | (012)
185 | 256 | 0.2776209 | 2.224718 | 0.006751578 | 7.013334e-12 | 68.74161 | 0.01589875 | 22.06462 | 0.9211548 | 2.324902 | (012)
186 | 258 | 0.2700676 | 2.225317 | 0.006892411 | 2.363776e-12 | 70.17578 | 0.01623039 | 21.61378 | 0.9170922 | 2.289151 | (012)
187 | 259 | 0.2718301 | 2.224921 | 0.006824652 | 1.757677e-11 | 69.9632 | 0.01607083 | 21.82837 | 0.9163423 | 2.366001 | (012)
188 | 261 | 0.2805131 | 2.224609 | 0.00674912 | 1.471951e-09 | 67.43482 | 0.01589296 | 22.07266 | 0.9262992 | 2.197063 | (012)
189 | 262 | 0.258478 | 2.22519 | 0.006545926 | 9.321433e-13 | 72.07378 | 0.01541448 | 22.75782 | 0.9060582 | 2.573197 | (012)
190 | 263 | 0.2584737 | 2.224687 | 0.006452615 | 5.656899e-09 | 70.48132 | 0.01519475 | 23.08692 | 0.9078615 | 2.549902 | (012)
191 | 265 | 0.2765592 | 2.224284 | 0.006684537 | 1.282495e-09 | 67.69031 | 0.01574088 | 22.28591 | 0.9247635 | 2.215662 | (012)
192 | 266 | 0.2923649 | 2.223904 | 0.006647049 | 5.847203e-10 | 63.46423 | 0.0156526 | 22.4116 | 0.9377839 | 1.995956 | (012)
193 | 267 | 0.2783417 | 2.224893 | 0.00689304 | 4.599487e-12 | 68.54947 | 0.01623187 | 21.6118 | 0.9214099 | 2.275366 | (012)
194 | 269 | 0.2563471 | 2.225589 | 0.006859 | 4.102611e-09 | 72.57036 | 0.01615171 | 21.71906 | 0.9047975 | 2.453132 | (012)
195 | 270 | 0.2834098 | 2.224198 | 0.006719288 | 5.791957e-09 | 66.14781 | 0.01582271 | 22.17066 | 0.9289673 | 2.15843 | (012)
196 | 271 | 0.2808538 | 2.224365 | 0.006767095 | 9.72027e-10 | 67.34489 | 0.01593529 | 22.01403 | 0.9279685 | 2.144062 | (012)
197 | 273 | 0.2850505 | 2.224826 | 0.006874041 | 3.297307e-12 | 68.44525 | 0.01618713 | 21.67153 | 0.9266575 | 2.211665 | (012)
198 | 274 | 0.2819717 | 2.2249 | 0.006857111 | 8.485435e-13 | 67.67773 | 0.01614726 | 21.72504 | 0.9248818 | 2.225441 | (012)
199 | 276 | 0.2721133 | 2.224791 | 0.006812595 | 9.921952e-12 | 68.96057 | 0.01604244 | 21.867 | 0.9195886 | 2.26961 | (012)
200 | 277 | 0.2708049 | 2.224691 | 0.00684416 | 1.435269e-11 | 69.45863 | 0.01611677 | 21.76615 | 0.9168558 | 2.32651 | (012)
201 | 278 | 0.2768982 | 2.224683 | 0.006771296 | 7.834122e-12 | 69.13529 | 0.01594518 | 22.00037 | 0.9203304 | 2.336126 | (012)
202 | 280 | 0.2853039 | 2.224682 | 0.006755588 | 1.605649e-11 | 67.25286 | 0.01590819 | 22.05153 | 0.9280948 | 2.202928 | (012)
203 | 281 | 0.2710067 | 2.225054 | 0.006835343 | 1.251427e-11 | 71.58172 | 0.016096 | 21.79423 | 0.9131236 | 2.458112 | (012)
204 | 282 | 0.2687571 | 2.225466 | 0.006954126 | 1.720402e-12 | 72.10104 | 0.01637572 | 21.42196 | 0.912268 | 2.403499 | (012)
205 | 284 | 0.2692421 | 2.225431 | 0.006824764 | 8.21565e-15 | 70.0892 | 0.01607109 | 21.82801 | 0.9179474 | 2.272153 | (012)
206 | 285 | 0.3111611 | 2.223959 | 0.006674826 | 1.158351e-11 | 62.61943 | 0.01571801 | 22.31834 | 0.9447604 | 1.963528 | (012)
207 | 287 | 0.2810398 | 2.224679 | 0.006681205 | 6.12832e-12 | 68.56778 | 0.01573303 | 22.29703 | 0.9277711 | 2.185656 | (012)
208 | 288 | 0.3087563 | 2.224143 | 0.006583546 | 6.478957e-09 | 62.83926 | 0.01550307 | 22.62778 | 0.9466749 | 1.891394 | (012)
209 | 289 | 0.2594837 | 2.22483 | 0.006670072 | 1.10344e-11 | 71.50022 | 0.01570682 | 22.33424 | 0.9059407 | 2.545896 | (012)
210 | 291 | 0.2811144 | 2.224446 | 0.006759048 | 1.870674e-10 | 68.44221 | 0.01591634 | 22.04024 | 0.9238236481 | 2.289941 | (012)
211 | 292 | 0.290592 | 2.224785 | 0.006714563 | 2.98106e-12 | 67.02301 | 0.01581159 | 22.18626 | 0.9325002 | 2.140483 | (012)
212 | 293 | 0.2693522 | 2.225859 | 0.006936204 | 3.608466e-10 | 72.54136 | 0.01633351 | 21.47731 | 0.9099761 | 2.487335 | (012)
213 | 295 | 0.2584348 | 2.225929 | 0.006823324 | 8.596679e-12 | 73.30147 | 0.0160677 | 21.83262 | 0.9049554 | 2.498577 | (012)
214 | 296 | 0.2732044 | 2.225341 | 0.006820267 | 3.015276e-09 | 70.51011 | 0.0160605 | 21.8424 | 0.9193992 | 2.293339 | (012)
215 | 297 | 0.2868065 | 2.22508 | 0.006726625 | 6.415479e-12 | 68.51108 | 0.01583999 | 22.14647 | 0.9256657 | 2.319153 | (012)
216 | 299 | 0.2782942 | 2.225673 | 0.006778147 | 1.283196e-12 | 70.92568 | 0.01596132 | 21.97813 | 0.9193751 | 2.386353 | (012)
217 | 300 | 0.2827528 | 2.225619 | 0.006790281 | 8.141265e-13 | 70.4055 | 0.01598989 | 21.93886 | 0.9216857 | 2.372979 | (012)
218 | 302 | 0.2742315 | 2.224913 | 0.006634632 | 5.404344e-12 | 68.56732 | 0.01562336 | 22.45355 | 0.924514 | 2.205386 | (012)
219 | 303 | 0.2948424 | 2.22469 | 0.006631253 | 3.008149e-12 | 66.82285 | 0.01561541 | 22.46499 | 0.9344724 | 2.157976 | (012)
220 | 304 | 0.2860968 | 2.225774 | 0.006809885 | 9.016249e-11 | 70.54817 | 0.01603605 | 21.8757 | 0.9228567 | 2.377143 | (012)
221 | 306 | 0.2811037 | 2.225479 | 0.006817054 | 5.953855e-10 | 70.22331 | 0.01605294 | 21.8527 | 0.9227707 | 2.303409 | (012)
222 | 307 | 0.2851162 | 2.225293 | 0.006764363 | 2.096676e-10 | 70.25171 | 0.01592886 | 22.02292 | 0.9253363 | 2.299538 | (012)
223 | 308 | 0.2732655 | 2.225577 | 0.006841536 | 1.556699e-12 | 72.85645 | 0.01611059 | 21.7745 | 0.9118635 | 2.535131 | (012)
224 | 310 | 0.2848586 | 2.225703 | 0.006736518 | 3.413164e-09 | 70.01485 | 0.01586329 | 22.11395 | 0.9253004 | 2.301194 | (012)
225 | 311 | 0.2700411 | 2.224955 | 0.006651939 | 1.676549e-09 | 71.01965 | 0.01566412 | 22.39513 | 0.9131722 | 2.507061 | (012)
226 | 312 | 0.2670743 | 2.225308 | 0.006693095 | 6.026735e-12 | 72.60559 | 0.01576103 | 22.25742 | 0.9089869 | 2.578943 | (012)
227 | 314 | 0.2725506 | 2.225066 | 0.006747387 | 6.24556e-13 | 70.36426 | 0.01588888 | 22.07833 | 0.9163759 | 2.405516 | (012)
228 | 315 | 0.2901466 | 2.225258 | 0.006926055 | 1.25e-12 | 69.41082 | 0.01630961 | 21.50878 | 0.9280731 | 2.220586 | (012)
229 | 317 | 0.2536336 | 2.226111 | 0.006858918 | 4.307665e-14 | 74.4602 | 0.01615152 | 21.71932 | 0.8991919 | 2.573837 | (012)
230 | 318 | 0.298742 | 2.224511 | 0.006523664 | 6.69501e-10 | 63.52329 | 0.01536205 | 22.83548 | 0.9425798 | 1.941809 | (012)
231 | 319 | 0.2732922 | 2.225272 | 0.006719985 | 4.750589e-12 | 70.50494 | 0.01582436 | 22.16835 | 0.9189348 | 2.345364 | (012)
232 | 321 | 0.2827301 | 2.225562 | 0.006749513 | 2.507272e-12 | 70.45348 | 0.01589389 | 22.07137 | 0.9231148 | 2.341349 | (012)
233 | 322 | 0.276441 | 2.225827 | 0.007010256 | 2.96202e-12 | 70.8879 | 0.01650789 | 21.25044 | 0.9150408 | 2.408666 | (012)
234 | 323 | 0.2875616 | 2.225425 | 0.006664942 | 6.067629e-10 | 69.1553 | 0.01569474 | 22.35144 | 0.9283714 | 2.260784 | (012)
235 | 325 | 0.2929641 | 2.225015 | 0.006704541 | 3.671674e-12 | 66.03717 | 0.01578799 | 22.21942 | 0.9351032 | 2.079771 | (012)
236 | 326 | 0.2802344 | 2.225559 | 0.006836058 | 1.903366e-12 | 69.13188 | 0.01609769 | 21.79195 | 0.9232863 | 2.260171 | (012)
237 | 328 | 0.2725665 | 2.225924 | 0.006858439 | 2.047698e-10 | 70.91669 | 0.01615039 | 21.72083 | 0.9169003 | 2.343373 | (012)
238 | 329 | 0.2860689 | 2.225411 | 0.006673976 | 1.433242e-10 | 68.48639 | 0.01571601 | 22.32118 | 0.926526 | 2.294602 | (012)
239 | 330 | 0.2912525 | 2.225041 | 0.006675598 | 3.632093e-10 | 67.60369 | 0.01571983 | 22.31576 | 0.9326604 | 2.157868 | (012)
240 | 332 | 0.2734622 | 2.225956 | 0.006987622 | 1.243236e-10 | 73.20754 | 0.01645459 | 21.31927 | 0.9129975 | 2.4469 | (012)
241 | 333 | 0.2721915 | 2.225802 | 0.006833478 | 7.529033e-12 | 70.88365 | 0.01609161 | 21.80018 | 0.9140398 | 2.435965 | (012)
242 | 334 | 0.2771365 | 2.225669 | 0.006869492 | 2.571671e-11 | 70.95638 | 0.01617642 | 21.68589 | 0.9187908 | 2.354402 | (012)
243 | 336 | 0.2607957 | 2.226076 | 0.006808335 | 1.108422e-09 | 75.85679 | 0.0160324 | 21.88068 | 0.8980976 | 2.769349 | (012)
244 | 337 | 0.2481688 | 2.225646 | 0.00658846 | 4.694717e-10 | 73.61901 | 0.01551464 | 22.6109 | 0.8940067 | 2.726246 | (012)
245 | 338 | 0.2595491 | 2.225625 | 0.006856016 | 1.7778e-12 | 72.71978 | 0.01614468 | 21.72851 | 0.9039174 | 2.535284 | (012)
246 | 340 | 0.2799254 | 2.22526 | 0.006811564 | 2.015025e-09 | 70.12892 | 0.01604001 | 21.87031 | 0.9212798 | 2.337699 | (012)
247 | 341 | 0.2732735 | 2.225874 | 0.006655407 | 8.699119e-11 | 72.70491 | 0.01567229 | 22.38346 | 0.9132034 | 2.559999 | (012)
248 | 343 | 0.2668102 | 2.225879 | 0.007176265 | 6.071229e-10 | 72.67079 | 0.01689881 | 20.75885 | 0.9104682 | 2.348328 | (012)
249 | 344 | 0.2688235 | 2.226122 | 0.006870569 | 4.399092e-12 | 73.5598 | 0.01617895 | 21.68249 | 0.9133865 | 2.403044 | (012)
250 | 345 | 0.2787259 | 2.225288 | 0.006940981 | 6.707254e-10 | 68.32202 | 0.01634476 | 21.46253 | 0.9211815 | 2.26643 | (012)
251 | 347 | 0.2730065 | 2.225827 | 0.006752512 | 8.240849e-09 | 71.45758 | 0.01590095 | 22.06157 | 0.9164028 | 2.408644 | (012)
252 | 348 | 0.2810427 | 2.226114 | 0.007018017 | 2.665534e-12 | 72.01105 | 0.01652617 | 21.22694 | 0.9203325 | 2.314884 | (012)
253 | 349 | 0.2667364 | 2.22626 | 0.006843223 | 7.289391e-11 | 74.00787 | 0.01611456 | 21.76913 | 0.9056027 | 2.617216 | (012)
254 | 351 | 0.2570592 | 2.225984 | 0.006907307 | 5.100365e-13 | 73.60762 | 0.01626547 | 21.56716 | 0.8991985 | 2.61113 | (012)
255 | 352 | 0.2679165 | 2.225373 | 0.006698175 | 1.703471e-12 | 70.85728 | 0.015773 | 22.24054 | 0.913218 | 2.446604 | (012)
256 | 354 | 0.2821028 | 2.225314 | 0.006889778 | 4.999001e-12 | 68.2465 | 0.01622419 | 21.62204 | 0.9263496 | 2.168791 | (012)
257 | 355 | 0.2880177 | 2.225217 | 0.006598048 | 4.377054e-13 | 66.2072 | 0.01553722 | 22.57804 | 0.9326236 | 2.132537 | (012)
258 | 356 | 0.2933216 | 2.225488 | 0.006688653 | 3.858773e-10 | 69.07432 | 0.01575057 | 22.2722 | 0.9295138 | 2.294988 | (012)
259 | 358 | 0.2737773 | 2.226038 | 0.007078275 | 2.275957e-12 | 71.81868 | 0.01666806 | 21.04623 | 0.91536 | 2.337488 | (012)
260 | 359 | 0.2752778 | 2.22581 | 0.006801643 | 2.664535e-15 | 71.22153 | 0.01601664 | 21.90221 | 0.9182569 | 2.366863 | (012)
261 | 360 | 0.2580382 | 2.226096 | 0.006827799 | 5.188526e-10 | 74.8595 | 0.01607824 | 21.81831 | 0.8998013 | 2.650991 | (012)
262 | 362 | 0.2688333 | 2.225934 | 0.006793649 | 2.049766e-11 | 72.59121 | 0.01599782 | 21.92798 | 0.9123016 | 2.459823 | (012)
263 | 363 | 0.2649514 | 2.225669 | 0.006878145 | 6.938866e-11 | 72.17256 | 0.01619679 | 21.6586 | 0.9075704 | 2.507111 | (012)
264 | 365 | 0.2722026 | 2.225596 | 0.00680309 | 5.085932e-12 | 71.32922 | 0.01602005 | 21.89755 | 0.9149919 | 2.423135 | (012)
265 | 366 | 0.2691256 | 2.225963 | 0.006732497 | 5.777323e-12 | 74.14468 | 0.01585382 | 22.12716 | 0.9074652 | 2.650137 | (012)
266 | 367 | 0.2680763 | 2.226077 | 0.006987099 | 3.681666e-12 | 73.05125 | 0.01645336 | 21.32087 | 0.9110233 | 2.417633 | (012)
267 | 369 | 0.27948 | 2.226165 | 0.006830599 | 1.666528e-11 | 71.77123 | 0.01608483 | 21.80936 | 0.920053 | 2.363849 | (012)
268 | 370 | 0.2785139 | 2.22558 | 0.006784797 | 3.978501e-10 | 71.35568 | 0.01597698 | 21.95659 | 0.9184067 | 2.422418 | (012)
269 | 371 | 0.2599953 | 2.226617 | 0.006952984 | 4.701891e-09 | 76.42915 | 0.01637303 | 21.42548 | 0.8982286 | 2.689805 | (012)
270 | 373 | 0.2723797 | 2.226266 | 0.006993461 | 1.174879e-09 | 73.3578 | 0.01646834 | 21.30147 | 0.9122843 | 2.446423 | (012)
271 | 376 | 0.2760052 | 2.225737 | 0.006613573 | 6.239453e-13 | 70.77977 | 0.01557378 | 22.52504 | 0.9203683 | 2.377479 | (012)
272 | 377 | 0.2613816 | 2.226819 | 0.006972952 | 3.350598e-12 | 74.79811 | 0.01642005 | 21.36412 | 0.9027996 | 2.556741 | (012)
273 | 378 | 0.2653125 | 2.2262 | 0.006783217 | 8.956047e-11 | 73.30968 | 0.01597326 | 21.96171 | 0.9096724 | 2.487307 | (012)
274 | 380 | 0.2642137 | 2.226054 | 0.006909796 | 7.718278e-10 | 74.80155 | 0.01627133 | 21.55939 | 0.9013318 | 2.685107 | (012)
275 | 381 | 0.2562087 | 2.225828 | 0.006787121 | 5.944521e-09 | 75.41416 | 0.01598245 | 21.94907 | 0.898371 | 2.683871 | (012)
276 | 383 | 0.2597632 | 2.226314 | 0.006691746 | 6.956491e-12 | 75.40441 | 0.01575786 | 22.26191 | 0.9007323 | 2.710763 | (012)
277 | 384 | 0.2796162 | 2.225864 | 0.006913441 | 1.620926e-14 | 72.31573 | 0.01627991 | 21.54803 | 0.9163292 | 2.462475 | (012)
278 | 387 | 0.268299 | 2.225832 | 0.006750145 | 1.184053e-12 | 71.93659 | 0.01589538 | 22.06931 | 0.9144712 | 2.397224 | (012)
279 | 388 | 0.320058 | 2.224592 | 0.006213699 | 5.015266e-11 | 57.17745 | 0.01463214 | 23.97461 | 0.9535988 | 1.839149 | (012)
280 | 389 | 0.3360977 | 2.224122 | 0.00607462 | 2.091571e-11 | 50.51472 | 0.01430464 | 24.52351 | 0.9637554 | 1.586901 | (012)
281 | 391 | 0.3348309 | 2.224214 | 0.006090069 | 1.081185e-10 | 49.85534 | 0.01434102 | 24.4613 | 0.9626192 | 1.620378 | (012)
282 | 392 | 0.3344125 | 2.224236 | 0.006125164 | 2.154812e-10 | 49.80753 | 0.01442366 | 24.32115 | 0.9599488 | 1.725709 | (012)
283 | 394 | 0.3348098 | 2.224296 | 0.006122567 | 6.413997e-09 | 49.61748 | 0.01441754 | 24.33146 | 0.9591797 | 1.764414 | (012)
284 | 395 | 0.3365726 | 2.224425 | 0.006079934 | 6.020184e-13 | 49.90028 | 0.01431715 | 24.50208 | 0.9567959 | 1.905771 | (012)
285 | 396 | 0.3382966 | 2.224505 | 0.00609697 | 1.391837e-10 | 50.0022 | 0.01435727 | 24.43361 | 0.9539163 | 2.052777 | (012)
286 | 398 | 0.3406635 | 2.224572 | 0.006068709 | 6.900121e-10 | 50.09809 | 0.01429072 | 24.5474 | 0.9518846 | 2.188034 | (012)
287 | 399 | 0.3430145 | 2.224718 | 0.006017115 | 2.500427e-09 | 50.77092 | 0.01416922 | 24.75788 | 0.9497131 | 2.345614 | (012)
288 | 400 | 0.3431735 | 2.224719 | 0.005950767 | 5.005774e-12 | 51.05522 | 0.01401299 | 25.03392 | 0.9481479 | 2.455075 | (012)
289 | 402 | 0.349719 | 2.224757 | 0.005954314 | 3.188711e-09 | 51.54986 | 0.01402134 | 25.01901 | 0.9451416 | 2.702469 | (012)
290 | 403 | 0.3439276 | 2.224757 | 0.005895586 | 1.684451e-07 | 51.31439 | 0.01388304 | 25.26823 | 0.9418798 | 2.810778 | (012)
291 | 404 | 0.3458717 | 2.224721 | 0.005883332 | 6.046001e-08 | 51.50641 | 0.01385419 | 25.32086 | 0.9423601 | 2.823981 | (012)
292 | 406 | 0.3430078 | 2.224717 | 0.005876998 | 0.00919528 | 51.39933 | 0.0138201 | 25.38332 | 0.9427383 | 2.744707 | (012)
293 | 407 | 0.3491094 | 2.224702 | 0.005864665 | 0.05462491 | 50.66185 | 0.01369656 | 25.61226 | 0.9395849 | 2.916535 | (012)
294 | 409 | 0.3515436 | 2.224757 | 0.005776772 | 0.1222343 | 51.79639 | 0.01335271 | 26.27181 | 0.9390221 | 2.895508 | (012)
295 | 410 | 0.3544826 | 2.224776 | 0.005722083 | 0.1414683 | 51.90714 | 0.01318725 | 26.60144 | 0.9415184 | 2.804943 | (012)
296 | 411 | 0.3594649 | 2.224778 | 0.005702514 | 0.1841551 | 51.21666 | 0.01305578 | 26.86932 | 0.9385797 | 2.951293 | (012)
297 | 413 | 0.3558952 | 2.224804 | 0.005644234 | 0.2019766 | 51.12651 | 0.01288666 | 27.22194 | 0.9399052 | 2.822225 | (012)
298 | 414 | 0.3583929 | 2.224723 | 0.005653111 | 0.2185272 | 50.08795 | 0.01287373 | 27.24929 | 0.9404819 | 2.789299 | (012)
299 | 416 | 0.3486149 | 2.22467 | 0.005710677 | 0.1319719 | 51.28846 | 0.01318021 | 26.61566 | 0.9418184 | 2.724164 | (012)
300 | 417 | 0.3516925 | 2.224745 | 0.005654431 | 0.1876243 | 50.77377 | 0.01293874 | 27.11238 | 0.9407162 | 2.741205 | (012)
301 | 418 | 0.3603058 | 2.224803 | 0.005500248 | 0.2720563 | 51.6847 | 0.01242115 | 28.24215 | 0.9399723 | 2.819681 | (012)
302 | 420 | 0.3611173 | 2.224844 | 0.005499499 | 0.2915722 | 50.28131 | 0.01238138 | 28.33287 | 0.938809 | 2.842983 | (012)
303 | 421 | 0.3438657 | 2.225254 | 0.005250415 | 0.3640363 | 48.93052 | 0.0116856 | 30.01985 | 0.9448702 | 2.294789 | (012)
304 | 422 | 0.345444 | 2.225261 | 0.00524606 | 0.3858603 | 48.84853 | 0.01163528 | 30.14966 | 0.9463315 | 2.214052 | (012)
305 | 424 | 0.3450539 | 2.22521 | 0.005350304 | 0.3540612 | 48.71083 | 0.01192685 | 29.41261 | 0.9458249 | 2.239089 | (012)
306 | 425 | 0.3343166 | 2.225145 | 0.005473033 | 0.2619907 | 49.25333 | 0.01237924 | 28.33777 | 0.9444551 | 2.266081 | (012)
307 | 426 | 0.3362831 | 2.22517 | 0.005455206 | 0.2717033 | 49.21403 | 0.01232012 | 28.47375 | 0.9455073 | 2.237248 | (012)
308 | 428 | 0.3097852 | 2.224659 | 0.006162444 | 4.355924e-09 | 48.72915 | 0.01451145 | 24.17402 | 0.9433809 | 2.121488 | (012)
309 | 429 | 0.3211062 | 2.22401 | 0.006666196 | 5.85921e-10 | 48.09913 | 0.01569769 | 22.34723 | 0.9507146 | 1.804055 | (012)
310 | 431 | 0.3201085 | 2.223938 | 0.006689682 | 1.170771e-09 | 47.79104 | 0.015753 | 22.26877 | 0.950362 | 1.799238 | (012)
311 | 432 | 0.3189458 | 2.223957 | 0.006673274 | 2.624322e-09 | 47.63127 | 0.01571436 | 22.32353 | 0.949129 | 1.837851 | (012)
312 | 433 | 0.3187703 | 2.223979 | 0.006692839 | 2.105486e-10 | 47.39782 | 0.01576043 | 22.25827 | 0.9499427 | 1.798479 | (012)
313 | 435 | 0.3173185 | 2.223997 | 0.00665992 | 3.247201e-09 | 47.18681 | 0.01568291 | 22.36829 | 0.9472832 | 1.892125 | (012)
314 | 436 | 0.3180806 | 2.22408 | 0.006664518 | 1.432837e-09 | 48.01763 | 0.01569374 | 22.35286 | 0.9463509 | 1.937054 | (012)
315 | 437 | 0.3180403 | 2.22402 | 0.006676075 | 9.360407e-11 | 47.27993 | 0.01572096 | 22.31416 | 0.9471102 | 1.902155 | (012)
316 | 439 | 0.317487 | 2.224134 | 0.006606108 | 1.945e-10 | 47.54751 | 0.0155562 | 22.5505 | 0.9460954 | 1.956845 | (012)
317 | 440 | 0.3187185 | 2.224144 | 0.00658759 | 3.347626e-10 | 47.24535 | 0.01551259 | 22.61389 | 0.947338 | 1.928522 | (012)
318 | 442 | 0.316878 | 2.224238 | 0.006533861 | 1.121376e-08 | 48.81786 | 0.01538607 | 22.79984 | 0.9460311 | 1.979062 | (012)
319 | 443 | 0.3195814 | 2.224333 | 0.006478755 | 4.668854e-09 | 47.97184 | 0.0152563 | 22.99377 | 0.9440459 | 2.106249 | (012)
320 | 444 | 0.3195212 | 2.224451 | 0.00641889 | 1.475437e-08 | 47.19049 | 0.01511533 | 23.20822 | 0.946778 | 2.014302 | (012)
321 | 446 | 0.3182771 | 2.224474 | 0.006479143 | 7.835014e-10 | 46.98108 | 0.01525722 | 22.99239 | 0.943771 | 2.096478 | (012)
322 | 447 | 0.3122205 | 2.224486 | 0.00642207 | 5.987212e-08 | 48.14103 | 0.01512282 | 23.19673 | 0.9426145 | 2.087902 | (012)
323 | 448 | 0.3169356 | 2.22454 | 0.006439982 | 9.988767e-10 | 46.71587 | 0.015165 | 23.13221 | 0.946082 | 2.001242 | (012)
324 | 450 | 0.3124622 | 2.224606 | 0.006376575 | 1.710133e-09 | 47.91934 | 0.01501569 | 23.36223 | 0.9426105 | 2.10603 | (012)
325 | 451 | 0.3129031 | 2.22455 | 0.006451717 | 2.157791e-09 | 47.72352 | 0.01519263 | 23.09013 | 0.9454846 | 1.97424 | (012)
326 | 453 | 0.3129089 | 2.224674 | 0.006386278 | 6.629837e-09 | 47.18484 | 0.01503853 | 23.32674 | 0.9453165 | 2.000627 | (012)
327 | 454 | 0.3117282 | 2.224745 | 0.006374839 | 1.985502e-09 | 47.8109 | 0.0150116 | 23.36859 | 0.9472813 | 1.915896 | (012)
328 | 455 | 0.3111926 | 2.224806 | 0.00632513 | 4.962536e-09 | 47.35153 | 0.01489454 | 23.55225 | 0.9455925 | 1.989499 | (012)
329 | 457 | 0.3853544 | 2.224561 | 0.0065894 | 1.801426e-10 | 48.05502 | 0.01551685 | 22.60767 | 0.958808 | 2.153966 | (012)
330 | 458 | 0.3927097 | 2.224596 | 0.006587214 | 1.114272e-10 | 47.88368 | 0.0155117 | 22.61518 | 0.9591801 | 2.214096 | (012)
331 | 459 | 0.3936994 | 2.224663 | 0.006550002 | 4.54653e-12 | 47.28711 | 0.01542408 | 22.74366 | 0.9590915 | 2.242401 | (012)
332 | 461 | 0.3978794 | 2.224633 | 0.006579983 | 9.946349e-09 | 46.74414 | 0.01549468 | 22.64003 | 0.9609972 | 2.166156 | (012)
333 | 462 | 0.4022538 | 2.224657 | 0.006590839 | 1.806369e-09 | 47.06918 | 0.01552024 | 22.60274 | 0.9626284 | 2.113539 | (012)
334 | 464 | 0.4030869 | 2.224676 | 0.006644974 | 5.181411e-12 | 47.11577 | 0.01564772 | 22.4186 | 0.962495 | 2.110681 | (012)
335 | 465 | 0.3989706 | 2.224652 | 0.006618838 | 4.469664e-10 | 46.59632 | 0.01558617 | 22.50712 | 0.9653728 | 1.911794 | (012)
336 | 466 | 0.4025724 | 2.22475 | 0.006624635 | 1.467922e-09 | 48.0476 | 0.01559982 | 22.48743 | 0.9651144 | 1.961223 | (012)
337 | 468 | 0.3973471 | 2.224806 | 0.00657877 | 1.262441e-09 | 47.18479 | 0.01549182 | 22.6442 | 0.9652442 | 1.917268 | (012)
338 | 469 | 0.3938525 | 2.224826 | 0.006637855 | 8.21565e-13 | 47.5168 | 0.01563095 | 22.44265 | 0.965297 | 1.863402 | (012)
339 | 470 | 0.3976088 | 2.22489 | 0.006643086 | 6.528801e-10 | 47.38223 | 0.01564327 | 22.42497 | 0.964431 | 1.945152 | (012)
340 | 472 | 0.3958328 | 2.22492 | 0.006670074 | 3.37369e-12 | 47.27991 | 0.01570682 | 22.33424 | 0.9647883 | 1.899217 | (012)
341 | 473 | 0.3976271 | 2.224901 | 0.006752961 | 3.168132e-12 | 48.11951 | 0.01590201 | 22.0601 | 0.9620174 | 2.04633 | (012)
342 | 474 | 0.3974762 | 2.224922 | 0.006782395 | 1.802719e-11 | 47.40652 | 0.01597132 | 21.96437 | 0.9632306 | 1.965949 | (012)
343 | 476 | 0.3980603 | 2.225032 | 0.00681985 | 1.772689e-09 | 47.94697 | 0.01605952 | 21.84374 | 0.962071 | 2.024325 | (012)
344 | 477 | 0.3984271 | 2.224997 | 0.006919135 | 1.986228e-11 | 47.68644 | 0.01629332 | 21.53029 | 0.9604511 | 2.083842 | (012)
345 | 479 | 0.4016419 | 2.224982 | 0.007001348 | 1.2148e-09 | 48.37361 | 0.01648691 | 21.27748 | 0.959596 | 2.13771 | (012)
346 | 480 | 0.3981111 | 2.225102 | 0.007010741 | 3.121337e-12 | 47.09766 | 0.01650903 | 21.24897 | 0.9579246 | 2.185038 | (012)
347 | 481 | 0.3983989 | 2.225117 | 0.007082623 | 3.371359e-12 | 47.37672 | 0.0166783 | 21.03331 | 0.9573705 | 2.193607 | (012)
348 | 483 | 0.3968274 | 2.225126 | 0.007187544 | 2.848568e-09 | 47.9396 | 0.01692537 | 20.72628 | 0.9547332 | 2.281214 | (012)
349 | 484 | 0.3954668 | 2.225196 | 0.007186642 | 9.260398e-11 | 47.65545 | 0.01692325 | 20.72888 | 0.9523816 | 2.388732 | (012)
350 | 485 | 0.3915516 | 2.225275 | 0.00720066 | 9.542783e-11 | 47.97693 | 0.01695626 | 20.68852 | 0.9525653 | 2.328603 | (012)
351 | 487 | 0.3905046 | 2.22532 | 0.007202929 | 1.889217e-10 | 48.49977 | 0.0169616 | 20.68201 | 0.9515185 | 2.370538 | (012)
352 | 488 | 0.3885161 | 2.225361 | 0.007277704 | 3.909351e-10 | 48.4258 | 0.01713768 | 20.46951 | 0.950974 | 2.346985 | (012)
353 | 490 | 0.3848444 | 2.225343 | 0.007260364 | 1.240512e-10 | 48.23617 | 0.01709685 | 20.5184 | 0.951915 | 2.263196 | (012)
354 | 491 | 0.3797415 | 2.225459 | 0.007254215 | 1.609446e-10 | 48.23784 | 0.01708237 | 20.53579 | 0.9486939 | 2.362386 | (012)
355 | 492 | 0.3779576 | 2.225512 | 0.007301437 | 1.638708e-10 | 48.72602 | 0.01719357 | 20.40297 | 0.9484513 | 2.336557 | (012)
356 | 494 | 0.3722918 | 2.225605 | 0.007190187 | 1.804077e-09 | 48.46991 | 0.0169316 | 20.71866 | 0.9505506 | 2.20819 | (012)
357 | 495 | 0.3715782 | 2.225538 | 0.007311366 | 6.775985e-11 | 48.56071 | 0.01721695 | 20.37527 | 0.9484956 | 2.254432 | (012)
358 | 497 | 0.3677228 | 2.225674 | 0.007284299 | 5.234567e-10 | 48.8313 | 0.01715321 | 20.45098 | 0.9491689 | 2.187843 | (012)
359 | 498 | 0.3832354 | 2.226143 | 0.006832951 | 1.933975e-11 | 49.84854 | 0.01609037 | 21.80186 | 0.9516676 | 2.41468 | (012)
360 | 499 | 0.408748 | 2.2264 | 0.006471696 | 0.06443361 | 50.88544 | 0.01509172 | 23.24453 | 0.9529515 | 2.701982 | (012)
361 | 501 | 0.4113157 | 2.226486 | 0.006409237 | 0.1093492 | 50.56621 | 0.01484393 | 23.63256 | 0.9526575 | 2.692652 | (012)
362 | 502 | 0.4131216 | 2.226592 | 0.006390328 | 0.1352668 | 50.78565 | 0.01474137 | 23.79698 | 0.9524959 | 2.683005 | (012)
363 | 503 | 0.415357 | 2.226641 | 0.006417975 | 0.1100597 | 49.85989 | 0.01486254 | 23.60295 | 0.9517622 | 2.790676 | (012)
364 | 505 | 0.420954 | 2.226777 | 0.00626305 | 0.158148 | 51.5652 | 0.01439691 | 24.36633 | 0.9526884 | 2.787995 | (012)
365 | 506 | 0.415697 | 2.226751 | 0.006385907 | 0.1107126 | 50.47162 | 0.0147868 | 23.72385 | 0.9529724 | 2.736386 | (012)
366 | 507 | 0.4263322 | 2.22689 | 0.006190924 | 0.1895972 | 50.98035 | 0.01416203 | 24.77045 | 0.9535521 | 2.77221 | (012)
367 | 509 | 0.4277204 | 2.226925 | 0.006181174 | 0.1931838 | 51.14196 | 0.01413186 | 24.82334 | 0.9525251 | 2.852245 | (012)
368 | 510 | 0.4284145 | 2.227042 | 0.006152449 | 0.1885582 | 51.00222 | 0.01407629 | 24.92134 | 0.9542818 | 2.773309 | (012)
369 | 512 | 0.4379029 | 2.227124 | 0.006044123 | 0.2606427 | 51.46666 | 0.01367385 | 25.6548 | 0.9528099 | 2.891988 | (012)
370 | 513 | 0.4375717 | 2.227131 | 0.006010173 | 0.2603261 | 51.57924 | 0.01359772 | 25.79843 | 0.9534402 | 2.866309 | (012)
371 | 514 | 0.4400385 | 2.22725 | 0.005905783 | 0.294149 | 50.91401 | 0.01329067 | 26.39445 | 0.9535614 | 2.870002 | (012)
372 | 516 | 0.4422931 | 2.227297 | 0.005880592 | 0.2937113 | 51.6109 | 0.01323489 | 26.50569 | 0.9549536 | 2.823785 | (012)
373 | 517 | 0.4442461 | 2.227345 | 0.005814208 | 0.2996907 | 51.29937 | 0.01307315 | 26.83362 | 0.9561494 | 2.790991 | (012)
374 | 518 | 0.4463419 | 2.22738 | 0.005772296 | 0.3154337 | 51.53093 | 0.01294667 | 27.09577 | 0.9551533 | 2.872692 | (012)
375 | 520 | 0.4458463 | 2.227471 | 0.005759356 | 0.3134926 | 51.44451 | 0.01292161 | 27.14831 | 0.9561915 | 2.807523 | (012)
376 | 521 | 0.4495649 | 2.227559 | 0.00574115 | 0.316182 | 52.15481 | 0.01287529 | 27.24598 | 0.9557623 | 2.888106 | (012)
377 | 523 | 0.4480364 | 2.227595 | 0.005743517 | 0.3064604 | 51.51296 | 0.01290041 | 27.19293 | 0.9566095 | 2.829525 | (012)
378 | 524 | 0.4480862 | 2.227641 | 0.00568529 | 0.3046138 | 52.11981 | 0.01277335 | 27.46342 | 0.9563132 | 2.888429 | (012)
379 | 525 | 0.4423525 | 2.227684 | 0.005703039 | 0.2769442 | 52.83161 | 0.01286922 | 27.25884 | 0.9572782 | 2.801818 | (012)
380 | 527 | 0.4376653 | 2.227838 | 0.005683452 | 0.2659933 | 52.57473 | 0.0128471 | 27.30576 | 0.9546783 | 2.952561 | (012)
381 | 528 | 0.4442628 | 2.227894 | 0.005637987 | 0.2714666 | 51.96969 | 0.01273338 | 27.54962 | 0.9571086 | 2.882172 | (012)
382 | 529 | 0.4402309 | 2.227923 | 0.005690181 | 0.2622046 | 52.95582 | 0.01286996 | 27.25726 | 0.9564582 | 2.868476 | (012)
383 | 531 | 0.4369858 | 2.228011 | 0.005618785 | 0.2553187 | 52.9161 | 0.01272221 | 27.57382 | 0.9557156 | 2.932922 | (012)
384 | 532 | 0.4336328 | 2.228056 | 0.005669333 | 0.2411478 | 53.81741 | 0.01286517 | 27.26742 | 0.9551195 | 2.933441 | (012)
385 | 533 | 0.4326908 | 2.228124 | 0.005647226 | 0.2673701 | 53.93547 | 0.01276246 | 27.48686 | 0.9548461 | 2.89396 | (012)
386 | 535 | 0.4266823 | 2.228193 | 0.005679863 | 0.2385552 | 54.41573 | 0.01289429 | 27.20584 | 0.9545373 | 2.880418 | (012)
387 | 536 | 0.4238997 | 2.228246 | 0.005639634 | 0.2391565 | 54.16523 | 0.01280176 | 27.40248 | 0.9548525 | 2.843124 | (012)
388 | 538 | 0.4216427 | 2.228305 | 0.005660237 | 0.2247574 | 54.04415 | 0.01287744 | 27.24143 | 0.9546751 | 2.843483 | (012)
389 | 539 | 0.4190221 | 2.228416 | 0.0055908 | 0.2623214 | 53.86055 | 0.01264495 | 27.74229 | 0.9544726 | 2.779528 | (012)
390 | 540 | 0.3987124 | 2.228584 | 0.005806459 | 0.1441539 | 54.40137 | 0.01337617 | 26.22573 | 0.9570084 | 2.487686 | (012)
391 | 542 | 0.3952592 | 2.22869 | 0.005948714 | 0.06047894 | 54.77125 | 0.0138805 | 25.27287 | 0.9589229 | 2.412595 | (012)
392 | 543 | 0.4022679 | 2.228766 | 0.005911597 | 0.1156855 | 54.9437 | 0.01367809 | 25.64685 | 0.9577856 | 2.485629 | (012)
393 | 545 | 0.3938794 | 2.228794 | 0.005997578 | 0.07151569 | 55.72344 | 0.01397103 | 25.1091 | 0.9568927 | 2.479029 | (012)
394 | 546 | 0.3930075 | 2.228801 | 0.006025823 | 0.05358211 | 55.39907 | 0.01407517 | 24.92332 | 0.9576653 | 2.439998 | (012)
395 | 547 | 0.3942 | 2.228814 | 0.006002036 | 0.05260193 | 56.46456 | 0.01402169 | 25.01837 | 0.9565749 | 2.535693 | (012)
396 | 549 | 0.3975615 | 2.22887 | 0.006026559 | 0.03413624 | 56.86854 | 0.01411847 | 24.84689 | 0.9577188 | 2.529421 | (012)
397 | 550 | 0.4008494 | 2.228853 | 0.006037886 | 0.05463132 | 56.42317 | 0.01410109 | 24.8775 | 0.9577471 | 2.52524 | (012)
398 | 551 | 0.3982741 | 2.228893 | 0.006069086 | 0.02844563 | 57.30456 | 0.01423035 | 24.65153 | 0.9574925 | 2.543815 | (012)
399 | 553 | 0.3977771 | 2.228886 | 0.00605513 | 0.0173367 | 57.35382 | 0.01422149 | 24.66688 | 0.9587527 | 2.485034 | (012)
400 | 554 | 0.3963392 | 2.228848 | 0.006102285 | 6.336777e-09 | 58.53556 | 0.01436978 | 24.41233 | 0.9596217 | 2.42506 | (012)
401 | 556 | 0.3960893 | 2.228914 | 0.006098712 | 8.732536e-09 | 57.3864 | 0.01436137 | 24.42664 | 0.9590411 | 2.456966 | (012)
402 | 557 | 0.3950642 | 2.228979 | 0.006108595 | 1.114513e-08 | 57.87988 | 0.01438464 | 24.38712 | 0.957903 | 2.511685 | (012)
403 | 558 | 0.3949787 | 2.228999 | 0.006151529 | 2.344853e-07 | 58.83164 | 0.01448574 | 24.21691 | 0.9580845 | 2.482167 | (012)
404 | 560 | 0.3941278 | 2.228979 | 0.00614684 | 3.080977e-08 | 59.0164 | 0.0144747 | 24.23538 | 0.9590279 | 2.416354 | (012)
405 | 561 | 0.3947344 | 2.228991 | 0.006166143 | 1.272365e-09 | 59.91738 | 0.01452016 | 24.15951 | 0.9600191 | 2.356317 | (012)
406 | 562 | 0.3900588 | 2.229051 | 0.006171337 | 5.520209e-10 | 59.5645 | 0.01453239 | 24.13918 | 0.9576555 | 2.440971 | (012)
407 | 564 | 0.3880584 | 2.22904 | 0.006142193 | 8.901429e-09 | 60.70406 | 0.01446376 | 24.25372 | 0.9589577 | 2.354142 | (012)
408 | 565 | 0.3879844 | 2.229087 | 0.006150707 | 4.65227e-09 | 60.58211 | 0.01448381 | 24.22014 | 0.9588918 | 2.353025 | (012)
409 | 566 | 0.3889591 | 2.229039 | 0.006261665 | 7.130923e-10 | 60.75788 | 0.01474509 | 23.79096 | 0.9572189 | 2.417747 | (012)
410 | 568 | 0.3858932 | 2.229076 | 0.006161073 | 2.637769e-10 | 61.83348 | 0.01450822 | 24.17939 | 0.9606311 | 2.224662 | (012)
411 | 569 | 0.3848808 | 2.229085 | 0.00620325 | 5.528253e-10 | 61.9202 | 0.01460754 | 24.015 | 0.9597375 | 2.248969 | (012)
412 | 571 | 0.3811381 | 2.229062 | 0.006208225 | 1.439723e-10 | 61.39018 | 0.01461925 | 23.99575 | 0.9600537 | 2.185737 | (012)
413 | 572 | 0.3836385 | 2.229067 | 0.006218847 | 6.826042e-09 | 62.56287 | 0.01464427 | 23.95477 | 0.9590852 | 2.268105 | (012)
414 | 573 | 0.3795479 | 2.229093 | 0.006225443 | 1.981518e-10 | 62.13892 | 0.0146598 | 23.92938 | 0.958493 | 2.251247 | (012)
415 | 575 | 0.3740369 | 2.229141 | 0.006237178 | 5.77427e-13 | 62.80081 | 0.01468743 | 23.88436 | 0.9577611 | 2.22547 | (012)
416 | 576 | 0.3750755 | 2.229091 | 0.006285508 | 1.384171e-12 | 63.07023 | 0.01480124 | 23.70071 | 0.9581079 | 2.200513 | (012)
417 | 577 | 0.3677442 | 2.229087 | 0.006259623 | 3.801048e-10 | 62.89069 | 0.01474029 | 23.79872 | 0.9564144 | 2.217422 | (012)
418 | 579 | 0.3682506 | 2.229132 | 0.00626931 | 1.302348e-09 | 64.66387 | 0.0147631 | 23.76195 | 0.9553596 | 2.280264 | (012)
419 | 580 | 0.3654327 | 2.229161 | 0.006239712 | 1.59267e-12 | 64.82986 | 0.0146934 | 23.87466 | 0.9545674 | 2.300686 | (012)
420 | 582 | 0.3602065 | 2.229139 | 0.00623725 | 1.131385e-09 | 65.51314 | 0.0146876 | 23.88409 | 0.954004 | 2.270007 | (012)
421 | 583 | 0.3572472 | 2.229187 | 0.006246754 | 4.121556e-09 | 64.59375 | 0.01470998 | 23.84775 | 0.9529276 | 2.282374 | (012)
422 | 584 | 0.3548009 | 2.229176 | 0.006240117 | 1.223627e-11 | 66.02926 | 0.01469435 | 23.87311 | 0.9519773 | 2.307329 | (012)
423 | 586 | 0.3510764 | 2.22918 | 0.006233023 | 2.279454e-12 | 65.06471 | 0.01467765 | 23.90028 | 0.9516038 | 2.279464 | (012)
424 | 587 | 0.3399594 | 2.230144 | 0.00598858 | 0.1786664 | 67.27631 | 0.01372238 | 25.56407 | 0.9336645 | 2.755183 | (012)
425 | 588 | 0.3386305 | 2.230168 | 0.005884161 | 0.2232999 | 66.86641 | 0.01338993 | 26.19879 | 0.9303368 | 2.841365 | (012)
426 | 590 | 0.3388131 | 2.230134 | 0.005934054 | 0.2155983 | 67.57302 | 0.01351968 | 25.94735 | 0.9294973 | 2.874544 | (012)
427 | 591 | 0.3351533 | 2.230172 | 0.005894093 | 0.225282 | 67.24233 | 0.01340839 | 26.16273 | 0.9286699 | 2.850307 | (012)
428 | 593 | 0.3350603 | 2.230178 | 0.00593914 | 0.2085435 | 67.77126 | 0.01354614 | 25.89668 | 0.9290068 | 2.848064 | (012)
429 | 594 | 0.3378394 | 2.230196 | 0.005816052 | 0.2460295 | 68.05072 | 0.01318804 | 26.59986 | 0.9304147 | 2.818665 | (012)
430 | 595 | 0.3329346 | 2.230231 | 0.005881269 | 0.2289382 | 68.50593 | 0.01337158 | 26.23473 | 0.92768 | 2.861153 | (012)
431 | 597 | 0.338666 | 2.230209 | 0.005769971 | 0.3073017 | 68.63831 | 0.01295811 | 27.07185 | 0.9265881 | 2.893265 | (012)
432 | 598 | 0.3263326 | 2.230188 | 0.005911289 | 0.1919408 | 68.84176 | 0.01351744 | 25.95166 | 0.9251401 | 2.923696 | (012)
433 | 599 | 0.329687 | 2.230196 | 0.005959326 | 0.2019591 | 67.75012 | 0.0136061 | 25.78255 | 0.9258554 | 2.89758 | (012)
434 | 601 | 0.3188273 | 2.230113 | 0.006085245 | 0.1123557 | 68.46802 | 0.01408706 | 24.90228 | 0.9239463 | 2.919266 | (012)
435 | 602 | 0.3231657 | 2.230128 | 0.00608146 | 0.1508772 | 68.67671 | 0.01399518 | 25.06577 | 0.922832 | 2.962834 | (012)
436 | 604 | 0.3179554 | 2.230175 | 0.006087117 | 0.1375876 | 69.1703 | 0.0140369 | 24.99127 | 0.9200606 | 3.013213 | (012)
437 | 605 | 0.3121489 | 2.230132 | 0.006167051 | 0.09588301 | 69.34771 | 0.01431248 | 24.51007 | 0.9190771 | 2.99692 | (012)
438 | 606 | 0.3101113 | 2.230069 | 0.006289296 | 0.01562943 | 69.86922 | 0.01477528 | 23.74235 | 0.92049 | 3.009588 | (012)
439 | 608 | 0.3146085 | 2.2302 | 0.006097769 | 0.1292891 | 70.60475 | 0.01407942 | 24.9158 | 0.9193496 | 3.002117 | (012)
440 | 609 | 0.3098482 | 2.230182 | 0.006192378 | 0.09339683 | 70.59602 | 0.01437673 | 24.40055 | 0.9180972 | 2.992981 | (012)
441 | 611 | 0.3074315 | 2.230143 | 0.006179603 | 0.0749328 | 71.07171 | 0.01438755 | 24.38218 | 0.9166365 | 3.055649 | (012)
442 | 612 | 0.3116477 | 2.230211 | 0.006099772 | 0.1298535 | 71.26247 | 0.01408282 | 24.90978 | 0.9169421 | 3.046672 | (012)
443 | 613 | 0.3053703 | 2.230168 | 0.006193608 | 0.06533278 | 70.43309 | 0.01444126 | 24.29151 | 0.9170636 | 3.00935 | (012)
444 | 615 | 0.3017462 | 2.230117 | 0.006201794 | 0.03822644 | 71.28857 | 0.01451999 | 24.15979 | 0.915675 | 3.054388 | (012)
445 | 616 | 0.3022356 | 2.230156 | 0.006197015 | 0.04563743 | 71.26266 | 0.01449251 | 24.20561 | 0.9152728 | 3.06594 | (012)
446 | 617 | 0.2990759 | 2.23013 | 0.006243787 | 0.03974594 | 70.96128 | 0.01461494 | 24.00283 | 0.9138271 | 3.048895 | (012)
447 | 619 | 0.2984519 | 2.230125 | 0.006342327 | 0.03319847 | 69.99594 | 0.01486033 | 23.60647 | 0.9122346 | 3.05518 | (012)
448 | 620 | 0.295513 | 2.230148 | 0.006281099 | 0.03056402 | 71.61587 | 0.01472274 | 23.82708 | 0.9102731 | 3.120416 | (012)
449 | 621 | 0.2944544 | 2.230108 | 0.006333739 | 2.461523e-08 | 71.17774 | 0.01491482 | 23.52023 | 0.912476 | 3.04995 | (012)
450 | 623 | 0.2924434 | 2.230041 | 0.00632831 | 3.787839e-09 | 72.14354 | 0.01490203 | 23.54041 | 0.9113054 | 3.065334 | (012)
451 | 624 | 0.2895784 | 2.22999 | 0.006786274 | 1.624412e-09 | 71.66299 | 0.01598046 | 21.95181 | 0.9073782 | 2.929134 | (012)
452 | 626 | 0.2910636 | 2.229888 | 0.00720051 | 4.78384e-12 | 70.98213 | 0.01695591 | 20.68895 | 0.9106836 | 2.664413 | (012)
453 | 627 | 0.2891767 | 2.229874 | 0.007139073 | 1.493586e-08 | 72.78393 | 0.01681123 | 20.867 | 0.9058763 | 2.827303 | (012)
454 | 628 | 0.2916337 | 2.22994 | 0.007132925 | 8.728074e-12 | 71.70509 | 0.01679676 | 20.88498 | 0.9083208 | 2.783823 | (012)
455 | 630 | 0.2911748 | 2.229962 | 0.00709134 | 7.225366e-10 | 72.41962 | 0.01669883 | 21.00746 | 0.9086551 | 2.786367 | (012)
456 | 631 | 0.2894269 | 2.229871 | 0.007064778 | 3.367999e-10 | 72.58772 | 0.01663628 | 21.08644 | 0.9056104 | 2.871015 | (012)
457 | 633 | 0.2900676 | 2.229958 | 0.007004134 | 2.367939e-12 | 71.87385 | 0.01649348 | 21.26901 | 0.9104614 | 2.739169 | (012)
458 | 634 | 0.2928875 | 2.229846 | 0.007075079 | 1.931608e-08 | 73.06897 | 0.01666054 | 21.05574 | 0.9061738 | 2.914117 | (012)
459 | 635 | 0.2935694 | 2.229874 | 0.007110641 | 4.912737e-14 | 72.70947 | 0.01674428 | 20.95044 | 0.9088925 | 2.815337 | (012)
460 | 637 | 0.2910992 | 2.229932 | 0.007035589 | 8.470115e-10 | 72.43738 | 0.01656755 | 21.17392 | 0.9092372 | 2.789303 | (012)
461 | 638 | 0.2913565 | 2.229929 | 0.007115659 | 2.707518e-11 | 72.65122 | 0.0167561 | 20.93566 | 0.9055778 | 2.884654 | (012)
462 | 639 | 0.29315 | 2.229927 | 0.007053671 | 7.568224e-12 | 73.38593 | 0.01661013 | 21.11964 | 0.9084617 | 2.850554 | (012)
463 | 641 | 0.2928053 | 2.229955 | 0.007056131 | 8.095343e-09 | 72.68164 | 0.01661592 | 21.11228 | 0.9059282 | 2.925129 | (012)
464 | 642 | 0.2927433 | 2.229924 | 0.007046049 | 1.09619e-11 | 73.61477 | 0.01659218 | 21.14249 | 0.9076759 | 2.875292 | (012)
465 | 643 | 0.2952197 | 2.229961 | 0.007047735 | 6.122597e-11 | 73.13516 | 0.01659615 | 21.13743 | 0.9101119 | 2.830831 | (012)
466 | 645 | 0.2956265 | 2.230039 | 0.007073657 | 1.434131e-12 | 74.42375 | 0.01665719 | 21.05997 | 0.9062471 | 2.96891 | (012)
467 | 646 | 0.2952425 | 2.229998 | 0.00706862 | 6.192047e-12 | 72.57941 | 0.01664533 | 21.07498 | 0.909711 | 2.832148 | (012)
468 | 648 | 0.2940797 | 2.230008 | 0.006999034 | 1.441625e-13 | 72.73594 | 0.01648147 | 21.28451 | 0.9105666 | 2.812665 | (012)
469 | 649 | 0.2961715 | 2.230141 | 0.006988515 | 1.016465e-12 | 73.37739 | 0.01645669 | 21.31655 | 0.9087474 | 2.920454 | (012)
470 | 650 | 0.2976376 | 2.230119 | 0.007084671 | 4.288292e-12 | 73.93849 | 0.01668312 | 21.02723 | 0.9083855 | 2.92128 | (012)
471 | 652 | 0.2945949 | 2.230154 | 0.00700108 | 1.491754e-10 | 73.8659 | 0.01648628 | 21.27829 | 0.9079262 | 2.918307 | (012)
472 | 653 | 0.297904 | 2.23015 | 0.007051071 | 3.493317e-13 | 73.70339 | 0.016604 | 21.12743 | 0.9076363 | 2.965305 | (012)
473 | 654 | 0.2987701 | 2.230214 | 0.007066724 | 6.488926e-09 | 73.76314 | 0.01664086 | 21.08063 | 0.9082767 | 2.951028 | (012)
474 | 656 | 0.2963983 | 2.230235 | 0.007009755 | 3.144207e-12 | 74.0476 | 0.01650671 | 21.25196 | 0.9086708 | 2.92106 | (012)
475 | 657 | 0.2978073 | 2.2303 | 0.006994804 | 6.061042e-10 | 74.06114 | 0.01647151 | 21.29738 | 0.9070491 | 3.010244 | (012)
476 | 659 | 0.2951087 | 2.230323 | 0.006986865 | 1.36728e-09 | 73.80959 | 0.01645281 | 21.32158 | 0.9076676 | 2.94011 | (012)
477 | 660 | 0.295187 | 2.230367 | 0.0069772 | 6.265118e-10 | 73.95699 | 0.01643005 | 21.35112 | 0.9084867 | 2.917682 | (012)
478 | 661 | 0.2973857 | 2.230432 | 0.007008136 | 7.778381e-09 | 74.36743 | 0.0165029 | 21.25687 | 0.9074429 | 2.982595 | (012)
479 | 663 | 0.2963358 | 2.230508 | 0.006921506 | 3.178135e-09 | 73.74794 | 0.0162989 | 21.52292 | 0.9075959 | 2.992002 | (012)
480 | 664 | 0.2959382 | 2.230502 | 0.006921004 | 1.414566e-10 | 72.8842 | 0.01629772 | 21.52448 | 0.91078 | 2.866407 | (012)
481 | 665 | 0.2956425 | 2.230554 | 0.006926275 | 3.778255e-12 | 74.73332 | 0.01631013 | 21.5081 | 0.9068784 | 3.008512 | (012)
482 | 667 | 0.2879748 | 2.231494 | 0.007144032 | 2.16355e-09 | 71.86892 | 0.01682291 | 20.85251 | 0.9008088 | 2.941412 | (012)
483 | 668 | 0.2870555 | 2.231506 | 0.007171273 | 2.647379e-09 | 71.6431 | 0.01688706 | 20.7733 | 0.9016372 | 2.883518 | (012)
484 | 669 | 0.2884686 | 2.23147 | 0.007174709 | 6.325783e-10 | 70.58568 | 0.01689515 | 20.76335 | 0.9031785 | 2.851152 | (012)
485 | 671 | 0.2901024 | 2.231493 | 0.007137219 | 5.113632e-09 | 71.65153 | 0.01680687 | 20.87242 | 0.9008662 | 2.981047 | (012)
486 | 672 | 0.2902758 | 2.231499 | 0.007063259 | 1.566906e-08 | 70.99157 | 0.0166327 | 21.09098 | 0.9057207 | 2.850317 | (012)
487 | 674 | 0.2937484 | 2.231551 | 0.007171135 | 1.737277e-09 | 70.92625 | 0.01688673 | 20.7737 | 0.9048868 | 2.893475 | (012)
488 | 675 | 0.2896491 | 2.231557 | 0.007152594 | 5.921502e-09 | 70.71122 | 0.01684307 | 20.82755 | 0.9029083 | 2.890929 | (012)
489 | 676 | 0.2911128 | 2.231514 | 0.007128413 | 3.732392e-10 | 72.34937 | 0.01678613 | 20.8982 | 0.8998492 | 3.042996 | (012)
490 | 678 | 0.2934488 | 2.231498 | 0.007189693 | 9.549875e-10 | 71.58559 | 0.01693043 | 20.72008 | 0.9028764 | 2.952464 | (012)
491 | 679 | 0.2923928 | 2.231592 | 0.007105965 | 2.969995e-09 | 71.26314 | 0.01673327 | 20.96422 | 0.9028573 | 2.96723 | (012)
492 | 680 | 0.2915501 | 2.231647 | 0.007105609 | 2.66313e-09 | 71.90185 | 0.01673243 | 20.96527 | 0.9017433 | 2.992828 | (012)
493 | 682 | 0.2928638 | 2.231639 | 0.007149657 | 7.747379e-10 | 71.65972 | 0.01683615 | 20.83611 | 0.8992958 | 3.079141 | (012)
494 | 683 | 0.2918 | 2.231677 | 0.007122456 | 6.150754e-09 | 71.71735 | 0.0167721 | 20.91568 | 0.9006705 | 3.024255 | (012)
495 | 685 | 0.2905728 | 2.231768 | 0.007082287 | 5.322894e-10 | 70.92346 | 0.01667751 | 21.03431 | 0.8998286 | 3.04088 | (012)
496 | 686 | 0.2954076 | 2.231719 | 0.00716084 | 3.16115e-09 | 71.9551 | 0.01686249 | 20.80357 | 0.8989061 | 3.137722 | (012)
497 | 687 | 0.2938083 | 2.231753 | 0.007122813 | 4.245629e-09 | 71.67069 | 0.01677294 | 20.91463 | 0.901307 | 3.039635 | (012)
498 | 689 | 0.2954929 | 2.232565 | 0.006703303 | 6.436303e-09 | 72.63339 | 0.01578507 | 22.22353 | 0.9115856 | 2.899292 | (012)
499 | 690 | 0.2954555 | 2.232614 | 0.006794328 | 8.391018e-09 | 71.83734 | 0.01599942 | 21.92579 | 0.9084065 | 2.964442 | (012)
500 | 691 | 0.2965465 | 2.23258 | 0.006804602 | 8.623342e-09 | 72.59822 | 0.01602361 | 21.89269 | 0.9076296 | 3.012962 | (012)

## (112)
Frame | Time (s) | Amplitude | Center q (A^-1) | Sigma | Fraction | Background | FWHM (A^-1) | Scherrer Size (nm) | R_squared | RedChi | HKL
0 | 0 | 0.0001040877 | 2.478334 | 0.003298299 | 1.418922e-10 | -0.6771408 | 0.007766902 | 45.16601 | 0.5844617 | 0.0006981244 | (112)
1 | 1 | 2.71185e-06 | 2.479488 | 0.0008337185 | 3.812873e-10 | -0.3223646 | 0.001963257 | 178.6826 | 0.5956303 | 0.0003887507 | (112)
2 | 3 | 0.0004278521 | 2.476061 | 0.005097163 | 1.323386e-12 | -0.7200875 | 0.0120029 | 29.22626 | 0.6456751 | 0.0005998508 | (112)
3 | 4 | 0.0005616105 | 2.490737 | 0.004860624 | 2.075511e-08 | 0.5404219 | 0.01144589 | 30.64854 | 0.2568582 | 0.0006198373 | (112)
4 | 5 | 0.01123606 | 2.480385 | 0.009704263 | 1 | 4.040136 | 0.01940853 | 18.07453 | 0.8957937 | 0.001329032 | (112)
5 | 7 | 0.04655404 | 2.482868 | 0.01216142 | 0.6676713 | 4.581295 | 0.02575688 | 13.61966 | 0.9907236 | 0.001746575 | (112)
6 | 8 | 0.08377935 | 2.482075 | 0.01200932 | 0.7791303 | 4.921039 | 0.02495979 | 14.0546 | 0.9950713 | 0.002704679 | (112)
7 | 10 | 0.08979373 | 2.48209 | 0.01215008 | 0.6012799 | 5.069829 | 0.02601908 | 13.48241 | 0.9972348 | 0.002059448 | (112)
8 | 11 | 0.09967706 | 2.481934 | 0.01243709 | 0.6213591 | 4.824234 | 0.0265451 | 13.21524 | 0.9982245 | 0.001543303 | (112)
9 | 12 | 0.1072621 | 2.48188 | 0.01169486 | 0.7762879 | 4.927273 | 0.02431803 | 14.42551 | 0.9977491 | 0.002102712 | (112)
10 | 14 | 0.1011574 | 2.481879 | 0.01202544 | 0.6283813 | 5.463246 | 0.02563652 | 13.6836 | 0.9964155 | 0.003349243 | (112)
11 | 15 | 0.1036934 | 2.481925 | 0.01188463 | 0.6543525 | 5.502338 | 0.02522683 | 13.90583 | 0.9980989 | 0.001844708 | (112)
12 | 16 | 0.1037898 | 2.481558 | 0.01252593 | 0.6759858 | 5.555401 | 0.02649192 | 13.24177 | 0.9979022 | 0.001853973 | (112)
13 | 18 | 0.1069013 | 2.482176 | 0.01196836 | 0.8036252 | 5.030327 | 0.02477065 | 14.16192 | 0.9977109 | 0.001994269 | (112)
14 | 19 | 0.1019506 | 2.481497 | 0.01251491 | 0.7030278 | 5.297414 | 0.02634855 | 13.31382 | 0.996646 | 0.00278637 | (112)
15 | 21 | 0.0958044 | 2.481938 | 0.01188965 | 0.632758 | 4.846982 | 0.02532858 | 13.84997 | 0.996932 | 0.002597596 | (112)
16 | 22 | 0.08703466 | 2.481539 | 0.01264741 | 0.3908782 | 5.143679 | 0.0280283 | 12.51592 | 0.9967833 | 0.002610769 | (112)
17 | 23 | 0.1004616 | 2.482202 | 0.01199326 | 0.7270875 | 5.307647 | 0.02514788 | 13.94949 | 0.9968966 | 0.002588927 | (112)
18 | 25 | 0.09932329 | 2.481662 | 0.01203052 | 0.6480595 | 5.092689 | 0.02556337 | 13.72276 | 0.9972003 | 0.002468837 | (112)
19 | 26 | 0.09851987 | 2.481608 | 0.01175399 | 0.7202642 | 6.252459 | 0.02467463 | 14.21703 | 0.9970733 | 0.002441749 | (112)
20 | 27 | 0.09427461 | 2.4815 | 0.01137925 | 0.6535306 | 5.97179 | 0.02415739 | 14.52143 | 0.9969744 | 0.002588942 | (112)
21 | 29 | 0.08786757 | 2.481955 | 0.01212427 | 0.47316 | 5.664012 | 0.02651496 | 13.23026 | 0.9975037 | 0.002025251 | (112)
22 | 30 | 0.09790727 | 2.482024 | 0.01192327 | 0.6842972 | 6.331767 | 0.02518216 | 13.93049 | 0.9958781 | 0.003457043 | (112)
23 | 32 | 0.1000572 | 2.481712 | 0.01205594 | 0.7115877 | 5.948239 | 0.02534561 | 13.84066 | 0.9959284 | 0.003411483 | (112)
24 | 33 | 0.09657544 | 2.4816 | 0.01188872 | 0.6568013 | 5.077838 | 0.02522518 | 13.90674 | 0.9977608 | 0.001880508 | (112)
25 | 34 | 0.09981287 | 2.481471 | 0.01188033 | 0.7244976 | 5.963644 | 0.024922 | 14.07591 | 0.9978832 | 0.001775301 | (112)
26 | 36 | 0.0946425 | 2.48155 | 0.01206857 | 0.6245778 | 5.275586 | 0.02574475 | 13.62608 | 0.9972524 | 0.002244725 | (112)
27 | 37 | 0.09440945 | 2.481601 | 0.01209794 | 0.6070998 | 5.573326 | 0.02588244 | 13.55359 | 0.9968043 | 0.002637748 | (112)
28 | 38 | 0.09650885 | 2.482127 | 0.01210759 | 0.5984525 | 5.831325 | 0.02594024 | 13.52339 | 0.9944067 | 0.004868873 | (112)
29 | 40 | 0.1033093 | 2.481995 | 0.01165435 | 0.800396 | 5.400072 | 0.0241341 | 14.53545 | 0.9958508 | 0.00352979 | (112)
30 | 41 | 0.0980708 | 2.481743 | 0.01136481 | 0.7565895 | 5.388554 | 0.02371115 | 14.79472 | 0.9969354 | 0.002550648 | (112)
31 | 42 | 0.09315852 | 2.481909 | 0.01183798 | 0.5821241 | 5.50401 | 0.02543118 | 13.79409 | 0.9963181 | 0.003125144 | (112)
32 | 44 | 0.0948168 | 2.481892 | 0.01169902 | 0.6201845 | 5.980436 | 0.02497467 | 14.04623 | 0.9965005 | 0.003013835 | (112)
33 | 45 | 0.09701849 | 2.482229 | 0.01182459 | 0.6966244 | 5.740194 | 0.02492201 | 14.07591 | 0.9969373 | 0.002512233 | (112)
34 | 47 | 0.1004674 | 2.481808 | 0.01185427 | 0.7003659 | 6.220574 | 0.02496884 | 14.04951 | 0.9970574 | 0.002573751 | (112)
35 | 48 | 0.09541289 | 2.481989 | 0.01203306 | 0.6096422 | 6.57681 | 0.02573279 | 13.63241 | 0.9976128 | 0.002023848 | (112)
36 | 49 | 0.09780972 | 2.482024 | 0.01203498 | 0.6330359 | 6.248141 | 0.02563698 | 13.68335 | 0.9974841 | 0.002186498 | (112)
37 | 51 | 0.09562936 | 2.481947 | 0.01141192 | 0.7251005 | 5.288914 | 0.02393697 | 14.65515 | 0.9978652 | 0.001733779 | (112)
38 | 52 | 0.09580067 | 2.482353 | 0.01231649 | 0.6449084 | 5.837736 | 0.02618478 | 13.39709 | 0.9971613 | 0.002261016 | (112)
39 | 53 | 0.09526465 | 2.482458 | 0.01214657 | 0.5843404 | 6.243805 | 0.02608457 | 13.44856 | 0.9957777 | 0.003611533 | (112)
40 | 55 | 0.09789475 | 2.482286 | 0.01180784 | 0.6786543 | 6.030471 | 0.02496201 | 14.05335 | 0.9981985 | 0.001534459 | (112)
41 | 56 | 0.09684224 | 2.48242 | 0.01230844 | 0.67967 | 5.29795 | 0.02601584 | 13.48409 | 0.9981327 | 0.001464383 | (112)
42 | 57 | 0.09342011 | 2.482907 | 0.01218364 | 0.5768794 | 5.471415 | 0.02619642 | 13.39114 | 0.9965317 | 0.002853143 | (112)
43 | 59 | 0.09397389 | 2.482971 | 0.01220776 | 0.5636572 | 5.361275 | 0.02630556 | 13.33558 | 0.9975858 | 0.002027826 | (112)
44 | 60 | 0.09758945 | 2.483091 | 0.01261472 | 0.601153 | 6.167868 | 0.02701466 | 12.98554 | 0.9970778 | 0.002438735 | (112)
45 | 62 | 0.1029162 | 2.482885 | 0.01206334 | 0.7464843 | 4.747358 | 0.02521181 | 13.91411 | 0.997253 | 0.002331343 | (112)
46 | 63 | 0.09683253 | 2.482983 | 0.0115578 | 0.6827866 | 4.643684 | 0.02441648 | 14.36735 | 0.9956612 | 0.003707612 | (112)
47 | 64 | 0.09449091 | 2.483066 | 0.012611 | 0.5380183 | 5.242844 | 0.0272892 | 12.8549 | 0.9974595 | 0.002114249 | (112)
48 | 66 | 0.106923 | 2.483233 | 0.01256629 | 0.7158265 | 5.394229 | 0.02639964 | 13.28806 | 0.9976054 | 0.002136529 | (112)
49 | 67 | 0.09228352 | 2.483206 | 0.01239091 | 0.5220656 | 4.850495 | 0.02688309 | 13.0491 | 0.9973761 | 0.002167055 | (112)
50 | 69 | 0.1005283 | 2.482904 | 0.01243719 | 0.6764149 | 4.819509 | 0.02630235 | 13.33721 | 0.9961624 | 0.003207862 | (112)
51 | 70 | 0.09991295 | 2.483104 | 0.01285279 | 0.6195162 | 5.30171 | 0.02744074 | 12.78391 | 0.997604 | 0.001999516 | (112)
52 | 71 | 0.1038169 | 2.483208 | 0.01243396 | 0.7193105 | 4.790913 | 0.02610628 | 13.43738 | 0.9962648 | 0.003181398 | (112)
53 | 73 | 0.09905633 | 2.483175 | 0.0123776 | 0.6808236 | 5.098886 | 0.02615696 | 13.41134 | 0.9961483 | 0.003132313 | (112)
54 | 74 | 0.105532 | 2.483284 | 0.01240121 | 0.750136 | 4.934309 | 0.02590187 | 13.54342 | 0.9965108 | 0.002981243 | (112)
55 | 75 | 0.1083874 | 2.483085 | 0.01261185 | 0.7617855 | 5.298665 | 0.0262897 | 13.34363 | 0.9975576 | 0.00212033 | (112)
56 | 77 | 0.1029388 | 2.483127 | 0.01221027 | 0.7461681 | 5.017861 | 0.02552025 | 13.74594 | 0.9971401 | 0.002387102 | (112)
57 | 78 | 0.1041661 | 2.483375 | 0.01200128 | 0.7519564 | 5.119942 | 0.02505881 | 13.99907 | 0.9987757 | 0.001063715 | (112)
58 | 79 | 0.1066876 | 2.483362 | 0.01277051 | 0.7334817 | 5.789371 | 0.02674869 | 13.11466 | 0.9983807 | 0.001378117 | (112)
59 | 81 | 0.104051 | 2.483286 | 0.01221029 | 0.7458686 | 5.821441 | 0.0255216 | 13.74522 | 0.9990817 | 0.0007823035 | (112)
60 | 82 | 0.1100996 | 2.483238 | 0.0123526 | 0.8416965 | 5.375114 | 0.02539903 | 13.81155 | 0.9987872 | 0.0010232 | (112)
61 | 84 | 0.1093531 | 2.483524 | 0.01197201 | 0.8755656 | 5.954091 | 0.02447261 | 14.33439 | 0.9978486 | 0.001805735 | (112)
62 | 85 | 0.1095085 | 2.482964 | 0.01270451 | 0.7851317 | 5.618575 | 0.0263776 | 13.29916 | 0.9984515 | 0.001322986 | (112)
63 | 86 | 0.1141834 | 2.483443 | 0.01247018 | 0.814701 | 5.649976 | 0.02576025 | 13.61788 | 0.9986742 | 0.001222803 | (112)
64 | 88 | 0.1082815 | 2.484965 | 0.01241955 | 0.7833265 | 5.615839 | 0.02579392 | 13.6001 | 0.9960445 | 0.003414211 | (112)
65 | 89 | 0.1173002 | 2.4864 | 0.01209207 | 0.8618501 | 6.148697 | 0.02477686 | 14.15837 | 0.9976786 | 0.002227659 | (112)
66 | 90 | 0.1213101 | 2.48739 | 0.01162117 | 1 | 7.31667 | 0.02324235 | 15.09314 | 0.975833 | 0.02279881 | (112)
67 | 92 | 0.1204644 | 2.487826 | 0.01234086 | 1 | 9.63779 | 0.02468173 | 14.21294 | 0.9023933 | 0.08967935 | (112)
68 | 93 | 0.1202312 | 2.489135 | 0.01194382 | 1 | 9.79979 | 0.02388764 | 14.68542 | 0.852629 | 0.1490719 | (112)
69 | 94 | 0.1140552 | 2.49045 | 0.01163408 | 1 | 11.53246 | 0.02326817 | 15.07639 | 0.7814919 | 0.2250272 | (112)
70 | 96 | 0.1086469 | 2.491562 | 0.01112853 | 1 | 11.22861 | 0.02225707 | 15.76128 | 0.7154452 | 0.3083925 | (112)
71 | 97 | 0.1092103 | 2.492538 | 0.01126551 | 1 | 12.20006 | 0.02253102 | 15.56964 | 0.6497478 | 0.4128331 | (112)
72 | 99 | 0.1085302 | 2.492783 | 0.01088702 | 1 | 12.40462 | 0.02177404 | 16.11093 | 0.6492397 | 0.4295145 | (112)
73 | 100 | 0.104732 | 2.494157 | 0.01118562 | 1 | 11.89778 | 0.02237124 | 15.68084 | 0.6218408 | 0.4281623 | (112)
74 | 101 | 0.1084811 | 2.493331 | 0.01093453 | 1 | 12.88003 | 0.02186906 | 16.04093 | 0.6486989 | 0.4262212 | (112)
75 | 103 | 0.1084843 | 2.491806 | 0.0109088 | 1 | 12.92368 | 0.0218176 | 16.07876 | 0.6519282 | 0.4264204 | (112)
76 | 104 | 0.1074461 | 2.491345 | 0.01117263 | 1 | 12.99042 | 0.02234526 | 15.69908 | 0.6337402 | 0.4388742 | (112)
77 | 105 | 0.1038797 | 2.490546 | 0.01065237 | 0.9999997 | 12.39091 | 0.02130473 | 16.46582 | 0.6459073 | 0.4192952 | (112)
78 | 107 | 0.1036053 | 2.490059 | 0.01051843 | 1 | 13.01454 | 0.02103686 | 16.67549 | 0.6619673 | 0.3982308 | (112)
79 | 108 | 0.1042644 | 2.489293 | 0.01077817 | 1 | 13.85294 | 0.02155633 | 16.27364 | 0.6493764 | 0.4160253 | (112)
80 | 110 | 0.1050041 | 2.488513 | 0.01093539 | 1 | 13.29387 | 0.02187078 | 16.03966 | 0.6598011 | 0.3954052 | (112)
81 | 111 | 0.1057918 | 2.489289 | 0.01086383 | 1 | 13.67776 | 0.02172767 | 16.14531 | 0.6670501 | 0.3906178 | (112)
82 | 112 | 0.1032756 | 2.488914 | 0.01111005 | 1 | 13.40144 | 0.0222201 | 15.78751 | 0.6379498 | 0.4110578 | (112)
83 | 114 | 0.103812 | 2.488786 | 0.01093582 | 1 | 13.16734 | 0.02187164 | 16.03903 | 0.660674 | 0.3841566 | (112)
84 | 115 | 0.1049127 | 2.488369 | 0.01104791 | 1 | 13.73969 | 0.02209583 | 15.8763 | 0.6538175 | 0.4011245 | (112)
85 | 116 | 0.1042033 | 2.487468 | 0.01116979 | 1 | 14.51512 | 0.02233958 | 15.70307 | 0.6519187 | 0.3985522 | (112)
86 | 118 | 0.1035108 | 2.487125 | 0.01118631 | 1 | 14.41188 | 0.02237262 | 15.67988 | 0.6549803 | 0.3882752 | (112)
87 | 119 | 0.1055543 | 2.487103 | 0.01106211 | 1 | 15.22668 | 0.02212422 | 15.85593 | 0.6634756 | 0.3970412 | (112)
88 | 120 | 0.0974715 | 2.486159 | 0.01063954 | 1 | 14.60255 | 0.02127908 | 16.48567 | 0.6488224 | 0.3861297 | (112)
89 | 122 | 0.1003953 | 2.485766 | 0.01088052 | 1 | 14.67568 | 0.02176105 | 16.12054 | 0.6554921 | 0.385807 | (112)
90 | 123 | 0.09837307 | 2.485472 | 0.01106147 | 1 | 15.32642 | 0.02212293 | 15.85685 | 0.6537776 | 0.3695708 | (112)
91 | 125 | 0.0979492 | 2.484721 | 0.01082163 | 1 | 14.60148 | 0.02164327 | 16.20827 | 0.6512915 | 0.3813821 | (112)
92 | 126 | 0.0973016 | 2.484584 | 0.01113421 | 1 | 15.34755 | 0.02226843 | 15.75324 | 0.6324173 | 0.3975328 | (112)
93 | 127 | 0.09695669 | 2.48449 | 0.01108151 | 0.9999997 | 15.72504 | 0.02216301 | 15.82817 | 0.6229382 | 0.4163932 | (112)
94 | 129 | 0.09795078 | 2.484912 | 0.01081005 | 0.9999999 | 15.0603 | 0.0216201 | 16.22564 | 0.6452597 | 0.3936281 | (112)
95 | 130 | 0.1013808 | 2.484965 | 0.0115278 | 1 | 14.86046 | 0.0230556 | 15.21539 | 0.641232 | 0.3895665 | (112)
96 | 131 | 0.09370239 | 2.484228 | 0.01110403 | 1 | 15.22137 | 0.02220807 | 15.79606 | 0.6092984 | 0.4117388 | (112)
97 | 133 | 0.08777009 | 2.484441 | 0.01043513 | 0.9321311 | 16.10805 | 0.02112155 | 16.60862 | 0.6036327 | 0.4415634 | (112)
98 | 134 | 0.09963399 | 2.484317 | 0.01145388 | 1 | 15.78564 | 0.02290775 | 15.31359 | 0.6181574 | 0.4279254 | (112)
99 | 136 | 0.09289264 | 2.483739 | 0.01100761 | 0.9861139 | 16.00357 | 0.02206946 | 15.89527 | 0.6050046 | 0.4308366 | (112)
100 | 137 | 0.09095503 | 2.483327 | 0.01074581 | 0.9999998 | 16.16764 | 0.02149162 | 16.32263 | 0.5940709 | 0.4445622 | (112)
101 | 138 | 0.08779422 | 2.482773 | 0.01099703 | 0.9736584 | 16.81352 | 0.02209685 | 15.87556 | 0.5751695 | 0.4581655 | (112)
102 | 140 | 0.08718566 | 2.482487 | 0.01091143 | 0.9707161 | 17.11327 | 0.02193624 | 15.9918 | 0.5713529 | 0.4698656 | (112)
103 | 141 | 0.08998417 | 2.482719 | 0.01066285 | 1 | 17.15675 | 0.0213257 | 16.44963 | 0.6152279 | 0.4124982 | (112)
104 | 142 | 0.08638149 | 2.482338 | 0.01075701 | 0.9672695 | 16.16724 | 0.02163894 | 16.21151 | 0.590711 | 0.4296049 | (112)
105 | 144 | 0.08428897 | 2.482005 | 0.01075125 | 0.951543 | 16.52431 | 0.02168735 | 16.17533 | 0.5824483 | 0.4372474 | (112)
106 | 145 | 0.08438419 | 2.481798 | 0.01088808 | 0.9375946 | 17.2428 | 0.02201726 | 15.93295 | 0.5734071 | 0.4610126 | (112)
107 | 146 | 0.08642012 | 2.482538 | 0.01115223 | 0.9799845 | 17.5745 | 0.02238366 | 15.67214 | 0.589694 | 0.4171902 | (112)
108 | 148 | 0.08436409 | 2.481343 | 0.01093799 | 1 | 18.00444 | 0.02187597 | 16.03586 | 0.5406863 | 0.5025975 | (112)
109 | 149 | 0.08497413 | 2.4814 | 0.01074375 | 0.9869793 | 17.17582 | 0.02153714 | 16.28814 | 0.5687478 | 0.4617418 | (112)
110 | 151 | 0.08702848 | 2.48224 | 0.01102919 | 0.994195 | 16.88912 | 0.0220811 | 15.88689 | 0.5780509 | 0.4383008 | (112)
111 | 153 | 0.08811055 | 2.482195 | 0.01073274 | 0.9844219 | 17.03678 | 0.02152481 | 16.29747 | 0.5853446 | 0.4555876 | (112)
112 | 155 | 0.08820257 | 2.481789 | 0.01090271 | 1 | 16.15079 | 0.02180541 | 16.08775 | 0.6085377 | 0.3952917 | (112)
113 | 156 | 0.08127725 | 2.481417 | 0.01072138 | 0.8961537 | 16.85764 | 0.02183781 | 16.06388 | 0.5752804 | 0.453516 | (112)
114 | 158 | 0.0797737 | 2.481253 | 0.01048665 | 0.9384958 | 17.56301 | 0.02120216 | 16.54548 | 0.5635042 | 0.4620035 | (112)
115 | 159 | 0.07951483 | 2.480803 | 0.01050105 | 0.9446389 | 17.93533 | 0.02120837 | 16.54064 | 0.5520917 | 0.4839506 | (112)
116 | 160 | 0.08617104 | 2.481044 | 0.01097433 | 0.9979681 | 17.37489 | 0.02195656 | 15.977 | 0.5763466 | 0.4451114 | (112)
117 | 162 | 0.08280323 | 2.479962 | 0.01109193 | 0.9999999 | 17.47759 | 0.02218386 | 15.8133 | 0.5549469 | 0.4540796 | (112)
118 | 163 | 0.08468773 | 2.480779 | 0.0110057 | 0.9999998 | 17.3913 | 0.02201139 | 15.9372 | 0.5691159 | 0.4444234 | (112)
119 | 164 | 0.07647357 | 2.480398 | 0.01036335 | 0.9095616 | 18.59236 | 0.02105925 | 16.65776 | 0.5426258 | 0.5043797 | (112)
120 | 166 | 0.08016525 | 2.481223 | 0.01050276 | 0.9357968 | 17.36343 | 0.02124478 | 16.51229 | 0.5731078 | 0.4466149 | (112)
121 | 167 | 0.08281779 | 2.480788 | 0.01085554 | 1 | 17.82829 | 0.02171108 | 16.15765 | 0.5484677 | 0.4779563 | (112)
122 | 168 | 0.08487035 | 2.48033 | 0.01109365 | 0.9818483 | 17.33508 | 0.02225875 | 15.76009 | 0.5456797 | 0.4962547 | (112)
123 | 170 | 0.08076584 | 2.48033 | 0.01062179 | 0.9497669 | 17.70596 | 0.02143291 | 16.36735 | 0.5516716 | 0.488568 | (112)
124 | 171 | 0.07774353 | 2.480806 | 0.01064476 | 0.910797 | 17.82871 | 0.02162645 | 16.22088 | 0.5551773 | 0.4667171 | (112)
125 | 173 | 0.07267001 | 2.480074 | 0.01048009 | 0.874643 | 18.92463 | 0.02142633 | 16.37237 | 0.5410344 | 0.4819997 | (112)
126 | 174 | 0.07311247 | 2.48004 | 0.01048508 | 0.862191 | 18.40848 | 0.02148286 | 16.32929 | 0.5407438 | 0.4863614 | (112)
127 | 175 | 0.08255934 | 2.480504 | 0.01071921 | 0.9721286 | 17.58841 | 0.02154444 | 16.28262 | 0.5612315 | 0.470053 | (112)
128 | 177 | 0.07934979 | 2.48085 | 0.01062458 | 0.888158 | 18.00044 | 0.02167078 | 16.18769 | 0.5696367 | 0.4673139 | (112)
129 | 178 | 0.07923598 | 2.479739 | 0.01054148 | 0.9164781 | 18.48719 | 0.02139536 | 16.39607 | 0.576294 | 0.4565405 | (112)
130 | 180 | 0.07987569 | 2.479864 | 0.01088678 | 0.9706932 | 18.16518 | 0.02188677 | 16.02794 | 0.5229198 | 0.521169 | (112)
131 | 181 | 0.07596618 | 2.479805 | 0.01042575 | 0.9222842 | 18.63579 | 0.021139 | 16.59492 | 0.5516067 | 0.4762012 | (112)
132 | 182 | 0.07989702 | 2.480389 | 0.01044283 | 0.9342664 | 18.55947 | 0.02112922 | 16.6026 | 0.5623033 | 0.4843475 | (112)
133 | 184 | 0.08250322 | 2.479694 | 0.01112032 | 0.9836919 | 18.96007 | 0.022305 | 15.72742 | 0.5611504 | 0.4630587 | (112)
134 | 185 | 0.06833079 | 2.479767 | 0.01055696 | 0.8481191 | 18.90616 | 0.02168284 | 16.17869 | 0.4875572 | 0.5524113 | (112)
135 | 186 | 0.07212246 | 2.480583 | 0.01031112 | 0.8179243 | 18.48068 | 0.02128838 | 16.47847 | 0.536137 | 0.5109406 | (112)
136 | 188 | 0.07912541 | 2.480076 | 0.01061144 | 0.9100274 | 17.66809 | 0.02156163 | 16.26964 | 0.5772502 | 0.443035 | (112)
137 | 189 | 0.07618214 | 2.480248 | 0.01036417 | 0.8868518 | 18.70957 | 0.02114442 | 16.59066 | 0.5452616 | 0.5081119 | (112)
138 | 191 | 0.07255001 | 2.479826 | 0.01039592 | 0.8659089 | 18.80806 | 0.02128645 | 16.47996 | 0.5326357 | 0.5054714 | (112)
139 | 192 | 0.07939766 | 2.480607 | 0.01084942 | 0.8700731 | 17.96356 | 0.02219901 | 15.8025 | 0.5743484 | 0.455951 | (112)
140 | 193 | 0.08159047 | 2.48028 | 0.01065496 | 0.9110274 | 17.43582 | 0.02164629 | 16.20601 | 0.571309 | 0.4717347 | (112)
141 | 195 | 0.08057127 | 2.480232 | 0.01085769 | 0.974247 | 18.45635 | 0.0218146 | 16.08097 | 0.5525223 | 0.4702793 | (112)
142 | 196 | 0.06629018 | 2.480262 | 0.01010793 | 0.7785249 | 18.89227 | 0.02101018 | 16.69666 | 0.5359134 | 0.4786181 | (112)
143 | 197 | 0.07394928 | 2.479661 | 0.01046723 | 0.9471899 | 17.80642 | 0.02113059 | 16.60152 | 0.5215154 | 0.4920054 | (112)
144 | 199 | 0.06810728 | 2.479664 | 0.01035163 | 0.8602879 | 19.61547 | 0.02121641 | 16.53437 | 0.5042955 | 0.5303764 | (112)
145 | 200 | 0.07665751 | 2.479501 | 0.01083519 | 0.8935306 | 18.19204 | 0.0220797 | 15.88789 | 0.5350762 | 0.5036679 | (112)
146 | 202 | 0.06935617 | 2.47914 | 0.01016944 | 0.8751323 | 17.95728 | 0.02078943 | 16.87395 | 0.5117565 | 0.5131922 | (112)
147 | 203 | 0.06957701 | 2.47958 | 0.01056528 | 0.8425145 | 19.13209 | 0.02172093 | 16.15032 | 0.5029198 | 0.5403339 | (112)
148 | 204 | 0.08331792 | 2.479342 | 0.01122106 | 0.9999964 | 18.39956 | 0.02244213 | 15.63131 | 0.55366 | 0.4682648 | (112)
149 | 206 | 0.08250928 | 2.480222 | 0.01072626 | 0.9305097 | 16.84377 | 0.02171699 | 16.15325 | 0.6011917 | 0.4091948 | (112)
150 | 207 | 0.08161179 | 2.479794 | 0.01123403 | 0.9677595 | 18.82842 | 0.02259657 | 15.52448 | 0.55694 | 0.4623353 | (112)
151 | 208 | 0.07996549 | 2.479526 | 0.01044939 | 0.8591848 | 17.2344 | 0.02142087 | 16.37655 | 0.6050952 | 0.4274798 | (112)
152 | 210 | 0.07679705 | 2.479362 | 0.01043324 | 0.9760355 | 18.18276 | 0.02095519 | 16.74048 | 0.538534 | 0.4831635 | (112)
153 | 211 | 0.07548474 | 2.478994 | 0.01050304 | 0.8746416 | 18.097 | 0.02147325 | 16.3366 | 0.5687503 | 0.4531613 | (112)
154 | 212 | 0.07988086 | 2.479312 | 0.01051397 | 0.8931976 | 18.60393 | 0.02142637 | 16.37234 | 0.5728165 | 0.4839679 | (112)
155 | 214 | 0.07841419 | 2.478806 | 0.0102259 | 0.9050144 | 18.69149 | 0.02079645 | 16.86826 | 0.5642199 | 0.5002337 | (112)
156 | 215 | 0.08260064 | 2.479046 | 0.0106937 | 0.9389897 | 17.75883 | 0.0216189 | 16.22654 | 0.5872551 | 0.4462382 | (112)
157 | 218 | 0.08609411 | 2.479659 | 0.01084844 | 0.932599 | 17.51101 | 0.02195632 | 15.97717 | 0.6058462 | 0.4328033 | (112)
158 | 219 | 0.08266864 | 2.479449 | 0.01053734 | 0.9267511 | 17.44738 | 0.02134854 | 16.43204 | 0.5820792 | 0.4647743 | (112)
159 | 221 | 0.09533417 | 2.478786 | 0.01094487 | 0.9965569 | 16.95234 | 0.02190311 | 16.01599 | 0.6482905 | 0.3985104 | (112)
160 | 222 | 0.07820134 | 2.479289 | 0.01060307 | 0.8936804 | 17.91089 | 0.02160614 | 16.23612 | 0.5572558 | 0.4856397 | (112)
161 | 224 | 0.07870748 | 2.479313 | 0.01072626 | 0.9360786 | 18.64372 | 0.02169581 | 16.16902 | 0.5487713 | 0.4902953 | (112)
162 | 225 | 0.07523046 | 2.479569 | 0.01039831 | 0.8926086 | 18.3098 | 0.02119284 | 16.55276 | 0.5404882 | 0.5023038 | (112)
163 | 226 | 0.08163435 | 2.480189 | 0.01079329 | 0.9667485 | 17.91874 | 0.02171393 | 16.15553 | 0.5697122 | 0.4490804 | (112)
164 | 228 | 0.07860689 | 2.480148 | 0.01045714 | 0.8799164 | 17.96795 | 0.02135985 | 16.42333 | 0.5755603 | 0.4640018 | (112)
165 | 229 | 0.0907015 | 2.479436 | 0.01097592 | 1 | 16.35853 | 0.02195184 | 15.98043 | 0.6231283 | 0.3977878 | (112)
166 | 230 | 0.08911246 | 2.479643 | 0.01127196 | 0.9909923 | 17.72837 | 0.02257994 | 15.53591 | 0.5966429 | 0.4316522 | (112)
167 | 232 | 0.08695808 | 2.478699 | 0.01103224 | 0.9999999 | 16.75507 | 0.02206448 | 15.89885 | 0.596691 | 0.4173597 | (112)
168 | 233 | 0.08306335 | 2.478684 | 0.01071547 | 0.9752108 | 18.85344 | 0.02152519 | 16.29718 | 0.5657462 | 0.4878344 | (112)
169 | 234 | 0.08338553 | 2.479235 | 0.01096153 | 0.9267869 | 17.71249 | 0.0222078 | 15.79625 | 0.5889706 | 0.4407999 | (112)
170 | 236 | 0.08080552 | 2.479238 | 0.01075882 | 0.916254 | 18.2137 | 0.02183733 | 16.06423 | 0.5632894 | 0.4851308 | (112)
171 | 237 | 0.08676739 | 2.479685 | 0.01060447 | 0.9974956 | 17.41781 | 0.02121837 | 16.53284 | 0.608735 | 0.417379 | (112)
172 | 239 | 0.0815628 | 2.479594 | 0.01069304 | 0.9692147 | 17.3886 | 0.02150288 | 16.31409 | 0.5667388 | 0.4554927 | (112)
173 | 240 | 0.07796562 | 2.479422 | 0.01062968 | 0.8836171 | 18.93367 | 0.02169831 | 16.16716 | 0.5636887 | 0.4840764 | (112)
174 | 241 | 0.08573882 | 2.478971 | 0.01085391 | 0.9380328 | 17.55614 | 0.02194646 | 15.98435 | 0.6066144 | 0.4293811 | (112)
175 | 243 | 0.08482987 | 2.478824 | 0.01060564 | 0.9785314 | 17.42143 | 0.02129207 | 16.47562 | 0.5967617 | 0.434069 | (112)
176 | 244 | 0.0780978 | 2.478749 | 0.01037819 | 0.9735966 | 18.07279 | 0.0208536 | 16.82203 | 0.5595261 | 0.4618489 | (112)
177 | 245 | 0.06590713 | 2.479318 | 0.01038939 | 0.7427535 | 19.21687 | 0.02172709 | 16.14574 | 0.5136688 | 0.5283962 | (112)
178 | 247 | 0.06843345 | 2.479907 | 0.01029618 | 0.8429968 | 18.9825 | 0.02116594 | 16.57379 | 0.4965814 | 0.550836 | (112)
179 | 248 | 0.08274654 | 2.480077 | 0.01107323 | 0.9541352 | 17.04441 | 0.02232666 | 15.71216 | 0.5753952 | 0.4327339 | (112)
180 | 250 | 0.07657895 | 2.47923 | 0.01038524 | 0.960354 | 18.26223 | 0.02091657 | 16.77139 | 0.5528324 | 0.4645747 | (112)
181 | 251 | 0.08490185 | 2.479146 | 0.01077256 | 0.9886974 | 17.2235 | 0.02158832 | 16.24952 | 0.5845976 | 0.4407777 | (112)
182 | 252 | 0.08263816 | 2.478708 | 0.01027036 | 0.9516839 | 17.96897 | 0.0207168 | 16.93311 | 0.5877334 | 0.4654 | (112)
183 | 254 | 0.08050079 | 2.478893 | 0.01027859 | 0.8660018 | 17.90137 | 0.02104588 | 16.66834 | 0.5949577 | 0.4659972 | (112)
184 | 255 | 0.08193048 | 2.478569 | 0.01061625 | 0.9828444 | 18.39594 | 0.02129712 | 16.47171 | 0.5673034 | 0.4715638 | (112)
185 | 256 | 0.07604517 | 2.479359 | 0.01053192 | 0.8930255 | 17.57864 | 0.02146359 | 16.34395 | 0.5447896 | 0.4878082 | (112)
186 | 258 | 0.08103282 | 2.480114 | 0.01071276 | 0.9320884 | 17.1654 | 0.02168367 | 16.17807 | 0.5727798 | 0.449792 | (112)
187 | 259 | 0.08494027 | 2.479525 | 0.01100567 | 0.95445 | 18.3354 | 0.02218922 | 15.80948 | 0.5713889 | 0.4784812 | (112)
188 | 261 | 0.07677553 | 2.479368 | 0.010722 | 0.9057173 | 18.62417 | 0.02180269 | 16.08976 | 0.5540298 | 0.4737865 | (112)
189 | 262 | 0.09530105 | 2.47935 | 0.01114788 | 0.9999999 | 16.03337 | 0.02229576 | 15.73393 | 0.6550269 | 0.3683747 | (112)
190 | 263 | 0.08630918 | 2.478995 | 0.01071733 | 0.9231384 | 17.69381 | 0.02172695 | 16.14585 | 0.6171353 | 0.4288602 | (112)
191 | 265 | 0.08053521 | 2.478931 | 0.01060032 | 0.931583 | 18.67565 | 0.02145797 | 16.34824 | 0.5558103 | 0.5060232 | (112)
192 | 266 | 0.07353998 | 2.478771 | 0.01092198 | 0.9579199 | 19.22765 | 0.02200704 | 15.94035 | 0.5108165 | 0.5049396 | (112)
193 | 267 | 0.07270088 | 2.480212 | 0.009900998 | 0.831351 | 18.09732 | 0.02039447 | 17.20074 | 0.5709099 | 0.4631012 | (112)
194 | 269 | 0.08844493 | 2.480023 | 0.010682 | 0.9803831 | 17.09179 | 0.02143836 | 16.36319 | 0.6087692 | 0.4302379 | (112)
195 | 270 | 0.06912439 | 2.479276 | 0.01025731 | 0.8608234 | 19.24222 | 0.02102114 | 16.68796 | 0.5061685 | 0.5404622 | (112)
196 | 271 | 0.07234836 | 2.479059 | 0.01033397 | 0.8286808 | 18.44997 | 0.02129613 | 16.47248 | 0.5553413 | 0.4772371 | (112)
197 | 273 | 0.07581023 | 2.480054 | 0.01051028 | 0.8981653 | 18.42071 | 0.02140034 | 16.39226 | 0.5485742 | 0.4828199 | (112)
198 | 274 | 0.07448751 | 2.479919 | 0.01053751 | 0.8799897 | 18.27255 | 0.02152372 | 16.29829 | 0.5497184 | 0.4723613 | (112)
199 | 276 | 0.07677839 | 2.479447 | 0.01010596 | 0.9082018 | 17.82327 | 0.02054108 | 17.07797 | 0.5628663 | 0.4785639 | (112)
200 | 277 | 0.07895598 | 2.479254 | 0.01030517 | 0.9220305 | 18.21979 | 0.02089544 | 16.78835 | 0.5719982 | 0.4711778 | (112)
201 | 278 | 0.07665503 | 2.479471 | 0.0106958 | 0.8768464 | 18.57342 | 0.02185898 | 16.04832 | 0.5537955 | 0.4857241 | (112)
202 | 280 | 0.07106811 | 2.479908 | 0.01031055 | 0.8864349 | 18.74936 | 0.02103657 | 16.67572 | 0.5172102 | 0.5148288 | (112)
203 | 281 | 0.08679389 | 2.479717 | 0.0108296 | 0.9837259 | 18.12066 | 0.02172173 | 16.14972 | 0.583132 | 0.4653691 | (112)
204 | 282 | 0.0825391 | 2.480527 | 0.01071164 | 0.8966429 | 17.66117 | 0.02181612 | 16.07985 | 0.6007808 | 0.4300181 | (112)
205 | 284 | 0.08490097 | 2.479684 | 0.01105652 | 1 | 17.82357 | 0.02211303 | 15.86394 | 0.5660169 | 0.4593844 | (112)
206 | 285 | 0.05948963 | 2.479299 | 0.01023263 | 0.8088671 | 20.1139 | 0.02115922 | 16.57906 | 0.4360179 | 0.6150178 | (112)
207 | 287 | 0.07341992 | 2.479693 | 0.01036396 | 0.8354955 | 18.51567 | 0.02133286 | 16.44411 | 0.5421589 | 0.5080827 | (112)
208 | 288 | 0.06516842 | 2.479606 | 0.0103838 | 0.9161124 | 18.96572 | 0.02107668 | 16.64399 | 0.4674693 | 0.538359 | (112)
209 | 289 | 0.08474116 | 2.479372 | 0.01069801 | 0.9413123 | 17.74101 | 0.02161878 | 16.22663 | 0.5784908 | 0.47956 | (112)
210 | 291 | 0.07246963 | 2.47937 | 0.01039448 | 0.8213794 | 18.50567 | 0.02144775 | 16.35603 | 0.549861 | 0.488128 | (112)
211 | 292 | 0.07764143 | 2.479947 | 0.01066627 | 0.9867629 | 19.07628 | 0.02138264 | 16.40583 | 0.514588 | 0.5312207 | (112)
212 | 293 | 0.08768767 | 2.480607 | 0.01096969 | 0.9638276 | 17.08163 | 0.02208017 | 15.88756 | 0.6017933 | 0.4267934 | (112)
213 | 295 | 0.09028768 | 2.480268 | 0.01080266 | 0.9999999 | 17.29283 | 0.02160533 | 16.23673 | 0.6049785 | 0.4383773 | (112)
214 | 296 | 0.08208298 | 2.479962 | 0.0107899 | 1 | 18.65503 | 0.0215798 | 16.25594 | 0.5374049 | 0.5105259 | (112)
215 | 297 | 0.07628742 | 2.479922 | 0.01046985 | 0.9003473 | 17.92954 | 0.02130991 | 16.46182 | 0.5049036 | 0.5768713 | (112)
216 | 299 | 0.08238512 | 2.480718 | 0.01062696 | 0.9763027 | 17.30859 | 0.02134327 | 16.43609 | 0.5609189 | 0.4681528 | (112)
217 | 300 | 0.07703124 | 2.48075 | 0.01076468 | 0.9487962 | 17.83775 | 0.02172494 | 16.14734 | 0.5214481 | 0.5023886 | (112)
218 | 302 | 0.08032157 | 2.479854 | 0.01039378 | 0.956671 | 18.21131 | 0.02094736 | 16.74674 | 0.5586619 | 0.4875575 | (112)
219 | 303 | 0.06350808 | 2.479796 | 0.01001583 | 0.7475283 | 18.95136 | 0.02092889 | 16.76151 | 0.4874564 | 0.566665 | (112)
220 | 304 | 0.07742631 | 2.480497 | 0.01024298 | 0.976105 | 18.10504 | 0.0205728 | 17.05164 | 0.5274268 | 0.5154347 | (112)
221 | 306 | 0.07681792 | 2.480808 | 0.01049868 | 0.9283276 | 18.35182 | 0.02126434 | 16.4971 | 0.5267022 | 0.5195057 | (112)
222 | 307 | 0.0691207 | 2.480426 | 0.01011218 | 0.8505962 | 18.32734 | 0.02076043 | 16.89753 | 0.5120326 | 0.5214419 | (112)
223 | 308 | 0.08516763 | 2.480209 | 0.01080929 | 0.9999936 | 17.6135 | 0.02161861 | 16.22676 | 0.5660685 | 0.4694838 | (112)
224 | 310 | 0.07838307 | 2.48086 | 0.01063803 | 0.9484057 | 18.19125 | 0.0214708 | 16.33847 | 0.5102872 | 0.5518903 | (112)
225 | 311 | 0.08040563 | 2.479686 | 0.01058985 | 0.936131 | 18.06385 | 0.0214197 | 16.37745 | 0.5550547 | 0.4937066 | (112)
226 | 312 | 0.08220393 | 2.479915 | 0.01042981 | 0.9231673 | 18.16935 | 0.02114396 | 16.59103 | 0.5815983 | 0.4733117 | (112)
227 | 314 | 0.08073761 | 2.479583 | 0.01002911 | 0.9666741 | 17.68367 | 0.02017681 | 17.38629 | 0.5721076 | 0.4770485 | (112)
228 | 315 | 0.08027027 | 2.480457 | 0.0109356 | 0.9999998 | 18.0338 | 0.02187119 | 16.03936 | 0.528883 | 0.4916054 | (112)
229 | 317 | 0.0870384 | 2.480916 | 0.01071706 | 0.9234744 | 16.6136 | 0.02172512 | 16.1472 | 0.6164043 | 0.4194922 | (112)
230 | 318 | 0.06329219 | 2.47968 | 0.01034696 | 0.8282459 | 19.85468 | 0.02132448 | 16.45058 | 0.4550228 | 0.5992662 | (112)
231 | 319 | 0.08434819 | 2.479867 | 0.01093624 | 0.9999999 | 18.13422 | 0.02187249 | 16.03841 | 0.5585508 | 0.4770798 | (112)
232 | 321 | 0.07540827 | 2.48077 | 0.01037605 | 0.9265539 | 18.44801 | 0.0210225 | 16.68688 | 0.5233284 | 0.5202383 | (112)
233 | 322 | 0.08386537 | 2.480638 | 0.01108969 | 0.9999955 | 17.27778 | 0.02217939 | 15.81648 | 0.5436558 | 0.4799162 | (112)
234 | 323 | 0.07209486 | 2.480623 | 0.01028073 | 0.8940654 | 17.53288 | 0.0209479 | 16.74631 | 0.5074674 | 0.5260177 | (112)
235 | 325 | 0.07150559 | 2.480361 | 0.01033316 | 0.907638 | 19.06688 | 0.02100497 | 16.70081 | 0.5136927 | 0.518308 | (112)
236 | 326 | 0.07995058 | 2.480368 | 0.01041535 | 0.9958535 | 17.62791 | 0.02084603 | 16.82814 | 0.5351739 | 0.5022825 | (112)
237 | 328 | 0.08491657 | 2.480633 | 0.0106242 | 0.98551 | 17.69809 | 0.02130301 | 16.46715 | 0.5804598 | 0.4547905 | (112)
238 | 329 | 0.07741261 | 2.480333 | 0.01031425 | 0.9952138 | 17.9393 | 0.02064601 | 16.99118 | 0.5208079 | 0.5146702 | (112)
239 | 330 | 0.0677833 | 2.480083 | 0.01028101 | 0.8758493 | 18.90375 | 0.0210149 | 16.69291 | 0.4788447 | 0.5661776 | (112)
240 | 332 | 0.08186014 | 2.481113 | 0.01072304 | 0.96786 | 17.5393 | 0.02156835 | 16.26457 | 0.5686964 | 0.4477253 | (112)
241 | 333 | 0.0802191 | 2.480823 | 0.01051574 | 0.9562596 | 17.94624 | 0.02119468 | 16.55132 | 0.5452555 | 0.4985359 | (112)
242 | 334 | 0.08161955 | 2.480465 | 0.01074691 | 0.9541709 | 17.35431 | 0.02166859 | 16.18933 | 0.5605512 | 0.4670304 | (112)
243 | 336 | 0.08633565 | 2.48062 | 0.01069302 | 0.9093191 | 16.1575 | 0.02173008 | 16.14352 | 0.6066082 | 0.4361098 | (112)
244 | 337 | 0.082309 | 2.479893 | 0.01023125 | 0.9114703 | 16.44679 | 0.02078388 | 16.87846 | 0.6142193 | 0.414425 | (112)
245 | 338 | 0.08348965 | 2.480297 | 0.01052362 | 0.9431642 | 17.35093 | 0.02125946 | 16.50088 | 0.5820883 | 0.461146 | (112)
246 | 340 | 0.07565177 | 2.480137 | 0.01031113 | 0.9339171 | 18.68289 | 0.02086404 | 16.81362 | 0.5194557 | 0.5381793 | (112)
247 | 341 | 0.08714443 | 2.480502 | 0.01129158 | 0.9999998 | 18.01725 | 0.02258316 | 15.53369 | 0.5382146 | 0.5204171 | (112)
248 | 343 | 0.08911374 | 2.480973 | 0.01119921 | 0.9999999 | 17.67875 | 0.02239841 | 15.66182 | 0.5989137 | 0.4207691 | (112)
249 | 344 | 0.08619212 | 2.481109 | 0.01082179 | 0.9782865 | 17.00754 | 0.02172695 | 16.14585 | 0.5826837 | 0.4468414 | (112)
250 | 345 | 0.07884899 | 2.480472 | 0.01074226 | 0.9548893 | 17.62691 | 0.02165647 | 16.19839 | 0.5246173 | 0.5127511 | (112)
251 | 347 | 0.0813584 | 2.480612 | 0.01041924 | 0.9789309 | 17.2911 | 0.02091637 | 16.77155 | 0.5461667 | 0.4975678 | (112)
252 | 348 | 0.08095912 | 2.481489 | 0.0110815 | 0.9640215 | 17.84405 | 0.02230446 | 15.7278 | 0.5448829 | 0.4684012 | (112)
253 | 349 | 0.08974413 | 2.480802 | 0.01104532 | 0.9722468 | 16.6899 | 0.02219941 | 15.80222 | 0.5883578 | 0.457421 | (112)
254 | 351 | 0.09201488 | 2.480864 | 0.01143766 | 0.9999999 | 16.65797 | 0.02287532 | 15.3353 | 0.5823059 | 0.4547071 | (112)
255 | 352 | 0.07934025 | 2.480391 | 0.01008188 | 0.8747815 | 17.29227 | 0.02061169 | 17.01946 | 0.5844714 | 0.4691252 | (112)
256 | 354 | 0.07098057 | 2.481323 | 0.01072719 | 0.8637214 | 18.7882 | 0.02197308 | 15.96498 | 0.4995053 | 0.5305104 | (112)
257 | 355 | 0.06153679 | 2.480591 | 0.01003904 | 0.7359711 | 19.20048 | 0.02101857 | 16.69 | 0.468119 | 0.5863659 | (112)
258 | 356 | 0.06965952 | 2.480602 | 0.01036919 | 0.8576948 | 17.9606 | 0.02126196 | 16.49895 | 0.4913726 | 0.548494 | (112)
259 | 358 | 0.08569638 | 2.480978 | 0.01094987 | 0.9938053 | 17.80057 | 0.02192382 | 16.00086 | 0.5624717 | 0.4743813 | (112)
260 | 359 | 0.08461702 | 2.480568 | 0.01121788 | 1 | 17.79718 | 0.02243576 | 15.63575 | 0.5468875 | 0.4800647 | (112)
261 | 360 | 0.08633234 | 2.480853 | 0.0108772 | 0.8977644 | 17.00317 | 0.02214897 | 15.8382 | 0.6101377 | 0.430899 | (112)
262 | 362 | 0.08561766 | 2.480619 | 0.01074628 | 0.9897687 | 17.93367 | 0.02153158 | 16.29234 | 0.5672815 | 0.4805135 | (112)
263 | 363 | 0.08640478 | 2.48079 | 0.01118698 | 1 | 17.33413 | 0.02237396 | 15.67894 | 0.5661025 | 0.45557 | (112)
264 | 365 | 0.08563699 | 2.480523 | 0.01102733 | 0.9835508 | 17.6588 | 0.02211903 | 15.85964 | 0.5638337 | 0.4732946 | (112)
265 | 366 | 0.08520713 | 2.480681 | 0.01049979 | 0.9765726 | 17.29476 | 0.02108686 | 16.63595 | 0.5781314 | 0.4686574 | (112)
266 | 367 | 0.08273349 | 2.481306 | 0.01063292 | 0.9336994 | 17.35515 | 0.02151598 | 16.30415 | 0.5915632 | 0.4307526 | (112)
267 | 369 | 0.07908403 | 2.481296 | 0.01054569 | 0.9217067 | 17.35238 | 0.02138433 | 16.40453 | 0.5458347 | 0.4915407 | (112)
268 | 370 | 0.07405144 | 2.480951 | 0.01054001 | 0.8230612 | 18.14178 | 0.02174173 | 16.13487 | 0.549274 | 0.485882 | (112)
269 | 371 | 0.09230544 | 2.481299 | 0.01109733 | 0.9962323 | 16.19125 | 0.0222095 | 15.79504 | 0.6104686 | 0.4190519 | (112)
270 | 373 | 0.08579739 | 2.481381 | 0.01110797 | 1 | 17.64681 | 0.02221594 | 15.79046 | 0.5566542 | 0.4718498 | (112)
271 | 376 | 0.07830008 | 2.480713 | 0.01041409 | 0.9523702 | 16.80642 | 0.02100418 | 16.70144 | 0.5480993 | 0.4698986 | (112)
272 | 377 | 0.08808609 | 2.481818 | 0.01075131 | 0.9933303 | 17.16133 | 0.02152806 | 16.29501 | 0.6010604 | 0.4247687 | (112)
273 | 378 | 0.08688596 | 2.480763 | 0.01097529 | 0.9999998 | 17.50768 | 0.02195058 | 15.98135 | 0.5590094 | 0.4862307 | (112)
274 | 380 | 0.08761584 | 2.480475 | 0.01087311 | 0.9766644 | 18.07425 | 0.02183625 | 16.06502 | 0.6104367 | 0.4190499 | (112)
275 | 381 | 0.09066875 | 2.480465 | 0.01063793 | 1 | 17.06748 | 0.02127587 | 16.48816 | 0.6119255 | 0.4345417 | (112)
276 | 383 | 0.08408444 | 2.481053 | 0.01046829 | 0.942515 | 16.81358 | 0.02115011 | 16.5862 | 0.5889984 | 0.4487243 | (112)
277 | 384 | 0.08239567 | 2.480841 | 0.0107072 | 1 | 17.0777 | 0.02141439 | 16.3815 | 0.5430557 | 0.4843861 | (112)
278 | 387 | 0.08247776 | 2.480956 | 0.01058604 | 0.9807711 | 17.79946 | 0.02124431 | 16.51266 | 0.5597262 | 0.4752059 | (112)
279 | 388 | 0.04519913 | 2.479833 | 0.009099704 | 0.7045099 | 20.2379 | 0.01915347 | 18.31521 | 0.3382787 | 0.7669994 | (112)
280 | 389 | 0.03085615 | 2.478877 | 0.008566242 | 0.2528847 | 21.62297 | 0.01940332 | 18.07937 | 0.2793658 | 0.9189707 | (112)
281 | 391 | 0.03065081 | 2.47933 | 0.008474769 | 0.3920496 | 20.72413 | 0.01877766 | 18.68178 | 0.2727001 | 0.8518204 | (112)
282 | 392 | 0.02957084 | 2.479251 | 0.008368573 | 0.2948593 | 20.68955 | 0.01883095 | 18.62891 | 0.2660893 | 0.8920398 | (112)
283 | 394 | 0.03109887 | 2.478294 | 0.008303328 | 0.4346345 | 21.83594 | 0.01827233 | 19.19842 | 0.2788476 | 0.8899242 | (112)
284 | 395 | 0.02897897 | 2.478802 | 0.008508645 | 0.3595723 | 20.73627 | 0.01895076 | 18.51112 | 0.24788 | 0.9300594 | (112)
285 | 396 | 0.0327707 | 2.478697 | 0.008882516 | 0.4356758 | 21.3219 | 0.01954361 | 17.9496 | 0.2678683 | 0.9231596 | (112)
286 | 398 | 0.02943447 | 2.478494 | 0.008203818 | 0.3954786 | 21.13208 | 0.01816732 | 19.30939 | 0.2494834 | 0.9660079 | (112)
287 | 399 | 0.03463857 | 2.478402 | 0.008813912 | 0.6338072 | 21.20738 | 0.01877304 | 18.68637 | 0.2477667 | 0.9922133 | (112)
288 | 400 | 0.02805707 | 2.478378 | 0.008232789 | 0.3050583 | 21.10909 | 0.01849561 | 18.96666 | 0.2425781 | 0.9903203 | (112)
289 | 402 | 0.03023332 | 2.478271 | 0.008421495 | 0.4275395 | 21.05852 | 0.01855357 | 18.90741 | 0.2364114 | 1.03291 | (112)
290 | 403 | 0.03184285 | 2.477784 | 0.008242846 | 0.5282815 | 22.30687 | 0.01786534 | 19.63578 | 0.2538938 | 1.026645 | (112)
291 | 404 | 0.03085991 | 2.477983 | 0.008577236 | 0.3930597 | 21.94439 | 0.01900162 | 18.46158 | 0.2456784 | 1.054839 | (112)
292 | 406 | 0.03275212 | 2.477968 | 0.008644888 | 0.6277874 | 21.98298 | 0.01843149 | 19.03264 | 0.2330883 | 1.079756 | (112)
293 | 407 | 0.03171678 | 2.477752 | 0.00832754 | 0.4937432 | 22.04052 | 0.01815096 | 19.3268 | 0.2564208 | 1.005561 | (112)
294 | 409 | 0.03223909 | 2.477512 | 0.007822427 | 0.5688437 | 22.03722 | 0.01684155 | 20.82943 | 0.257399 | 1.023818 | (112)
295 | 410 | 0.03065413 | 2.477827 | 0.008217555 | 0.5043793 | 22.11229 | 0.01788022 | 19.61944 | 0.2528546 | 0.9971669 | (112)
296 | 411 | 0.03181806 | 2.478203 | 0.008302292 | 0.4631717 | 21.50991 | 0.01818598 | 19.28958 | 0.2514126 | 1.019518 | (112)
297 | 413 | 0.02941723 | 2.477675 | 0.007873761 | 0.4471206 | 22.23527 | 0.01729214 | 20.28667 | 0.2428669 | 1.069815 | (112)
298 | 414 | 0.02979292 | 2.477412 | 0.007937245 | 0.4305051 | 21.69003 | 0.01747835 | 20.07054 | 0.2534849 | 1.000654 | (112)
299 | 416 | 0.03017926 | 2.477687 | 0.008038757 | 0.518991 | 22.03963 | 0.0174495 | 20.10372 | 0.2522731 | 0.9897374 | (112)
300 | 417 | 0.03231007 | 2.477473 | 0.008279637 | 0.5448825 | 22.02978 | 0.01789631 | 19.6018 | 0.2508722 | 1.037425 | (112)
301 | 418 | 0.03137703 | 2.477801 | 0.00821239 | 0.4812895 | 21.59089 | 0.01793626 | 19.55814 | 0.2531529 | 1.003562 | (112)
302 | 420 | 0.03033596 | 2.477659 | 0.008245761 | 0.4348656 | 21.87136 | 0.01814497 | 19.33318 | 0.2415077 | 1.066473 | (112)
303 | 421 | 0.02810892 | 2.477867 | 0.008173509 | 0.342957 | 23.09237 | 0.01825253 | 19.21925 | 0.237251 | 1.124134 | (112)
304 | 422 | 0.0303393 | 2.478062 | 0.008213853 | 0.4939221 | 22.62481 | 0.01790264 | 19.59487 | 0.2289076 | 1.156305 | (112)
305 | 424 | 0.02839464 | 2.477551 | 0.007830967 | 0.4535457 | 22.78164 | 0.0171803 | 20.41873 | 0.23395 | 1.118014 | (112)
306 | 425 | 0.02833802 | 2.478129 | 0.008200738 | 0.4416883 | 22.85592 | 0.01802604 | 19.46073 | 0.2201313 | 1.181771 | (112)
307 | 426 | 0.03019334 | 2.477866 | 0.008285194 | 0.4593812 | 22.56608 | 0.01815967 | 19.31753 | 0.2350384 | 1.121834 | (112)
308 | 428 | 0.02932801 | 2.477522 | 0.008023159 | 0.5191622 | 23.33285 | 0.01741516 | 20.14337 | 0.2314063 | 1.158034 | (112)
309 | 429 | 0.03038502 | 2.477033 | 0.008233895 | 0.5641511 | 23.86042 | 0.01774115 | 19.77324 | 0.2289474 | 1.21148 | (112)
310 | 431 | 0.0293969 | 2.477069 | 0.008398487 | 0.4448118 | 23.73053 | 0.01845141 | 19.0121 | 0.2338421 | 1.177259 | (112)
311 | 432 | 0.0332504 | 2.476972 | 0.007941028 | 0.6324064 | 23.3387 | 0.0169178 | 20.73555 | 0.2418852 | 1.182528 | (112)
312 | 433 | 0.02858618 | 2.47701 | 0.008071709 | 0.429853 | 23.77999 | 0.01777632 | 19.73411 | 0.2299572 | 1.210677 | (112)
313 | 435 | 0.02801564 | 2.477228 | 0.008256164 | 0.2685688 | 23.43661 | 0.01865502 | 18.80459 | 0.2356544 | 1.183187 | (112)
314 | 436 | 0.02823282 | 2.477072 | 0.007929043 | 0.4676111 | 23.1359 | 0.0173559 | 20.21214 | 0.2279777 | 1.164578 | (112)
315 | 437 | 0.02907227 | 2.477271 | 0.008041413 | 0.4200358 | 23.9456 | 0.01773761 | 19.77718 | 0.2342584 | 1.211409 | (112)
316 | 439 | 0.02980772 | 2.477228 | 0.008125091 | 0.4046826 | 23.74266 | 0.01796645 | 19.52528 | 0.2400374 | 1.188504 | (112)
317 | 440 | 0.03227325 | 2.477145 | 0.008025455 | 0.6133754 | 23.72923 | 0.01715186 | 20.45259 | 0.237325 | 1.202749 | (112)
318 | 442 | 0.03068524 | 2.476095 | 0.007941294 | 0.5709009 | 23.13057 | 0.01709167 | 20.52461 | 0.2315192 | 1.191778 | (112)
319 | 443 | 0.03151676 | 2.477007 | 0.008087115 | 0.6728578 | 23.48593 | 0.01711295 | 20.49909 | 0.2215885 | 1.237892 | (112)
320 | 444 | 0.02854481 | 2.477188 | 0.008068092 | 0.4305942 | 22.94487 | 0.01776623 | 19.74532 | 0.2170986 | 1.242892 | (112)
321 | 446 | 0.03166756 | 2.476767 | 0.007984371 | 0.5755648 | 24.14372 | 0.01717117 | 20.42959 | 0.2269189 | 1.306837 | (112)
322 | 447 | 0.03167603 | 2.477425 | 0.008281025 | 0.5942317 | 23.32946 | 0.01775431 | 19.75858 | 0.2122132 | 1.321476 | (112)
323 | 448 | 0.03175572 | 2.477153 | 0.008414776 | 0.6548857 | 24.12382 | 0.01785997 | 19.64169 | 0.2092386 | 1.364764 | (112)
324 | 450 | 0.02931903 | 2.477072 | 0.008033064 | 0.4217861 | 24.18086 | 0.01771421 | 19.80331 | 0.2113186 | 1.412077 | (112)
325 | 451 | 0.02359767 | 2.477623 | 0.007913375 | 0.004480311 | 24.70788 | 0.01862199 | 18.83794 | 0.2082135 | 1.415121 | (112)
326 | 453 | 0.03084279 | 2.477309 | 0.007843812 | 0.6742946 | 24.05363 | 0.01659411 | 21.14003 | 0.2107456 | 1.350075 | (112)
327 | 454 | 0.0269849 | 2.477149 | 0.007711749 | 0.2926128 | 24.31461 | 0.01735911 | 20.20841 | 0.2166559 | 1.369455 | (112)
328 | 455 | 0.0279625 | 2.477063 | 0.007599723 | 0.4850034 | 24.07003 | 0.01658815 | 21.14762 | 0.2062327 | 1.397518 | (112)
329 | 457 | 0.03196191 | 2.477067 | 0.008009711 | 0.6254861 | 23.37434 | 0.01708379 | 20.53408 | 0.2429699 | 1.13257 | (112)
330 | 458 | 0.03312643 | 2.477498 | 0.008216051 | 0.6972886 | 22.96427 | 0.01731457 | 20.26039 | 0.2382529 | 1.119955 | (112)
331 | 459 | 0.03114922 | 2.477194 | 0.007967452 | 0.6694236 | 22.67391 | 0.01686945 | 20.79499 | 0.228191 | 1.140046 | (112)
332 | 461 | 0.03754231 | 2.477522 | 0.00874942 | 0.8242228 | 22.37712 | 0.01804453 | 19.44079 | 0.2384966 | 1.109245 | (112)
333 | 462 | 0.02923395 | 2.477873 | 0.00827386 | 0.4788033 | 23.60721 | 0.01807781 | 19.405 | 0.2300385 | 1.174154 | (112)
334 | 464 | 0.03665274 | 2.477363 | 0.008449157 | 0.8332696 | 23.59916 | 0.01739816 | 20.16305 | 0.2295665 | 1.234926 | (112)
335 | 465 | 0.02985297 | 2.477497 | 0.008236378 | 0.5503904 | 22.69513 | 0.01778671 | 19.72259 | 0.2170497 | 1.202977 | (112)
336 | 466 | 0.03325626 | 2.477506 | 0.008110854 | 0.6826927 | 23.17515 | 0.01713488 | 20.47285 | 0.2279955 | 1.218419 | (112)
337 | 468 | 0.03063373 | 2.477808 | 0.008054492 | 0.6115525 | 23.08222 | 0.01721913 | 20.37269 | 0.2160594 | 1.244353 | (112)
338 | 469 | 0.03216001 | 2.477557 | 0.008238001 | 0.7099958 | 23.87213 | 0.01732369 | 20.24973 | 0.2120715 | 1.31935 | (112)
339 | 470 | 0.02732677 | 2.477577 | 0.007715457 | 0.4470294 | 24.35104 | 0.01694473 | 20.7026 | 0.1997421 | 1.449415 | (112)
340 | 472 | 0.02689654 | 2.4774 | 0.007071778 | 0.5190263 | 24.02114 | 0.01535042 | 22.85279 | 0.196377 | 1.463766 | (112)
341 | 473 | 0.02971906 | 2.477594 | 0.007814835 | 0.619138 | 24.19422 | 0.01668575 | 21.02393 | 0.1958252 | 1.474981 | (112)
342 | 474 | 0.02700244 | 2.478084 | 0.008109034 | 0.2904704 | 24.02071 | 0.01825956 | 19.21185 | 0.1910165 | 1.527564 | (112)
343 | 476 | 0.0287512 | 2.477766 | 0.00804948 | 0.5467527 | 25.12492 | 0.01739349 | 20.16846 | 0.1864883 | 1.618881 | (112)
344 | 477 | 0.02932926 | 2.477595 | 0.007585885 | 0.6454455 | 25.41852 | 0.0161261 | 21.75355 | 0.1868826 | 1.656174 | (112)
345 | 479 | 0.03003276 | 2.477961 | 0.007565226 | 0.5752526 | 25.57001 | 0.0162706 | 21.56036 | 0.1860906 | 1.746671 | (112)
346 | 480 | 0.02742687 | 2.477993 | 0.007687311 | 0.5024634 | 25.62265 | 0.01673171 | 20.96617 | 0.1769438 | 1.765021 | (112)
347 | 481 | 0.02379357 | 2.478025 | 0.00755998 | 0.3841899 | 26.39677 | 0.01677183 | 20.91602 | 0.1634617 | 1.909247 | (112)
348 | 483 | 0.0272223 | 2.478126 | 0.007450482 | 0.5194289 | 25.51891 | 0.01617139 | 21.69262 | 0.1692362 | 1.8539 | (112)
349 | 484 | 0.02688942 | 2.477775 | 0.007523504 | 0.6236781 | 26.35803 | 0.01605159 | 21.85452 | 0.1672122 | 1.887198 | (112)
350 | 485 | 0.02367238 | 2.47782 | 0.007301799 | 0.4153304 | 26.61539 | 0.01611837 | 21.76398 | 0.1607837 | 1.977942 | (112)
351 | 487 | 0.02421141 | 2.478369 | 0.007677471 | 0.4050839 | 27.14577 | 0.01697557 | 20.66499 | 0.1665187 | 1.940889 | (112)
352 | 488 | 0.02652729 | 2.478453 | 0.007628352 | 0.4768675 | 26.25447 | 0.01667266 | 21.04043 | 0.1632985 | 1.974523 | (112)
353 | 490 | 0.02658399 | 2.478126 | 0.007263898 | 0.6858862 | 26.63724 | 0.01533739 | 22.87221 | 0.1610894 | 1.972023 | (112)
354 | 491 | 0.02251154 | 2.478421 | 0.007191492 | 0.3679783 | 27.60925 | 0.01599571 | 21.93088 | 0.153739 | 2.159726 | (112)
355 | 492 | 0.02437339 | 2.478525 | 0.007172009 | 0.5098669 | 26.94232 | 0.01559129 | 22.49973 | 0.1492398 | 2.18296 | (112)
356 | 494 | 0.02464306 | 2.478673 | 0.007492084 | 0.3637291 | 26.5859 | 0.01667559 | 21.03673 | 0.1578317 | 2.064181 | (112)
357 | 495 | 0.0232708 | 2.47871 | 0.007320982 | 0.3267278 | 27.96681 | 0.01639088 | 21.40215 | 0.1513035 | 2.290258 | (112)
358 | 497 | 0.02290807 | 2.478443 | 0.00728866 | 0.3602515 | 28.39071 | 0.01623181 | 21.61188 | 0.1593931 | 2.175037 | (112)
359 | 498 | 0.02907923 | 2.478 | 0.007678791 | 0.7005424 | 23.54033 | 0.01617348 | 21.68982 | 0.1831213 | 1.480265 | (112)
360 | 499 | 0.03808214 | 2.478424 | 0.008377098 | 0.9270235 | 22.01096 | 0.01697111 | 20.67042 | 0.2395665 | 1.061409 | (112)
361 | 501 | 0.03883056 | 2.477988 | 0.008372662 | 0.9999991 | 21.78872 | 0.01674533 | 20.94913 | 0.2370107 | 1.050459 | (112)
362 | 502 | 0.03633996 | 2.478456 | 0.008100668 | 0.8771661 | 21.30394 | 0.0165544 | 21.19074 | 0.2460703 | 0.9882743 | (112)
363 | 503 | 0.03757889 | 2.477983 | 0.008265163 | 0.9406368 | 21.44908 | 0.01670442 | 21.00043 | 0.2368046 | 1.040742 | (112)
364 | 505 | 0.03885608 | 2.478325 | 0.008502697 | 0.9464762 | 21.48649 | 0.01716687 | 20.4347 | 0.2452711 | 1.003937 | (112)
365 | 506 | 0.03550575 | 2.478582 | 0.008432724 | 0.9142594 | 21.37978 | 0.01712199 | 20.48827 | 0.2309913 | 1.00757 | (112)
366 | 507 | 0.04161106 | 2.478353 | 0.008967547 | 1 | 21.45126 | 0.01793509 | 19.55942 | 0.2431608 | 1.016741 | (112)
367 | 509 | 0.03996344 | 2.478164 | 0.008699146 | 0.9999991 | 21.47526 | 0.01739829 | 20.16289 | 0.244733 | 0.9920001 | (112)
368 | 510 | 0.03955965 | 2.478106 | 0.008610683 | 0.9999999 | 20.60479 | 0.01722137 | 20.37004 | 0.2392407 | 0.9741787 | (112)
369 | 512 | 0.03820674 | 2.478355 | 0.008377986 | 0.9987259 | 20.54019 | 0.01675976 | 20.93109 | 0.2394162 | 0.9521498 | (112)
370 | 513 | 0.04036771 | 2.478524 | 0.008980029 | 0.9999999 | 20.9064 | 0.01796006 | 19.53223 | 0.2443958 | 0.950469 | (112)
371 | 514 | 0.0422142 | 2.478691 | 0.009026195 | 1 | 20.81811 | 0.01805239 | 19.43233 | 0.2493729 | 0.9578843 | (112)
372 | 516 | 0.04268943 | 2.47856 | 0.00886815 | 1 | 20.16975 | 0.0177363 | 19.77864 | 0.2529378 | 0.93426 | (112)
373 | 517 | 0.0404797 | 2.478598 | 0.008359174 | 0.9750366 | 21.39143 | 0.01679239 | 20.89041 | 0.2543367 | 0.9841023 | (112)
374 | 518 | 0.04227866 | 2.478576 | 0.009004924 | 1 | 20.27556 | 0.01800985 | 19.47823 | 0.2522761 | 0.9222881 | (112)
375 | 520 | 0.04068271 | 2.478718 | 0.008804232 | 0.9999998 | 21.01478 | 0.01760847 | 19.92223 | 0.2568954 | 0.9108625 | (112)
376 | 521 | 0.04144982 | 2.479071 | 0.009421218 | 1 | 20.51984 | 0.01884244 | 18.61755 | 0.2414762 | 0.9329984 | (112)
377 | 523 | 0.04227369 | 2.478584 | 0.008911912 | 1 | 20.22784 | 0.01782382 | 19.68152 | 0.2512586 | 0.9320915 | (112)
378 | 524 | 0.04162976 | 2.479023 | 0.008836605 | 1 | 20.4331 | 0.01767321 | 19.84925 | 0.2496139 | 0.9346507 | (112)
379 | 525 | 0.04446012 | 2.478781 | 0.008770591 | 1 | 19.66344 | 0.01754118 | 19.99865 | 0.2631671 | 0.9099797 | (112)
380 | 527 | 0.0426207 | 2.478694 | 0.008814973 | 1 | 19.59466 | 0.01762995 | 19.89796 | 0.246072 | 0.9431481 | (112)
381 | 528 | 0.04192372 | 2.478765 | 0.009159038 | 1 | 20.49877 | 0.01831808 | 19.15048 | 0.2502076 | 0.9208962 | (112)
382 | 529 | 0.04520134 | 2.478907 | 0.00925342 | 1 | 20.17811 | 0.01850684 | 18.95515 | 0.2614582 | 0.9182247 | (112)
383 | 531 | 0.04572557 | 2.478906 | 0.009602161 | 1 | 20.15175 | 0.01920432 | 18.26672 | 0.2553639 | 0.9317479 | (112)
384 | 532 | 0.04427143 | 2.478518 | 0.009740216 | 0.9999999 | 19.9646 | 0.01948043 | 18.00781 | 0.2489517 | 0.9172295 | (112)
385 | 533 | 0.04366383 | 2.478453 | 0.008723619 | 1 | 19.78754 | 0.01744724 | 20.10633 | 0.2582742 | 0.9270604 | (112)
386 | 535 | 0.04921171 | 2.479233 | 0.009840707 | 1 | 19.92789 | 0.01968141 | 17.82392 | 0.2747923 | 0.8860385 | (112)
387 | 536 | 0.0510812 | 2.478844 | 0.01000179 | 1 | 19.3206 | 0.02000357 | 17.53687 | 0.2761197 | 0.888872 | (112)
388 | 538 | 0.04712195 | 2.478943 | 0.009563384 | 1 | 19.44839 | 0.01912677 | 18.34078 | 0.268465 | 0.8739309 | (112)
389 | 539 | 0.05283827 | 2.479138 | 0.01051908 | 1 | 19.80927 | 0.02103816 | 16.67446 | 0.273325 | 0.9149688 | (112)
390 | 540 | 0.04997203 | 2.47881 | 0.009877629 | 1 | 20.35866 | 0.01975526 | 17.75729 | 0.2641622 | 0.9728727 | (112)
391 | 542 | 0.04541975 | 2.478802 | 0.008531526 | 1 | 20.14071 | 0.01706305 | 20.55904 | 0.2553627 | 1.013958 | (112)
392 | 543 | 0.04970086 | 2.478671 | 0.009546112 | 1 | 19.36047 | 0.01909222 | 18.37397 | 0.2600401 | 0.9733478 | (112)
393 | 545 | 0.05343745 | 2.479202 | 0.01008176 | 1 | 19.44878 | 0.02016353 | 17.39775 | 0.281905 | 0.9068313 | (112)
394 | 546 | 0.05433868 | 2.478768 | 0.01053612 | 1 | 19.45271 | 0.02107224 | 16.64749 | 0.2827397 | 0.8927256 | (112)
395 | 547 | 0.05380321 | 2.478447 | 0.0102406 | 0.9999998 | 19.39456 | 0.02048119 | 17.12791 | 0.2783982 | 0.9254258 | (112)
396 | 549 | 0.05473872 | 2.479172 | 0.01050563 | 0.9999999 | 19.85013 | 0.02101126 | 16.6958 | 0.2900293 | 0.8814547 | (112)
397 | 550 | 0.05491817 | 2.479033 | 0.01039486 | 0.9999998 | 18.83245 | 0.02078972 | 16.87372 | 0.2961471 | 0.8328033 | (112)
398 | 551 | 0.05413444 | 2.479049 | 0.01020294 | 0.9999996 | 18.73263 | 0.02040589 | 17.19111 | 0.2934533 | 0.8390461 | (112)
399 | 553 | 0.05456437 | 2.478867 | 0.01000257 | 1 | 17.91158 | 0.02000514 | 17.53549 | 0.2980201 | 0.8192979 | (112)
400 | 554 | 0.05546157 | 2.479057 | 0.009464045 | 1 | 18.57842 | 0.01892809 | 18.5333 | 0.321894 | 0.8081473 | (112)
401 | 556 | 0.05807539 | 2.479213 | 0.01058506 | 1 | 18.37254 | 0.02117013 | 16.57052 | 0.2963977 | 0.8620931 | (112)
402 | 557 | 0.06117148 | 2.478759 | 0.01047778 | 1 | 18.27212 | 0.02095556 | 16.74019 | 0.3437082 | 0.7552718 | (112)
403 | 558 | 0.05791234 | 2.47948 | 0.009943267 | 1 | 18.59036 | 0.01988653 | 17.64007 | 0.3261984 | 0.7978545 | (112)
404 | 560 | 0.05686711 | 2.479407 | 0.009685356 | 1 | 18.64981 | 0.01937071 | 18.10981 | 0.3348483 | 0.7706047 | (112)
405 | 561 | 0.05946412 | 2.47936 | 0.009778354 | 1 | 18.60542 | 0.01955671 | 17.93758 | 0.3457429 | 0.7729601 | (112)
406 | 562 | 0.06219382 | 2.479124 | 0.01076408 | 1 | 18.44621 | 0.02152816 | 16.29493 | 0.3393189 | 0.7677308 | (112)
407 | 564 | 0.06203673 | 2.479318 | 0.01042248 | 1 | 18.6377 | 0.02084495 | 16.82901 | 0.3514913 | 0.7520408 | (112)
408 | 565 | 0.06045511 | 2.479578 | 0.009842689 | 1 | 17.74299 | 0.01968538 | 17.82033 | 0.3458239 | 0.7615695 | (112)
409 | 566 | 0.06304718 | 2.479353 | 0.009982603 | 1 | 18.42087 | 0.01996521 | 17.57056 | 0.3721868 | 0.7295444 | (112)
410 | 568 | 0.06334579 | 2.479266 | 0.01031447 | 1 | 17.63461 | 0.02062894 | 17.00523 | 0.3595161 | 0.7314907 | (112)
411 | 569 | 0.06577283 | 2.479529 | 0.01058521 | 1 | 17.4441 | 0.02117041 | 16.57029 | 0.3737449 | 0.7015987 | (112)
412 | 571 | 0.06500984 | 2.479322 | 0.01063325 | 1 | 18.28036 | 0.02126649 | 16.49543 | 0.3680018 | 0.7242763 | (112)
413 | 572 | 0.0642638 | 2.479524 | 0.01017307 | 1 | 18.10058 | 0.02034615 | 17.24159 | 0.3809438 | 0.7000208 | (112)
414 | 573 | 0.06444421 | 2.479762 | 0.01074496 | 1 | 18.07822 | 0.02148992 | 16.32393 | 0.3588546 | 0.7265615 | (112)
415 | 575 | 0.07053274 | 2.479681 | 0.01190824 | 0.9999999 | 18.12882 | 0.02381649 | 14.72929 | 0.3667315 | 0.7199126 | (112)
416 | 576 | 0.06958351 | 2.479607 | 0.01098791 | 1 | 17.96177 | 0.02197581 | 15.963 | 0.3764987 | 0.7354908 | (112)
417 | 577 | 0.07340997 | 2.479627 | 0.01171601 | 1 | 17.91323 | 0.02343202 | 14.97096 | 0.3958452 | 0.6832376 | (112)
418 | 579 | 0.0705711 | 2.479926 | 0.0110083 | 0.9999996 | 17.64527 | 0.02201661 | 15.93342 | 0.3998102 | 0.6702338 | (112)
419 | 580 | 0.06498091 | 2.479835 | 0.009868711 | 1 | 17.84286 | 0.01973742 | 17.77334 | 0.3889933 | 0.7020048 | (112)
420 | 582 | 0.06540232 | 2.479831 | 0.009828127 | 1 | 17.8285 | 0.01965625 | 17.84673 | 0.3984721 | 0.6835932 | (112)
421 | 583 | 0.07004551 | 2.479819 | 0.01048526 | 1 | 17.55856 | 0.02097053 | 16.72824 | 0.4132815 | 0.6609772 | (112)
422 | 584 | 0.06848336 | 2.479823 | 0.01039557 | 1 | 17.65747 | 0.02079113 | 16.87258 | 0.4114066 | 0.6512688 | (112)
423 | 586 | 0.06789724 | 2.479934 | 0.01001864 | 0.9999997 | 17.74818 | 0.02003729 | 17.50736 | 0.4052538 | 0.6871696 | (112)
424 | 587 | 0.06807795 | 2.480062 | 0.01010064 | 1 | 18.19901 | 0.02020129 | 17.36523 | 0.36613 | 0.8154927 | (112)
425 | 588 | 0.07407048 | 2.479624 | 0.0116876 | 1 | 18.74328 | 0.0233752 | 15.00735 | 0.3578054 | 0.8360761 | (112)
426 | 590 | 0.07655176 | 2.47975 | 0.01148481 | 1 | 18.65859 | 0.02296962 | 15.27235 | 0.3659519 | 0.8610547 | (112)
427 | 591 | 0.07591275 | 2.479569 | 0.01136709 | 1 | 18.2618 | 0.02273418 | 15.43051 | 0.3877682 | 0.7772683 | (112)
428 | 593 | 0.07523398 | 2.479943 | 0.01092222 | 1 | 17.93431 | 0.02184443 | 16.05901 | 0.3763222 | 0.8301823 | (112)
429 | 594 | 0.07827265 | 2.479614 | 0.01167246 | 0.9999999 | 18.42925 | 0.02334491 | 15.02682 | 0.3869328 | 0.7961637 | (112)
430 | 595 | 0.0794001 | 2.479931 | 0.0120135 | 1 | 19.19221 | 0.02402699 | 14.60024 | 0.3933008 | 0.7804346 | (112)
431 | 597 | 0.07505866 | 2.480255 | 0.01102106 | 0.9999999 | 17.76215 | 0.02204212 | 15.91498 | 0.3896236 | 0.7673392 | (112)
432 | 598 | 0.0766912 | 2.479985 | 0.01150477 | 1 | 18.11595 | 0.02300954 | 15.24585 | 0.3969213 | 0.7424323 | (112)
433 | 599 | 0.07897295 | 2.4797 | 0.0114141 | 1 | 17.87569 | 0.02282819 | 15.36696 | 0.4059458 | 0.7532284 | (112)
434 | 601 | 0.07385994 | 2.480263 | 0.01027996 | 1 | 17.66229 | 0.02055993 | 17.06231 | 0.4050736 | 0.757577 | (112)
435 | 602 | 0.07380129 | 2.480524 | 0.01040343 | 1 | 17.64456 | 0.02080687 | 16.85981 | 0.4046043 | 0.744926 | (112)
436 | 604 | 0.07888435 | 2.480328 | 0.01115979 | 0.9999999 | 17.81472 | 0.02231958 | 15.71714 | 0.412083 | 0.7452537 | (112)
437 | 605 | 0.07434419 | 2.480116 | 0.01052901 | 1 | 17.02052 | 0.02105802 | 16.65873 | 0.4250444 | 0.6760956 | (112)
438 | 606 | 0.08315558 | 2.480269 | 0.01183066 | 1 | 18.27105 | 0.02366132 | 14.82588 | 0.4310903 | 0.7087511 | (112)
439 | 608 | 0.08005577 | 2.48036 | 0.01124469 | 1 | 16.7923 | 0.02248938 | 15.59847 | 0.42974 | 0.6865502 | (112)
440 | 609 | 0.08028639 | 2.480518 | 0.01117483 | 1 | 17.70299 | 0.02234967 | 15.69598 | 0.4383794 | 0.6843635 | (112)
441 | 611 | 0.08070183 | 2.480296 | 0.01163516 | 1 | 16.66079 | 0.02327033 | 15.07499 | 0.4338882 | 0.6545674 | (112)
442 | 612 | 0.07978328 | 2.480385 | 0.01092138 | 1 | 17.29791 | 0.02184277 | 16.06023 | 0.4434382 | 0.6764719 | (112)
443 | 613 | 0.08046067 | 2.480361 | 0.01154302 | 1 | 17.37265 | 0.02308604 | 15.19533 | 0.4321313 | 0.6736076 | (112)
444 | 615 | 0.07715528 | 2.480357 | 0.01074868 | 1 | 17.00365 | 0.02149736 | 16.31828 | 0.4416818 | 0.6531546 | (112)
445 | 616 | 0.08116558 | 2.480532 | 0.01113387 | 1 | 17.06778 | 0.02226774 | 15.75373 | 0.4513164 | 0.6540374 | (112)
446 | 617 | 0.0798063 | 2.480637 | 0.01056594 | 1 | 16.80816 | 0.02113189 | 16.6005 | 0.4700044 | 0.62392 | (112)
447 | 619 | 0.08582 | 2.480213 | 0.01182363 | 1 | 17.11549 | 0.02364725 | 14.8347 | 0.4686093 | 0.6243572 | (112)
448 | 620 | 0.08030484 | 2.480851 | 0.0108069 | 1 | 17.22645 | 0.0216138 | 16.23037 | 0.4660281 | 0.6276567 | (112)
449 | 621 | 0.07521136 | 2.480655 | 0.01035572 | 1 | 16.80533 | 0.02071143 | 16.9375 | 0.438302 | 0.6579542 | (112)
450 | 623 | 0.08336434 | 2.480703 | 0.01113448 | 1 | 17.11351 | 0.02226895 | 15.75287 | 0.4799804 | 0.6085785 | (112)
451 | 624 | 0.0802852 | 2.480587 | 0.01096799 | 1 | 17.7422 | 0.02193598 | 15.99199 | 0.455371 | 0.652998 | (112)
452 | 626 | 0.08818791 | 2.479939 | 0.01292131 | 1 | 17.37415 | 0.02584261 | 13.57448 | 0.4486492 | 0.6396999 | (112)
453 | 627 | 0.07865137 | 2.480524 | 0.01108026 | 1 | 17.61852 | 0.02216053 | 15.82995 | 0.4515722 | 0.6323993 | (112)
454 | 628 | 0.08405462 | 2.480709 | 0.01142203 | 1 | 17.19254 | 0.02284406 | 15.35628 | 0.4768053 | 0.6065455 | (112)
455 | 630 | 0.0812217 | 2.480611 | 0.0116206 | 1 | 17.27332 | 0.02324119 | 15.09389 | 0.4467614 | 0.6355012 | (112)
456 | 631 | 0.08394619 | 2.481018 | 0.01199839 | 1 | 17.1333 | 0.02399678 | 14.61863 | 0.4616161 | 0.6024141 | (112)
457 | 633 | 0.08608652 | 2.480614 | 0.01263842 | 1 | 16.66627 | 0.02527683 | 13.87832 | 0.4476397 | 0.6187747 | (112)
458 | 634 | 0.08407226 | 2.480755 | 0.01187062 | 1 | 17.40452 | 0.02374123 | 14.77598 | 0.4554007 | 0.6334473 | (112)
459 | 635 | 0.07875965 | 2.480823 | 0.01075617 | 1 | 16.38757 | 0.02151234 | 16.30691 | 0.4524174 | 0.6336868 | (112)
460 | 637 | 0.08035559 | 2.480645 | 0.011116 | 1 | 16.39463 | 0.022232 | 15.77905 | 0.4628927 | 0.6049482 | (112)
461 | 638 | 0.0840343 | 2.480891 | 0.01178438 | 0.9999999 | 16.61529 | 0.02356877 | 14.8841 | 0.4493989 | 0.6414808 | (112)
462 | 639 | 0.07571196 | 2.480959 | 0.01036806 | 1 | 16.83668 | 0.02073611 | 16.91735 | 0.4466954 | 0.6402698 | (112)
463 | 641 | 0.08538795 | 2.480882 | 0.01210641 | 1 | 16.87248 | 0.02421281 | 14.4882 | 0.4470677 | 0.6469856 | (112)
464 | 642 | 0.0815636 | 2.480946 | 0.01153277 | 1 | 16.10156 | 0.02306553 | 15.20884 | 0.4695234 | 0.5712065 | (112)
465 | 643 | 0.08455435 | 2.480904 | 0.01166986 | 1 | 16.5333 | 0.02333973 | 15.03016 | 0.4652012 | 0.6143502 | (112)
466 | 645 | 0.08280499 | 2.480739 | 0.01137292 | 1 | 17.01327 | 0.02274585 | 15.42259 | 0.46037 | 0.632801 | (112)
467 | 646 | 0.09054966 | 2.480383 | 0.01284604 | 1 | 16.61438 | 0.02569208 | 13.65401 | 0.4565938 | 0.6365318 | (112)
468 | 648 | 0.08917188 | 2.480986 | 0.01253524 | 1 | 16.94787 | 0.02507048 | 13.99255 | 0.4574662 | 0.6379277 | (112)
469 | 649 | 0.07722439 | 2.481056 | 0.01057115 | 1 | 16.44024 | 0.02114229 | 16.59233 | 0.4660131 | 0.5922455 | (112)
470 | 650 | 0.08447474 | 2.480765 | 0.01127341 | 1 | 16.45933 | 0.02254683 | 15.55873 | 0.4751659 | 0.6155248 | (112)
471 | 652 | 0.08389501 | 2.481075 | 0.0121843 | 1 | 16.14916 | 0.0243686 | 14.39557 | 0.4591202 | 0.5824777 | (112)
472 | 653 | 0.08344212 | 2.481329 | 0.01128651 | 1 | 16.74986 | 0.02257303 | 15.54067 | 0.4663942 | 0.6234651 | (112)
473 | 654 | 0.08379056 | 2.480956 | 0.01127703 | 1 | 16.16594 | 0.02255406 | 15.55374 | 0.4764846 | 0.5984874 | (112)
474 | 656 | 0.08204733 | 2.481303 | 0.01142036 | 1 | 15.96939 | 0.02284072 | 15.35853 | 0.4819596 | 0.5518832 | (112)
475 | 657 | 0.08098017 | 2.481372 | 0.01123394 | 1 | 16.60245 | 0.02246787 | 15.6134 | 0.4597121 | 0.610511 | (112)
476 | 659 | 0.08507523 | 2.48088 | 0.01225349 | 1 | 16.48322 | 0.02450697 | 14.31429 | 0.4591649 | 0.5978862 | (112)
477 | 660 | 0.08139075 | 2.481238 | 0.0113157 | 1 | 16.67425 | 0.0226314 | 15.50059 | 0.4658227 | 0.5972431 | (112)
478 | 661 | 0.0807881 | 2.481485 | 0.01095025 | 1 | 15.67493 | 0.02190049 | 16.0179 | 0.4557868 | 0.6240916 | (112)
479 | 663 | 0.08367392 | 2.481329 | 0.01151051 | 1 | 16.5929 | 0.02302102 | 15.23825 | 0.4727338 | 0.5938975 | (112)
480 | 664 | 0.08166914 | 2.481219 | 0.01165009 | 1 | 16.52409 | 0.02330019 | 15.05567 | 0.4446325 | 0.6289236 | (112)
481 | 665 | 0.08328695 | 2.481343 | 0.01179677 | 1 | 16.54739 | 0.02359354 | 14.86848 | 0.4523269 | 0.6196387 | (112)
482 | 667 | 0.0867852 | 2.481224 | 0.0123989 | 1 | 17.35046 | 0.0247978 | 14.14641 | 0.4786507 | 0.5719689 | (112)
483 | 668 | 0.09396233 | 2.480842 | 0.01342052 | 1 | 16.31427 | 0.02684103 | 13.06954 | 0.4736985 | 0.5899086 | (112)
484 | 669 | 0.08897562 | 2.481165 | 0.01278297 | 1 | 15.9203 | 0.02556593 | 13.72138 | 0.4743949 | 0.5649092 | (112)
485 | 671 | 0.08394881 | 2.48121 | 0.01189428 | 1 | 16.57161 | 0.02378856 | 14.74658 | 0.4689303 | 0.5824757 | (112)
486 | 672 | 0.09022621 | 2.481172 | 0.01291249 | 1 | 16.15709 | 0.02582497 | 13.58375 | 0.4713932 | 0.5808221 | (112)
487 | 674 | 0.08074088 | 2.481609 | 0.0117633 | 1 | 17.01375 | 0.02352659 | 14.91078 | 0.44408 | 0.6153976 | (112)
488 | 675 | 0.08779258 | 2.481264 | 0.01233576 | 1 | 16.29707 | 0.02467152 | 14.21882 | 0.465587 | 0.6035981 | (112)
489 | 676 | 0.08918615 | 2.48131 | 0.01279798 | 1 | 16.43233 | 0.02559595 | 13.70529 | 0.4628124 | 0.599128 | (112)
490 | 678 | 0.0873932 | 2.481473 | 0.01212177 | 1 | 16.49601 | 0.02424354 | 14.46983 | 0.4697837 | 0.603291 | (112)
491 | 679 | 0.09256568 | 2.481374 | 0.01293516 | 1 | 16.39514 | 0.02587033 | 13.55993 | 0.4779749 | 0.5908545 | (112)
492 | 680 | 0.09216873 | 2.481352 | 0.01340141 | 1 | 15.79022 | 0.02680283 | 13.08817 | 0.4648328 | 0.5825389 | (112)
493 | 682 | 0.08596099 | 2.481714 | 0.0122474 | 1 | 16.1945 | 0.02449481 | 14.3214 | 0.4611577 | 0.5939001 | (112)
494 | 683 | 0.092216 | 2.481586 | 0.01349475 | 1 | 15.94206 | 0.02698951 | 12.99764 | 0.465386 | 0.5767699 | (112)
495 | 685 | 0.08912933 | 2.481306 | 0.01301097 | 1 | 15.85179 | 0.02602194 | 13.48093 | 0.4432356 | 0.625655 | (112)
496 | 686 | 0.08916943 | 2.481624 | 0.01278303 | 1 | 16.03327 | 0.02556606 | 13.72132 | 0.456001 | 0.6087264 | (112)
497 | 687 | 0.08499813 | 2.481526 | 0.01169785 | 1 | 15.40319 | 0.0233957 | 14.9942 | 0.4712733 | 0.5848792 | (112)
498 | 689 | 0.2706547 | 2.458082 | 0.04605436 | 9.55287e-10 | -15.74143 | 0.1084497 | 3.234678 | 0.5682411 | 0.4856526 | (112)
499 | 690 | 0.09780505 | 2.481428 | 0.01413759 | 1 | 15.83578 | 0.02827519 | 12.40663 | 0.4555589 | 0.6221109 | (112)
500 | 691 | 0.2408402 | 2.459641 | 0.04290217 | 2.847144e-10 | -11.90914 | 0.1010269 | 3.472342 | 0.5684467 | 0.5142173 | (112)

## (022)
Frame | Time (s) | Amplitude | Center q (A^-1) | Sigma | Fraction | Background | FWHM (A^-1) | Scherrer Size (nm) | R_squared | RedChi | HKL
0 | 0 | 0.008013192 | 2.784808 | 0.03538711 | 1 | -0.7493991 | 0.07077423 | 4.956606 | 0.5409903 | 0.0005419994 | (022)
1 | 1 | 2.220446e-16 | 2.809389 | 0.001032211 | 0.09554591 | -0.3911404 | 0.002395676 | 146.4304 | 0.3813245 | 0.001038152 | (022)
2 | 3 | 6.191937e-06 | 2.809432 | 0.0005000019 | 7.658318e-13 | 0.2641311 | 0.001177414 | 297.9409 | 0.1741123 | 0.0008519014 | (022)
3 | 4 | 0.0003100231 | 2.816013 | 0.001485991 | 1.304253e-09 | 0.1951293 | 0.003499242 | 100.2503 | 0.3380551 | 0.0004864663 | (022)
4 | 5 | 0.0007316425 | 2.8007 | 0.003952343 | 2.366741e-08 | 2.684283 | 0.009307057 | 37.69182 | 0.2199175 | 0.001423355 | (022)
5 | 7 | 0.0005917416 | 2.811722 | 0.001554194 | 1.199426e-09 | 3.33707 | 0.003659848 | 95.85096 | 0.2195598 | 0.002007645 | (022)
6 | 8 | 3.841372e-14 | 2.80904 | 0.004516411 | 0.2807685 | 3.022196 | 0.0101854 | 34.44145 | 0.09383069 | 0.003250651 | (022)
7 | 10 | 3.359578e-05 | 2.805252 | 0.001033073 | 1.968109e-08 | 1.492444 | 0.0024327 | 144.2019 | 0.02473667 | 0.00282991 | (022)
8 | 11 | 5.935252e-13 | 2.807709 | 0.004468393 | 0.2244241 | 1.3784 | 0.01016644 | 34.50567 | 0.03486086 | 0.002431101 | (022)
9 | 12 | 7.851853e-11 | 2.811388 | 0.0005317802 | 0.6779642 | 1.988415 | 0.001124324 | 312.0096 | 0.001808625 | 0.003224572 | (022)
10 | 14 | 4.440892e-15 | 2.809637 | 0.003386111 | 0.1811636 | 0.1886661 | 0.007756022 | 45.22936 | 0.194324 | 0.003700798 | (022)
11 | 15 | 1.74452e-05 | 2.805065 | 0.0005012123 | 6.379201e-07 | 1.359813 | 0.001180265 | 297.2214 | 0.02101684 | 0.003986564 | (022)
12 | 16 | 1.058833e-05 | 2.81362 | 0.0007817859 | 1.464939e-10 | 0.942075 | 0.001840965 | 190.5522 | 0.08052349 | 0.003014819 | (022)
13 | 18 | 1.283418e-13 | 2.808221 | 0.003216072 | 0.661052 | 0.4425908 | 0.006818927 | 51.44504 | 0.2231373 | 0.002144638 | (022)
14 | 19 | 1.704858e-12 | 2.81035 | 0.00448534 | 0.5144611 | 1.402294 | 0.00974341 | 36.00382 | 0.01917715 | 0.002991582 | (022)
15 | 21 | 0.00107912 | 2.79871 | 0.001442012 | 1.229588e-09 | 0.3367702 | 0.003395678 | 103.3078 | 0.3053416 | 0.002300876 | (022)
16 | 22 | 0.0004601857 | 2.811808 | 0.001493306 | 4.35276e-10 | 1.170001 | 0.003516467 | 99.75919 | 0.06649104 | 0.003099141 | (022)
17 | 23 | 0.0003140861 | 2.811207 | 0.001499819 | 5.251811e-09 | 0.9173537 | 0.003531805 | 99.32597 | 0.1035577 | 0.002725942 | (022)
18 | 25 | 2.442491e-15 | 2.810312 | 0.00410453 | 0.2071078 | 0.3702726 | 0.009363804 | 37.4634 | 0.1908214 | 0.002993231 | (022)
19 | 26 | 7.882583e-14 | 2.808946 | 0.003766694 | 0.003429549 | 0.2308583 | 0.008865303 | 39.56999 | 0.2828079 | 0.002116804 | (022)
20 | 27 | 0.0001507676 | 2.811971 | 0.001469416 | 6.200347e-09 | 0.950477 | 0.00346021 | 101.3811 | 0.09957668 | 0.002458327 | (022)
21 | 29 | 3.606671e-12 | 2.810239 | 0.004002871 | 0.2414235 | 0.4587199 | 0.009083147 | 38.62097 | 0.162838 | 0.003102975 | (022)
22 | 30 | 5.191625e-11 | 2.807164 | 0.002268675 | 0.0004070764 | 0.2682629 | 0.005341993 | 65.66836 | 0.2848995 | 0.001988608 | (022)
23 | 32 | 5.826228e-12 | 2.807349 | 0.0007002261 | 0.464 | 0.594091 | 0.001533624 | 228.7392 | 0.1326585 | 0.003181248 | (022)
24 | 33 | 4.312106e-13 | 2.806632 | 0.0007307488 | 0.0002279732 | 0.7728281 | 0.001720723 | 203.8678 | 0.1145849 | 0.002781369 | (022)
25 | 34 | 4.52971e-14 | 2.808838 | 0.003103732 | 0.4536913 | 1.030756 | 0.006809094 | 51.51932 | 0.08439306 | 0.002312869 | (022)
26 | 36 | 6.109956e-05 | 2.813594 | 0.001001844 | 3.494446e-07 | -0.2608543 | 0.002359162 | 148.6968 | 0.3647893 | 0.002529762 | (022)
27 | 37 | 1.001643e-12 | 2.815608 | 0.002339784 | 4.440898e-09 | 1.110627 | 0.005509771 | 63.6687 | 0.05430135 | 0.002898403 | (022)
28 | 38 | 0.0001699444 | 2.816632 | 0.001353315 | 2.150616e-09 | -0.1645254 | 0.003186814 | 110.0786 | 0.4414849 | 0.00167469 | (022)
29 | 40 | 1.110223e-15 | 2.812325 | 0.0008318179 | 2.690338e-05 | 0.1125425 | 0.001958773 | 179.0916 | 0.2922965 | 0.00230275 | (022)
30 | 41 | 2.831704e-05 | 2.809388 | 0.000505483 | 7.855164e-09 | 0.3881668 | 0.001190322 | 294.7102 | 0.1552889 | 0.003772916 | (022)
31 | 42 | 4.021917e-05 | 2.809442 | 0.0005872117 | 6.377238e-08 | 1.063388 | 0.001382778 | 253.6922 | 0.06030194 | 0.003469938 | (022)
32 | 44 | 4.316628e-05 | 2.809131 | 0.001012763 | 4.703011e-09 | 0.6435528 | 0.002384874 | 147.0937 | 0.1636144 | 0.002335699 | (022)
33 | 45 | 0.0008636009 | 2.816093 | 0.001473159 | 1.823627e-09 | 0.1655846 | 0.003469025 | 101.1235 | 0.2790909 | 0.003016523 | (022)
34 | 47 | 2.448486e-12 | 2.802695 | 0.001310426 | 0.0009421973 | 0.755398 | 0.00308538 | 113.6975 | 0.09954249 | 0.003375976 | (022)
35 | 48 | 4.53193e-13 | 2.810919 | 0.002148166 | 0.04385531 | 0.3421431 | 0.005025116 | 69.80932 | 0.2150152 | 0.002593331 | (022)
36 | 49 | 0.0002201957 | 2.810861 | 0.001387663 | 5.950667e-09 | 0.6658681 | 0.003267696 | 107.3539 | 0.1836404 | 0.002114234 | (022)
37 | 51 | 2.643441e-12 | 2.809747 | 0.002156941 | 0.3125023 | -0.1167358 | 0.004840041 | 72.47871 | 0.4103297 | 0.00175592 | (022)
38 | 52 | 5.77316e-15 | 2.80832 | 0.002686477 | 0.01614188 | 0.6993762 | 0.006310783 | 55.58739 | 0.09654979 | 0.003927949 | (022)
39 | 53 | 0.0008003199 | 2.800316 | 0.004628869 | 5.319634e-13 | 0.5111461 | 0.01090015 | 32.18303 | 0.2169253 | 0.002969672 | (022)
40 | 55 | 4.109824e-12 | 2.808646 | 0.003392108 | 0.04499766 | -0.08655417 | 0.007933646 | 44.21674 | 0.1968541 | 0.004834449 | (022)
41 | 56 | 3.295364e-12 | 2.808279 | 0.004745154 | 0.1451301 | -0.1423643 | 0.01092963 | 32.09622 | 0.279785 | 0.003243977 | (022)
42 | 57 | 1.883826e-12 | 2.808153 | 0.001732632 | 0.0001261659 | -1.039092 | 0.004079959 | 85.98123 | 0.4085738 | 0.00390125 | (022)
43 | 59 | 1.056932e-13 | 2.807317 | 0.00266436 | 0.01586783 | -3.044603 | 0.006259088 | 56.04649 | 0.5497792 | 0.006340452 | (022)
44 | 60 | 7.299716e-12 | 2.811248 | 0.0006024026 | 0.01116406 | -3.799719 | 0.001416163 | 247.7115 | 0.4742068 | 0.01140541 | (022)
45 | 62 | 3.330669e-15 | 2.808969 | 0.000731315 | 0.808064 | -6.377226 | 0.001512435 | 231.9439 | 0.5350517 | 0.01909414 | (022)
46 | 63 | 5.750955e-14 | 2.808597 | 0.00234278 | 0.005882832 | -6.181071 | 0.005511936 | 63.64369 | 0.5014448 | 0.02084916 | (022)
47 | 64 | 8.646417e-13 | 2.809288 | 0.001110009 | 0.0004533037 | -7.981537 | 0.002613692 | 134.2163 | 0.4954956 | 0.03199875 | (022)
48 | 66 | 7.771561e-14 | 2.811712 | 0.001651471 | 0.2218561 | -8.799684 | 0.003758915 | 93.32478 | 0.4614074 | 0.04295826 | (022)
49 | 67 | 1.89404e-12 | 2.810698 | 0.0007765561 | 0.287119 | -9.872322 | 0.001749538 | 200.5101 | 0.4978986 | 0.04501638 | (022)
50 | 69 | 3.914646e-13 | 2.8118 | 0.000842313 | 0.2346098 | -10.79436 | 0.001913378 | 183.3407 | 0.5047127 | 0.05119867 | (022)
51 | 70 | 7.942536e-13 | 2.809057 | 0.003132671 | 0.003153053 | -10.0275 | 0.007373371 | 47.5766 | 0.4731996 | 0.05120326 | (022)
52 | 71 | 3.544978e-10 | 2.812527 | 0.001608432 | 0.06053096 | -11.8251 | 0.003753024 | 93.47129 | 0.5150185 | 0.05745005 | (022)
53 | 73 | 3.446132e-13 | 2.807338 | 0.002181097 | 0.07937221 | -11.015 | 0.005074664 | 69.12772 | 0.5033215 | 0.05329275 | (022)
54 | 74 | 1.221245e-14 | 2.811836 | 0.002240239 | 1.029161e-06 | -11.53377 | 0.005275359 | 66.49783 | 0.5085077 | 0.0565553 | (022)
55 | 75 | 7.442935e-13 | 2.80975 | 0.003150649 | 0.06124977 | -12.00559 | 0.00735074 | 47.72308 | 0.5374504 | 0.05405975 | (022)
56 | 77 | 8.006262e-12 | 2.807836 | 0.00365067 | 1.588224e-05 | -12.92091 | 0.00859665 | 40.80658 | 0.6122623 | 0.04524061 | (022)
57 | 78 | 2.070788e-12 | 2.810372 | 0.00292414 | 0.5289811 | -13.11454 | 0.006336982 | 55.35757 | 0.564977 | 0.05647475 | (022)
58 | 79 | 6.652869e-10 | 2.811407 | 0.003651885 | 0.7612534 | -12.3933 | 0.007613129 | 46.07828 | 0.5245839 | 0.06040802 | (022)
59 | 81 | 0.004283248 | 2.826463 | 0.005736532 | 4.439427e-11 | -12.7452 | 0.0135085 | 25.96883 | 0.6379129 | 0.04682187 | (022)
60 | 82 | 0.006061204 | 2.825658 | 0.006464189 | 4.664254e-10 | -11.91889 | 0.015222 | 23.04559 | 0.6551799 | 0.04293295 | (022)
61 | 84 | 0.007173094 | 2.826192 | 0.00716013 | 1.936829e-09 | -12.88164 | 0.01686082 | 20.80563 | 0.6686395 | 0.04738602 | (022)
62 | 85 | 0.009909719 | 2.826605 | 0.007659046 | 1.926143e-11 | -11.9036 | 0.01803568 | 19.45034 | 0.730446 | 0.03740292 | (022)
63 | 86 | 0.009769465 | 2.827323 | 0.006911366 | 5.481254e-11 | -11.71894 | 0.01627502 | 21.5545 | 0.7057324 | 0.04271293 | (022)
64 | 88 | 0.01285291 | 2.828156 | 0.008021686 | 3.42689e-10 | -10.37314 | 0.01888963 | 18.57104 | 0.7716841 | 0.03178379 | (022)
65 | 89 | 0.02263161 | 2.827906 | 0.007814496 | 3.140341e-09 | -9.89795 | 0.01840173 | 19.06342 | 0.9172059 | 0.01881573 | (022)
66 | 90 | 0.06220288 | 2.827154 | 0.00750567 | 0.4251503 | -5.599907 | 0.01654226 | 21.20629 | 0.9937022 | 0.005315155 | (022)
67 | 92 | 0.1140084 | 2.824967 | 0.007547481 | 0.5298325 | -3.287957 | 0.01635407 | 21.45031 | 0.9986357 | 0.003318127 | (022)
68 | 93 | 0.1420041 | 2.825184 | 0.006776165 | 0.4749118 | -1.02709 | 0.01481481 | 23.679 | 0.9990665 | 0.004146113 | (022)
69 | 94 | 0.1623307 | 2.825632 | 0.006559131 | 0.4096894 | -0.4400077 | 0.0144921 | 24.20629 | 0.9992459 | 0.00479314 | (022)
70 | 96 | 0.1809494 | 2.826049 | 0.00626415 | 0.3834494 | -0.7669643 | 0.01389867 | 25.23981 | 0.9992703 | 0.00621678 | (022)
71 | 97 | 0.1938268 | 2.826486 | 0.005951453 | 0.3763375 | -0.5230745 | 0.01321989 | 26.53577 | 0.9997457 | 0.002651339 | (022)
72 | 99 | 0.203132 | 2.826568 | 0.005886003 | 0.406437 | 0.02739571 | 0.01301165 | 26.96046 | 0.9997492 | 0.002836582 | (022)
73 | 100 | 0.2049754 | 2.827262 | 0.005799933 | 0.4305002 | 0.1327559 | 0.01277186 | 27.46663 | 0.9994821 | 0.005947904 | (022)
74 | 101 | 0.1983529 | 2.825727 | 0.00588891 | 0.3593082 | -0.3550998 | 0.01311655 | 26.74484 | 0.9994442 | 0.006220674 | (022)
75 | 103 | 0.2051927 | 2.824463 | 0.006037613 | 0.374554 | 0.1916799 | 0.0134151 | 26.14964 | 0.999259 | 0.008503235 | (022)
76 | 104 | 0.2051688 | 2.824318 | 0.0062186 | 0.3747389 | -0.2920181 | 0.01381683 | 25.38932 | 0.9997623 | 0.00263657 | (022)
77 | 105 | 0.2060109 | 2.823697 | 0.006366796 | 0.3423314 | -1.019336 | 0.01421931 | 24.67067 | 0.999604 | 0.004430301 | (022)
78 | 107 | 0.2011617 | 2.823119 | 0.0065479 | 0.3466865 | -0.2288307 | 0.01461366 | 24.00493 | 0.9996818 | 0.003270508 | (022)
79 | 108 | 0.2005225 | 2.822637 | 0.006631835 | 0.3358383 | 0.1014467 | 0.01482651 | 23.66031 | 0.9996125 | 0.00393218 | (022)
80 | 110 | 0.2044835 | 2.821789 | 0.006708156 | 0.332846 | -0.705072 | 0.01500426 | 23.38002 | 0.9994921 | 0.005306348 | (022)
81 | 111 | 0.2037017 | 2.822527 | 0.006559306 | 0.3649329 | 0.2007108 | 0.01459665 | 24.03291 | 0.9996044 | 0.004097867 | (022)
82 | 112 | 0.2003855 | 2.821964 | 0.006836276 | 0.3076104 | -1.551457 | 0.01535205 | 22.85037 | 0.9995891 | 0.004120347 | (022)
83 | 114 | 0.1969561 | 2.821494 | 0.006873643 | 0.2810246 | -0.3201406 | 0.0155008 | 22.63109 | 0.9991105 | 0.008733292 | (022)
84 | 115 | 0.2020445 | 2.821388 | 0.006623795 | 0.322594 | -0.8095109 | 0.01483967 | 23.63934 | 0.9995859 | 0.004321612 | (022)
85 | 116 | 0.20451 | 2.820317 | 0.006854368 | 0.3215187 | -0.628726 | 0.01535885 | 22.84025 | 0.9990362 | 0.009906717 | (022)
86 | 118 | 0.1975399 | 2.820149 | 0.006975718 | 0.2264223 | -0.3608762 | 0.01586614 | 22.10998 | 0.9993093 | 0.006997329 | (022)
87 | 119 | 0.1956051 | 2.819864 | 0.006805766 | 0.2368183 | -0.2807539 | 0.01545448 | 22.69892 | 0.999283 | 0.007269444 | (022)
88 | 120 | 0.2034182 | 2.818965 | 0.006824956 | 0.3006704 | -0.7488541 | 0.01534343 | 22.8632 | 0.9992242 | 0.008063455 | (022)
89 | 122 | 0.2015072 | 2.818405 | 0.007054033 | 0.2382388 | -1.158892 | 0.01601469 | 21.90489 | 0.9991834 | 0.008424991 | (022)
90 | 123 | 0.2050004 | 2.817921 | 0.007223297 | 0.2141398 | -1.050137 | 0.01646073 | 21.31132 | 0.9989577 | 0.01103196 | (022)
91 | 125 | 0.2009675 | 2.817421 | 0.007234918 | 0.1883204 | -1.187005 | 0.01655349 | 21.1919 | 0.9984536 | 0.01602771 | (022)
92 | 126 | 0.2044933 | 2.817049 | 0.007091553 | 0.2242031 | -1.421569 | 0.01613519 | 21.7413 | 0.9985225 | 0.01578219 | (022)
93 | 127 | 0.2026516 | 2.81696 | 0.007376083 | 0.1405954 | -1.96151 | 0.01700138 | 20.63361 | 0.9973625 | 0.02824235 | (022)
94 | 129 | 0.2019333 | 2.817365 | 0.007092122 | 0.1752323 | -1.497129 | 0.01625971 | 21.5748 | 0.9979896 | 0.021769 | (022)
95 | 130 | 0.2022176 | 2.817071 | 0.007126502 | 0.19553 | -0.4589306 | 0.01628721 | 21.53837 | 0.9984048 | 0.01693 | (022)
96 | 131 | 0.210061 | 2.815955 | 0.007011907 | 0.2721677 | -1.219966 | 0.01583464 | 22.15396 | 0.997992 | 0.02207474 | (022)
97 | 133 | 0.208402 | 2.816005 | 0.007083015 | 0.2513554 | -1.656128 | 0.01604752 | 21.86007 | 0.9966702 | 0.03626468 | (022)
98 | 134 | 0.2071785 | 2.816188 | 0.00708505 | 0.2316686 | -1.040543 | 0.01610162 | 21.78662 | 0.9969436 | 0.03337903 | (022)
99 | 136 | 0.2113273 | 2.815205 | 0.007193848 | 0.260795 | -1.673214 | 0.01627453 | 21.55515 | 0.9950369 | 0.05424558 | (022)
100 | 137 | 0.2185483 | 2.814679 | 0.007091889 | 0.3010127 | -2.390851 | 0.01594267 | 22.00384 | 0.9956071 | 0.05055197 | (022)
101 | 138 | 0.2213327 | 2.814223 | 0.00715207 | 0.2985613 | -1.536712 | 0.01608418 | 21.81025 | 0.9946018 | 0.06322766 | (022)
102 | 140 | 0.2292393 | 2.813905 | 0.006927384 | 0.3830593 | -1.48404 | 0.01537119 | 22.82191 | 0.9946159 | 0.06554795 | (022)
103 | 141 | 0.214631 | 2.814412 | 0.007392741 | 0.234829 | -1.799609 | 0.0167926 | 20.89015 | 0.9934632 | 0.07296606 | (022)
104 | 142 | 0.2298004 | 2.813678 | 0.006872337 | 0.4011782 | -0.9205734 | 0.01520487 | 23.07156 | 0.9939417 | 0.0737275 | (022)
105 | 144 | 0.2240272 | 2.813158 | 0.006902955 | 0.3773753 | -1.597543 | 0.01533091 | 22.88188 | 0.9935207 | 0.07607667 | (022)
106 | 145 | 0.2287321 | 2.812847 | 0.006800996 | 0.3810343 | -1.808931 | 0.01509564 | 23.2385 | 0.9933904 | 0.08208705 | (022)
107 | 146 | 0.2252425 | 2.813236 | 0.007130865 | 0.3487514 | -1.895776 | 0.0159095 | 22.04971 | 0.9895504 | 0.1227127 | (022)
108 | 148 | 0.2395771 | 2.812333 | 0.006617575 | 0.4758513 | -2.489971 | 0.01446588 | 24.25017 | 0.9898182 | 0.1327537 | (022)
109 | 149 | 0.2374589 | 2.812301 | 0.006634423 | 0.4551486 | -1.819104 | 0.01455144 | 24.10757 | 0.9901147 | 0.1284031 | (022)
110 | 151 | 0.2201294 | 2.813302 | 0.007054554 | 0.2824346 | -2.218805 | 0.01590524 | 22.05561 | 0.9933256 | 0.07972838 | (022)
111 | 153 | 0.2178229 | 2.813568 | 0.007060541 | 0.2680315 | -2.403296 | 0.01595483 | 21.98708 | 0.9958361 | 0.04910592 | (022)
112 | 155 | 0.2124978 | 2.813047 | 0.007444629 | 0.2029946 | -1.725478 | 0.01699455 | 20.64191 | 0.9922029 | 0.08683477 | (022)
113 | 156 | 0.2177768 | 2.812916 | 0.007121846 | 0.2504955 | -1.767788 | 0.01613767 | 21.73795 | 0.9947278 | 0.0624159 | (022)
114 | 158 | 0.2263653 | 2.812154 | 0.00703971 | 0.3381949 | -2.033868 | 0.0157325 | 22.29779 | 0.9926596 | 0.08883668 | (022)
115 | 159 | 0.2277669 | 2.811662 | 0.006907437 | 0.3746917 | -2.275814 | 0.01534744 | 22.85723 | 0.9903019 | 0.1181834 | (022)
116 | 160 | 0.2237176 | 2.812162 | 0.007243151 | 0.2886732 | -1.843179 | 0.01631442 | 21.50244 | 0.9920144 | 0.09508208 | (022)
117 | 162 | 0.2299842 | 2.811398 | 0.007037161 | 0.3817812 | -2.009009 | 0.01561797 | 22.4613 | 0.9899269 | 0.1217359 | (022)
118 | 163 | 0.2238668 | 2.81193 | 0.00722053 | 0.289256 | -2.139699 | 0.01626198 | 21.57179 | 0.993335 | 0.0796159 | (022)
119 | 164 | 0.2333938 | 2.811343 | 0.006888833 | 0.3931924 | -2.682591 | 0.01526088 | 22.98687 | 0.9895327 | 0.1324204 | (022)
120 | 166 | 0.2111837 | 2.812492 | 0.007422453 | 0.1307797 | -2.103308 | 0.01713412 | 20.47377 | 0.9935959 | 0.07465707 | (022)
121 | 167 | 0.224567 | 2.811728 | 0.007141435 | 0.3211909 | -2.768675 | 0.01600292 | 21.92099 | 0.9904564 | 0.1135951 | (022)
122 | 168 | 0.2257011 | 2.811333 | 0.007209878 | 0.3197024 | -1.615261 | 0.0161601 | 21.70778 | 0.9875627 | 0.1483855 | (022)
123 | 170 | 0.2233359 | 2.811538 | 0.00714462 | 0.2879402 | -1.437804 | 0.01609435 | 21.79647 | 0.9920172 | 0.09628741 | (022)
124 | 171 | 0.2287277 | 2.811454 | 0.007235748 | 0.334337 | -2.54333 | 0.01618051 | 21.6804 | 0.9902236 | 0.1175879 | (022)
125 | 173 | 0.2404351 | 2.810883 | 0.006894318 | 0.4434534 | -2.874231 | 0.01515008 | 23.15498 | 0.9894006 | 0.1363024 | (022)
126 | 174 | 0.2366903 | 2.810668 | 0.006734981 | 0.4412401 | -2.600726 | 0.01480523 | 23.69432 | 0.9892751 | 0.1376796 | (022)
127 | 175 | 0.2258242 | 2.811668 | 0.006887317 | 0.3471888 | -2.125517 | 0.01536995 | 22.82376 | 0.9931863 | 0.08353351 | (022)
128 | 177 | 0.2217386 | 2.811493 | 0.007280113 | 0.2555441 | -2.320244 | 0.01648325 | 21.28221 | 0.9896261 | 0.1241618 | (022)
129 | 178 | 0.2313566 | 2.810732 | 0.006916237 | 0.3667447 | -2.564231 | 0.0153865 | 22.79921 | 0.9915725 | 0.1063559 | (022)
130 | 180 | 0.2439306 | 2.810677 | 0.006531243 | 0.4942177 | -2.699474 | 0.01423459 | 24.64418 | 0.9899349 | 0.1359482 | (022)
131 | 181 | 0.2379438 | 2.81083 | 0.006797043 | 0.412839 | -1.451358 | 0.01501016 | 23.37084 | 0.9912493 | 0.1147481 | (022)
132 | 182 | 0.2246476 | 2.811415 | 0.007026401 | 0.3159353 | -1.751272 | 0.01575825 | 22.26135 | 0.9933708 | 0.08055508 | (022)
133 | 184 | 0.2347404 | 2.810632 | 0.006719938 | 0.4350927 | -2.371481 | 0.01478682 | 23.72382 | 0.990869 | 0.1160097 | (022)
134 | 185 | 0.251413 | 2.80989 | 0.006523203 | 0.510661 | -2.972603 | 0.01417901 | 24.74079 | 0.9886053 | 0.1617249 | (022)
135 | 186 | 0.232328 | 2.81098 | 0.007228672 | 0.3664587 | -2.113321 | 0.0160823 | 21.8128 | 0.9875353 | 0.1511708 | (022)
136 | 188 | 0.2306137 | 2.811008 | 0.007013241 | 0.3533358 | -2.16904 | 0.01563567 | 22.43588 | 0.9918334 | 0.1018143 | (022)
137 | 189 | 0.2296579 | 2.810934 | 0.007030935 | 0.3411378 | -2.048028 | 0.01570554 | 22.33606 | 0.9918818 | 0.1010736 | (022)
138 | 191 | 0.2301033 | 2.810785 | 0.007178048 | 0.3070448 | -1.883063 | 0.01612099 | 21.76044 | 0.9912582 | 0.1096898 | (022)
139 | 192 | 0.2243506 | 2.811307 | 0.007148568 | 0.322693 | -2.433003 | 0.0160151 | 21.90433 | 0.9908445 | 0.1084295 | (022)
140 | 193 | 0.2216189 | 2.81159 | 0.007044031 | 0.290733 | -1.55497 | 0.01586078 | 22.11745 | 0.9921142 | 0.09501938 | (022)
141 | 195 | 0.2259032 | 2.811053 | 0.007092043 | 0.299483 | -2.610432 | 0.01594687 | 21.99805 | 0.990868 | 0.1127892 | (022)
142 | 196 | 0.2305327 | 2.81062 | 0.007208835 | 0.3008225 | -2.827847 | 0.01620605 | 21.64623 | 0.9903194 | 0.122069 | (022)
143 | 197 | 0.2382046 | 2.810425 | 0.007015431 | 0.3644005 | -2.666209 | 0.01561301 | 22.46844 | 0.9898607 | 0.133871 | (022)
144 | 199 | 0.2494138 | 2.809961 | 0.006755002 | 0.4780467 | -3.079846 | 0.01476103 | 23.76528 | 0.9882344 | 0.1621838 | (022)
145 | 200 | 0.2390828 | 2.810177 | 0.006714961 | 0.4597616 | -1.91516 | 0.0147171 | 23.83622 | 0.9908574 | 0.1181105 | (022)
146 | 202 | 0.2436569 | 2.810283 | 0.006671747 | 0.4267388 | -2.840425 | 0.01470056 | 23.86304 | 0.9913239 | 0.1205885 | (022)
147 | 203 | 0.2470797 | 2.810239 | 0.006659699 | 0.4647794 | -2.693902 | 0.01458412 | 24.05355 | 0.9907583 | 0.1282516 | (022)
148 | 204 | 0.2332456 | 2.810458 | 0.006622288 | 0.4284141 | -1.849288 | 0.01458764 | 24.04775 | 0.9924043 | 0.09732698 | (022)
149 | 206 | 0.2053591 | 2.811441 | 0.007417926 | 0.1366206 | -2.421079 | 0.01710829 | 20.50467 | 0.9911299 | 0.09763486 | (022)
150 | 207 | 0.228128 | 2.810779 | 0.006838877 | 0.3516452 | -2.389036 | 0.01525103 | 23.00172 | 0.9918677 | 0.1023472 | (022)
151 | 208 | 0.2103657 | 2.81085 | 0.006879514 | 0.33955 | -2.231841 | 0.01537118 | 22.82193 | 0.9906671 | 0.1002988 | (022)
152 | 210 | 0.2343798 | 2.810547 | 0.006554988 | 0.4599792 | -2.527105 | 0.01436598 | 24.4188 | 0.9929365 | 0.0900349 | (022)
153 | 211 | 0.2341658 | 2.810071 | 0.006469244 | 0.5307532 | -2.191999 | 0.01401561 | 25.02924 | 0.9897311 | 0.1253287 | (022)
154 | 212 | 0.2363771 | 2.81034 | 0.006363024 | 0.5249136 | -2.739518 | 0.01379866 | 25.42275 | 0.9921171 | 0.1002383 | (022)
155 | 214 | 0.2356375 | 2.810029 | 0.006066476 | 0.5933187 | -2.623945 | 0.01300834 | 26.96732 | 0.9935601 | 0.08105583 | (022)
156 | 215 | 0.2336559 | 2.810583 | 0.00626661 | 0.5388932 | -2.237171 | 0.0135585 | 25.87307 | 0.9928908 | 0.08875544 | (022)
157 | 218 | 0.2221577 | 2.811144 | 0.006630428 | 0.411031 | -1.79195 | 0.01464647 | 23.95116 | 0.9926122 | 0.08697632 | (022)
158 | 219 | 0.2236309 | 2.811015 | 0.006658691 | 0.3798466 | -3.178076 | 0.01478258 | 23.73063 | 0.9933732 | 0.08070345 | (022)
159 | 221 | 0.2186976 | 2.81066 | 0.006319184 | 0.4824332 | -1.730164 | 0.01379884 | 25.42242 | 0.9942652 | 0.0650934 | (022)
160 | 222 | 0.2389784 | 2.810139 | 0.006041939 | 0.58218 | -2.568184 | 0.0129796 | 27.02702 | 0.993326 | 0.08767162 | (022)
161 | 224 | 0.2410587 | 2.80994 | 0.006105059 | 0.5965378 | -3.124568 | 0.0130841 | 26.81117 | 0.9921919 | 0.101951 | (022)
162 | 225 | 0.2436092 | 2.810614 | 0.006387763 | 0.5111796 | -2.931916 | 0.01388344 | 25.26751 | 0.9926631 | 0.09973599 | (022)
163 | 226 | 0.220468 | 2.811352 | 0.007283144 | 0.2684036 | -2.34958 | 0.01645688 | 21.3163 | 0.9892055 | 0.1264006 | (022)
164 | 228 | 0.2300542 | 2.811027 | 0.006728984 | 0.4247618 | -2.009071 | 0.01483139 | 23.65253 | 0.9909455 | 0.1112494 | (022)
165 | 229 | 0.2175819 | 2.811327 | 0.006852167 | 0.4110793 | -2.601275 | 0.01513617 | 23.17627 | 0.9921565 | 0.08527522 | (022)
166 | 230 | 0.2265417 | 2.810798 | 0.006587756 | 0.4992812 | -2.419943 | 0.01434593 | 24.45293 | 0.9907954 | 0.1055848 | (022)
167 | 232 | 0.2510558 | 2.809826 | 0.005890218 | 0.6936097 | -3.515599 | 0.01242078 | 28.24298 | 0.9887421 | 0.1532128 | (022)
168 | 233 | 0.2388898 | 2.810021 | 0.005888067 | 0.6407981 | -2.238319 | 0.01252658 | 28.00445 | 0.9934713 | 0.08392514 | (022)
169 | 234 | 0.2310853 | 2.810379 | 0.0062409 | 0.5960262 | -1.613632 | 0.01337636 | 26.22537 | 0.9914664 | 0.09976642 | (022)
170 | 236 | 0.2357379 | 2.810392 | 0.006252966 | 0.5498799 | -2.839756 | 0.0135046 | 25.97632 | 0.9916059 | 0.106114 | (022)
171 | 237 | 0.2211827 | 2.811196 | 0.007197066 | 0.3414848 | -2.217881 | 0.01607576 | 21.82167 | 0.9886822 | 0.1275344 | (022)
172 | 239 | 0.2381345 | 2.811002 | 0.006588589 | 0.4890048 | -2.172037 | 0.01437176 | 24.40897 | 0.9918689 | 0.1038227 | (022)
173 | 240 | 0.2424803 | 2.810254 | 0.006268232 | 0.584318 | -2.55661 | 0.01346098 | 26.06051 | 0.9911918 | 0.1140396 | (022)
174 | 241 | 0.2348321 | 2.810211 | 0.006150093 | 0.5974154 | -2.028126 | 0.0131787 | 26.61871 | 0.9918124 | 0.1004677 | (022)
175 | 243 | 0.2289257 | 2.810519 | 0.006008326 | 0.5835573 | -1.925951 | 0.01290445 | 27.18441 | 0.9945879 | 0.0654511 | (022)
176 | 244 | 0.2406029 | 2.809959 | 0.006205667 | 0.5870138 | -3.057923 | 0.01332069 | 26.33497 | 0.9906728 | 0.1201618 | (022)
177 | 245 | 0.2573289 | 2.809631 | 0.005996345 | 0.6249082 | -3.333349 | 0.01279075 | 27.42608 | 0.9909158 | 0.1348952 | (022)
178 | 247 | 0.2435686 | 2.81035 | 0.006522263 | 0.4939866 | -3.535799 | 0.01421556 | 24.67719 | 0.9901768 | 0.1325562 | (022)
179 | 248 | 0.2185969 | 2.811565 | 0.007323643 | 0.2473823 | -2.160747 | 0.01660302 | 21.12868 | 0.9907638 | 0.1072542 | (022)
180 | 250 | 0.2406467 | 2.810298 | 0.006424024 | 0.5490329 | -1.966318 | 0.01387597 | 25.28111 | 0.990224 | 0.1249679 | (022)
181 | 251 | 0.2229979 | 2.810855 | 0.006718584 | 0.4373324 | -1.952447 | 0.0147785 | 23.73717 | 0.9927509 | 0.0828103 | (022)
182 | 252 | 0.2337231 | 2.810111 | 0.006037764 | 0.5921271 | -3.26909 | 0.01294932 | 27.09022 | 0.9923825 | 0.09507732 | (022)
183 | 254 | 0.2312559 | 2.810175 | 0.006032734 | 0.5875947 | -1.971398 | 0.01294824 | 27.09249 | 0.9945454 | 0.06680722 | (022)
184 | 255 | 0.2360422 | 2.810243 | 0.005977462 | 0.5871539 | -2.516913 | 0.01283054 | 27.34101 | 0.9920924 | 0.1022986 | (022)
185 | 256 | 0.2271136 | 2.810688 | 0.006562325 | 0.4404705 | -2.25141 | 0.01442748 | 24.3147 | 0.9935816 | 0.07793151 | (022)
186 | 258 | 0.2182068 | 2.811352 | 0.006905256 | 0.3036115 | -2.681135 | 0.01551675 | 22.60782 | 0.9926867 | 0.08652645 | (022)
187 | 259 | 0.2308533 | 2.810727 | 0.006686846 | 0.4361288 | -2.296376 | 0.01471155 | 23.84521 | 0.9933832 | 0.08149972 | (022)
188 | 261 | 0.2424255 | 2.810316 | 0.006129849 | 0.5758282 | -2.528197 | 0.01318227 | 26.6115 | 0.9908533 | 0.1224872 | (022)
189 | 262 | 0.2227194 | 2.810994 | 0.006056059 | 0.5574177 | -2.112032 | 0.01306314 | 26.85418 | 0.9930901 | 0.08023176 | (022)
190 | 263 | 0.2194427 | 2.810498 | 0.005798326 | 0.5459549 | -2.45915 | 0.01253079 | 27.99504 | 0.9964622 | 0.04227931 | (022)
191 | 265 | 0.2380792 | 2.809964 | 0.005995853 | 0.6096338 | -2.353042 | 0.01282219 | 27.35882 | 0.9920123 | 0.1027531 | (022)
192 | 266 | 0.2510831 | 2.809346 | 0.006146264 | 0.567207 | -2.871381 | 0.01323637 | 26.50273 | 0.9911917 | 0.1271279 | (022)
193 | 267 | 0.2294718 | 2.810817 | 0.006809797 | 0.3904712 | -2.63887 | 0.01509237 | 23.24353 | 0.9920927 | 0.0979914 | (022)
194 | 269 | 0.2084563 | 2.811668 | 0.006904317 | 0.2568802 | -1.598316 | 0.01562912 | 22.44527 | 0.9943266 | 0.06348329 | (022)
195 | 270 | 0.2448781 | 2.809737 | 0.006326659 | 0.5241146 | -2.219031 | 0.0137216 | 25.56553 | 0.9915569 | 0.1161849 | (022)
196 | 271 | 0.2415373 | 2.810029 | 0.006288101 | 0.5495867 | -2.576243 | 0.01358114 | 25.82994 | 0.9917057 | 0.1093943 | (022)
197 | 273 | 0.2403952 | 2.810639 | 0.006603811 | 0.4664822 | -3.136592 | 0.01445774 | 24.26381 | 0.9896263 | 0.1376042 | (022)
198 | 274 | 0.2362542 | 2.810744 | 0.00664273 | 0.4587194 | -2.712654 | 0.01456124 | 24.09134 | 0.990294 | 0.1242032 | (022)
199 | 276 | 0.232952 | 2.810657 | 0.006447321 | 0.4763016 | -2.572738 | 0.01409268 | 24.89236 | 0.9913714 | 0.1094351 | (022)
200 | 277 | 0.2354729 | 2.810487 | 0.006321571 | 0.5719183 | -2.670171 | 0.01360334 | 25.78779 | 0.9897775 | 0.1250635 | (022)
201 | 278 | 0.245272 | 2.810413 | 0.006225108 | 0.60754 | -2.428981 | 0.01331708 | 26.34211 | 0.9912738 | 0.1141397 | (022)
202 | 280 | 0.246313 | 2.810371 | 0.006244578 | 0.5516511 | -2.110366 | 0.01348256 | 26.01879 | 0.9897325 | 0.1419475 | (022)
203 | 281 | 0.2324689 | 2.811011 | 0.00660498 | 0.4640158 | -2.448469 | 0.01446608 | 24.24982 | 0.9923223 | 0.09512814 | (022)
204 | 282 | 0.2237241 | 2.811493 | 0.006999249 | 0.3113296 | -1.812385 | 0.01570879 | 22.33144 | 0.9908519 | 0.1114568 | (022)
205 | 284 | 0.216894 | 2.811652 | 0.006957608 | 0.2611459 | -2.12416 | 0.01573922 | 22.28826 | 0.9943743 | 0.06731729 | (022)
206 | 285 | 0.2709065 | 2.809331 | 0.00584354 | 0.6571987 | -3.473192 | 0.01239785 | 28.29523 | 0.9869651 | 0.2158791 | (022)
207 | 287 | 0.241344 | 2.810502 | 0.006166649 | 0.5235535 | -2.421021 | 0.01337579 | 26.22649 | 0.9935482 | 0.08870005 | (022)
208 | 288 | 0.2669688 | 2.809525 | 0.005937656 | 0.630804 | -2.861927 | 0.01265313 | 27.72435 | 0.9878301 | 0.1963878 | (022)
209 | 289 | 0.2284977 | 2.810547 | 0.006304526 | 0.537583 | -3.095258 | 0.01364347 | 25.71194 | 0.9915657 | 0.1002688 | (022)
210 | 291 | 0.2422149 | 2.810188 | 0.006149356 | 0.5699342 | -2.330192 | 0.01323708 | 26.50131 | 0.9922437 | 0.1037009 | (022)
211 | 292 | 0.2545042 | 2.810535 | 0.006014855 | 0.6127775 | -2.760206 | 0.01285612 | 27.28662 | 0.9916798 | 0.1214151 | (022)
212 | 293 | 0.218856 | 2.811947 | 0.007139566 | 0.2171277 | -1.546605 | 0.01626235 | 21.57129 | 0.9921751 | 0.09597437 | (022)
213 | 295 | 0.2066788 | 2.812271 | 0.00701866 | 0.2220457 | -1.394038 | 0.01597471 | 21.95971 | 0.995296 | 0.05213164 | (022)
214 | 296 | 0.2342822 | 2.811091 | 0.006572116 | 0.4244538 | -2.44321 | 0.01448636 | 24.21588 | 0.9923052 | 0.1007094 | (022)
215 | 297 | 0.2540908 | 2.811016 | 0.005650209 | 0.6332054 | -2.330215 | 0.01203577 | 29.14645 | 0.9934991 | 0.09958848 | (022)
216 | 299 | 0.224249 | 2.811776 | 0.006610147 | 0.3380498 | -1.759345 | 0.01477284 | 23.74628 | 0.9934451 | 0.08374161 | (022)
217 | 300 | 0.2352609 | 2.811597 | 0.006552208 | 0.4030072 | -2.109371 | 0.01449234 | 24.20589 | 0.9927397 | 0.09784508 | (022)
218 | 302 | 0.2586646 | 2.810488 | 0.005821973 | 0.7100492 | -2.640933 | 0.01224291 | 28.65331 | 0.9904008 | 0.138007 | (022)
219 | 303 | 0.2520077 | 2.810491 | 0.006008543 | 0.5908529 | -2.558906 | 0.01288937 | 27.21623 | 0.9906379 | 0.1368864 | (022)
220 | 304 | 0.2378093 | 2.811785 | 0.006548524 | 0.388049 | -2.953834 | 0.01451895 | 24.16153 | 0.9921402 | 0.1097643 | (022)
221 | 306 | 0.2305058 | 2.811536 | 0.006758831 | 0.3587769 | -2.296963 | 0.01505542 | 23.30057 | 0.990245 | 0.1265571 | (022)
222 | 307 | 0.2381916 | 2.811266 | 0.006509745 | 0.4572506 | -2.635557 | 0.01427313 | 24.57765 | 0.9914525 | 0.1138495 | (022)
223 | 308 | 0.2248748 | 2.811714 | 0.006630756 | 0.3712017 | -1.535714 | 0.0147409 | 23.79773 | 0.9946067 | 0.06710194 | (022)
224 | 310 | 0.2414746 | 2.811615 | 0.00639557 | 0.4703473 | -2.530346 | 0.01399307 | 25.06955 | 0.9907668 | 0.1277096 | (022)
225 | 311 | 0.2337437 | 2.810768 | 0.005974051 | 0.5715603 | -2.692699 | 0.01285627 | 27.28629 | 0.9955736 | 0.05670263 | (022)
226 | 312 | 0.2295238 | 2.811099 | 0.006337905 | 0.4938528 | -2.372741 | 0.01381404 | 25.39445 | 0.993389 | 0.08162514 | (022)
227 | 314 | 0.2361567 | 2.811032 | 0.006111956 | 0.5253087 | -2.2153 | 0.01325335 | 26.46878 | 0.9952502 | 0.06293145 | (022)
228 | 315 | 0.2337364 | 2.811363 | 0.006961523 | 0.3508505 | -3.109134 | 0.0155265 | 22.59362 | 0.987449 | 0.1632666 | (022)
229 | 317 | 0.2060489 | 2.812484 | 0.007046236 | 0.2247777 | -1.765064 | 0.01603064 | 21.88309 | 0.9945692 | 0.05947915 | (022)
230 | 318 | 0.2577034 | 2.810005 | 0.005775504 | 0.6590078 | -3.108883 | 0.01224979 | 28.63722 | 0.9909113 | 0.1372743 | (022)
231 | 319 | 0.2392199 | 2.811233 | 0.006416141 | 0.4860668 | -2.336094 | 0.01400229 | 25.05304 | 0.9917657 | 0.1097538 | (022)
232 | 321 | 0.2395297 | 2.811527 | 0.006389749 | 0.466251 | -2.454714 | 0.01398962 | 25.07573 | 0.990095 | 0.1355027 | (022)
233 | 322 | 0.2200987 | 2.812036 | 0.007133113 | 0.2428919 | -2.421692 | 0.01618244 | 21.67781 | 0.9900549 | 0.1213174 | (022)
234 | 323 | 0.2428758 | 2.81139 | 0.006324232 | 0.4986218 | -2.255379 | 0.01377354 | 25.46912 | 0.9904397 | 0.1323332 | (022)
235 | 325 | 0.2538731 | 2.810773 | 0.006243558 | 0.5676824 | -2.408821 | 0.01344485 | 26.09178 | 0.9893062 | 0.1548937 | (022)
236 | 326 | 0.2339123 | 2.811663 | 0.006566458 | 0.3904743 | -2.00183 | 0.01455306 | 24.1049 | 0.9933249 | 0.08957769 | (022)
237 | 328 | 0.2155446 | 2.812222 | 0.007143261 | 0.1974498 | -2.235052 | 0.01632064 | 21.49425 | 0.9923782 | 0.09204817 | (022)
238 | 329 | 0.2339519 | 2.811489 | 0.006465907 | 0.4398103 | -2.887044 | 0.01421702 | 24.67465 | 0.9923925 | 0.09991229 | (022)
239 | 330 | 0.2527522 | 2.810714 | 0.00606685 | 0.5825186 | -2.975 | 0.01303239 | 26.91755 | 0.9901714 | 0.1439896 | (022)
240 | 332 | 0.2226654 | 2.812168 | 0.007035935 | 0.2794265 | -2.291651 | 0.01587077 | 22.10352 | 0.9912311 | 0.1079308 | (022)
241 | 333 | 0.2210156 | 2.811961 | 0.006668569 | 0.3318514 | -1.735585 | 0.01491807 | 23.5151 | 0.9926448 | 0.09088167 | (022)
242 | 334 | 0.2311892 | 2.811813 | 0.006584857 | 0.4109243 | -2.230454 | 0.01454605 | 24.1165 | 0.9910467 | 0.1152984 | (022)
243 | 336 | 0.2211419 | 2.812226 | 0.006723941 | 0.3515593 | -1.577968 | 0.01499493 | 23.39458 | 0.9949326 | 0.06095674 | (022)
244 | 337 | 0.2187193 | 2.811664 | 0.005950979 | 0.4872959 | -2.272538 | 0.01298455 | 27.01672 | 0.9967024 | 0.03987128 | (022)
245 | 338 | 0.2153707 | 2.81172 | 0.006656919 | 0.3993017 | -2.363681 | 0.01473269 | 23.81099 | 0.994007 | 0.06658023 | (022)
246 | 340 | 0.2396805 | 2.811235 | 0.006307989 | 0.5350672 | -2.012017 | 0.01365659 | 25.68723 | 0.9901401 | 0.1292241 | (022)
247 | 341 | 0.2302525 | 2.811868 | 0.006464351 | 0.4057327 | -1.972329 | 0.01429176 | 24.5456 | 0.993678 | 0.08265181 | (022)
248 | 343 | 0.2099621 | 2.812152 | 0.007551744 | 0.1516209 | -1.690395 | 0.01737673 | 20.18792 | 0.9889069 | 0.123815 | (022)
249 | 344 | 0.2162977 | 2.812462 | 0.006986843 | 0.2482814 | -2.280178 | 0.01583725 | 22.15031 | 0.994406 | 0.06695187 | (022)
250 | 345 | 0.2394046 | 2.811242 | 0.006544176 | 0.4748446 | -2.715699 | 0.01430776 | 24.51815 | 0.9914173 | 0.1130752 | (022)
251 | 347 | 0.2273225 | 2.811961 | 0.006585224 | 0.3823126 | -1.658926 | 0.01461372 | 24.00484 | 0.9927779 | 0.09190398 | (022)
252 | 348 | 0.2210918 | 2.81251 | 0.007222689 | 0.2580655 | -1.721584 | 0.01634677 | 21.45989 | 0.98971 | 0.1233474 | (022)
253 | 349 | 0.2135604 | 2.812424 | 0.006708729 | 0.2603497 | -2.26175 | 0.01517811 | 23.11222 | 0.9953057 | 0.05683078 | (022)
254 | 351 | 0.2171679 | 2.812318 | 0.006673121 | 0.35454 | -1.721791 | 0.01487453 | 23.58393 | 0.994832 | 0.06035502 | (022)
255 | 352 | 0.228651 | 2.811361 | 0.006533842 | 0.4701594 | -2.15533 | 0.01429603 | 24.53827 | 0.9910039 | 0.1087777 | (022)
256 | 354 | 0.2352124 | 2.811096 | 0.007012003 | 0.3944846 | -3.505781 | 0.01553053 | 22.58777 | 0.980504 | 0.2473582 | (022)
257 | 355 | 0.2657035 | 2.810586 | 0.005881434 | 0.6541646 | -2.747153 | 0.01248457 | 28.09867 | 0.9892395 | 0.1697758 | (022)
258 | 356 | 0.2448667 | 2.811464 | 0.006250772 | 0.5011731 | -1.59228 | 0.01360789 | 25.77915 | 0.9910949 | 0.1266276 | (022)
259 | 358 | 0.2127359 | 2.812355 | 0.007376396 | 0.1363821 | -2.316186 | 0.01701313 | 20.61936 | 0.9910846 | 0.1060538 | (022)
260 | 359 | 0.2314517 | 2.811855 | 0.006689093 | 0.4193697 | -2.278651 | 0.01475627 | 23.77294 | 0.9899868 | 0.1261277 | (022)
261 | 360 | 0.2115784 | 2.81241 | 0.006780104 | 0.3387887 | -1.317201 | 0.0151509 | 23.15374 | 0.9926258 | 0.08144737 | (022)
262 | 362 | 0.2237269 | 2.812058 | 0.006586079 | 0.4051542 | -2.611819 | 0.01456224 | 24.0897 | 0.9919281 | 0.09774532 | (022)
263 | 363 | 0.2265281 | 2.811669 | 0.006527805 | 0.4711951 | -1.827522 | 0.01428043 | 24.56509 | 0.9908773 | 0.1083006 | (022)
264 | 365 | 0.2327593 | 2.81161 | 0.006563976 | 0.4603672 | -2.545028 | 0.01438477 | 24.38689 | 0.9883304 | 0.1470705 | (022)
265 | 366 | 0.2199797 | 2.812248 | 0.006455978 | 0.3917758 | -2.132278 | 0.01430522 | 24.52251 | 0.9950326 | 0.06000101 | (022)
266 | 367 | 0.2170591 | 2.812208 | 0.007385176 | 0.1913489 | -1.699792 | 0.01688935 | 20.77048 | 0.991578 | 0.09972525 | (022)
267 | 369 | 0.2279552 | 2.81235 | 0.006867078 | 0.3241975 | -1.722821 | 0.0153808 | 22.80765 | 0.9894978 | 0.1346627 | (022)
268 | 370 | 0.2486339 | 2.811289 | 0.0061019 | 0.584922 | -2.971263 | 0.01310248 | 26.77356 | 0.9889694 | 0.1550751 | (022)
269 | 371 | 0.2125698 | 2.813035 | 0.006958788 | 0.288693 | -1.846621 | 0.01567388 | 22.38119 | 0.9937913 | 0.0698756 | (022)
270 | 373 | 0.2181873 | 2.812607 | 0.007206241 | 0.2653518 | -1.708941 | 0.01629092 | 21.53347 | 0.9906406 | 0.1088255 | (022)
271 | 376 | 0.2348641 | 2.811764 | 0.006274356 | 0.4837458 | -2.887321 | 0.01369803 | 25.60951 | 0.992573 | 0.09809824 | (022)
272 | 377 | 0.2156171 | 2.813281 | 0.007132285 | 0.2313048 | -1.386146 | 0.01620989 | 21.64111 | 0.9937295 | 0.07382842 | (022)
273 | 378 | 0.2171401 | 2.812554 | 0.006854441 | 0.2865001 | -1.55209 | 0.01544418 | 22.71405 | 0.9944264 | 0.06666859 | (022)
274 | 380 | 0.2165724 | 2.812384 | 0.006913307 | 0.3575409 | -2.068812 | 0.01540255 | 22.77544 | 0.9929679 | 0.07832246 | (022)
275 | 381 | 0.2230993 | 2.811758 | 0.006578354 | 0.4733394 | -2.617241 | 0.014386 | 24.38481 | 0.9915298 | 0.09645098 | (022)
276 | 383 | 0.2268975 | 2.812501 | 0.006369124 | 0.4388481 | -2.306817 | 0.01400639 | 25.04571 | 0.9935411 | 0.08123588 | (022)
277 | 384 | 0.234257 | 2.811918 | 0.006664352 | 0.461718 | -2.172554 | 0.01460155 | 24.02484 | 0.9904366 | 0.1195282 | (022)
278 | 387 | 0.2499271 | 2.811597 | 0.006238661 | 0.4946992 | -2.96835 | 0.01359586 | 25.80198 | 0.9897547 | 0.153237 | (022)
279 | 388 | 0.294382 | 2.810947 | 0.004482803 | 0.5380135 | -2.535313 | 0.009700436 | 36.16332 | 0.9994666 | 0.01534949 | (022)
280 | 389 | 0.2977463 | 2.810757 | 0.004358108 | 0.368218 | -1.432385 | 0.009693169 | 36.19043 | 0.998922 | 0.03772504 | (022)
281 | 391 | 0.2976621 | 2.810747 | 0.004352496 | 0.3781148 | -1.668985 | 0.009665401 | 36.2944 | 0.998813 | 0.04125848 | (022)
282 | 392 | 0.2937086 | 2.81068 | 0.004386792 | 0.3658148 | -1.517544 | 0.009760707 | 35.94001 | 0.9988141 | 0.04021802 | (022)
283 | 394 | 0.2992652 | 2.810678 | 0.004406277 | 0.3689793 | -0.769794 | 0.009799114 | 35.79915 | 0.9983444 | 0.05788661 | (022)
284 | 395 | 0.2984645 | 2.810683 | 0.004387959 | 0.3661231 | -1.625188 | 0.009762823 | 35.93222 | 0.9985433 | 0.05099721 | (022)
285 | 396 | 0.2997653 | 2.810733 | 0.004391616 | 0.3326438 | -1.257679 | 0.009823128 | 35.71163 | 0.9981364 | 0.06749678 | (022)
286 | 398 | 0.302635 | 2.810707 | 0.004398064 | 0.3541573 | -1.212724 | 0.009803978 | 35.78139 | 0.998141 | 0.0673832 | (022)
287 | 399 | 0.2999918 | 2.810708 | 0.004508501 | 0.3051515 | -1.135352 | 0.01012855 | 34.63475 | 0.9978008 | 0.07924029 | (022)
288 | 400 | 0.3008255 | 2.810611 | 0.004601626 | 0.273815 | -0.9383396 | 0.01038893 | 33.7667 | 0.9974669 | 0.09203605 | (022)
289 | 402 | 0.3009112 | 2.81055 | 0.004692556 | 0.2572872 | -1.668827 | 0.01062174 | 33.0266 | 0.9977434 | 0.08131811 | (022)
290 | 403 | 0.2968676 | 2.810459 | 0.004727437 | 0.2586738 | -1.632533 | 0.01069837 | 32.79004 | 0.9980019 | 0.0694515 | (022)
291 | 404 | 0.2946851 | 2.810398 | 0.004773351 | 0.2474699 | -0.926273 | 0.01082125 | 32.4177 | 0.9983248 | 0.05724167 | (022)
292 | 406 | 0.2882111 | 2.810349 | 0.004714476 | 0.2661253 | -2.006343 | 0.01065657 | 32.91865 | 0.9989828 | 0.03322614 | (022)
293 | 407 | 0.2863076 | 2.810354 | 0.004754414 | 0.2510356 | -1.721006 | 0.0107723 | 32.56499 | 0.998711 | 0.04164456 | (022)
294 | 409 | 0.2961721 | 2.810283 | 0.004618989 | 0.2792127 | -2.236068 | 0.01041928 | 33.66833 | 0.9991605 | 0.02934411 | (022)
295 | 410 | 0.2963392 | 2.81033 | 0.004520643 | 0.3255692 | -1.762952 | 0.01012308 | 34.65347 | 0.9993769 | 0.02154328 | (022)
296 | 411 | 0.2893362 | 2.810355 | 0.004529645 | 0.3326048 | -2.200953 | 0.01013193 | 34.6232 | 0.9992312 | 0.02514616 | (022)
297 | 413 | 0.2855492 | 2.810386 | 0.004536765 | 0.3351568 | -2.006264 | 0.01014375 | 34.58286 | 0.9994865 | 0.01628962 | (022)
298 | 414 | 0.2843883 | 2.810322 | 0.004507259 | 0.364208 | -2.007297 | 0.01003132 | 34.97047 | 0.999477 | 0.01621785 | (022)
299 | 416 | 0.2827806 | 2.810333 | 0.004504678 | 0.3462096 | -1.739968 | 0.01005434 | 34.8904 | 0.9994978 | 0.01562125 | (022)
300 | 417 | 0.2864631 | 2.81038 | 0.004434253 | 0.3841437 | -1.777699 | 0.009837471 | 35.65957 | 0.9994703 | 0.01669995 | (022)
301 | 418 | 0.2830102 | 2.810352 | 0.004453734 | 0.3668086 | -1.660317 | 0.009908084 | 35.40543 | 0.9996397 | 0.01118628 | (022)
302 | 420 | 0.2871526 | 2.810442 | 0.00439998 | 0.3956735 | -1.774059 | 0.009743434 | 36.00373 | 0.9994875 | 0.01621329 | (022)
303 | 421 | 0.2549134 | 2.810144 | 0.004662125 | 0.4154258 | -2.137776 | 0.01029126 | 34.08717 | 0.9998027 | 0.00455004 | (022)
304 | 422 | 0.2533137 | 2.810073 | 0.004657824 | 0.4008204 | -2.49077 | 0.01030591 | 34.03873 | 0.9998639 | 0.003140312 | (022)
305 | 424 | 0.2550025 | 2.81015 | 0.004622153 | 0.4051697 | -1.876303 | 0.01021985 | 34.32536 | 0.9998534 | 0.003443211 | (022)
306 | 425 | 0.2561168 | 2.810158 | 0.004651795 | 0.4083072 | -1.834586 | 0.01028021 | 34.12381 | 0.9997731 | 0.005325637 | (022)
307 | 426 | 0.2566503 | 2.810175 | 0.004614798 | 0.402512 | -2.394275 | 0.01020794 | 34.36541 | 0.9997998 | 0.004781622 | (022)
308 | 428 | 0.2767433 | 2.810083 | 0.004589825 | 0.3902981 | -2.19115 | 0.01017259 | 34.48483 | 0.9997054 | 0.008320359 | (022)
309 | 429 | 0.30804 | 2.809977 | 0.004505168 | 0.3656407 | -2.329519 | 0.01002437 | 34.9947 | 0.9996092 | 0.01425294 | (022)
310 | 431 | 0.3129056 | 2.809983 | 0.004485716 | 0.3865669 | -1.456802 | 0.009947785 | 35.26413 | 0.9997134 | 0.01066269 | (022)
311 | 432 | 0.3096973 | 2.809992 | 0.004472114 | 0.383687 | -2.448801 | 0.009922191 | 35.35509 | 0.9996669 | 0.0122118 | (022)
312 | 433 | 0.3126377 | 2.810058 | 0.004460499 | 0.3934557 | -2.420611 | 0.00988096 | 35.50262 | 0.9996867 | 0.01164317 | (022)
313 | 435 | 0.3108206 | 2.810065 | 0.004486607 | 0.3681581 | -2.235646 | 0.009979068 | 35.15358 | 0.9996519 | 0.01295292 | (022)
314 | 436 | 0.3083057 | 2.810075 | 0.004485659 | 0.3620759 | -2.55862 | 0.009986638 | 35.12693 | 0.9998032 | 0.007239746 | (022)
315 | 437 | 0.313305 | 2.810085 | 0.004438195 | 0.3925016 | -1.745451 | 0.009833055 | 35.67558 | 0.9998103 | 0.007124312 | (022)
316 | 439 | 0.3133087 | 2.810142 | 0.00440331 | 0.3832255 | -1.439192 | 0.009770257 | 35.90488 | 0.9997454 | 0.009709195 | (022)
317 | 440 | 0.3155089 | 2.810162 | 0.004462928 | 0.3662467 | -1.967707 | 0.009929427 | 35.32932 | 0.9997843 | 0.00832197 | (022)
318 | 442 | 0.3150742 | 2.810157 | 0.004436798 | 0.3625567 | -1.703168 | 0.009877101 | 35.51649 | 0.9997684 | 0.00899608 | (022)
319 | 443 | 0.3160103 | 2.810219 | 0.004434892 | 0.3491631 | -2.310296 | 0.009893934 | 35.45606 | 0.9997692 | 0.009113979 | (022)
320 | 444 | 0.315226 | 2.810274 | 0.004447848 | 0.3404024 | -1.987458 | 0.009936664 | 35.30359 | 0.9995916 | 0.01609264 | (022)
321 | 446 | 0.3145264 | 2.810294 | 0.004430507 | 0.3213378 | -1.82336 | 0.009927894 | 35.33478 | 0.9996755 | 0.01297069 | (022)
322 | 447 | 0.3108116 | 2.810393 | 0.004449599 | 0.3159614 | -2.313978 | 0.009979164 | 35.15324 | 0.9995544 | 0.0173671 | (022)
323 | 448 | 0.3094758 | 2.810428 | 0.004419049 | 0.3344341 | -2.117492 | 0.009881682 | 35.50002 | 0.9994526 | 0.02100774 | (022)
324 | 450 | 0.3111741 | 2.810497 | 0.004393918 | 0.330051 | -2.052608 | 0.009832321 | 35.67824 | 0.9995807 | 0.01641252 | (022)
325 | 451 | 0.3062202 | 2.810495 | 0.004416689 | 0.3066683 | -2.133787 | 0.009919918 | 35.36319 | 0.9994047 | 0.02285103 | (022)
326 | 453 | 0.305475 | 2.810577 | 0.004420183 | 0.2979424 | -0.9070546 | 0.009941453 | 35.28659 | 0.9992426 | 0.02907593 | (022)
327 | 454 | 0.3029069 | 2.810649 | 0.004434065 | 0.312659 | -2.283175 | 0.009949521 | 35.25797 | 0.9992714 | 0.02707704 | (022)
328 | 455 | 0.3002068 | 2.810689 | 0.004413751 | 0.3197918 | -2.414266 | 0.009892767 | 35.46024 | 0.9991294 | 0.03175581 | (022)
329 | 457 | 0.3074157 | 2.811468 | 0.004624506 | 0.3700601 | -2.116098 | 0.01028266 | 34.11568 | 0.9994205 | 0.02014109 | (022)
330 | 458 | 0.3019709 | 2.811498 | 0.004589562 | 0.3802142 | -1.0031 | 0.01018843 | 34.43122 | 0.9994583 | 0.01815991 | (022)
331 | 459 | 0.3069316 | 2.811584 | 0.00455042 | 0.4022169 | -1.063279 | 0.01006601 | 34.84995 | 0.9994946 | 0.01734739 | (022)
332 | 461 | 0.3057552 | 2.811641 | 0.004540665 | 0.3807947 | -2.251166 | 0.01007894 | 34.80523 | 0.999641 | 0.01247481 | (022)
333 | 462 | 0.30319 | 2.8117 | 0.004508791 | 0.3923735 | -1.421453 | 0.009989669 | 35.11627 | 0.999532 | 0.01595845 | (022)
334 | 464 | 0.302356 | 2.811743 | 0.004471397 | 0.4187333 | -1.325952 | 0.009864997 | 35.56007 | 0.9995365 | 0.01552131 | (022)
335 | 465 | 0.3001332 | 2.811777 | 0.004486835 | 0.4181598 | -2.187774 | 0.00989997 | 35.43444 | 0.9994614 | 0.0177211 | (022)
336 | 466 | 0.2937765 | 2.8118 | 0.004498238 | 0.4191936 | -2.284651 | 0.00992348 | 35.35049 | 0.9996182 | 0.01199349 | (022)
337 | 468 | 0.2881941 | 2.81189 | 0.004531927 | 0.4095915 | -2.062717 | 0.01001324 | 35.0336 | 0.9996724 | 0.009907146 | (022)
338 | 469 | 0.2869355 | 2.811941 | 0.004586819 | 0.4259911 | -1.52797 | 0.01010784 | 34.70574 | 0.9995713 | 0.01252044 | (022)
339 | 470 | 0.2819341 | 2.812031 | 0.004528878 | 0.4274628 | -2.000089 | 0.009977788 | 35.15809 | 0.9993861 | 0.01754146 | (022)
340 | 472 | 0.2816742 | 2.812139 | 0.004556804 | 0.4527428 | -1.858609 | 0.009998437 | 35.08548 | 0.9993876 | 0.01700778 | (022)
341 | 473 | 0.2811429 | 2.812177 | 0.004570251 | 0.4820923 | -2.170565 | 0.00998035 | 35.14906 | 0.9993278 | 0.01810446 | (022)
342 | 474 | 0.2767034 | 2.812222 | 0.004593393 | 0.461278 | -2.133352 | 0.01006481 | 34.8541 | 0.9992983 | 0.01853197 | (022)
343 | 476 | 0.2756253 | 2.812289 | 0.004574481 | 0.49145 | -1.498237 | 0.009974399 | 35.17003 | 0.9990353 | 0.02478762 | (022)
344 | 477 | 0.2736428 | 2.812398 | 0.00459598 | 0.4710779 | -1.228315 | 0.0100545 | 34.88985 | 0.9992152 | 0.02013413 | (022)
345 | 479 | 0.2759241 | 2.812446 | 0.0045085 | 0.5177037 | -1.19425 | 0.009788532 | 35.83785 | 0.9989506 | 0.02692149 | (022)
346 | 480 | 0.2729967 | 2.81253 | 0.004559378 | 0.5032556 | -1.677622 | 0.009922369 | 35.35445 | 0.9987863 | 0.03051596 | (022)
347 | 481 | 0.269369 | 2.812589 | 0.004530471 | 0.5159291 | -1.663829 | 0.009839087 | 35.65371 | 0.9985849 | 0.03455896 | (022)
348 | 483 | 0.2704264 | 2.812683 | 0.004502968 | 0.5461421 | -1.458969 | 0.009731085 | 36.04942 | 0.9985718 | 0.03456915 | (022)
349 | 484 | 0.2703314 | 2.812729 | 0.004548976 | 0.5230079 | -1.867419 | 0.009867851 | 35.54978 | 0.9987919 | 0.02946751 | (022)
350 | 485 | 0.2714561 | 2.812826 | 0.004536972 | 0.5365475 | -1.568927 | 0.009820014 | 35.72296 | 0.9989891 | 0.02469193 | (022)
351 | 487 | 0.2706049 | 2.812923 | 0.004451678 | 0.5601347 | -1.589479 | 0.009598142 | 36.54873 | 0.9984985 | 0.036609 | (022)
352 | 488 | 0.2670049 | 2.812995 | 0.004452061 | 0.5285483 | -1.426768 | 0.009648864 | 36.3566 | 0.9986101 | 0.03389292 | (022)
353 | 490 | 0.2663819 | 2.813057 | 0.004435263 | 0.543121 | -1.136196 | 0.009589527 | 36.58157 | 0.9985764 | 0.03432715 | (022)
354 | 491 | 0.2654134 | 2.813148 | 0.004441624 | 0.5239303 | -0.9285455 | 0.009633524 | 36.4145 | 0.9985084 | 0.03625891 | (022)
355 | 492 | 0.2663416 | 2.813225 | 0.004384581 | 0.5631018 | -1.251342 | 0.009448859791 | 37.12617 | 0.9982173 | 0.04298609 | (022)
356 | 494 | 0.2672231 | 2.813298 | 0.00439045 | 0.5394643 | -1.469615 | 0.009498331 | 36.9328 | 0.9987603 | 0.03064199 | (022)
357 | 495 | 0.2652887 | 2.813371 | 0.004387749 | 0.5315967 | -1.521169 | 0.009504737 | 36.9079 | 0.9982099 | 0.04397932 | (022)
358 | 497 | 0.2670623 | 2.813447 | 0.004339569 | 0.5512511 | -1.508619 | 0.009370106 | 37.4382 | 0.9985529 | 0.03595144 | (022)
359 | 498 | 0.3345127 | 2.813979 | 0.004180941 | 0.5190023 | -0.600586 | 0.009075433 | 38.6538 | 0.9989287 | 0.04483116 | (022)
360 | 499 | 0.3908635 | 2.814231 | 0.004030228 | 0.4938591 | -1.46043 | 0.00878424 | 39.93515 | 0.9993852 | 0.03732139 | (022)
361 | 501 | 0.3929809 | 2.814284 | 0.00401481 | 0.500244 | -1.640168 | 0.008741541 | 40.13022 | 0.9993449 | 0.04014273 | (022)
362 | 502 | 0.393346 | 2.814318 | 0.004081757 | 0.4844403 | -1.204455 | 0.008910194 | 39.37063 | 0.9994103 | 0.03590253 | (022)
363 | 503 | 0.3929716 | 2.814364 | 0.004064769 | 0.4912476 | -1.266494 | 0.008863291 | 39.57897 | 0.9993561 | 0.03908107 | (022)
364 | 505 | 0.3970285 | 2.814449 | 0.004058596 | 0.485465 | -0.9385232 | 0.008858158 | 39.6019 | 0.9994523 | 0.03407062 | (022)
365 | 506 | 0.3974719 | 2.814438 | 0.004062958 | 0.4779921 | -1.088706 | 0.008878452 | 39.51139 | 0.9994025 | 0.03744051 | (022)
366 | 507 | 0.396683 | 2.814498 | 0.004015864 | 0.4734574 | -1.52762 | 0.008782003 | 39.94532 | 0.9994214 | 0.03668585 | (022)
367 | 509 | 0.4002928 | 2.81452 | 0.003965291 | 0.4607363 | -0.7915551 | 0.008689306 | 40.37146 | 0.9994843 | 0.03410204 | (022)
368 | 510 | 0.3994299 | 2.814556 | 0.00398917 | 0.4654896 | -0.6018469 | 0.008734906 | 40.1607 | 0.9994571 | 0.0353271 | (022)
369 | 512 | 0.4023801 | 2.814561 | 0.003950203 | 0.4884446 | -0.6685824 | 0.008617408 | 40.70829 | 0.9994582 | 0.0355394 | (022)
370 | 513 | 0.3977961 | 2.814589 | 0.003933118 | 0.4854935 | -1.297207 | 0.008584255 | 40.86551 | 0.9994634 | 0.03462726 | (022)
371 | 514 | 0.3927764 | 2.814624 | 0.00397138 | 0.4909999 | -1.218862 | 0.008660004 | 40.50806 | 0.9995145 | 0.03003457 | (022)
372 | 516 | 0.3776744 | 2.814539 | 0.00396115 | 0.4809793 | -0.6479127 | 0.00865178 | 40.54656 | 0.9995888 | 0.0238365 | (022)
373 | 517 | 0.3580759 | 2.814449 | 0.004016445 | 0.5054834 | -1.529503 | 0.008737633 | 40.14817 | 0.999525 | 0.02395269 | (022)
374 | 518 | 0.3470791 | 2.814429 | 0.004115144 | 0.5022283 | -1.231368 | 0.008957102 | 39.16445 | 0.9997286 | 0.01253143 | (022)
375 | 520 | 0.3370089 | 2.814419 | 0.004164914 | 0.5012592 | -1.698895 | 0.009066865 | 38.69032 | 0.9997386 | 0.01123292 | (022)
376 | 521 | 0.3292062 | 2.814396 | 0.004263319 | 0.4854569 | -1.784407 | 0.009304992 | 37.70019 | 0.9997808 | 0.008858072 | (022)
377 | 523 | 0.3251666 | 2.814444 | 0.004293756 | 0.4923782 | -1.323281 | 0.009360878 | 37.47511 | 0.9996247 | 0.014583 | (022)
378 | 524 | 0.3205378 | 2.814452 | 0.004373473 | 0.4833433 | -2.189281 | 0.009548691 | 36.73801 | 0.9997423 | 0.009593124 | (022)
379 | 525 | 0.3195654 | 2.814523 | 0.004379382 | 0.5025245 | -1.162011 | 0.009531786 | 36.80317 | 0.9997051 | 0.01071072 | (022)
380 | 527 | 0.3131618 | 2.814503 | 0.004422503 | 0.4895168 | -1.905578 | 0.009646053 | 36.3672 | 0.9998263 | 0.00605549 | (022)
381 | 528 | 0.3166213 | 2.814547 | 0.004418939 | 0.4975782 | -2.039232 | 0.00962564 | 36.44432 | 0.9998409 | 0.005634153 | (022)
382 | 529 | 0.3130672 | 2.814596 | 0.004481644 | 0.4936343 | -1.745628 | 0.009768499 | 35.91135 | 0.9998149 | 0.006320909 | (022)
383 | 531 | 0.3137544 | 2.814638 | 0.004435519 | 0.5166368 | -2.02312 | 0.009631761 | 36.42116 | 0.9997876 | 0.007231214 | (022)
384 | 532 | 0.3121338 | 2.814674 | 0.004487551 | 0.5018895 | -1.978891 | 0.009768229 | 35.91234 | 0.999768 | 0.007805811 | (022)
385 | 533 | 0.3135317 | 2.814744 | 0.004497418 | 0.5398939 | -2.149653 | 0.009729062 | 36.05691 | 0.9996645 | 0.01099978 | (022)
386 | 535 | 0.3130069 | 2.814837 | 0.004519005 | 0.503452 | -2.188834 | 0.009834191 | 35.67146 | 0.9997752 | 0.007517155 | (022)
387 | 536 | 0.3131752 | 2.814853 | 0.004513392 | 0.5192224 | -2.000175 | 0.009796722 | 35.80789 | 0.9996458 | 0.01171704 | (022)
388 | 538 | 0.3142859 | 2.814853 | 0.004492439 | 0.5350138 | -1.458437 | 0.00972607 | 36.068 | 0.9995153 | 0.01602141 | (022)
389 | 539 | 0.3168655 | 2.814969 | 0.004491191 | 0.5383781 | -2.4541 | 0.009718006 | 36.09793 | 0.9995608 | 0.01469473 | (022)
390 | 540 | 0.2990359 | 2.81524 | 0.005028554 | 0.4584274 | -1.342197 | 0.0110234 | 31.82321 | 0.999594 | 0.01136313 | (022)
391 | 542 | 0.2783269 | 2.815525 | 0.005346793 | 0.3961463 | -1.791782 | 0.01183919 | 29.63041 | 0.9975859 | 0.05758338 | (022)
392 | 543 | 0.285024 | 2.81555 | 0.005339901 | 0.4350814 | -1.680618 | 0.01175016 | 29.85492 | 0.9979937 | 0.04865473 | (022)
393 | 545 | 0.2768206 | 2.815696 | 0.005306541 | 0.4209983 | -1.130421 | 0.01170327 | 29.97453 | 0.9977491 | 0.05244589 | (022)
394 | 546 | 0.2761374 | 2.815767 | 0.005325118 | 0.4399942 | -1.353339 | 0.01170834 | 29.96154 | 0.9977336 | 0.05152977 | (022)
395 | 547 | 0.2764989 | 2.81589 | 0.005238633 | 0.4679265 | -0.994031 | 0.01146627 | 30.59408 | 0.9980824 | 0.04347524 | (022)
396 | 549 | 0.2756341 | 2.815968 | 0.005236474 | 0.4795337 | -1.0354 | 0.01143998 | 30.66439 | 0.9978117 | 0.04886328 | (022)
397 | 550 | 0.2770349 | 2.816046 | 0.005204986 | 0.4987404 | -1.36568 | 0.01133572 | 30.94643 | 0.9974778 | 0.05638911 | (022)
398 | 551 | 0.2792975 | 2.816177 | 0.005164149 | 0.5067405 | -1.223179 | 0.01123212 | 31.23186 | 0.9974791 | 0.05741013 | (022)
399 | 553 | 0.2801282 | 2.816318 | 0.005098045 | 0.5437486 | -0.1910021 | 0.0110214 | 31.82899 | 0.9971644 | 0.06387505 | (022)
400 | 554 | 0.2820061 | 2.81645 | 0.005107068 | 0.5266412 | -1.328625 | 0.01107191 | 31.68379 | 0.9978489 | 0.04975444 | (022)
401 | 556 | 0.2817805 | 2.816499 | 0.005012062 | 0.5587046 | -0.06607191 | 0.01080891 | 32.45469 | 0.9972174 | 0.06387083 | (022)
402 | 557 | 0.2861133 | 2.816607 | 0.005070203 | 0.5517039 | 0.3304126 | 0.01094689 | 32.04561 | 0.996845 | 0.07421395 | (022)
403 | 558 | 0.2817794 | 2.816705 | 0.004986272 | 0.5703057 | -0.5923998 | 0.01073277 | 32.68494 | 0.9973584 | 0.06048453 | (022)
404 | 560 | 0.281645 | 2.816757 | 0.005038489 | 0.5788623 | -0.7973344 | 0.01082987 | 32.39189 | 0.9969763 | 0.06792225 | (022)
405 | 561 | 0.2728299 | 2.816614 | 0.004784931 | 0.6872667 | -0.01205803 | 0.01010082 | 34.72985 | 0.9961423 | 0.07828895 | (022)
406 | 562 | 0.2726309 | 2.816615 | 0.004599023 | 0.7445591 | -0.7065142 | 0.00961488 | 36.48511 | 0.9956692 | 0.08716723 | (022)
407 | 564 | 0.2616993 | 2.816556 | 0.004755783 | 0.7248706 | -0.2922292 | 0.009975833 | 35.16498 | 0.9961338 | 0.07022734 | (022)
408 | 565 | 0.2517252 | 2.816524 | 0.00491483 | 0.6467034 | -1.142226 | 0.01044577 | 33.58298 | 0.9967277 | 0.0568314 | (022)
409 | 566 | 0.2484795 | 2.816538 | 0.004985272 | 0.6665696 | -1.404506 | 0.01056034 | 33.21862 | 0.9964117 | 0.05876178 | (022)
410 | 568 | 0.2417011 | 2.816528 | 0.005043203 | 0.6208352 | -1.107595 | 0.01076489 | 32.5874 | 0.9964281 | 0.05686708 | (022)
411 | 569 | 0.241406 | 2.816548 | 0.005012108 | 0.6715889 | -1.107343 | 0.01060826 | 33.06856 | 0.9967255 | 0.05006629 | (022)
412 | 571 | 0.2408866 | 2.816594 | 0.005042676 | 0.6674967 | -1.181797 | 0.01068028 | 32.84557 | 0.9971603 | 0.04309564 | (022)
413 | 572 | 0.233863 | 2.816607 | 0.005234958 | 0.6200533 | -1.57732 | 0.01117565 | 31.38965 | 0.9966656 | 0.04771326 | (022)
414 | 573 | 0.2344216 | 2.816639 | 0.005151447 | 0.6748712 | -1.302143 | 0.01089718 | 32.19182 | 0.9965909 | 0.04756452 | (022)
415 | 575 | 0.2318782 | 2.816644 | 0.005175367 | 0.6600376 | -1.904918 | 0.01097502 | 31.9635 | 0.9971296 | 0.03949525 | (022)
416 | 576 | 0.2292194 | 2.816672 | 0.005222099 | 0.6555896 | -0.9381977 | 0.01108236 | 31.65391 | 0.9974974 | 0.03340927 | (022)
417 | 577 | 0.225488 | 2.816673 | 0.005375725 | 0.5893802 | -2.111525 | 0.01153467 | 30.41265 | 0.997292 | 0.03590549 | (022)
418 | 579 | 0.2251602 | 2.816691 | 0.005376731 | 0.6140183 | -1.458697 | 0.01148983 | 30.53135 | 0.9971984 | 0.03623462 | (022)
419 | 580 | 0.2249655 | 2.816776 | 0.00536193 | 0.642817 | -1.767358 | 0.01140341 | 30.76273 | 0.9981303 | 0.023607 | (022)
420 | 582 | 0.2250317 | 2.816686 | 0.005476337 | 0.6204444 | -1.717134 | 0.01169019 | 30.00805 | 0.9975472 | 0.03084549 | (022)
421 | 583 | 0.2229899 | 2.816754 | 0.005400078 | 0.6348131 | -1.846767 | 0.01149987 | 30.50468 | 0.997388 | 0.03238987 | (022)
422 | 584 | 0.2221541 | 2.816748 | 0.005439987 | 0.6170417 | -1.509214 | 0.01161917 | 30.19149 | 0.9982183 | 0.02206058 | (022)
423 | 586 | 0.2212141 | 2.816732 | 0.005507323 | 0.5983709 | -1.821389 | 0.01179947 | 29.73014 | 0.9978132 | 0.02692044 | (022)
424 | 587 | 0.2797995 | 2.816753 | 0.006153546 | 0.2256855 | -3.264831 | 0.01399773 | 25.0612 | 0.9993724 | 0.01476262 | (022)
425 | 588 | 0.2830048 | 2.816758 | 0.006073417 | 0.2482374 | -2.204779 | 0.01376686 | 25.48148 | 0.9994946 | 0.01212374 | (022)
426 | 590 | 0.2904578 | 2.816837 | 0.006037279 | 0.3040757 | -2.553187 | 0.01356533 | 25.86004 | 0.9991654 | 0.02032997 | (022)
427 | 591 | 0.2859112 | 2.816838 | 0.005978363 | 0.2814535 | -3.688716 | 0.01348094 | 26.02192 | 0.9994651 | 0.01300244 | (022)
428 | 593 | 0.2905518 | 2.816884 | 0.005881398 | 0.3248396 | -2.884926 | 0.01317175 | 26.63276 | 0.9994453 | 0.01370422 | (022)
429 | 594 | 0.2877268 | 2.81686 | 0.005931779 | 0.2856867 | -2.778085 | 0.01336698 | 26.24376 | 0.9995096 | 0.01213467 | (022)
430 | 595 | 0.2921293 | 2.816896 | 0.005831358 | 0.3220124 | -2.680057 | 0.01306553 | 26.84927 | 0.9996037 | 0.01001559 | (022)
431 | 597 | 0.2912548 | 2.816953 | 0.00584981 | 0.3295951 | -2.577166 | 0.01309113 | 26.79676 | 0.9997123 | 0.007157676 | (022)
432 | 598 | 0.2879883 | 2.816942 | 0.005813356 | 0.3375466 | -2.075077 | 0.01299315 | 26.99883 | 0.9998132 | 0.004545695 | (022)
433 | 599 | 0.2851328 | 2.817004 | 0.005813062 | 0.3362157 | -2.37358 | 0.01299524 | 26.9945 | 0.9998406 | 0.003806283 | (022)
434 | 601 | 0.2832859 | 2.817046 | 0.005787124 | 0.337325 | -2.036599 | 0.01293498 | 27.12026 | 0.99975 | 0.005918263 | (022)
435 | 602 | 0.2775363 | 2.817086 | 0.005694447 | 0.3744767 | -2.400457 | 0.01265277 | 27.72516 | 0.99983 | 0.003821749 | (022)
436 | 604 | 0.2750479 | 2.817061 | 0.005766214 | 0.3706868 | -2.55476 | 0.01281998 | 27.36352 | 0.9998517 | 0.003237476 | (022)
437 | 605 | 0.2718746 | 2.81707 | 0.005696613 | 0.3921495 | -2.697587 | 0.01262186 | 27.79305 | 0.9998563 | 0.003054929 | (022)
438 | 606 | 0.2728624 | 2.817203 | 0.005696957 | 0.4132364 | -2.707925 | 0.01257999 | 27.88554 | 0.9997334 | 0.005613744 | (022)
439 | 608 | 0.2661454 | 2.817149 | 0.005650878 | 0.4028453 | -2.356438 | 0.01249908 | 28.06606 | 0.9998016 | 0.004044805 | (022)
440 | 609 | 0.2659894 | 2.817171 | 0.005652493 | 0.4292235 | -2.964962 | 0.01244975 | 28.17728 | 0.9998153 | 0.00368005 | (022)
441 | 611 | 0.2608892 | 2.817218 | 0.005609232 | 0.4461726 | -3.228319 | 0.01232073 | 28.47234 | 0.9997843 | 0.004115554 | (022)
442 | 612 | 0.2560279 | 2.81721 | 0.005600793 | 0.4140022 | -2.534222 | 0.01236612 | 28.36781 | 0.9998824 | 0.002222261 | (022)
443 | 613 | 0.2549204 | 2.817252 | 0.005576346 | 0.4390175 | -2.323162 | 0.01226265 | 28.60718 | 0.9998055 | 0.003586609 | (022)
444 | 615 | 0.2518461 | 2.817367 | 0.00555704 | 0.4325921 | -3.091535 | 0.01223287 | 28.67684 | 0.9998157 | 0.003350861 | (022)
445 | 616 | 0.2492043 | 2.817306 | 0.005563784 | 0.4441351 | -3.387895 | 0.01222493 | 28.69547 | 0.9997759 | 0.003947433 | (022)
446 | 617 | 0.2475759 | 2.817356 | 0.005555967 | 0.453431 | -3.140258 | 0.01218942 | 28.77904 | 0.9998168 | 0.003165317 | (022)
447 | 619 | 0.2459921 | 2.817373 | 0.00554615 | 0.4585537 | -2.363635 | 0.0121578 | 28.85389 | 0.9997743 | 0.003841108 | (022)
448 | 620 | 0.24293 | 2.817399 | 0.005580273 | 0.4492777 | -3.206113 | 0.01225097 | 28.63446 | 0.9997608 | 0.003973582 | (022)
449 | 621 | 0.240373 | 2.817438 | 0.005611951 | 0.4554676 | -3.245966 | 0.01230819 | 28.50134 | 0.9997696 | 0.003704835 | (022)
450 | 623 | 0.2428163 | 2.817493 | 0.005650991 | 0.4672442 | -3.114077 | 0.0123702 | 28.35846 | 0.9997314 | 0.004330034 | (022)
451 | 624 | 0.2428047 | 2.817958 | 0.005735902 | 0.4683361 | -2.512208 | 0.01255385 | 27.94361 | 0.9998003 | 0.003161318 | (022)
452 | 626 | 0.2438992 | 2.818512 | 0.005832112 | 0.4888787 | -2.487069 | 0.01272191 | 27.57446 | 0.9993305 | 0.01031568 | (022)
453 | 627 | 0.2475669 | 2.818525 | 0.005727129 | 0.484347 | -2.734071 | 0.01250212 | 28.05925 | 0.9995616 | 0.007134543 | (022)
454 | 628 | 0.2477691 | 2.818506 | 0.005677203 | 0.5097026 | -1.99364 | 0.01234205 | 28.42314 | 0.999616 | 0.006186986 | (022)
455 | 630 | 0.2493628 | 2.818456 | 0.005657473 | 0.4980106 | -1.954762 | 0.01232263 | 28.46794 | 0.9995652 | 0.007195495 | (022)
456 | 631 | 0.2498339 | 2.818462 | 0.005624657 | 0.5215402 | -2.266374 | 0.0122042 | 28.74421 | 0.9996285 | 0.006094004 | (022)
457 | 633 | 0.2448672 | 2.818421 | 0.005555971 | 0.4882609 | -2.956549 | 0.01212077 | 28.94205 | 0.9996002 | 0.006575493 | (022)
458 | 634 | 0.2488519 | 2.818454 | 0.005486438 | 0.5285547 | -2.640176 | 0.01189064 | 29.5022 | 0.999656 | 0.005732296 | (022)
459 | 635 | 0.2520554 | 2.818383 | 0.005521011 | 0.5270464 | -2.301018 | 0.01196852 | 29.31022 | 0.9996306 | 0.006275735 | (022)
460 | 637 | 0.2434349 | 2.818443 | 0.005510286 | 0.5061111 | -3.046528 | 0.0119862 | 29.26697 | 0.999621 | 0.006130211 | (022)
461 | 638 | 0.2511081 | 2.818399 | 0.005455596 | 0.530547 | -2.872987 | 0.01181994 | 29.67866 | 0.9997241 | 0.00470539 | (022)
462 | 639 | 0.2480661 | 2.818443 | 0.005335466 | 0.5595552 | -2.933035 | 0.01150475 | 30.49175 | 0.9994794 | 0.008682584 | (022)
463 | 641 | 0.2461847 | 2.818452 | 0.005344158 | 0.5636974 | -2.930156 | 0.01151564 | 30.46292 | 0.9997615 | 0.003895754 | (022)
464 | 642 | 0.2466692 | 2.818461 | 0.005387334 | 0.5519598 | -2.530972 | 0.01163111 | 30.16048 | 0.9997732 | 0.003719537 | (022)
465 | 643 | 0.2452544 | 2.818506 | 0.005415257 | 0.5244674 | -2.831331 | 0.01174422 | 29.87 | 0.9997294 | 0.004461801 | (022)
466 | 645 | 0.2480614 | 2.818515 | 0.005401697 | 0.5299956 | -2.466701 | 0.01170422 | 29.97209 | 0.999653 | 0.005843303 | (022)
467 | 646 | 0.248471 | 2.81857 | 0.00538847 | 0.5266436 | -3.553043 | 0.01168197 | 30.02918 | 0.9996869 | 0.005323014 | (022)
468 | 648 | 0.2506752 | 2.818557 | 0.005367784 | 0.5532036 | -3.034524 | 0.01158653 | 30.27652 | 0.9996053 | 0.006707672 | (022)
469 | 649 | 0.2491386 | 2.818646 | 0.005395691 | 0.5414943 | -3.084083 | 0.01166919 | 30.06206 | 0.9995809 | 0.00706057 | (022)
470 | 650 | 0.2467724 | 2.818721 | 0.005337065 | 0.5335965 | -3.36271 | 0.01155736 | 30.35296 | 0.9996498 | 0.005901566 | (022)
471 | 652 | 0.2451431 | 2.818739 | 0.005372427 | 0.5255336 | -2.277093 | 0.0116493 | 30.11338 | 0.9997446 | 0.004238769 | (022)
472 | 653 | 0.2493369 | 2.818751 | 0.005327751 | 0.562352 | -3.494093 | 0.01148283 | 30.54996 | 0.9997692 | 0.003882197 | (022)
473 | 654 | 0.2482347 | 2.818781 | 0.005388186 | 0.5349627 | -2.484758 | 0.01166545 | 30.07171 | 0.9997496 | 0.004212261 | (022)
474 | 656 | 0.250606 | 2.818858 | 0.005359582 | 0.5444649 | -2.437555 | 0.01158545 | 30.27936 | 0.9996352 | 0.006242125 | (022)
475 | 657 | 0.2523147 | 2.818887 | 0.005372448 | 0.5647665 | -2.7526 | 0.01157456 | 30.30784 | 0.9997895 | 0.003577967 | (022)
476 | 659 | 0.2498939 | 2.819012 | 0.005371895 | 0.5577826 | -2.838265 | 0.01158668 | 30.27614 | 0.9996722 | 0.00549786 | (022)
477 | 660 | 0.2497407 | 2.818993 | 0.00536886 | 0.5403871 | -3.223423 | 0.01161327 | 30.20681 | 0.9996071 | 0.006686551 | (022)
478 | 661 | 0.2517544 | 2.819032 | 0.005300244 | 0.5738327 | -2.245364 | 0.01140195 | 30.76665 | 0.9996053 | 0.006727671 | (022)
479 | 663 | 0.2526537 | 2.819134 | 0.00529112 | 0.5860305 | -2.489209 | 0.01135943 | 30.88184 | 0.9995784 | 0.007173314 | (022)
480 | 664 | 0.2533507 | 2.819175 | 0.005373638 | 0.5560406 | -1.768933 | 0.01159376 | 30.25765 | 0.9995336 | 0.008035628 | (022)
481 | 665 | 0.2493078 | 2.819212 | 0.005429337 | 0.5255418 | -2.507178 | 0.01177269 | 29.79777 | 0.9996178 | 0.006469717 | (022)
482 | 667 | 0.265267 | 2.819804 | 0.005647769 | 0.5308647 | -1.724071 | 0.01223566 | 28.6703 | 0.9989874 | 0.01842143 | (022)
483 | 668 | 0.2636638 | 2.819724 | 0.005571839 | 0.5438187 | -2.945932 | 0.01204555 | 29.12279 | 0.9989093 | 0.01971699 | (022)
484 | 669 | 0.2619638 | 2.819704 | 0.005632963 | 0.5016491 | -1.921282 | 0.01226197 | 28.60877 | 0.999074 | 0.01689883 | (022)
485 | 671 | 0.2613885 | 2.819662 | 0.005667903 | 0.4971441 | -2.62399 | 0.01234709 | 28.41154 | 0.9992027 | 0.0144475 | (022)
486 | 672 | 0.2637903 | 2.819648 | 0.005531094 | 0.529398 | -2.9301 | 0.01198576 | 29.26805 | 0.9991556 | 0.01559701 | (022)
487 | 674 | 0.2627614 | 2.81962 | 0.005517836 | 0.5199806 | -1.688732 | 0.01197547 | 29.2932 | 0.9995321 | 0.008656569 | (022)
488 | 675 | 0.2680583 | 2.819571 | 0.005456858 | 0.5448408 | -2.44412 | 0.011795 | 29.74142 | 0.9993341 | 0.01272456 | (022)
489 | 676 | 0.2676887 | 2.819583 | 0.005506458 | 0.4989681 | -2.810165 | 0.01199183 | 29.25324 | 0.9994476 | 0.01083366 | (022)
490 | 678 | 0.2691388 | 2.819599 | 0.005496669 | 0.4824771 | -2.734741 | 0.01200268 | 29.22681 | 0.9994718 | 0.0106387 | (022)
491 | 679 | 0.2758366 | 2.819628 | 0.00543126 | 0.5148911 | -2.801981 | 0.01179738 | 29.7354 | 0.9992777 | 0.01507324 | (022)
492 | 680 | 0.2745048 | 2.819669 | 0.005546294 | 0.488249 | -2.107761 | 0.01209968 | 28.9925 | 0.9990331 | 0.01994838 | (022)
493 | 682 | 0.27388 | 2.819726 | 0.005435192 | 0.5046094 | -2.000302 | 0.01182575 | 29.66407 | 0.9990397 | 0.01989944 | (022)
494 | 683 | 0.275773 | 2.819731 | 0.005402954 | 0.515926 | -2.196237 | 0.01173391 | 29.89624 | 0.9992868 | 0.01494129 | (022)
495 | 685 | 0.2760093 | 2.8197 | 0.005441168 | 0.4757066 | -2.734823 | 0.01189456 | 29.49248 | 0.9993644 | 0.01369229 | (022)
496 | 686 | 0.2777804 | 2.819764 | 0.005431302 | 0.4903774 | -1.998445 | 0.01184472 | 29.61658 | 0.9994188 | 0.01254227 | (022)
497 | 687 | 0.2801444 | 2.81976 | 0.005481192 | 0.4757529 | -2.656847 | 0.01198196 | 29.27735 | 0.999237 | 0.01678983 | (022)
498 | 689 | 0.2585831 | 2.820321 | 0.005868404 | 0.4703258 | -1.739924 | 0.01283971 | 27.32148 | 0.9969604 | 0.05303119 | (022)
499 | 690 | 0.259923 | 2.820344 | 0.005992663 | 0.4244379 | -2.132116 | 0.01320915 | 26.55734 | 0.9972555 | 0.04907865 | (022)
500 | 691 | 0.2566177 | 2.820397 | 0.006043647 | 0.4094759 | -2.063024 | 0.01335362 | 26.27003 | 0.9969111 | 0.05400107 | (022)

## (003)
Frame | Time (s) | Amplitude | Center q (A^-1) | Sigma | Fraction | Background | FWHM (A^-1) | Scherrer Size (nm) | R_squared | RedChi | HKL
0 | 0 | 5.82201e-13 | 2.979584 | 0.007206162 | 0.995965 | 0.3875144 | 0.01442264 | 24.32286 | 0.1414326 | 0.0008085554 | (003)
1 | 1 | 0.005617396 | 2.993544 | 0.05 | 1.580704e-09 | 0.1839999 | 0.117741 | 2.97942 | 0.5666759 | 0.0005552883 | (003)
2 | 3 | 9.805005e-05 | 2.983045 | 0.002282654 | 1.837456e-09 | 0.2136308 | 0.00537524 | 65.26219 | 0.2128603 | 0.0008330473 | (003)
3 | 4 | 0.0005323716 | 2.984025 | 0.003471687 | 0.7174204 | 0.5337406 | 0.007291463 | 48.11105 | 0.1833181 | 0.0008581899 | (003)
4 | 5 | 0.0001220983 | 2.981547 | 0.001395754 | 3.604716e-09 | 5.131134 | 0.00328675 | 106.7316 | 0.5579036 | 0.002053764 | (003)
5 | 7 | 8.655299e-13 | 2.979113 | 0.002220581 | 0.01271335 | 5.242689 | 0.005219051 | 67.21527 | 0.3655542 | 0.004873202 | (003)
6 | 8 | 1.339506e-11 | 2.977656 | 0.00429827 | 0.8139708 | 5.732161 | 0.008880256 | 39.50336 | 0.4117122 | 0.005786526 | (003)
7 | 10 | 5.638157e-12 | 2.981777 | 0.003003414 | 0.007275994 | 7.074826 | 0.007064745 | 49.655 | 0.5133956 | 0.007276288 | (003)
8 | 11 | 5.20739e-12 | 2.978717 | 0.002081464 | 0.01118408 | 7.002081 | 0.004893212 | 71.69113 | 0.5475667 | 0.006240837 | (003)
9 | 12 | 1.302514e-12 | 2.977322 | 0.0006821441 | 0.0008488001 | 6.806945 | 0.001606121 | 218.4144 | 0.5114406 | 0.006725576 | (003)
10 | 14 | 6.223244e-12 | 2.977214 | 0.001570418 | 0.8909543 | 7.215042 | 0.003201599 | 109.5702 | 0.4472208 | 0.01025759 | (003)
11 | 15 | 2.459366e-12 | 2.980097 | 0.00076454 | 0.1106204 | 6.813275 | 0.001770346 | 198.1534 | 0.5082159 | 0.006817274 | (003)
12 | 16 | 4.440892e-15 | 2.977955 | 0.002298953 | 0.3499156 | 5.967608 | 0.005128189 | 68.4062 | 0.3934337 | 0.00753354 | (003)
13 | 18 | 5.808687e-13 | 2.978703 | 0.003735784 | 0.6083449 | 5.87275 | 0.007990719 | 43.90092 | 0.4134221 | 0.006531886 | (003)
14 | 19 | 2.066458e-11 | 2.980727 | 0.001663044 | 0.004010534 | 6.408188 | 0.003913803 | 89.63147 | 0.3984523 | 0.008957519 | (003)
15 | 21 | 1.487477e-12 | 2.97752 | 0.002015677 | 0.000767942 | 7.320456 | 0.004746007 | 73.91475 | 0.5850812 | 0.006114386 | (003)
16 | 22 | 1.055822e-12 | 2.977587 | 0.004478326 | 0.8248457 | 6.058167 | 0.009234972 | 37.98603 | 0.4181465 | 0.007020348 | (003)
17 | 23 | 5.873746e-12 | 2.978523 | 0.004150574 | 0.8769608 | 6.210004 | 0.008482348 | 41.35647 | 0.4208124 | 0.007460144 | (003)
18 | 25 | 1.187495e-12 | 2.976619 | 0.002867797 | 0.4761333 | 6.274489 | 0.006268655 | 55.96096 | 0.4111716 | 0.008050495 | (003)
19 | 26 | 1.94289e-12 | 2.979953 | 0.004290458 | 0.5069259 | 5.941604 | 0.009331544 | 37.59292 | 0.4614799 | 0.005594174 | (003)
20 | 27 | 4.561018e-12 | 2.978663 | 0.004356321 | 0.6168692 | 5.911157 | 0.00930485 | 37.70076 | 0.4294109 | 0.006280704 | (003)
21 | 29 | 4.218847e-15 | 2.978702 | 0.001087242 | 0.0002384199 | 6.721994 | 0.002560168 | 137.0222 | 0.4618612 | 0.007907171 | (003)
22 | 30 | 0.0006073879 | 2.985536 | 0.001509288 | 1.474647e-09 | 6.207458 | 0.003554102 | 98.70284 | 0.5006099 | 0.005506911 | (003)
23 | 32 | 6.394885e-14 | 2.978532 | 0.0006358053 | 0.8610879 | 7.626036 | 0.001302949 | 269.2354 | 0.5477804 | 0.007883142 | (003)
24 | 33 | 1.079581e-12 | 2.979149 | 0.002229344 | 0.02868566 | 6.577333 | 0.005227012 | 67.1129 | 0.5087267 | 0.00615343 | (003)
25 | 34 | 1.129474e-11 | 2.979598 | 0.002603589 | 0.04276954 | 6.383669 | 0.006091473 | 57.58869 | 0.5332395 | 0.005138537 | (003)
26 | 36 | 0.0002021029 | 2.981291 | 0.001624085 | 3.105238e-12 | 5.825571 | 0.003824427 | 91.72614 | 0.4723589 | 0.005046133 | (003)
27 | 37 | 5.173417e-12 | 2.981613 | 0.002882277 | 0.1146621 | 6.765164 | 0.00666998 | 52.59385 | 0.5146079 | 0.006509521 | (003)
28 | 38 | 2.052514e-11 | 2.975764 | 0.003454024 | 0.01873896 | 6.117229 | 0.008110638 | 43.25183 | 0.5409598 | 0.004425109 | (003)
29 | 40 | 1.415534e-12 | 2.979698 | 0.00219349 | 0.006048391 | 6.748769 | 0.005160567 | 67.97701 | 0.486153 | 0.007215733 | (003)
30 | 41 | 3.530509e-14 | 2.978463 | 0.002591607 | 0.4982882 | 6.968762 | 0.005644566 | 62.14826 | 0.5737764 | 0.0055289 | (003)
31 | 42 | 0.0001213937 | 2.978905 | 0.00103447 | 1.559624e-09 | 6.747556 | 0.002435991 | 144.0071 | 0.6104179 | 0.004418826 | (003)
32 | 44 | 3.905321e-12 | 2.97764 | 0.00229963 | 0.01710938 | 5.669613 | 0.005401254 | 64.94787 | 0.458037 | 0.004893301 | (003)
33 | 45 | 6.681544e-12 | 2.980997 | 0.002154443 | 0.01472748 | 6.39123 | 0.005062068 | 69.29973 | 0.5021589 | 0.005813807 | (003)
34 | 47 | 5.337952e-13 | 2.980396 | 0.002626616 | 0.01421792 | 7.661414 | 0.006171958 | 56.83771 | 0.6775256 | 0.004567913 | (003)
35 | 48 | 3.441143e-05 | 2.978751 | 0.0005468007 | 5.544205e-06 | 6.145577 | 0.001287616 | 272.4414 | 0.4815686 | 0.005700254 | (003)
36 | 49 | 2.297718e-12 | 2.980897 | 0.004053291 | 0.6588262 | 6.767563 | 0.008597254 | 40.80372 | 0.4664843 | 0.00789621 | (003)
37 | 51 | 2.999823e-13 | 2.983165 | 0.0008970385 | 0.3286385 | 6.704355 | 0.002007763 | 174.7218 | 0.4409911 | 0.008520063 | (003)
38 | 52 | 3.428147e-12 | 2.975935 | 0.003006924 | 0.1467389 | 6.327843 | 0.006924206 | 50.66284 | 0.3926504 | 0.008809136 | (003)
39 | 53 | 4.32987e-14 | 2.97944 | 0.00197815 | 0.2421066 | 6.182408 | 0.004488255 | 78.15954 | 0.4234119 | 0.007294809 | (003)
40 | 55 | 1.441514e-12 | 2.9771 | 0.001577822 | 0.1622103 | 7.250337 | 0.003624675 | 96.78109 | 0.5128283 | 0.00789288 | (003)
41 | 56 | 2.620126e-14 | 2.979955 | 0.002602748 | 0.001434931 | 7.22769 | 0.006127677 | 57.24844 | 0.6138498 | 0.005189773 | (003)
42 | 57 | 1.110223e-15 | 2.980084 | 0.001065578 | 0.2202053 | 7.881392 | 0.002425987 | 144.6009 | 0.6539165 | 0.005487422 | (003)
43 | 59 | 2.127018e-05 | 2.978879 | 0.0005000369 | 3.563846e-07 | 7.965193 | 0.001177497 | 297.9201 | 0.6340723 | 0.006157383 | (003)
44 | 60 | 3.155162e-05 | 2.97926 | 0.0005100704 | 1.238539e-10 | 9.712383 | 0.001201124 | 292.0597 | 0.7212019 | 0.006832578 | (003)
45 | 62 | 5.87137e-11 | 2.980247 | 0.003132388 | 0.007474436 | 9.235715 | 0.007367904 | 47.61191 | 0.5519054 | 0.01253777 | (003)
46 | 63 | 1.354472e-14 | 2.979537 | 0.002813222 | 0.04246196 | 9.187403 | 0.006582247 | 53.29486 | 0.6124725 | 0.009659048 | (003)
47 | 64 | 1.375788e-12 | 2.979043 | 0.003690267 | 0.3582068 | 9.154535 | 0.008220885 | 42.6718 | 0.5288482 | 0.01339168 | (003)
48 | 66 | 1.110223e-15 | 2.979035 | 0.002490199 | 0.9958914 | 9.342993 | 0.004984029 | 70.38481 | 0.5657672 | 0.0121772 | (003)
49 | 67 | 6.748579e-11 | 2.97612 | 0.004534999 | 0.6179181 | 8.859702 | 0.009684809 | 36.22167 | 0.5412606 | 0.01173794 | (003)
50 | 69 | 7.928769e-12 | 2.979411 | 0.009857609 | 0.9855412 | 8.687775 | 0.01976579 | 17.74783 | 0.4771897 | 0.01436797 | (003)
51 | 70 | 1.924305e-11 | 2.980228 | 0.000531516 | 0.006020143 | 9.927309 | 0.001250489 | 280.5302 | 0.4776686 | 0.02009917 | (003)
52 | 71 | 0.01129039 | 3.003988 | 0.007499249 | 0.7810146 | 10.88954 | 0.01558119 | 22.51432 | 0.8210362 | 0.006675366 | (003)
53 | 73 | 2.611245e-13 | 2.980808 | 0.0006073945 | 0.3897248 | 8.723322 | 0.001346313 | 260.5635 | 0.3834143 | 0.02133024 | (003)
54 | 74 | 2.032543e-05 | 2.974716 | 0.001020735 | 5.312552e-07 | 9.906603 | 0.002403648 | 145.9448 | 0.4576624 | 0.02162352 | (003)
55 | 75 | 0.01265409 | 3.003019 | 0.009506788 | 0.5601255 | 12.20598 | 0.02049736 | 17.1144 | 0.8180854 | 0.008418955 | (003)
56 | 77 | 0.01344428 | 3.002067 | 0.01018678 | 0.3409552 | 12.00004 | 0.02275566 | 15.41594 | 0.903326 | 0.004459286 | (003)
57 | 78 | 0.01573218 | 3.001595 | 0.00991191 | 0.6030748 | 11.75625 | 0.02121978 | 16.53174 | 0.8739487 | 0.006110652 | (003)
58 | 79 | 0.01564952 | 3.001969 | 0.009665152 | 0.5375545 | 10.99422 | 0.02091621 | 16.77168 | 0.891183 | 0.005094348 | (003)
59 | 81 | 0.01689637 | 3.001111 | 0.01273403 | 0.1310923 | 10.68117 | 0.02939404 | 11.93439 | 0.8903954 | 0.005446587 | (003)
60 | 82 | 0.01942592 | 3.001288 | 0.01071395 | 0.5763985 | 12.01198 | 0.02303823 | 15.22686 | 0.9047507 | 0.005517811 | (003)
61 | 84 | 0.02220983 | 3.000399 | 0.00985132 | 0.7586186 | 11.35904 | 0.02054638 | 17.07357 | 0.8958777 | 0.006743787 | (003)
62 | 85 | 0.01829968 | 2.999664 | 0.01082567 | 0.2837832 | 11.06167 | 0.02440246 | 14.3756 | 0.9137003 | 0.00531162 | (003)
63 | 86 | 0.02381629 | 2.999652 | 0.0102068 | 0.7188953 | 10.54025 | 0.02143164 | 16.36832 | 0.9229889 | 0.005179416 | (003)
64 | 88 | 0.01956383 | 3.000146 | 0.01086156 | 2.979683e-11 | 10.90116 | 0.02557702 | 13.71543 | 0.9149428 | 0.006888211 | (003)
65 | 89 | 0.0290294 | 3.000388 | 0.009675055 | 0.5306784 | 11.02976 | 0.02096125 | 16.73564 | 0.9491598 | 0.005957757 | (003)
66 | 90 | 0.04869134 | 2.997831 | 0.007888871 | 0.5398948 | 7.918798 | 0.01706564 | 20.55593 | 0.9866748 | 0.005293967 | (003)
67 | 92 | 0.08200207 | 2.995459 | 0.008051218 | 0.4093111 | 7.341661 | 0.01778988 | 19.71908 | 0.9949161 | 0.006317228 | (003)
68 | 93 | 0.1027229 | 2.995854 | 0.007123451 | 0.447322 | 7.010962 | 0.01564382 | 22.42419 | 0.9972924 | 0.005944485 | (003)
69 | 94 | 0.1165881 | 2.996285 | 0.006809088 | 0.3549464 | 6.361074 | 0.01517663 | 23.11449 | 0.9979211 | 0.006724422 | (003)
70 | 96 | 0.1279965 | 2.996943 | 0.0064182 | 0.292936 | 6.0951 | 0.0144466 | 24.28252 | 0.9985394 | 0.006424007 | (003)
71 | 97 | 0.1437424 | 2.997349 | 0.005952123 | 0.4101903 | 6.014353 | 0.01314988 | 26.67704 | 0.9985371 | 0.008058523 | (003)
72 | 99 | 0.1510541 | 2.997396 | 0.005958706 | 0.4196277 | 5.947456 | 0.01314447 | 26.68801 | 0.9990599 | 0.005666662 | (003)
73 | 100 | 0.1498763 | 2.998162 | 0.005856179 | 0.4076921 | 6.949173 | 0.01294311 | 27.10322 | 0.9983752 | 0.009910432 | (003)
74 | 101 | 0.1465547 | 2.996591 | 0.005985558 | 0.3249719 | 5.621589 | 0.01340474 | 26.16985 | 0.9990727 | 0.005664173 | (003)
75 | 103 | 0.1424587 | 2.99534 | 0.006190852 | 0.2628804 | 5.631513 | 0.01400089 | 25.05555 | 0.9988185 | 0.006890405 | (003)
76 | 104 | 0.1442447 | 2.995096 | 0.006346259 | 0.2890873 | 5.861164 | 0.01429334 | 24.5429 | 0.9986637 | 0.007601267 | (003)
77 | 105 | 0.1457836 | 2.994563 | 0.006541559 | 0.2540677 | 5.668025 | 0.01481448 | 23.67952 | 0.9985646 | 0.008282185 | (003)
78 | 107 | 0.141669 | 2.993889 | 0.006702265 | 0.2418785 | 5.7869 | 0.01520742 | 23.06769 | 0.9984007 | 0.008553907 | (003)
79 | 108 | 0.1447624 | 2.993423 | 0.006764902 | 0.2909247 | 5.628257 | 0.01523181 | 23.03074 | 0.998422 | 0.008387157 | (003)
80 | 110 | 0.1425919 | 2.992564 | 0.006942613 | 0.258129 | 5.591336 | 0.01571273 | 22.32584 | 0.9984334 | 0.008049786 | (003)
81 | 111 | 0.1481958 | 2.993195 | 0.00659214 | 0.3545653 | 5.689794 | 0.01469397 | 23.87374 | 0.9985475 | 0.007920982 | (003)
82 | 112 | 0.142484 | 2.992746 | 0.007009807 | 0.2483688 | 4.967362 | 0.01588909 | 22.07804 | 0.9985448 | 0.007444288 | (003)
83 | 114 | 0.1418833 | 2.992314 | 0.007093956 | 0.2030805 | 5.708018 | 0.01619382 | 21.66258 | 0.9986191 | 0.007152493 | (003)
84 | 115 | 0.1431556 | 2.992065 | 0.006855223 | 0.2307779 | 5.920315 | 0.01558148 | 22.51391 | 0.9988195 | 0.006339226 | (003)
85 | 116 | 0.141979 | 2.990974 | 0.00687929 | 0.2014184 | 4.574622 | 0.01570785 | 22.33278 | 0.9975269 | 0.01335759 | (003)
86 | 118 | 0.1410596 | 2.990805 | 0.007129194 | 0.1686813 | 5.476051 | 0.01636128 | 21.44087 | 0.9982288 | 0.009273909 | (003)
87 | 119 | 0.1367858 | 2.990544 | 0.007054181 | 0.1023032 | 5.793163 | 0.01635527 | 21.44875 | 0.9986183 | 0.00724191 | (003)
88 | 120 | 0.1420535 | 2.989514 | 0.007168233 | 0.1619026 | 5.463936 | 0.01646811 | 21.30177 | 0.997676 | 0.01234051 | (003)
89 | 122 | 0.1429736 | 2.989011 | 0.007389254 | 0.09890883 | 4.953496 | 0.01714104 | 20.4655 | 0.9985572 | 0.007859491 | (003)
90 | 123 | 0.1432776 | 2.988396 | 0.007440653 | 0.1131763 | 5.014458 | 0.0172226 | 20.36858 | 0.9971489 | 0.01532889 | (003)
91 | 125 | 0.140885 | 2.987866 | 0.007638333 | 0.02018182 | 4.920248 | 0.0179322 | 19.56257 | 0.9969079 | 0.01672661 | (003)
92 | 126 | 0.1423489 | 2.987574 | 0.00740195 | 0.1009887 | 5.349527 | 0.01716503 | 20.4369 | 0.9982474 | 0.009436535 | (003)
93 | 127 | 0.1418049 | 2.987402 | 0.007520419 | 0.05457286 | 5.315206 | 0.01756361 | 19.97311 | 0.9966523 | 0.01821387 | (003)
94 | 129 | 0.1429279 | 2.987878 | 0.007408559 | 0.1238628 | 4.711929 | 0.01712023 | 20.49038 | 0.9970394 | 0.0158004 | (003)
95 | 130 | 0.1401764 | 2.987588 | 0.007417243 | 0.07231414 | 5.497091 | 0.01727596 | 20.30567 | 0.9982807 | 0.009149826 | (003)
96 | 131 | 0.1453173 | 2.986484 | 0.007311081 | 0.1162029 | 5.968819 | 0.01691484 | 20.73919 | 0.9971027 | 0.01632664 | (003)
97 | 133 | 0.1445389 | 2.986498 | 0.007480521 | 0.08858306 | 5.179861 | 0.01738016 | 20.18393 | 0.9948004 | 0.02889613 | (003)
98 | 134 | 0.1444958 | 2.98655 | 0.007489573 | 0.1077753 | 5.724697 | 0.01735019 | 20.2188 | 0.9948579 | 0.02809445 | (003)
99 | 136 | 0.1480268 | 2.985548 | 0.007639323 | 0.1397901 | 5.484985 | 0.01761032 | 19.92014 | 0.9920896 | 0.04338478 | (003)
100 | 137 | 0.1561416 | 2.98495 | 0.007321084 | 0.2144055 | 4.179927 | 0.01668288 | 21.02754 | 0.9923342 | 0.046437 | (003)
101 | 138 | 0.1575472 | 2.984288 | 0.007249144 | 0.262186 | 4.219681 | 0.01639605 | 21.39539 | 0.987808 | 0.07359329 | (003)
102 | 140 | 0.1636947 | 2.984174 | 0.007161226 | 0.300468 | 4.668846 | 0.01609993 | 21.78892 | 0.9913424 | 0.05529522 | (003)
103 | 141 | 0.153502 | 2.984704 | 0.00766673 | 0.1751502 | 4.6674 | 0.01757731 | 19.95755 | 0.9894904 | 0.06025345 | (003)
104 | 142 | 0.1659302 | 2.983914 | 0.006986641 | 0.4187016 | 5.328883 | 0.01541432 | 22.75805 | 0.9889773 | 0.0677132 | (003)
105 | 144 | 0.163776 | 2.98345 | 0.007170794 | 0.3300847 | 4.709921 | 0.01604608 | 21.86203 | 0.9905782 | 0.05877553 | (003)
106 | 145 | 0.1701225 | 2.983057 | 0.006871315 | 0.4136732 | 4.030603 | 0.01517214 | 23.12132 | 0.9893151 | 0.07071681 | (003)
107 | 146 | 0.1608615 | 2.983532 | 0.007484127 | 0.2663409 | 4.160274 | 0.0169165 | 20.73715 | 0.9858556 | 0.08561971 | (003)
108 | 148 | 0.1669493 | 2.982514 | 0.006925007 | 0.3893598 | 4.504894 | 0.01535044 | 22.85276 | 0.9867679 | 0.08549214 | (003)
109 | 149 | 0.1708888 | 2.982552 | 0.007056571 | 0.4023817 | 3.275599 | 0.01560947 | 22.47354 | 0.9854541 | 0.09540073 | (003)
110 | 151 | 0.1605359 | 2.983506 | 0.007426353 | 0.2245991 | 4.004912 | 0.0168959 | 20.76243 | 0.9906067 | 0.05881228 | (003)
111 | 153 | 0.1566277 | 2.983897 | 0.007320456 | 0.185603 | 4.662799 | 0.01675626 | 20.93545 | 0.9923844 | 0.04749834 | (003)
112 | 155 | 0.1506552 | 2.983318 | 0.007902988 | 0.08590323 | 5.305084 | 0.01836923 | 19.09715 | 0.9886403 | 0.06492091 | (003)
113 | 156 | 0.1530074 | 2.983196 | 0.007559793 | 0.1437934 | 4.98014 | 0.01741624 | 20.14211 | 0.989935 | 0.05974174 | (003)
114 | 158 | 0.1640822 | 2.982367 | 0.007371127 | 0.2695115 | 4.612984 | 0.01665279 | 21.06554 | 0.987843 | 0.07763022 | (003)
115 | 159 | 0.1658401 | 2.981855 | 0.007275014 | 0.2808004 | 3.441191 | 0.01640651 | 21.38175 | 0.9844662 | 0.1023661 | (003)
116 | 160 | 0.1586538 | 2.98244 | 0.007512128 | 0.2007088 | 4.235771 | 0.01715473 | 20.44917 | 0.9888315 | 0.06879962 | (003)
117 | 162 | 0.164197 | 2.981693 | 0.007429807 | 0.2836093 | 4.641473 | 0.0167482 | 20.94554 | 0.9870211 | 0.08136875 | (003)
118 | 163 | 0.1654892 | 2.981892 | 0.00739413 | 0.27696 | 4.241826 | 0.01668522 | 21.0246 | 0.9887632 | 0.07222992 | (003)
119 | 164 | 0.1699651 | 2.981483 | 0.007129506 | 0.3610926 | 3.90326 | 0.01587525 | 22.09729 | 0.9857289 | 0.09462545 | (003)
120 | 166 | 0.1504325 | 2.982826 | 0.007759107 | 0.02640493 | 4.571901 | 0.01819861 | 19.2762 | 0.9911594 | 0.05371812 | (003)
121 | 167 | 0.1589568 | 2.981951 | 0.007575273 | 0.1855396 | 4.520159 | 0.0173397 | 20.23103 | 0.987376 | 0.07834397 | (003)
122 | 168 | 0.1653747 | 2.981427 | 0.007281778 | 0.3091141 | 3.791484 | 0.01634861 | 21.45747 | 0.9844869 | 0.09923874 | (003)
123 | 170 | 0.1636443 | 2.981744 | 0.007428738 | 0.2536814 | 3.92204 | 0.01682467 | 20.85033 | 0.9889464 | 0.07039082 | (003)
124 | 171 | 0.1584234 | 2.981758 | 0.007882827 | 0.08298213 | 3.654222 | 0.01833054 | 19.13746 | 0.9857442 | 0.09091346 | (003)
125 | 173 | 0.1711797 | 2.981016 | 0.007297813 | 0.3289317 | 3.641238 | 0.0163333 | 21.4776 | 0.9855671 | 0.09698353 | (003)
126 | 174 | 0.168058 | 2.980827 | 0.007251081 | 0.3259331 | 4.681941 | 0.01623642 | 21.60574 | 0.9848377 | 0.09927763 | (003)
127 | 175 | 0.1644218 | 2.9818 | 0.00728347 | 0.2760501 | 3.725637 | 0.01643786 | 21.34097 | 0.991319 | 0.05597863 | (003)
128 | 177 | 0.15922 | 2.981749 | 0.007591786 | 0.1601051 | 4.768282 | 0.01744601 | 20.10774 | 0.9880172 | 0.07586653 | (003)
129 | 178 | 0.1674128 | 2.980801 | 0.007280026 | 0.2991162 | 3.93557 | 0.0163705 | 21.42878 | 0.9854459 | 0.09614193 | (003)
130 | 180 | 0.1790497 | 2.980694 | 0.006816428 | 0.4633826 | 3.948867 | 0.01493072 | 23.49518 | 0.9842108 | 0.1126351 | (003)
131 | 181 | 0.1707829 | 2.981022 | 0.007171067 | 0.3223848 | 3.586456 | 0.01606628 | 21.83454 | 0.9880586 | 0.08177901 | (003)
132 | 182 | 0.1581212 | 2.981676 | 0.007435341 | 0.162615 | 4.127546 | 0.01707988 | 20.53878 | 0.9900287 | 0.06356012 | (003)
133 | 184 | 0.1698307 | 2.980752 | 0.007123873 | 0.3511665 | 4.840607 | 0.0158878 | 22.07983 | 0.9884814 | 0.07675707 | (003)
134 | 185 | 0.1824503 | 2.979934 | 0.006755996 | 0.5162617 | 4.749257 | 0.01467159 | 23.91015 | 0.9837819 | 0.1161393 | (003)
135 | 186 | 0.1615637 | 2.981259 | 0.007692262 | 0.1851369 | 4.016323 | 0.01760859 | 19.9221 | 0.981622 | 0.1164512 | (003)
136 | 188 | 0.1655503 | 2.981158 | 0.007296984 | 0.2533084 | 5.119928 | 0.01652724 | 21.22556 | 0.990485 | 0.06326747 | (003)
137 | 189 | 0.1629852 | 2.981214 | 0.007420118 | 0.2228661 | 4.1784 | 0.01688628 | 20.77426 | 0.9891356 | 0.07042684 | (003)
138 | 191 | 0.1646237 | 2.980887 | 0.007415681 | 0.2239051 | 4.269692 | 0.01687345 | 20.79006 | 0.9861001 | 0.09220679 | (003)
139 | 192 | 0.1620231 | 2.981468 | 0.00750225 | 0.2427819 | 4.438931 | 0.01702018 | 20.61083 | 0.9884469 | 0.07194664 | (003)
140 | 193 | 0.1577588 | 2.981837 | 0.007302156 | 0.2123045 | 3.837007 | 0.01664519 | 21.07515 | 0.9895706 | 0.06505301 | (003)
141 | 195 | 0.16459 | 2.981229 | 0.007384203 | 0.2533592 | 4.138626 | 0.01672465 | 20.97502 | 0.9885495 | 0.07434809 | (003)
142 | 196 | 0.1666919 | 2.980673 | 0.007475932 | 0.2362498 | 3.558181 | 0.0169778 | 20.66228 | 0.9866103 | 0.0892815 | (003)
143 | 197 | 0.1721014 | 2.980507 | 0.00731563 | 0.3347859 | 3.84406 | 0.01635798 | 21.44519 | 0.9848866 | 0.1019524 | (003)
144 | 199 | 0.1819412 | 2.979988 | 0.006884204 | 0.4555948 | 4.07458 | 0.0150982 | 23.23455 | 0.984171 | 0.1160678 | (003)
145 | 200 | 0.1700731 | 2.980227 | 0.006894103 | 0.4185065 | 3.712847 | 0.01521063 | 23.06281 | 0.9875132 | 0.08212114 | (003)
146 | 202 | 0.1779523 | 2.980409 | 0.00688293 | 0.415519 | 4.32255 | 0.01519328 | 23.08915 | 0.9886227 | 0.08218106 | (003)
147 | 203 | 0.1748406 | 2.980276 | 0.006878368 | 0.3832317 | 3.853518 | 0.01526201 | 22.98517 | 0.9862632 | 0.0987239 | (003)
148 | 204 | 0.1618352 | 2.980545 | 0.007100407 | 0.2565661 | 4.409022 | 0.0160738 | 21.82433 | 0.9901295 | 0.06463961 | (003)
149 | 206 | 0.1473857 | 2.981766 | 0.00782848 | 0.08858327 | 4.080196 | 0.0181886 | 19.2868 | 0.9885234 | 0.06341002 | (003)
150 | 207 | 0.1659656 | 2.980832 | 0.007037688 | 0.302313 | 4.132163 | 0.01581758 | 22.17785 | 0.9896153 | 0.06969113 | (003)
151 | 208 | 0.1598685 | 2.980857 | 0.006937877 | 0.371091 | 4.258275 | 0.01542394 | 22.74386 | 0.9864354 | 0.08145691 | (003)
152 | 210 | 0.1683842 | 2.980714 | 0.006845855 | 0.3970228 | 3.901992 | 0.01515637 | 23.14538 | 0.9889736 | 0.07285011 | (003)
153 | 211 | 0.1706664 | 2.980078 | 0.006734339 | 0.4416147 | 3.611301 | 0.01480293 | 23.69801 | 0.9857921 | 0.09505452 | (003)
154 | 212 | 0.1744605 | 2.98035 | 0.006468871 | 0.5247002 | 3.678103 | 0.01402869 | 25.00589 | 0.9875149 | 0.08507966 | (003)
155 | 214 | 0.1792113 | 2.980055 | 0.006132558 | 0.6529119 | 3.987264 | 0.01302036 | 26.9424 | 0.9904913 | 0.06487687 | (003)
156 | 215 | 0.1675698 | 2.980632 | 0.006467056 | 0.5087538 | 4.387793 | 0.01406135 | 24.94782 | 0.9894882 | 0.06687429 | (003)
157 | 218 | 0.1564061 | 2.9813 | 0.007129899 | 0.2368079 | 4.694863 | 0.01619055 | 21.66696 | 0.9893248 | 0.06604348 | (003)
158 | 219 | 0.1577936 | 2.981218 | 0.007139084 | 0.2647823 | 4.421799 | 0.01614054 | 21.73409 | 0.9911696 | 0.05419699 | (003)
159 | 221 | 0.1651585 | 2.980497 | 0.006354 | 0.5373996 | 3.57729 | 0.01375095 | 25.51097 | 0.9892144 | 0.06641471 | (003)
160 | 222 | 0.1786344 | 2.980078 | 0.005953203 | 0.7158182 | 3.427858 | 0.01250669 | 28.04899 | 0.9891649 | 0.07194965 | (003)
161 | 224 | 0.1759589 | 2.979987 | 0.006356254 | 0.5710811 | 3.640201 | 0.01367986 | 25.64353 | 0.9878867 | 0.08234753 | (003)
162 | 225 | 0.1719925 | 2.980787 | 0.006739712 | 0.3751064 | 3.74893 | 0.01497378 | 23.42761 | 0.9894522 | 0.07537949 | (003)
163 | 226 | 0.1590663 | 2.98144 | 0.007512683 | 0.1797276 | 4.260648 | 0.01721193 | 20.38121 | 0.987331 | 0.07988757 | (003)
164 | 228 | 0.1632675 | 2.981173 | 0.006996014 | 0.327728 | 4.068977 | 0.01566083 | 22.39984 | 0.988707 | 0.07240593 | (003)
165 | 229 | 0.1518844 | 2.981494 | 0.007107002 | 0.2943835 | 4.801539 | 0.01599336 | 21.9341 | 0.9894178 | 0.05917125 | (003)
166 | 230 | 0.1670511 | 2.98086 | 0.006888059 | 0.419581 | 4.280474 | 0.01519467 | 23.08703 | 0.9852094 | 0.09404416 | (003)
167 | 232 | 0.1775258 | 2.980071 | 0.006354852 | 0.6381305 | 2.310946 | 0.01352566 | 25.93589 | 0.9830194 | 0.111255 | (003)
168 | 233 | 0.1764132 | 2.980025 | 0.006048703 | 0.658371 | 3.831044 | 0.01283061 | 27.34086 | 0.9888942 | 0.07439744 | (003)
169 | 234 | 0.1722101 | 2.98049 | 0.006341613 | 0.5578907 | 4.10584 | 0.01367803 | 25.64696 | 0.9879892 | 0.07926507 | (003)
170 | 236 | 0.1741291 | 2.980461 | 0.006325526 | 0.5869094 | 4.068729 | 0.0135782 | 25.83552 | 0.986427 | 0.08968537 | (003)
171 | 237 | 0.1561251 | 2.981368 | 0.007539523 | 0.2099232 | 4.023015 | 0.01719264 | 20.40408 | 0.9848678 | 0.08961719 | (003)
172 | 239 | 0.1632679 | 2.981204 | 0.006998581 | 0.369014 | 4.415262 | 0.01556405 | 22.53912 | 0.9883444 | 0.07222923 | (003)
173 | 240 | 0.180732 | 2.980249 | 0.006393057 | 0.6114882 | 4.03405 | 0.01366741 | 25.66689 | 0.9858451 | 0.09743351 | (003)
174 | 241 | 0.1741592 | 2.980232 | 0.006171111 | 0.6578892 | 3.225909 | 0.01309132 | 26.79638 | 0.9876308 | 0.07894607 | (003)
175 | 243 | 0.1740346 | 2.980535 | 0.005982604 | 0.6340566 | 4.814386 | 0.01274201 | 27.53097 | 0.9893751 | 0.0715938 | (003)
176 | 244 | 0.1829163 | 2.979893 | 0.006144944 | 0.6686471 | 3.276355 | 0.01301235 | 26.95899 | 0.9853288 | 0.1031414 | (003)
177 | 245 | 0.1936867 | 2.979635 | 0.005946863 | 0.705179 | 4.102089 | 0.01251582 | 28.02853 | 0.9895005 | 0.08298589 | (003)
178 | 247 | 0.1832479 | 2.980323 | 0.006524711 | 0.5399349 | 2.990977 | 0.01411452 | 24.85384 | 0.987248 | 0.09368091 | (003)
179 | 248 | 0.1564 | 2.981729 | 0.007614446 | 0.164387 | 4.299883 | 0.01748652 | 20.06117 | 0.9870624 | 0.07857466 | (003)
180 | 250 | 0.1757226 | 2.980262 | 0.00666035 | 0.5285558 | 4.787422 | 0.01443483 | 24.30233 | 0.9851378 | 0.09917648 | (003)
181 | 251 | 0.1659608 | 2.980947 | 0.006786464 | 0.4415863 | 4.371641 | 0.01491757 | 23.51588 | 0.987771 | 0.07646644 | (003)
182 | 252 | 0.1768846 | 2.979949 | 0.005931994 | 0.6916378 | 3.32355 | 0.01251303 | 28.03478 | 0.9871638 | 0.08602205 | (003)
183 | 254 | 0.165527 | 2.980183 | 0.006339872 | 0.5464246 | 4.47875 | 0.01370007 | 25.60571 | 0.9913215 | 0.05331273 | (003)
184 | 255 | 0.1731556 | 2.980256 | 0.006238637 | 0.5651624 | 4.145462 | 0.01343983 | 26.10152 | 0.9880832 | 0.08056985 | (003)
185 | 256 | 0.1722174 | 2.980746 | 0.006831467 | 0.4480882 | 4.080006 | 0.01500074 | 23.38551 | 0.9873956 | 0.0837825 | (003)
186 | 258 | 0.1578665 | 2.981455 | 0.007138037 | 0.2369074 | 3.812901 | 0.01620877 | 21.6426 | 0.9886797 | 0.07129393 | (003)
187 | 259 | 0.1683357 | 2.980814 | 0.00673256 | 0.4172149 | 3.599665 | 0.0148573 | 23.61128 | 0.9879306 | 0.07999941 | (003)
188 | 261 | 0.1774506 | 2.980333 | 0.006411084 | 0.5805702 | 4.046624 | 0.01377628 | 25.46406 | 0.9865335 | 0.09146699 | (003)
189 | 262 | 0.1559409 | 2.981246 | 0.006395112 | 0.4506168 | 4.813275 | 0.01403684 | 24.99138 | 0.9884191 | 0.06799255 | (003)
190 | 263 | 0.168909 | 2.980346 | 0.00560938 | 0.6521654 | 4.210862 | 0.01191106 | 29.45161 | 0.9914458 | 0.05750458 | (003)
191 | 265 | 0.1753565 | 2.979967 | 0.006159044 | 0.5942929 | 4.212515 | 0.0132047 | 26.56629 | 0.9894047 | 0.072654 | (003)
192 | 266 | 0.1922888 | 2.979234 | 0.006128392 | 0.6187284 | 3.909475 | 0.01308585 | 26.80758 | 0.9891379 | 0.08832886 | (003)
193 | 267 | 0.1669234 | 2.981032 | 0.006919011 | 0.3302513 | 3.816438 | 0.01548226 | 22.65819 | 0.9884221 | 0.07847665 | (003)
194 | 269 | 0.1462264 | 2.981964 | 0.007352832 | 0.09233993 | 4.183136 | 0.01707369 | 20.54623 | 0.9921169 | 0.04584597 | (003)
195 | 270 | 0.1785816 | 2.979799 | 0.006436283 | 0.5074761 | 3.334509 | 0.01399735 | 25.06187 | 0.987394 | 0.09198547 | (003)
196 | 271 | 0.1777123 | 2.980052 | 0.006611266 | 0.4898734 | 3.762092 | 0.01441919 | 24.32868 | 0.9878322 | 0.08640696 | (003)
197 | 273 | 0.1702319 | 2.980789 | 0.006933798 | 0.3593853 | 4.21989 | 0.01544367 | 22.71481 | 0.9860916 | 0.09572442 | (003)
198 | 274 | 0.1698209 | 2.980777 | 0.00702464 | 0.3660741 | 4.033768 | 0.01562933 | 22.44498 | 0.9866726 | 0.08934209 | (003)
199 | 276 | 0.1666829 | 2.98084 | 0.006857465 | 0.3704043 | 5.390692 | 0.01524684 | 23.00804 | 0.9913591 | 0.05694145 | (003)
200 | 277 | 0.1713945 | 2.980517 | 0.006616448 | 0.5165057 | 3.470373 | 0.01436797 | 24.41541 | 0.9831923 | 0.1088562 | (003)
201 | 278 | 0.1780151 | 2.980361 | 0.006336973 | 0.5832419 | 4.711601 | 0.01361102 | 25.77323 | 0.9862136 | 0.09535107 | (003)
202 | 280 | 0.1842825 | 2.980473 | 0.006507295 | 0.566719 | 2.868602 | 0.014015 | 25.03032 | 0.9856921 | 0.1043106 | (003)
203 | 281 | 0.1744624 | 2.980892 | 0.006619049 | 0.4812761 | 3.703365 | 0.01445636 | 24.26614 | 0.9877962 | 0.08396748 | (003)
204 | 282 | 0.1544072 | 2.981899 | 0.007376028 | 0.1738776 | 4.317428 | 0.01691415 | 20.74002 | 0.9874331 | 0.07663211 | (003)
205 | 284 | 0.1550451 | 2.981732 | 0.007186648 | 0.1737151 | 4.664917 | 0.01648029 | 21.28602 | 0.9903112 | 0.06124761 | (003)
206 | 285 | 0.1943375 | 2.979387 | 0.00592479 | 0.7147699 | 3.480295 | 0.0124492 | 28.17851 | 0.9825759 | 0.1391286 | (003)
207 | 287 | 0.1753389 | 2.980517 | 0.006503414 | 0.456271 | 4.621632 | 0.0142615 | 24.59768 | 0.9907106 | 0.06715368 | (003)
208 | 288 | 0.2002092 | 2.979446 | 0.00587949 | 0.7035416 | 2.702832 | 0.01237744 | 28.34188 | 0.9835204 | 0.1422361 | (003)
209 | 289 | 0.1655697 | 2.980668 | 0.006400875 | 0.5675116 | 4.009978 | 0.013784 | 25.44979 | 0.9888058 | 0.06690436 | (003)
210 | 291 | 0.1762694 | 2.980291 | 0.006353047 | 0.5561799 | 3.968891 | 0.01370655 | 25.5936 | 0.988634 | 0.07850883 | (003)
211 | 292 | 0.179048 | 2.980613 | 0.006232035 | 0.531306 | 4.13171 | 0.01350047 | 25.98428 | 0.9885494 | 0.08527368 | (003)
212 | 293 | 0.1508727 | 2.982325 | 0.007487231 | 0.1094332 | 4.711416 | 0.01734036 | 20.23026 | 0.9906671 | 0.05591166 | (003)
213 | 295 | 0.1510876 | 2.982366 | 0.007340888 | 0.1502177 | 4.984179 | 0.0168952 | 20.76329 | 0.9922985 | 0.04581856 | (003)
214 | 296 | 0.1698589 | 2.981258 | 0.006849027 | 0.3876124 | 4.006073 | 0.01518626 | 23.09982 | 0.9889992 | 0.07448597 | (003)
215 | 297 | 0.1787678 | 2.981159 | 0.006090351 | 0.5016548 | 4.431215 | 0.01325762 | 26.46026 | 0.9929653 | 0.05477033 | (003)
216 | 299 | 0.1647647 | 2.981943 | 0.006782969 | 0.3145946 | 3.838716 | 0.01521553 | 23.05539 | 0.9894308 | 0.07228285 | (003)
217 | 300 | 0.1676456 | 2.981763 | 0.006920699 | 0.3017245 | 4.477442 | 0.01555609 | 22.55066 | 0.9862521 | 0.09636478 | (003)
218 | 302 | 0.190846 | 2.98027 | 0.005733029 | 0.771076 | 3.433842 | 0.01193173 | 29.40058 | 0.9818836 | 0.1373251 | (003)
219 | 303 | 0.1836832 | 2.980523 | 0.006270099 | 0.5487618 | 4.348248 | 0.01354409 | 25.90059 | 0.9872553 | 0.09782245 | (003)
220 | 304 | 0.1697251 | 2.982083 | 0.006805646 | 0.3318687 | 4.037676 | 0.01522468 | 23.04153 | 0.9894904 | 0.07490661 | (003)
221 | 306 | 0.1691266 | 2.981633 | 0.006945184 | 0.3494393 | 3.615349 | 0.01549354 | 22.64169 | 0.9866348 | 0.09130234 | (003)
222 | 307 | 0.1732758 | 2.981451 | 0.006836742 | 0.3594153 | 3.883334 | 0.01522742 | 23.03738 | 0.9888323 | 0.08073104 | (003)
223 | 308 | 0.1671303 | 2.981721 | 0.006676077 | 0.3896855 | 3.733164 | 0.01479787 | 23.70611 | 0.9902544 | 0.06564438 | (003)
224 | 310 | 0.1707923 | 2.981847 | 0.006716847 | 0.3797904 | 4.346628 | 0.01491182 | 23.52495 | 0.9866323 | 0.09446956 | (003)
225 | 311 | 0.1753714 | 2.980774 | 0.006060056 | 0.5635647 | 4.925892 | 0.01305855 | 26.86362 | 0.9896567 | 0.07414876 | (003)
226 | 312 | 0.1614541 | 2.981346 | 0.00657403 | 0.4082965 | 4.754192 | 0.01452827 | 24.14603 | 0.9874412 | 0.07936856 | (003)
227 | 314 | 0.1702954 | 2.98129 | 0.006385711 | 0.4352141 | 4.552475 | 0.0140511 | 24.96601 | 0.9922533 | 0.05483003 | (003)
228 | 315 | 0.1672837 | 2.981677 | 0.007358005 | 0.2590263 | 4.082711 | 0.01665052 | 21.06841 | 0.9849495 | 0.1012721 | (003)
229 | 317 | 0.144869 | 2.982646 | 0.007295779 | 0.1403959 | 4.211226 | 0.01681681 | 20.86008 | 0.9924423 | 0.04194815 | (003)
230 | 318 | 0.1982825 | 2.980024 | 0.005714535 | 0.7498536 | 3.873529 | 0.01193628 | 29.3894 | 0.98524 | 0.1233869 | (003)
231 | 319 | 0.1694126 | 2.981399 | 0.006614459 | 0.4323046 | 3.050864 | 0.01456127 | 24.09131 | 0.986195 | 0.09360033 | (003)
232 | 321 | 0.1757125 | 2.981615 | 0.006477599 | 0.4565809 | 3.147083 | 0.01420418 | 24.69695 | 0.986493 | 0.0988997 | (003)
233 | 322 | 0.1563068 | 2.98223 | 0.007423761 | 0.1557794 | 4.40162 | 0.01707128 | 20.54913 | 0.9867907 | 0.08312392 | (003)
234 | 323 | 0.1796034 | 2.981478 | 0.006475709 | 0.495457 | 4.398872 | 0.01411071 | 24.86054 | 0.9863303 | 0.1011928 | (003)
235 | 325 | 0.181783 | 2.980842 | 0.006434016 | 0.5343483 | 2.734547 | 0.01393108 | 25.18111 | 0.9805226 | 0.1447893 | (003)
236 | 326 | 0.163318 | 2.981847 | 0.006832952 | 0.2724949 | 4.195883 | 0.01542972 | 22.73535 | 0.991725 | 0.05688898 | (003)
237 | 328 | 0.1549744 | 2.982364 | 0.007404007 | 0.1744291 | 4.489029 | 0.01697686 | 20.66341 | 0.9892331 | 0.06568665 | (003)
238 | 329 | 0.1771268 | 2.981463 | 0.006571124 | 0.409904 | 2.891472 | 0.0145181 | 24.16294 | 0.9860965 | 0.1058324 | (003)
239 | 330 | 0.1849569 | 2.980799 | 0.006233314 | 0.5691184 | 3.39288 | 0.01341961 | 26.14084 | 0.9868072 | 0.1015758 | (003)
240 | 332 | 0.1592669 | 2.98241 | 0.007259486 | 0.2176195 | 4.299796 | 0.01653424 | 21.21658 | 0.985138 | 0.09514697 | (003)
241 | 333 | 0.1619096 | 2.982102 | 0.006857794 | 0.2994979 | 4.131033 | 0.01542011 | 22.74951 | 0.9880076 | 0.07925429 | (003)
242 | 334 | 0.1652706 | 2.982076 | 0.006926965 | 0.3299417 | 3.346973 | 0.01550082 | 22.63106 | 0.9875852 | 0.08247145 | (003)
243 | 336 | 0.1543175 | 2.982574 | 0.00694315 | 0.3008576 | 4.936865 | 0.01560869 | 22.47466 | 0.9921709 | 0.04606944 | (003)
244 | 337 | 0.1614152 | 2.9818 | 0.006037403 | 0.4639051 | 5.026773 | 0.01322322 | 26.52908 | 0.9940215 | 0.03955969 | (003)
245 | 338 | 0.1614372 | 2.98183 | 0.006793378 | 0.4155844 | 4.851992 | 0.01499545 | 23.39376 | 0.9899636 | 0.06048363 | (003)
246 | 340 | 0.1796931 | 2.98119 | 0.006390987 | 0.5703431 | 3.905901 | 0.01375629 | 25.50107 | 0.9828944 | 0.1210352 | (003)
247 | 341 | 0.1644014 | 2.982109 | 0.006746659 | 0.3192184 | 4.342176 | 0.01512301 | 23.19644 | 0.9879563 | 0.08233123 | (003)
248 | 343 | 0.1507093 | 2.982408 | 0.007952798 | 0.04622519 | 4.286024 | 0.01859697 | 18.86329 | 0.9828172 | 0.1011699 | (003)
249 | 344 | 0.1572674 | 2.982613 | 0.007099466 | 0.2507187 | 4.187799 | 0.0160864 | 21.80724 | 0.99123 | 0.05440922 | (003)
250 | 345 | 0.1734787 | 2.981484 | 0.00673845 | 0.4149387 | 3.985729 | 0.01487574 | 23.58201 | 0.985617 | 0.1015614 | (003)
251 | 347 | 0.1640679 | 2.98206 | 0.006720494 | 0.3392567 | 4.503713 | 0.01501657 | 23.36085 | 0.9895177 | 0.07042269 | (003)
252 | 348 | 0.1593971 | 2.982487 | 0.007479608 | 0.1662094 | 4.211113 | 0.01717203 | 20.42857 | 0.983301 | 0.1078247 | (003)
253 | 349 | 0.1565148 | 2.982743 | 0.006942817 | 0.2740199 | 5.132578 | 0.01567405 | 22.38094 | 0.9924123 | 0.04691877 | (003)
254 | 351 | 0.1582293 | 2.982508 | 0.006930277 | 0.3257926 | 3.849159 | 0.01551843 | 22.60537 | 0.9916429 | 0.05081563 | (003)
255 | 352 | 0.1712223 | 2.981346 | 0.006522458 | 0.5221973 | 4.444048 | 0.01415069 | 24.7903 | 0.9851287 | 0.09705624 | (003)
256 | 354 | 0.1610896 | 2.981559 | 0.00767747 | 0.2053808 | 3.695137 | 0.01751958 | 20.02331 | 0.9803949 | 0.1219678 | (003)
257 | 355 | 0.1833982 | 2.980987 | 0.006214255 | 0.56236 | 3.379669 | 0.01339348 | 26.19184 | 0.9813893 | 0.1430054 | (003)
258 | 356 | 0.1773796 | 2.981523 | 0.006395759 | 0.4765529 | 4.102516 | 0.0139794 | 25.09406 | 0.9840359 | 0.1191562 | (003)
259 | 358 | 0.1572225 | 2.982491 | 0.007566087 | 0.1601789 | 4.601757 | 0.01738676 | 20.17627 | 0.9868021 | 0.08187838 | (003)
260 | 359 | 0.1660818 | 2.982097 | 0.007013532 | 0.3346691 | 4.768262 | 0.01568277 | 22.3685 | 0.9856979 | 0.09434174 | (003)
261 | 360 | 0.1571836 | 2.982545 | 0.007031498 | 0.2843079 | 5.19998 | 0.01584859 | 22.13446 | 0.9890239 | 0.06711521 | (003)
262 | 362 | 0.1598286 | 2.982295 | 0.006842675 | 0.3008271 | 4.549308 | 0.01538288 | 22.80456 | 0.9878689 | 0.078248 | (003)
263 | 363 | 0.1628001 | 2.981769 | 0.006852228 | 0.3504598 | 3.945669 | 0.01528369 | 22.95257 | 0.986221 | 0.08857444 | (003)
264 | 365 | 0.1669936 | 2.98176 | 0.006784882 | 0.4094495 | 3.77602 | 0.01499146 | 23.39998 | 0.9842466 | 0.1028637 | (003)
265 | 366 | 0.1591567 | 2.982358 | 0.006582221 | 0.3622991 | 4.36747 | 0.0146538 | 23.93919 | 0.9898619 | 0.06443396 | (003)
266 | 367 | 0.1529957 | 2.982711 | 0.007715664 | 0.07572071 | 3.719697 | 0.0179617 | 19.53044 | 0.9879017 | 0.07402374 | (003)
267 | 369 | 0.1630595 | 2.982555 | 0.007033193 | 0.2820089 | 3.639908 | 0.01585815 | 22.12112 | 0.9868062 | 0.08717744 | (003)
268 | 370 | 0.177098 | 2.981494 | 0.006463071 | 0.4987475 | 4.453057 | 0.01407563 | 24.92251 | 0.983559 | 0.1186074 | (003)
269 | 371 | 0.1493062 | 2.983357 | 0.007482556 | 0.1432684 | 5.113406 | 0.0172397 | 20.34838 | 0.9885224 | 0.0657726 | (003)
270 | 373 | 0.1574634 | 2.982825 | 0.007437018 | 0.1735156 | 4.102306 | 0.01705496 | 20.56879 | 0.9897587 | 0.06417434 | (003)
271 | 376 | 0.1710905 | 2.98187 | 0.006449989 | 0.4417193 | 4.170189 | 0.01417765 | 24.74316 | 0.9890691 | 0.07702436 | (003)
272 | 377 | 0.154996 | 2.983619 | 0.007538349 | 0.1409865 | 5.049122 | 0.01737435 | 20.19068 | 0.9898734 | 0.0620124 | (003)
273 | 378 | 0.1616295 | 2.982589 | 0.006868785 | 0.3476399 | 5.36006 | 0.01532749 | 22.88698 | 0.9894178 | 0.06678495 | (003)
274 | 380 | 0.1614432 | 2.982538 | 0.007011139 | 0.3547419 | 4.370139 | 0.01562748 | 22.44763 | 0.98583 | 0.0869022 | (003)
275 | 381 | 0.1566777 | 2.982074 | 0.006856876 | 0.382641 | 4.104733 | 0.01521576 | 23.05504 | 0.9877957 | 0.07058688 | (003)
276 | 383 | 0.1666259 | 2.982638 | 0.006527102 | 0.4463488 | 4.245335 | 0.01433643 | 24.46913 | 0.9887674 | 0.07378813 | (003)
277 | 384 | 0.1682974 | 2.982107 | 0.006952564 | 0.3916438 | 4.678745 | 0.01540589 | 22.77051 | 0.9839636 | 0.1048917 | (003)
278 | 387 | 0.1633274 | 2.982197 | 0.006726999 | 0.3908447 | 5.098149 | 0.01490798 | 23.53102 | 0.9863991 | 0.08696072 | (003)
279 | 388 | 0.1839846 | 2.980891 | 0.004640729 | 0.6378691 | 4.27614 | 0.009877751 | 35.51415 | 0.998278 | 0.01703176 | (003)
280 | 389 | 0.1790916 | 2.980721 | 0.004544433 | 0.4478301 | 4.484247 | 0.009979216 | 35.15306 | 0.9992891 | 0.008016223 | (003)
281 | 391 | 0.1801697 | 2.980791 | 0.004464396 | 0.5002918 | 4.214967 | 0.009720358 | 36.0892 | 0.998916 | 0.01206466 | (003)
282 | 392 | 0.1771976 | 2.980771 | 0.004433799 | 0.4731549 | 4.211397 | 0.00969643 | 36.17826 | 0.9993937 | 0.006724234 | (003)
283 | 394 | 0.179068 | 2.98079 | 0.004466504 | 0.4771007 | 3.669831 | 0.009761701 | 35.93635 | 0.9990431 | 0.01072107 | (003)
284 | 395 | 0.1772816 | 2.980817 | 0.004403434 | 0.4740697 | 4.392122 | 0.009628595 | 36.43314 | 0.9991706 | 0.009266449 | (003)
285 | 396 | 0.1761624 | 2.980747 | 0.004427004 | 0.4763706 | 5.216843 | 0.009676519 | 36.2527 | 0.999082 | 0.01005633 | (003)
286 | 398 | 0.1757243 | 2.98072 | 0.004486518 | 0.4883634 | 4.47266 | 0.009787514 | 35.84158 | 0.9990184 | 0.01044639 | (003)
287 | 399 | 0.174241 | 2.980701 | 0.004385214 | 0.5130166 | 4.172445 | 0.009528156 | 36.81719 | 0.9992461 | 0.007913254 | (003)
288 | 400 | 0.1698576 | 2.980656 | 0.00444887 | 0.4646723 | 4.190897 | 0.00974278 | 36.00614 | 0.9990858 | 0.009359374 | (003)
289 | 402 | 0.1721701 | 2.980639 | 0.00440371 | 0.4966321 | 4.559064 | 0.009593945 | 36.56472 | 0.9996256 | 0.003874212 | (003)
290 | 403 | 0.1754443 | 2.980487 | 0.004347541 | 0.5147237 | 3.772412 | 0.009443668 | 37.14658 | 0.9996629 | 0.003622498 | (003)
291 | 404 | 0.1776503 | 2.980431 | 0.004341762 | 0.5438558 | 4.052841 | 0.009386235 | 37.37387 | 0.9996122 | 0.004177811 | (003)
292 | 406 | 0.1766805 | 2.98037 | 0.004290046 | 0.5624024 | 3.894065 | 0.009246201 | 37.9399 | 0.999677 | 0.003434754 | (003)
293 | 407 | 0.1777003 | 2.980437 | 0.00432714 | 0.5584297 | 4.055652 | 0.009332248 | 37.59008 | 0.9997113 | 0.00308407 | (003)
294 | 409 | 0.1825956 | 2.980381 | 0.004256669 | 0.5890189 | 4.041176 | 0.009134063 | 38.40568 | 0.9996641 | 0.003758491 | (003)
295 | 410 | 0.1809072 | 2.98036 | 0.004283419 | 0.5475593 | 3.482262 | 0.009254477 | 37.90597 | 0.99954 | 0.005203172 | (003)
296 | 411 | 0.1857984 | 2.98038 | 0.004184831 | 0.6019562 | 4.481014 | 0.008960702 | 39.14871 | 0.9997155 | 0.003318709 | (003)
297 | 413 | 0.1858789 | 2.98043 | 0.004271883 | 0.5573501 | 4.481355 | 0.009214712 | 38.06955 | 0.9997246 | 0.003265998 | (003)
298 | 414 | 0.189656 | 2.980313 | 0.00421836 | 0.5192848 | 3.964717 | 0.009156236 | 38.31268 | 0.9995358 | 0.006012721 | (003)
299 | 416 | 0.1898917 | 2.980399 | 0.004232488 | 0.5367341 | 4.192348 | 0.009160696 | 38.29403 | 0.999546 | 0.005778378 | (003)
300 | 417 | 0.1948983 | 2.980383 | 0.004176293 | 0.5484981 | 4.202115 | 0.009021637 | 38.88429 | 0.9995664 | 0.005839556 | (003)
301 | 418 | 0.1943134 | 2.980417 | 0.004106099 | 0.5701988 | 4.151887 | 0.008838386 | 39.6905 | 0.9997962 | 0.002722809 | (003)
302 | 420 | 0.1921294 | 2.980455 | 0.00416769 | 0.5284897 | 3.59349 | 0.009032641 | 38.83692 | 0.999698 | 0.004022954 | (003)
303 | 421 | 0.2201394 | 2.980502 | 0.004216047 | 0.452662 | 3.787404 | 0.009250879 | 37.92072 | 0.9997576 | 0.00445847 | (003)
304 | 422 | 0.2271341 | 2.980477 | 0.004085039 | 0.4708687 | 3.771345 | 0.008937028 | 39.25241 | 0.9998251 | 0.003486937 | (003)
305 | 424 | 0.2272498 | 2.980473 | 0.004041315 | 0.4665846 | 4.254166 | 0.008847515 | 39.64955 | 0.9997669 | 0.004720686 | (003)
306 | 425 | 0.2314672 | 2.980503 | 0.004035173 | 0.4881127 | 4.216253 | 0.008803246 | 39.84893 | 0.999759 | 0.00497856 | (003)
307 | 426 | 0.2309909 | 2.980418 | 0.003991818 | 0.4981691 | 3.244342 | 0.008694418 | 40.34772 | 0.9996534 | 0.007162116 | (003)
308 | 428 | 0.2342126 | 2.980398 | 0.003884226 | 0.5229284 | 3.653877 | 0.008425953 | 41.63326 | 0.9996875 | 0.006687945 | (003)
309 | 429 | 0.2406321 | 2.980188 | 0.003716346 | 0.5269507 | 4.22798 | 0.008056471 | 43.54263 | 0.9997624 | 0.005639316 | (003)
310 | 431 | 0.2396133 | 2.980178 | 0.003681257 | 0.5303629 | 3.919835 | 0.007975947 | 43.98223 | 0.9996775 | 0.007647361 | (003)
311 | 432 | 0.241606 | 2.980158 | 0.003687996 | 0.5222566 | 4.154786 | 0.008001155 | 43.84366 | 0.9997679 | 0.005628561 | (003)
312 | 433 | 0.2441308 | 2.980202 | 0.003672014 | 0.5466508 | 4.768188 | 0.007934699 | 44.21087 | 0.9997914 | 0.005070332 | (003)
313 | 435 | 0.2435907 | 2.980193 | 0.003658326 | 0.5487257 | 3.817963 | 0.007902428 | 44.39141 | 0.9997032 | 0.007202074 | (003)
314 | 436 | 0.2429874 | 2.980193 | 0.003649243 | 0.5507232 | 4.233185 | 0.007880221 | 44.51651 | 0.999746 | 0.006139017 | (003)
315 | 437 | 0.240963 | 2.980221 | 0.003599787 | 0.5591129 | 4.174165 | 0.007762708 | 45.19041 | 0.9996364 | 0.008686231 | (003)
316 | 439 | 0.2417236 | 2.980252 | 0.003597421 | 0.5812345 | 4.375844 | 0.00772937 | 45.38532 | 0.9996634 | 0.007930196 | (003)
317 | 440 | 0.2403554 | 2.980288 | 0.003617401 | 0.5500694 | 3.852946 | 0.007812299 | 44.90355 | 0.9997228 | 0.006580605 | (003)
318 | 442 | 0.2397212 | 2.980276 | 0.003615734 | 0.5496234 | 3.911336 | 0.007809271 | 44.92096 | 0.9996752 | 0.007681553 | (003)
319 | 443 | 0.2376859 | 2.980324 | 0.003666463 | 0.5277864 | 4.342001 | 0.007947244 | 44.14108 | 0.9997296 | 0.006301518 | (003)
320 | 444 | 0.2381151 | 2.980336 | 0.003665158 | 0.530953 | 3.337172 | 0.007940298 | 44.1797 | 0.999683 | 0.00739429 | (003)
321 | 446 | 0.2399484 | 2.980416 | 0.003641976 | 0.5408879 | 4.029373 | 0.007877238 | 44.53337 | 0.9996662 | 0.007859286 | (003)
322 | 447 | 0.2345788 | 2.980483 | 0.003752483 | 0.4901771 | 4.058616 | 0.008183774 | 42.8653 | 0.9997951 | 0.004664359 | (003)
323 | 448 | 0.2295016 | 2.980522 | 0.003729488 | 0.4898114 | 4.106112 | 0.008134107 | 43.12704 | 0.9997805 | 0.00480651 | (003)
324 | 450 | 0.2307218 | 2.980583 | 0.003679306 | 0.5369448 | 4.323994 | 0.007963126 | 44.05304 | 0.9997363 | 0.005667332 | (003)
325 | 451 | 0.2286928 | 2.980639 | 0.003720036 | 0.539012 | 3.72224 | 0.00804855 | 43.58548 | 0.9997519 | 0.005167498 | (003)
326 | 453 | 0.2251714 | 2.980683 | 0.003775687 | 0.4917386 | 3.723534 | 0.008232285 | 42.6127 | 0.9996821 | 0.006586482 | (003)
327 | 454 | 0.2205048 | 2.980787 | 0.003816431 | 0.5012119 | 3.747294 | 0.008308293 | 42.22286 | 0.9998099 | 0.003702295 | (003)
328 | 455 | 0.2213578 | 2.980885 | 0.003840245 | 0.5181996 | 4.012886 | 0.008336988 | 42.07754 | 0.9997626 | 0.004561066 | (003)
329 | 457 | 0.2204706 | 2.981522 | 0.004239076 | 0.5796207 | 4.688051 | 0.009110448 | 38.50524 | 0.9989893 | 0.01666973 | (003)
330 | 458 | 0.2254182 | 2.981527 | 0.004248512 | 0.6105642 | 4.525312 | 0.009084081 | 38.617 | 0.9983219 | 0.02812306 | (003)
331 | 459 | 0.2283656 | 2.981573 | 0.004227402 | 0.6068236 | 4.212796 | 0.009044556 | 38.78575 | 0.9983909 | 0.02793584 | (003)
332 | 461 | 0.2292242 | 2.981614 | 0.004282551 | 0.5838444 | 4.133104 | 0.009197464 | 38.14094 | 0.9986536 | 0.02371292 | (003)
333 | 462 | 0.2298247 | 2.981672 | 0.004212741 | 0.6132157 | 4.10477 | 0.009003633 | 38.96204 | 0.9985116 | 0.02617872 | (003)
334 | 464 | 0.2306964 | 2.981766 | 0.004233442 | 0.5725787 | 4.328703 | 0.009108919 | 38.5117 | 0.9989385 | 0.01941413 | (003)
335 | 465 | 0.2333409 | 2.981827 | 0.004204839 | 0.5525039 | 4.681609 | 0.009077324 | 38.64574 | 0.9991628 | 0.01607074 | (003)
336 | 466 | 0.2327478 | 2.981906 | 0.00416685 | 0.561747 | 4.83956 | 0.008981649 | 39.05741 | 0.9991571 | 0.01616504 | (003)
337 | 468 | 0.2343329 | 2.981918 | 0.004105916 | 0.5542503 | 4.35967 | 0.008861227 | 39.58819 | 0.9992175 | 0.01555945 | (003)
338 | 469 | 0.2385601 | 2.982017 | 0.004061609 | 0.585203 | 5.03961 | 0.008720998 | 40.22475 | 0.9990733 | 0.01889264 | (003)
339 | 470 | 0.2403654 | 2.982092 | 0.004085953 | 0.5581277 | 4.802282 | 0.008812524 | 39.80698 | 0.9991269 | 0.01840719 | (003)
340 | 472 | 0.2419393 | 2.982207 | 0.004058258 | 0.5725696 | 4.843215 | 0.008731994 | 40.17409 | 0.9990163 | 0.02100281 | (003)
341 | 473 | 0.2416271 | 2.982242 | 0.004094664 | 0.5462232 | 3.84853 | 0.008848607 | 39.64465 | 0.9992492 | 0.01618939 | (003)
342 | 474 | 0.2452902 | 2.982297 | 0.004046641 | 0.5708224 | 4.14454 | 0.008709509 | 40.27781 | 0.9990494 | 0.02102417 | (003)
343 | 476 | 0.2449489 | 2.98237 | 0.004035022 | 0.5431257 | 4.952239 | 0.008724154 | 40.21019 | 0.9992435 | 0.01715846 | (003)
344 | 477 | 0.2479805 | 2.98237 | 0.003998572 | 0.5738177 | 4.663706 | 0.0086018 | 40.78216 | 0.9989902 | 0.02314718 | (003)
345 | 479 | 0.2460169 | 2.982445 | 0.004043919 | 0.5282338 | 4.633059 | 0.008764759 | 40.02391 | 0.9992819 | 0.01662206 | (003)
346 | 480 | 0.2480158 | 2.982479 | 0.004060949 | 0.5446232 | 3.881254 | 0.008778052 | 39.9633 | 0.9992166 | 0.01811725 | (003)
347 | 481 | 0.2478573 | 2.982524 | 0.004126961 | 0.5302635 | 4.527307 | 0.00894177 | 39.2316 | 0.9994184 | 0.01334406 | (003)
348 | 483 | 0.2437573 | 2.982584 | 0.004148205 | 0.4913893 | 4.283496 | 0.009045016 | 38.78378 | 0.9994444 | 0.01265381 | (003)
349 | 484 | 0.2471998 | 2.982619 | 0.004086908 | 0.520523 | 4.84159 | 0.008869113 | 39.55299 | 0.9994641 | 0.01249342 | (003)
350 | 485 | 0.247044 | 2.982683 | 0.00415841 | 0.5007829 | 4.46819 | 0.009053409 | 38.74783 | 0.999494 | 0.01173583 | (003)
351 | 487 | 0.2428888 | 2.982719 | 0.004123062 | 0.4722388 | 5.155379 | 0.009018209 | 38.89907 | 0.9995418 | 0.01061895 | (003)
352 | 488 | 0.2462597 | 2.982825 | 0.004130775 | 0.4888707 | 4.035095 | 0.009010702 | 38.93148 | 0.9994631 | 0.01261755 | (003)
353 | 490 | 0.2454779 | 2.982889 | 0.004128887 | 0.4987397 | 4.861702 | 0.008992126 | 39.0119 | 0.9993999 | 0.01392338 | (003)
354 | 491 | 0.2470767 | 2.982983 | 0.004143258 | 0.4812512 | 4.181539 | 0.009049135 | 38.76613 | 0.9995279 | 0.01120995 | (003)
355 | 492 | 0.2455908 | 2.983042 | 0.004151825 | 0.4682004 | 4.29676 | 0.009087071 | 38.60429 | 0.9994866 | 0.01214104 | (003)
356 | 494 | 0.2431151 | 2.983132 | 0.004161736 | 0.4557108 | 3.895676 | 0.009127207 | 38.43453 | 0.999479 | 0.01216001 | (003)
357 | 495 | 0.2427496 | 2.983215 | 0.00415403 | 0.4501476 | 3.483453 | 0.009118505 | 38.47121 | 0.9993824 | 0.01446886 | (003)
358 | 497 | 0.2424219 | 2.983308 | 0.004167459 | 0.4407636 | 4.771053 | 0.009161859 | 38.28916 | 0.9993653 | 0.01487021 | (003)
359 | 498 | 0.2166807 | 2.983378 | 0.00450093 | 0.4373492 | 4.781413 | 0.009900425 | 35.43282 | 0.999545 | 0.007786053 | (003)
360 | 499 | 0.1954149 | 2.983419 | 0.004926315 | 0.3950222 | 4.736048 | 0.01091011 | 32.15367 | 0.9996385 | 0.004679167 | (003)
361 | 501 | 0.1929538 | 2.983447 | 0.004950718 | 0.393218 | 4.262648 | 0.01096732 | 31.98594 | 0.9995876 | 0.005182334 | (003)
362 | 502 | 0.1925298 | 2.983554 | 0.004961197 | 0.382846 | 4.234176 | 0.01100879 | 31.86544 | 0.9994006 | 0.007542078 | (003)
363 | 503 | 0.1891209 | 2.983663 | 0.004921996 | 0.3939778 | 4.121458 | 0.01090236 | 32.1765 | 0.9992976 | 0.008528098 | (003)
364 | 505 | 0.1875191 | 2.983774 | 0.004886947 | 0.4032825 | 4.181578 | 0.01080859 | 32.45565 | 0.9991872 | 0.009704954 | (003)
365 | 506 | 0.1883446 | 2.983842 | 0.00493719 | 0.3890777 | 4.6615 | 0.0109446 | 32.05233 | 0.9992023 | 0.009599673 | (003)
366 | 507 | 0.1861772 | 2.983919 | 0.004940964 | 0.3476107 | 3.851207 | 0.01102567 | 31.81666 | 0.9991369 | 0.01047581 | (003)
367 | 509 | 0.1850527 | 2.983971 | 0.004884165 | 0.3938185 | 3.970209 | 0.01081884 | 32.42491 | 0.9991622 | 0.009810962 | (003)
368 | 510 | 0.1886974 | 2.984049 | 0.004892955 | 0.4171972 | 4.61555 | 0.01079773 | 32.48832 | 0.9991393 | 0.01025814 | (003)
369 | 512 | 0.1841603 | 2.984111 | 0.004891126 | 0.3798696 | 4.71147 | 0.01085847 | 32.30657 | 0.9992156 | 0.009172709 | (003)
370 | 513 | 0.1898807 | 2.984217 | 0.004875116 | 0.4114269 | 4.201867 | 0.01076834 | 32.57698 | 0.9989318 | 0.01299332 | (003)
371 | 514 | 0.1874978 | 2.98429 | 0.004889793 | 0.3739814 | 4.666717 | 0.01086573 | 32.28499 | 0.998962 | 0.0126333 | (003)
372 | 516 | 0.1882403 | 2.984364 | 0.004821492 | 0.4032402 | 4.079259 | 0.0106639 | 32.89604 | 0.9987695 | 0.01497823 | (003)
373 | 517 | 0.1874991 | 2.984397 | 0.004900135 | 0.3756793 | 4.27999 | 0.01088575 | 32.2256 | 0.9987407 | 0.01526349 | (003)
374 | 518 | 0.188694 | 2.984468 | 0.00482116 | 0.3990968 | 3.989243 | 0.01067025 | 32.87645 | 0.9985928 | 0.01725915 | (003)
375 | 520 | 0.1875535 | 2.984627 | 0.004763604 | 0.3957279 | 4.146534 | 0.01054856 | 33.25571 | 0.9987679 | 0.01514888 | (003)
376 | 521 | 0.1918248 | 2.984643 | 0.004795012 | 0.4128107 | 3.992328 | 0.01058905 | 33.12856 | 0.998551 | 0.01825028 | (003)
377 | 523 | 0.1927758 | 2.984788 | 0.004821787 | 0.4021627 | 3.751577 | 0.01066639 | 32.88833 | 0.9979327 | 0.02635692 | (003)
378 | 524 | 0.192115 | 2.984858 | 0.004731921 | 0.4089152 | 4.079837 | 0.01045626 | 33.54927 | 0.9979634 | 0.02616559 | (003)
379 | 525 | 0.1942658 | 2.984927 | 0.004702669 | 0.4238079 | 4.589396 | 0.01036677 | 33.83888 | 0.9977135 | 0.02986661 | (003)
380 | 527 | 0.1983511 | 2.98508 | 0.004667853 | 0.4656476 | 4.708113 | 0.01022073 | 34.32241 | 0.9968773 | 0.04140818 | (003)
381 | 528 | 0.1987469 | 2.98517 | 0.004609835 | 0.4852305 | 4.014935 | 0.01006166 | 34.86502 | 0.997231 | 0.03673628 | (003)
382 | 529 | 0.2005134 | 2.985278 | 0.00463331 | 0.4722089 | 4.861738 | 0.0101343 | 34.6151 | 0.9959119 | 0.05555409 | (003)
383 | 531 | 0.2005233 | 2.985293 | 0.004582017 | 0.4862516 | 4.426477 | 0.009999281 | 35.08252 | 0.9969141 | 0.04190613 | (003)
384 | 532 | 0.2043296 | 2.985411 | 0.004475566 | 0.5423478 | 5.178762 | 0.009677894 | 36.24755 | 0.9967077 | 0.04537342 | (003)
385 | 533 | 0.2069125 | 2.985508 | 0.004424679 | 0.5770128 | 4.871836 | 0.009513433 | 36.87417 | 0.9957128 | 0.05958984 | (003)
386 | 535 | 0.2101551 | 2.985629 | 0.004365149 | 0.6034959 | 5.742104 | 0.00934442 | 37.54111 | 0.9956012 | 0.06255037 | (003)
387 | 536 | 0.2168231 | 2.985731 | 0.004144048 | 0.6892164 | 5.854033 | 0.00874507 | 40.11402 | 0.9959992 | 0.05924407 | (003)
388 | 538 | 0.2197368 | 2.985792 | 0.004054286 | 0.7434767 | 6.021489 | 0.008477591 | 41.37967 | 0.9965033 | 0.05178771 | (003)
389 | 539 | 0.2209399 | 2.985836 | 0.003917702 | 0.7784052 | 5.473827 | 0.008143438 | 43.07762 | 0.9967179 | 0.04928966 | (003)
390 | 540 | 0.2344401 | 2.986125 | 0.00456669 | 0.4809455 | 4.954975 | 0.009974432 | 35.16992 | 0.9996816 | 0.005973692 | (003)
391 | 542 | 0.2459051 | 2.986242 | 0.00475859 | 0.3900122 | 4.234326 | 0.01054711 | 33.26029 | 0.9992865 | 0.01518056 | (003)
392 | 543 | 0.243139 | 2.986325 | 0.004850254 | 0.3512952 | 5.099443 | 0.01081691 | 32.43071 | 0.9992034 | 0.01673448 | (003)
393 | 545 | 0.2402003 | 2.986374 | 0.004835583 | 0.3741791 | 4.053658 | 0.01074492 | 32.64797 | 0.9992736 | 0.01468356 | (003)
394 | 546 | 0.2388601 | 2.986399 | 0.004808559 | 0.3885994 | 5.302249 | 0.01066027 | 32.90722 | 0.9993661 | 0.01260052 | (003)
395 | 547 | 0.2376903 | 2.986484 | 0.00484016 | 0.3880697 | 4.686869 | 0.01073124 | 32.6896 | 0.9994167 | 0.01141057 | (003)
396 | 549 | 0.2331434 | 2.986548 | 0.004922203 | 0.3299984 | 4.300318 | 0.01101456 | 31.84875 | 0.9993994 | 0.01161833 | (003)
397 | 550 | 0.2362911 | 2.986586 | 0.004933273 | 0.3847869 | 5.280328 | 0.01094343 | 32.05576 | 0.99958 | 0.007969518 | (003)
398 | 551 | 0.233703 | 2.986674 | 0.004986069 | 0.3770559 | 5.347235 | 0.01107422 | 31.67716 | 0.9996022 | 0.007343355 | (003)
399 | 553 | 0.2294479 | 2.986748 | 0.004958827 | 0.3913354 | 5.034366 | 0.01098859 | 31.924 | 0.9996877 | 0.005530513 | (003)
400 | 554 | 0.2299279 | 2.986815 | 0.004991923 | 0.3984851 | 4.625718 | 0.01104927 | 31.7487 | 0.9996746 | 0.005713853 | (003)
401 | 556 | 0.2261564 | 2.986864 | 0.005034923 | 0.3787561 | 4.764914 | 0.01117969 | 31.37831 | 0.9996663 | 0.005703464 | (003)
402 | 557 | 0.2254946 | 2.986859 | 0.005015425 | 0.3845478 | 5.171922 | 0.01112609 | 31.52949 | 0.9997353 | 0.004495422 | (003)
403 | 558 | 0.222663 | 2.986964 | 0.005024764 | 0.3954965 | 4.812556 | 0.01112729 | 31.52609 | 0.9996634 | 0.005517474 | (003)
404 | 560 | 0.2202928 | 2.987011 | 0.005112179 | 0.353892 | 5.508477 | 0.01139634 | 30.78182 | 0.9996886 | 0.005060632 | (003)
405 | 561 | 0.2186634 | 2.987067 | 0.005134634 | 0.393151 | 5.490139 | 0.01137487 | 30.83991 | 0.9995833 | 0.006437753 | (003)
406 | 562 | 0.2177393 | 2.98711 | 0.005132123 | 0.3982958 | 4.939944 | 0.01135994 | 30.88044 | 0.9996241 | 0.005739618 | (003)
407 | 564 | 0.2127707 | 2.987106 | 0.005203099 | 0.3523534 | 5.763872 | 0.01160186 | 30.23653 | 0.9994667 | 0.007934999 | (003)
408 | 565 | 0.2104494 | 2.98714 | 0.005198663 | 0.3817352 | 4.404219 | 0.01153777 | 30.40448 | 0.9995677 | 0.006157782 | (003)
409 | 566 | 0.2101505 | 2.987236 | 0.005168748 | 0.3925653 | 5.608913 | 0.01145152 | 30.63349 | 0.999257 | 0.01053198 | (003)
410 | 568 | 0.2070065 | 2.987275 | 0.005243355 | 0.3758861 | 5.507819 | 0.01164784 | 30.11716 | 0.9993977 | 0.008254906 | (003)
411 | 569 | 0.2097042 | 2.98731 | 0.005212008 | 0.4276871 | 5.215263 | 0.01148241 | 30.55108 | 0.9993588 | 0.008714971 | (003)
412 | 571 | 0.2044248 | 2.987329 | 0.00525081 | 0.4063308 | 5.328659 | 0.01160768 | 30.22136 | 0.9993419 | 0.008572489 | (003)
413 | 572 | 0.2044132 | 2.987375 | 0.005240766 | 0.403478 | 5.752967 | 0.01159078 | 30.26542 | 0.999317 | 0.008935466 | (003)
414 | 573 | 0.2029223 | 2.987441 | 0.005300444 | 0.4249223 | 5.603171 | 0.01168244 | 30.02797 | 0.9993159 | 0.008555628 | (003)
415 | 575 | 0.2002192 | 2.98742 | 0.00531947 | 0.4057648 | 6.113447 | 0.01176053 | 29.82858 | 0.9991427 | 0.01055542 | (003)
416 | 576 | 0.201467 | 2.98743 | 0.00533823 | 0.4114372 | 6.188544 | 0.01179126 | 29.75084 | 0.9992545 | 0.009211818 | (003)
417 | 577 | 0.196554 | 2.987472 | 0.005312467 | 0.3897831 | 5.666938 | 0.01177517 | 29.79149 | 0.9993979 | 0.007246515 | (003)
418 | 579 | 0.1964265 | 2.987542 | 0.005312681 | 0.4045354 | 5.524869 | 0.01174784 | 29.8608 | 0.9990035 | 0.01184289 | (003)
419 | 580 | 0.1916109 | 2.987444 | 0.005418819 | 0.3977651 | 6.051624 | 0.01199556 | 29.24415 | 0.9994568 | 0.006031754 | (003)
420 | 582 | 0.1919095 | 2.987509 | 0.005381592 | 0.4069652 | 5.407921 | 0.01189558 | 29.48993 | 0.9991951 | 0.008975213 | (003)
421 | 583 | 0.1895087 | 2.987471 | 0.005433608 | 0.369411 | 5.537435 | 0.01208296 | 29.03261 | 0.9992365 | 0.0084602 | (003)
422 | 584 | 0.1904253 | 2.987455 | 0.005509882 | 0.3935347 | 5.681455 | 0.01220541 | 28.74134 | 0.9993697 | 0.00680415 | (003)
423 | 586 | 0.1871721 | 2.987403 | 0.00549685 | 0.377381 | 5.584548 | 0.01220805 | 28.73513 | 0.9995335 | 0.004942191 | (003)
424 | 587 | 0.1974773 | 2.987631 | 0.005935971 | 0.406105 | 5.225609 | 0.0131228 | 26.73209 | 0.9993082 | 0.007290224 | (003)
425 | 588 | 0.1990627 | 2.987513 | 0.005886544 | 0.4284865 | 5.499375 | 0.01296679 | 27.05373 | 0.9994781 | 0.00553976 | (003)
426 | 590 | 0.1981718 | 2.987575 | 0.005925545 | 0.3916343 | 5.971541 | 0.01313018 | 26.71707 | 0.9993869 | 0.006594305 | (003)
427 | 591 | 0.1963145 | 2.987591 | 0.005871808 | 0.3998765 | 5.615774 | 0.01299393 | 26.99721 | 0.9994551 | 0.005774501 | (003)
428 | 593 | 0.1950848 | 2.987555 | 0.005830538 | 0.4053399 | 5.481222 | 0.0128913 | 27.21214 | 0.9994327 | 0.005960613 | (003)
429 | 594 | 0.1951257 | 2.987562 | 0.005811127 | 0.4090572 | 5.8042 | 0.01284072 | 27.31933 | 0.99937 | 0.006627258 | (003)
430 | 595 | 0.1974826 | 2.987476 | 0.005806589 | 0.4308768 | 5.533005 | 0.01278574 | 27.43681 | 0.9992579 | 0.007863059 | (003)
431 | 597 | 0.1952593 | 2.987497 | 0.005834607 | 0.425085 | 5.613211 | 0.01285942 | 27.2796 | 0.9990122 | 0.01022604 | (003)
432 | 598 | 0.1935383 | 2.98753 | 0.005796871 | 0.3909305 | 5.575273 | 0.0128465 | 27.30704 | 0.9993625 | 0.00671554 | (003)
433 | 599 | 0.1938168 | 2.987483 | 0.005758127 | 0.4105636 | 6.224513 | 0.01272053 | 27.57746 | 0.9993315 | 0.007002309 | (003)
434 | 601 | 0.1950772 | 2.987476 | 0.005710098 | 0.4328546 | 5.139434 | 0.01256927 | 27.90934 | 0.9992528 | 0.0078675 | (003)
435 | 602 | 0.1956985 | 2.987547 | 0.005655064 | 0.4516504 | 5.013927 | 0.01241041 | 28.26659 | 0.9992806 | 0.007592498 | (003)
436 | 604 | 0.1918867 | 2.98754 | 0.005670526 | 0.4423557 | 4.461198 | 0.01246304 | 28.14722 | 0.9991092 | 0.009082498 | (003)
437 | 605 | 0.1950543 | 2.987516 | 0.005703991 | 0.4562001 | 6.467707 | 0.01250857 | 28.04476 | 0.9989611 | 0.01073663 | (003)
438 | 606 | 0.1954424 | 2.987595 | 0.005638234 | 0.4734606 | 5.531843 | 0.01232984 | 28.4513 | 0.9988201 | 0.01224118 | (003)
439 | 608 | 0.1948473 | 2.987589 | 0.005562305 | 0.4962493 | 6.59222 | 0.01211882 | 28.9467 | 0.9989775 | 0.01050395 | (003)
440 | 609 | 0.1920473 | 2.987586 | 0.005628232 | 0.4428498 | 5.530242 | 0.0123691 | 28.361 | 0.9986986 | 0.01340046 | (003)
441 | 611 | 0.1903887 | 2.987642 | 0.005491973 | 0.4491073 | 5.866208 | 0.01205745 | 29.09404 | 0.9988436 | 0.01197646 | (003)
442 | 612 | 0.1943917 | 2.987646 | 0.005499326 | 0.4854618 | 5.59913 | 0.01200266 | 29.22686 | 0.9991143 | 0.009264464 | (003)
443 | 613 | 0.1962937 | 2.987587 | 0.005454254 | 0.5126203 | 6.57259 | 0.01185172 | 29.59906 | 0.9989382 | 0.01117664 | (003)
444 | 615 | 0.1938803 | 2.987716 | 0.005502835 | 0.5110205 | 5.582138 | 0.01196041 | 29.33009 | 0.9991305 | 0.008848274 | (003)
445 | 616 | 0.1957983 | 2.987678 | 0.00537911 | 0.5452141 | 5.881079 | 0.01162623 | 30.17314 | 0.9990074 | 0.01028235 | (003)
446 | 617 | 0.1909441 | 2.987731 | 0.005496412 | 0.4770003 | 6.597094 | 0.0120128 | 29.20218 | 0.9989616 | 0.0105547 | (003)
447 | 619 | 0.1935911 | 2.987691 | 0.005467114 | 0.4950055 | 6.049737 | 0.01191384 | 29.44475 | 0.9987751 | 0.01269437 | (003)
448 | 620 | 0.1951254 | 2.987803 | 0.00535348 | 0.5426341 | 5.851343 | 0.01157574 | 30.30476 | 0.9986889 | 0.0135957 | (003)
449 | 621 | 0.1938453 | 2.987826 | 0.00539283 | 0.5186474 | 6.299453 | 0.01170672 | 29.96569 | 0.9991394 | 0.008902715 | (003)
450 | 623 | 0.1920347 | 2.987866 | 0.005365398 | 0.5294528 | 5.941151 | 0.0116266 | 30.17218 | 0.9991686 | 0.008415649 | (003)
451 | 624 | 0.1881289 | 2.988325 | 0.005632509 | 0.5139445 | 5.549091 | 0.01223641 | 28.66853 | 0.9990161 | 0.009135855 | (003)
452 | 626 | 0.1793361 | 2.98895 | 0.005860281 | 0.4638555 | 5.417636 | 0.01283539 | 27.33068 | 0.9989353 | 0.00893144 | (003)
453 | 627 | 0.1822476 | 2.988931 | 0.005830566 | 0.494827 | 6.657229 | 0.01270623 | 27.60849 | 0.9991986 | 0.006796328 | (003)
454 | 628 | 0.1828421 | 2.988882 | 0.00563729 | 0.5386249 | 6.373288 | 0.01219743 | 28.76014 | 0.9991416 | 0.007342555 | (003)
455 | 630 | 0.1845088 | 2.988899 | 0.00571236 | 0.5155156 | 6.021857 | 0.0124067 | 28.27503 | 0.9990479 | 0.008333468 | (003)
456 | 631 | 0.1838893 | 2.988862 | 0.005633058 | 0.5149162 | 6.448423 | 0.01223566 | 28.67028 | 0.9988923 | 0.009791887 | (003)
457 | 633 | 0.1854843 | 2.988822 | 0.005627902 | 0.5180491 | 6.283307 | 0.01221821 | 28.71124 | 0.9991737 | 0.00741996 | (003)
458 | 634 | 0.1882526 | 2.988873 | 0.005615103 | 0.5382926 | 5.875059 | 0.01215009 | 28.87221 | 0.9991041 | 0.008167584 | (003)
459 | 635 | 0.1863358 | 2.988835 | 0.005608572 | 0.5151886 | 6.218923 | 0.01218194 | 28.79673 | 0.9990077 | 0.009051853 | (003)
460 | 637 | 0.1848683 | 2.988847 | 0.005509753 | 0.5327973 | 5.587732 | 0.01193287 | 29.39778 | 0.9989003 | 0.009933479 | (003)
461 | 638 | 0.1871306 | 2.988858 | 0.005492654 | 0.5384946 | 5.82775 | 0.01188474 | 29.51684 | 0.9990306 | 0.008958019 | (003)
462 | 639 | 0.1869274 | 2.988854 | 0.005481867 | 0.5386809 | 6.03317 | 0.01186104 | 29.57583 | 0.9992579 | 0.006855045 | (003)
463 | 641 | 0.1872245 | 2.988838 | 0.00561409 | 0.5076243 | 5.415053 | 0.01220899 | 28.73293 | 0.9990474 | 0.008824327 | (003)
464 | 642 | 0.1865308 | 2.988903 | 0.005633521 | 0.4898127 | 5.543863 | 0.01228685 | 28.55085 | 0.9992894 | 0.006602907 | (003)
465 | 643 | 0.1882811 | 2.988896 | 0.005466109 | 0.557037 | 6.285344 | 0.01179134 | 29.75065 | 0.999274 | 0.006717147 | (003)
466 | 645 | 0.1907276 | 2.98896 | 0.005541393 | 0.5293121 | 5.921927 | 0.01200825 | 29.21324 | 0.9990023 | 0.009551457 | (003)
467 | 646 | 0.1865539 | 2.988934 | 0.005485486 | 0.4996899 | 6.255311 | 0.01194476 | 29.36853 | 0.9990898 | 0.008646931 | (003)
468 | 648 | 0.1877877 | 2.989024 | 0.005458484 | 0.5138525 | 6.200496 | 0.01185853 | 29.58208 | 0.9991144 | 0.008467793 | (003)
469 | 649 | 0.1884138 | 2.989077 | 0.005403152 | 0.535187 | 6.325519 | 0.01169742 | 29.98952 | 0.9992285 | 0.007375397 | (003)
470 | 650 | 0.18665 | 2.989156 | 0.005444066 | 0.5027015 | 5.888025 | 0.01184875 | 29.60651 | 0.9989768 | 0.009785671 | (003)
471 | 652 | 0.1880383 | 2.989188 | 0.005412939 | 0.5337787 | 6.026201 | 0.01172131 | 29.92838 | 0.999234 | 0.007284894 | (003)
472 | 653 | 0.1879635 | 2.98926 | 0.005392158 | 0.5154082 | 6.082885 | 0.01171146 | 29.95356 | 0.9992543 | 0.007227809 | (003)
473 | 654 | 0.1896809 | 2.989267 | 0.005434327 | 0.5517288 | 6.352086 | 0.01173301 | 29.89854 | 0.9990722 | 0.008798472 | (003)
474 | 656 | 0.1917725 | 2.989313 | 0.005374327 | 0.5599674 | 5.882719 | 0.01158776 | 30.27332 | 0.9990039 | 0.009712147 | (003)
475 | 657 | 0.18959 | 2.989361 | 0.00539993 | 0.5566851 | 6.111108 | 0.01164925 | 30.11351 | 0.999124 | 0.008322934 | (003)
476 | 659 | 0.1881318 | 2.989389 | 0.005427829 | 0.5163237 | 5.817257 | 0.01178717 | 29.76116 | 0.9991049 | 0.008619838 | (003)
477 | 660 | 0.1859202 | 2.98942 | 0.005414417 | 0.5171026 | 5.386338 | 0.01175655 | 29.83868 | 0.9991387 | 0.00811918 | (003)
478 | 661 | 0.1895989 | 2.989505 | 0.005399027 | 0.5458397 | 6.728177 | 0.01166808 | 30.06492 | 0.9990341 | 0.009259412 | (003)
479 | 663 | 0.1904943 | 2.989585 | 0.005442012 | 0.5386729 | 6.049493 | 0.01177482 | 29.79239 | 0.9987306 | 0.01225795 | (003)
480 | 664 | 0.1875706 | 2.989581 | 0.005460303 | 0.4945383 | 6.160406 | 0.0118999 | 29.47924 | 0.9990405 | 0.009289102 | (003)
481 | 665 | 0.1897968 | 2.989614 | 0.005420047 | 0.5282939 | 5.851335 | 0.01174725 | 29.8623 | 0.9989928 | 0.009784702 | (003)
482 | 667 | 0.1735167 | 2.990425 | 0.006743393 | 0.4697475 | 5.008747 | 0.01475552 | 23.77415 | 0.9980825 | 0.01271083 | (003)
483 | 668 | 0.1721974 | 2.990346 | 0.006807733 | 0.4309373 | 5.328725 | 0.01499005 | 23.40219 | 0.9981403 | 0.01240247 | (003)
484 | 669 | 0.1724099 | 2.990231 | 0.006722095 | 0.4359641 | 6.16503 | 0.01478949 | 23.71954 | 0.99823 | 0.01195065 | (003)
485 | 671 | 0.1719335 | 2.990113 | 0.0068474 | 0.4378194 | 6.155032 | 0.01506067 | 23.29245 | 0.9979711 | 0.01330963 | (003)
486 | 672 | 0.1710448 | 2.990281 | 0.006640093 | 0.4438249 | 5.953877 | 0.01459055 | 24.04295 | 0.9984874 | 0.01013064 | (003)
487 | 674 | 0.1694681 | 2.990186 | 0.00658966 | 0.4289123 | 5.996606 | 0.0145146 | 24.16876 | 0.998684 | 0.008839208 | (003)
488 | 675 | 0.1685602 | 2.990144 | 0.00675259 | 0.4002491 | 5.24242 | 0.01494216 | 23.4772 | 0.9985131 | 0.009841922 | (003)
489 | 676 | 0.1699594 | 2.990166 | 0.006796635 | 0.3772837 | 5.474386 | 0.015095 | 23.23948 | 0.9988903 | 0.007549031 | (003)
490 | 678 | 0.1708715 | 2.990259 | 0.006682279 | 0.3912704 | 5.33694 | 0.01480786 | 23.69012 | 0.9986055 | 0.009673956 | (003)
491 | 679 | 0.1713385 | 2.990255 | 0.006677281 | 0.4186736 | 5.804159 | 0.01473186 | 23.81233 | 0.9986143 | 0.009450087 | (003)
492 | 680 | 0.1684308 | 2.990289 | 0.006791488 | 0.3453106 | 5.151617 | 0.01516062 | 23.13889 | 0.9988989 | 0.007562145 | (003)
493 | 682 | 0.1731889 | 2.990307 | 0.006570793 | 0.4459702 | 5.942446 | 0.01443328 | 24.30494 | 0.9988014 | 0.008315751 | (003)
494 | 683 | 0.1690214 | 2.990355 | 0.006623704 | 0.4026793 | 5.357417 | 0.01465125 | 23.94335 | 0.9985648 | 0.009750393 | (003)
495 | 685 | 0.1703223 | 2.990437 | 0.006673357 | 0.3864595 | 5.009421 | 0.01479948 | 23.70353 | 0.9990865 | 0.006330969 | (003)
496 | 686 | 0.1663598 | 2.990358 | 0.006573749 | 0.3780173 | 5.746115 | 0.01459827 | 24.03024 | 0.9988532 | 0.007767501 | (003)
497 | 687 | 0.1692752 | 2.990536 | 0.0065878 | 0.3884268 | 5.536086 | 0.01460514 | 24.01893 | 0.9988434 | 0.008022732 | (003)
498 | 689 | 0.1806576 | 2.991484 | 0.006210289 | 0.5069233 | 5.424593 | 0.01350709 | 25.97154 | 0.9990765 | 0.007083778 | (003)
499 | 690 | 0.1781594 | 2.991599 | 0.006283265 | 0.4198864 | 5.76194 | 0.01385985 | 25.31051 | 0.9989917 | 0.007981546 | (003)
500 | 691 | 0.1794196 | 2.991595 | 0.006120202 | 0.4602525 | 5.146402 | 0.0134125 | 26.1547 | 0.9990401 | 0.007691109 | (003)

## (222)
Frame | Time (s) | Amplitude | Center q (A^-1) | Sigma | Fraction | Background | FWHM (A^-1) | Scherrer Size (nm) | R_squared | RedChi | HKL
0 | 0 | 0.0001974714 | 3.498016 | 0.001503837 | 1.820464e-09 | 2.493321 | 0.003541265 | 99.06064 | 0.3567891 | 0.0009300849 | (222)
1 | 1 | 1.357137e-12 | 3.50413 | 0.004666654 | 0.8495251 | 2.003381 | 0.009582467 | 36.60852 | 0.2092262 | 0.0008747692 | (222)
2 | 3 | 2.664535e-15 | 3.506175 | 0.002609504 | 0.09939896 | 1.865182 | 0.006052877 | 57.9559 | 0.1775076 | 0.0007987872 | (222)
3 | 4 | 0.0001521949 | 3.510668 | 0.001466458 | 5.253729e-09 | 1.96968 | 0.003453245 | 101.5856 | 0.2873647 | 0.0005899129 | (222)
4 | 5 | 0.00943809 | 3.503913 | 0.01847421 | 2.786247e-10 | 4.023619 | 0.04350344 | 8.063728 | 0.9120775 | 0.0008687398 | (222)
5 | 7 | 0.06247797 | 3.504416 | 0.01935401 | 0.5679803 | 4.62045 | 0.04167479 | 8.417558 | 0.994954 | 0.0009405437 | (222)
6 | 8 | 0.09918441 | 3.504015 | 0.02048976 | 0.35194 | 3.202089 | 0.04569104 | 7.677653 | 0.9971493 | 0.001509907 | (222)
7 | 10 | 0.1342763 | 3.504084 | 0.01871515 | 0.718099 | 3.648135 | 0.03930226 | 8.925694 | 0.9973736 | 0.001993361 | (222)
8 | 11 | 0.1189959 | 3.503744 | 0.01962132 | 0.3012433 | 3.234837 | 0.04410741 | 7.953311 | 0.9972692 | 0.002350572 | (222)
9 | 12 | 0.133868 | 3.503372 | 0.01939926 | 0.4844825 | 2.000242 | 0.04234695 | 8.283949 | 0.9978082 | 0.002018309 | (222)
10 | 14 | 0.149794 | 3.503688 | 0.01915801 | 0.6899429 | 2.41913 | 0.04042368 | 8.678079 | 0.9992535 | 0.0006983577 | (222)
11 | 15 | 0.1265051 | 3.503373 | 0.01883048 | 0.4598656 | 3.178877 | 0.04126982 | 8.500156 | 0.9991168 | 0.0007826163 | (222)
12 | 16 | 0.139112 | 3.503343 | 0.01910203 | 0.6774545 | 2.060597 | 0.04039021 | 8.685271 | 0.9973814 | 0.002158489 | (222)
13 | 18 | 0.1187893 | 3.503443 | 0.01959414 | 0.3474665 | 3.712584 | 0.04372496 | 8.022877 | 0.9989956 | 0.000824936 | (222)
14 | 19 | 0.1312902 | 3.503747 | 0.01956178 | 0.5308532 | 2.927236 | 0.04237987 | 8.277513 | 0.997173 | 0.0023532 | (222)
15 | 21 | 0.1302932 | 3.503888 | 0.01867267 | 0.5407893 | 4.12317 | 0.04038781 | 8.685787 | 0.9982971 | 0.001492517 | (222)
16 | 22 | 0.1328948 | 3.503626 | 0.01900878 | 0.6240788 | 3.620153 | 0.04055303 | 8.6504 | 0.9983382 | 0.001341477 | (222)
17 | 23 | 0.1274656 | 3.503606 | 0.01945301 | 0.515826 | 2.648286 | 0.04224794 | 8.303362 | 0.9972014 | 0.002252235 | (222)
18 | 25 | 0.1297991 | 3.50401 | 0.01945695 | 0.5334002 | 2.785936 | 0.04213516 | 8.325586 | 0.9980011 | 0.001634586 | (222)
19 | 26 | 0.1348742 | 3.503335 | 0.01843686 | 0.6837355 | 2.505661 | 0.03894266 | 9.008115 | 0.9978417 | 0.001762592 | (222)
20 | 27 | 0.1282248 | 3.503987 | 0.01907428 | 0.5467957 | 2.870066 | 0.04121582 | 8.511294 | 0.9964496 | 0.002891304 | (222)
21 | 29 | 0.1445577 | 3.504025 | 0.01871183 | 0.7363962 | 2.377733 | 0.03917382 | 8.95496 | 0.9979687 | 0.001745409 | (222)
22 | 30 | 0.1430394 | 3.503536 | 0.01866853 | 0.7411414 | 2.802455 | 0.03905172 | 8.982957 | 0.9986303 | 0.001150546 | (222)
23 | 32 | 0.1352546 | 3.50353 | 0.01865926 | 0.6325443 | 3.264933 | 0.03975132 | 8.824863 | 0.9978009 | 0.001878731 | (222)
24 | 33 | 0.1359675 | 3.503283 | 0.01884166 | 0.6512644 | 2.004848 | 0.04001475 | 8.766766 | 0.9980575 | 0.001612604 | (222)
25 | 34 | 0.1406321 | 3.503173 | 0.01917816 | 0.7135001 | 1.878102 | 0.04030588 | 8.703442 | 0.9992401 | 0.0006082296 | (222)
26 | 36 | 0.1304668 | 3.503286 | 0.01889702 | 0.5884987 | 1.863375 | 0.04055318 | 8.650369 | 0.9965787 | 0.002796642 | (222)
27 | 37 | 0.1365613 | 3.50308 | 0.01901993 | 0.6715208 | 1.81177 | 0.04025665 | 8.714087 | 0.9973007 | 0.002174888 | (222)
28 | 38 | 0.1307954 | 3.503525 | 0.01884421 | 0.5844253 | 2.521121 | 0.04046708 | 8.668772 | 0.998674 | 0.001097674 | (222)
29 | 40 | 0.1280811 | 3.503519 | 0.0189711 | 0.5521307 | 1.753467 | 0.04095695 | 8.565089 | 0.9975674 | 0.001979285 | (222)
30 | 41 | 0.1319567 | 3.503648 | 0.01887291 | 0.5838133 | 3.799348 | 0.04053281 | 8.654715 | 0.9980896 | 0.001610349 | (222)
31 | 42 | 0.1328536 | 3.503894 | 0.01924797 | 0.5583932 | 3.350302 | 0.04151192 | 8.450584 | 0.9980781 | 0.001632506 | (222)
32 | 44 | 0.1343837 | 3.50419 | 0.01884731 | 0.6147629 | 2.563581 | 0.04027086 | 8.711011 | 0.9983237 | 0.001415694 | (222)
33 | 45 | 0.1350929 | 3.504258 | 0.01897853 | 0.6083711 | 2.411775 | 0.04059427 | 8.641612 | 0.9978673 | 0.001812718 | (222)
34 | 47 | 0.1327813 | 3.503945 | 0.01897289 | 0.6155254 | 2.170891 | 0.04053406 | 8.654449 | 0.9966328 | 0.00274756 | (222)
35 | 48 | 0.1221125 | 3.503336 | 0.01945062 | 0.3856075 | 3.061258 | 0.04314145 | 8.131389 | 0.9966909 | 0.002802296 | (222)
36 | 49 | 0.1317258 | 3.50348 | 0.01906462 | 0.5798552 | 1.467632 | 0.04097131 | 8.562088 | 0.9990533 | 0.0007826245 | (222)
37 | 51 | 0.1364126 | 3.503773 | 0.01925253 | 0.6346949 | 2.009992 | 0.04100052 | 8.555987 | 0.9963026 | 0.003040796 | (222)
38 | 52 | 0.1354385 | 3.504055 | 0.0186389 | 0.6688273 | 2.101747 | 0.039468 | 8.888212 | 0.9983442 | 0.001360371 | (222)
39 | 53 | 0.137063 | 3.504784 | 0.01865476 | 0.6489816 | 3.712223 | 0.03963293 | 8.851224 | 0.997147 | 0.002456807 | (222)
40 | 55 | 0.143616 | 3.504202 | 0.01912292 | 0.72105 | 2.035274 | 0.04013857 | 8.739721 | 0.9977752 | 0.001851603 | (222)
41 | 56 | 0.1320781 | 3.504525 | 0.01868669 | 0.5862295 | 2.688326 | 0.04011684 | 8.744456 | 0.9977465 | 0.001925709 | (222)
42 | 57 | 0.1263871 | 3.505127 | 0.01914625 | 0.4990287 | 2.396546 | 0.04169583 | 8.413311 | 0.9986075 | 0.001148731 | (222)
43 | 59 | 0.134412 | 3.504746 | 0.01903673 | 0.6006451 | 3.45786 | 0.04077094 | 8.604166 | 0.9985383 | 0.001233895 | (222)
44 | 60 | 0.1315158 | 3.50497 | 0.01887819 | 0.6010238 | 4.271311 | 0.04042886 | 8.676969 | 0.9980512 | 0.001598109 | (222)
45 | 62 | 0.1323523 | 3.505187 | 0.01886193 | 0.5996195 | 3.583152 | 0.04040345 | 8.682426 | 0.9979274 | 0.001724962 | (222)
46 | 63 | 0.1290111 | 3.505358 | 0.01909827 | 0.5302459 | 3.551443 | 0.04137981 | 8.477562 | 0.9981856 | 0.001515666 | (222)
47 | 64 | 0.1232401 | 3.50517 | 0.01865991 | 0.4721686 | 3.274717 | 0.04081454 | 8.594975 | 0.998585 | 0.001191161 | (222)
48 | 66 | 0.1232935 | 3.505921 | 0.01917347 | 0.4775764 | 4.949137 | 0.04190105 | 8.372103 | 0.997176 | 0.002266984 | (222)
49 | 67 | 0.1193696 | 3.505228 | 0.01880467 | 0.4214024 | 3.894391 | 0.04146991 | 8.459144 | 0.9969291 | 0.002528762 | (222)
50 | 69 | 0.1243456 | 3.504899 | 0.0190422 | 0.523316 | 4.409989 | 0.04130513 | 8.492889 | 0.9973907 | 0.002054985 | (222)
51 | 70 | 0.1206726 | 3.505336 | 0.01921434 | 0.4208818 | 4.974595 | 0.04237689 | 8.278095 | 0.9962089 | 0.003087416 | (222)
52 | 71 | 0.1230287 | 3.505473 | 0.01902202 | 0.4736703 | 5.483393 | 0.04159646 | 8.433409 | 0.9970282 | 0.002420853 | (222)
53 | 73 | 0.1196979 | 3.504887 | 0.01916759 | 0.4547173 | 5.102234 | 0.04204368 | 8.343702 | 0.9963955 | 0.002803593 | (222)
54 | 74 | 0.1125535 | 3.50518 | 0.01909784 | 0.275861 | 4.601876 | 0.04310266 | 8.138708 | 0.9974906 | 0.00206805 | (222)
55 | 75 | 0.119221 | 3.505397 | 0.01951826 | 0.3949609 | 4.950796 | 0.0432267 | 8.115354 | 0.9975281 | 0.001963252 | (222)
56 | 77 | 0.1286303 | 3.505263 | 0.01959097 | 0.5153844 | 5.111404 | 0.04255064 | 8.244292 | 0.9976613 | 0.00189582 | (222)
57 | 78 | 0.1165838 | 3.505325 | 0.01895984 | 0.378913 | 4.760575 | 0.04209793 | 8.33295 | 0.9984913 | 0.001219532 | (222)
58 | 79 | 0.1202497 | 3.505425 | 0.0192299 | 0.425744 | 5.406594 | 0.04237803 | 8.277873 | 0.9965182 | 0.002798473 | (222)
59 | 81 | 0.1360503 | 3.505613 | 0.01945837 | 0.6316534 | 6.491583 | 0.04145989 | 8.461188 | 0.9958421 | 0.003364362 | (222)
60 | 82 | 0.1242408 | 3.505216 | 0.01905948 | 0.5120941 | 5.267934 | 0.04141851 | 8.469641 | 0.9971116 | 0.002297067 | (222)
61 | 84 | 0.1311983 | 3.505349 | 0.01826259 | 0.6578755 | 6.218529 | 0.03874213 | 9.054741 | 0.9972347 | 0.002243811 | (222)
62 | 85 | 0.135828 | 3.505287 | 0.01946325 | 0.6095991 | 5.78815 | 0.0416226 | 8.428113 | 0.9964312 | 0.002946624 | (222)
63 | 86 | 0.1346809 | 3.505447 | 0.019447 | 0.6376158 | 4.557573 | 0.04139452 | 8.474551 | 0.9963199 | 0.002892054 | (222)
64 | 88 | 0.1388368 | 3.507679 | 0.01891259 | 0.6595219 | 5.629315 | 0.04010999 | 8.74595 | 0.9955615 | 0.003777306 | (222)
65 | 89 | 0.1426864 | 3.509776 | 0.01846629 | 0.7324352 | 5.600707382 | 0.03868571 | 9.067946 | 0.9953742 | 0.003956774 | (222)
66 | 90 | 0.1685091 | 3.511235 | 0.01895966 | 1 | 9.590515 | 0.03791931 | 9.251221 | 0.9714628 | 0.02335234 | (222)
67 | 92 | 0.1609319 | 3.512322 | 0.01768993 | 1 | 13.46706 | 0.03537987 | 9.915242 | 0.9232743 | 0.06807859 | (222)
68 | 93 | 0.1531774 | 3.514191 | 0.01784769 | 1 | 16.63273 | 0.03569537 | 9.827603 | 0.8250073 | 0.1538491 | (222)
69 | 94 | 0.1451503 | 3.515734 | 0.01662367 | 1 | 17.8454 | 0.03324735 | 10.55122 | 0.7559913 | 0.2359098 | (222)
70 | 96 | 0.1318268 | 3.517592 | 0.01593579 | 0.9351973 | 18.36338 | 0.03223799 | 10.88157 | 0.6679637 | 0.3464388 | (222)
71 | 97 | 0.1410566 | 3.518753 | 0.01664164 | 1 | 21.13145 | 0.03328328 | 10.53983 | 0.5898763 | 0.4686976 | (222)
72 | 99 | 0.1234979 | 3.519226 | 0.0156171 | 0.8792972 | 20.01688 | 0.03190304 | 10.99581 | 0.5733119 | 0.5004543 | (222)
73 | 100 | 0.1145098 | 3.521003 | 0.01568715 | 0.7638401 | 18.12326 | 0.03268879 | 10.73151 | 0.5550339 | 0.5197057 | (222)
74 | 101 | 0.09782443 | 3.51987 | 0.01545237 | 0.5170539 | 19.35634 | 0.03355265 | 10.45521 | 0.5565242 | 0.5155053 | (222)
75 | 103 | 0.09962372 | 3.517955 | 0.01514163 | 0.5352951 | 21.18506 | 0.03277992 | 10.70167 | 0.6017176 | 0.4607711 | (222)
76 | 104 | 0.1072764 | 3.516993 | 0.01494197 | 0.7005266 | 20.39788 | 0.03147166 | 11.14653 | 0.6183874 | 0.4274583 | (222)
77 | 105 | 0.101389 | 3.516419 | 0.01508941 | 0.629239 | 20.72746 | 0.03216388 | 10.90664 | 0.6088051 | 0.4278998 | (222)
78 | 107 | 0.09903192 | 3.515446 | 0.01528886 | 0.5946223 | 21.70854 | 0.0327768 | 10.70269 | 0.617089 | 0.408153 | (222)
79 | 108 | 0.1003763 | 3.514528 | 0.01537119 | 0.576546 | 21.48017 | 0.03305191 | 10.61361 | 0.6348096 | 0.3952541 | (222)
80 | 110 | 0.09680032 | 3.513432 | 0.01513302 | 0.6064976 | 22.71543 | 0.03237896 | 10.83419 | 0.6193373 | 0.4005875 | (222)
81 | 111 | 0.09821372 | 3.514503 | 0.01524357 | 0.5676943 | 21.94955 | 0.03282536 | 10.68686 | 0.6229496 | 0.4092202 | (222)
82 | 112 | 0.09313894 | 3.514401 | 0.0157487 | 0.461305 | 21.85951 | 0.03450759 | 10.16588 | 0.6437331 | 0.3585439 | (222)
83 | 114 | 0.09185738 | 3.514091 | 0.01555583 | 0.426547 | 22.95358 | 0.03427685 | 10.23431 | 0.649668 | 0.3623476 | (222)
84 | 115 | 0.09213542 | 3.513305 | 0.01534197 | 0.5074748 | 22.70188 | 0.03336506 | 10.51399 | 0.6236453 | 0.3883134 | (222)
85 | 116 | 0.07344962 | 3.512228 | 0.01492052 | 0.04396301 | 22.04272 | 0.0349024 | 10.05088 | 0.6313494 | 0.383869 | (222)
86 | 118 | 0.08595769 | 3.511738 | 0.01503854 | 0.4256932 | 23.16368 | 0.03314156 | 10.58489 | 0.6299323 | 0.3774419 | (222)
87 | 119 | 0.07815581 | 3.511621 | 0.01496473 | 0.2324031 | 22.42664 | 0.03400523 | 10.31606 | 0.6440938 | 0.3526243 | (222)
88 | 120 | 0.0697625 | 3.510312 | 0.01467629 | 7.910878e-08 | 23.6301 | 0.03456003 | 10.15045 | 0.6415305 | 0.3660621 | (222)
89 | 122 | 0.06692908 | 3.509573 | 0.01453335 | 1.12716e-07 | 23.10567 | 0.03422343 | 10.25029 | 0.6396061 | 0.3478271 | (222)
90 | 123 | 0.06588638 | 3.509207 | 0.01440861 | 3.583675e-07 | 22.71943 | 0.03392967 | 10.33903 | 0.6489863 | 0.3279477 | (222)
91 | 125 | 0.06497752 | 3.508752 | 0.01453102 | 5.936601e-10 | 23.91969 | 0.03421793 | 10.25193 | 0.6298484 | 0.3512398 | (222)
92 | 126 | 0.06574632 | 3.50814 | 0.0141751 | 3.137279e-08 | 23.49885 | 0.03337981 | 10.50934 | 0.6381651 | 0.3563781 | (222)
93 | 127 | 0.0619358 | 3.508292 | 0.01425019 | 3.030443e-09 | 23.22783 | 0.03355663 | 10.45397 | 0.6081654 | 0.3614213 | (222)
94 | 129 | 0.06524262 | 3.509127 | 0.01425779 | 3.105211e-11 | 23.39786 | 0.03357454 | 10.44839 | 0.6327994 | 0.3535943 | (222)
95 | 130 | 0.06544037 | 3.509011 | 0.01456175 | 1.0191e-10 | 23.29398 | 0.03429031 | 10.23029 | 0.6432628 | 0.3310099 | (222)
96 | 131 | 0.06263837 | 3.507551 | 0.01413572 | 8.350542e-13 | 23.77198 | 0.03328708 | 10.53862 | 0.6204323 | 0.358478 | (222)
97 | 133 | 0.06315091 | 3.507758 | 0.01446771 | 3.096717e-11 | 22.24803 | 0.03406885 | 10.29679 | 0.6154608 | 0.3528111 | (222)
98 | 134 | 0.06358318 | 3.507495 | 0.01417547 | 4.250827e-11 | 23.99149 | 0.03338068 | 10.50907 | 0.6145187 | 0.3770187 | (222)
99 | 136 | 0.06101899 | 3.506791 | 0.01403383 | 4.50659e-11 | 23.09514 | 0.03304715 | 10.61513 | 0.6211908 | 0.3437716 | (222)
100 | 137 | 0.05606371 | 3.505851 | 0.01386959 | 2.61669e-08 | 22.15762 | 0.03266039 | 10.74084 | 0.553205 | 0.3981665 | (222)
101 | 138 | 0.05631752 | 3.505779 | 0.01374941 | 6.675334e-08 | 24.00201 | 0.03237739 | 10.83472 | 0.5393469 | 0.4418903 | (222)
102 | 140 | 0.0519559 | 3.505369 | 0.01324143 | 7.648749e-10 | 22.31522 | 0.03118118 | 11.25037 | 0.4872633 | 0.4850185 | (222)
103 | 141 | 0.05659934 | 3.505698 | 0.01394787 | 1.733487e-10 | 22.61482 | 0.03284473 | 10.68055 | 0.5504018 | 0.4100247 | (222)
104 | 142 | 0.05238051 | 3.505216 | 0.01352965 | 3.145539e-11 | 22.19442 | 0.0318599 | 11.01071 | 0.4984271 | 0.4588189 | (222)
105 | 144 | 0.05266779 | 3.50467 | 0.01345311 | 6.691312e-08 | 22.88889 | 0.03167965 | 11.07335 | 0.4907065 | 0.489084 | (222)
106 | 145 | 0.05092351 | 3.503935 | 0.01311406 | 2.124325e-09 | 21.88447 | 0.03088125 | 11.35964 | 0.4804805 | 0.4899512 | (222)
107 | 146 | 0.05008374 | 3.504689 | 0.01299673 | 1.048001e-08 | 21.07547 | 0.03060496 | 11.46219 | 0.4763222 | 0.4790213 | (222)
108 | 148 | 0.05036636 | 3.503596 | 0.01308235 | 2.626216e-07 | 21.97773 | 0.03080658 | 11.38718 | 0.4573218 | 0.5320984 | (222)
109 | 149 | 0.04866584 | 3.504079 | 0.01297397 | 3.096543e-08 | 22.0384 | 0.03055138 | 11.4823 | 0.4417442 | 0.5391577 | (222)
110 | 151 | 0.05331517 | 3.504193 | 0.01350222 | 6.083578e-11 | 22.45404 | 0.03179529 | 11.03308 | 0.5112511 | 0.4562762 | (222)
111 | 153 | 0.05236999 | 3.504364 | 0.01328839 | 1.899592e-13 | 21.90357 | 0.03129178 | 11.21061 | 0.501882 | 0.4625972 | (222)
112 | 155 | 0.05075887 | 3.504238 | 0.01319672 | 6.222356e-12 | 21.27375 | 0.0310759 | 11.28849 | 0.4961492 | 0.4483364 | (222)
113 | 156 | 0.04977227 | 3.503762 | 0.01294139 | 4.166695e-11 | 21.87039 | 0.03047466 | 11.5112 | 0.4976826 | 0.4476619 | (222)
114 | 158 | 0.04876067 | 3.502653 | 0.0130368 | 4.825973e-11 | 20.38221 | 0.03069933 | 11.42696 | 0.4586926 | 0.4930663 | (222)
115 | 159 | 0.04780955 | 3.50255 | 0.01286986 | 4.520935e-10 | 20.59241 | 0.03030619 | 11.57519 | 0.4618658 | 0.4801098 | (222)
116 | 160 | 0.04746444 | 3.502967 | 0.01287211 | 1.488351e-10 | 20.89632 | 0.03031151 | 11.57316 | 0.469563 | 0.4611306 | (222)
117 | 162 | 0.04537043 | 3.50277 | 0.01272524 | 2.79185e-11 | 21.04635 | 0.02996566 | 11.70673 | 0.4316364 | 0.5083305 | (222)
118 | 163 | 0.04699019 | 3.502067 | 0.01264261 | 2.797742e-09 | 20.24167 | 0.02977107 | 11.78325 | 0.4427973 | 0.5124186 | (222)
119 | 164 | 0.04499699 | 3.502072 | 0.01271074 | 3.332474e-10 | 21.86293 | 0.02993151 | 11.72009 | 0.4097701 | 0.5631129 | (222)
120 | 166 | 0.04877524 | 3.503153 | 0.01293958 | 1.104145e-11 | 21.84692 | 0.03047038 | 11.51282 | 0.488454 | 0.4520598 | (222)
121 | 167 | 0.04710531 | 3.502342 | 0.01287911 | 3.875833e-11 | 20.8093 | 0.03032799 | 11.56687 | 0.4543058 | 0.4859834 | (222)
122 | 168 | 0.04479364 | 3.50216 | 0.01289379 | 1.408007e-09 | 21.10634 | 0.03036256 | 11.5537 | 0.4167406 | 0.5260767 | (222)
123 | 170 | 0.04500471 | 3.502047 | 0.01286565 | 6.31845e-10 | 20.18241 | 0.0302963 | 11.57897 | 0.4281616 | 0.4973198 | (222)
124 | 171 | 0.04373586 | 3.502444 | 0.0124491 | 6.448053e-11 | 21.193 | 0.02931539 | 11.96641 | 0.4250808 | 0.5069055 | (222)
125 | 173 | 0.04247022 | 3.501831 | 0.01244697 | 2.600886e-11 | 20.1383 | 0.02931037 | 11.96846 | 0.3933275 | 0.542094 | (222)
126 | 174 | 0.04182244 | 3.501324 | 0.01216165 | 5.053396e-08 | 20.48004 | 0.0286385 | 12.24924 | 0.375919 | 0.5897601 | (222)
127 | 175 | 0.04641535 | 3.502067 | 0.01261593 | 2.457234e-11 | 22.00954 | 0.02970823 | 11.80817 | 0.4325938 | 0.544041 | (222)
128 | 177 | 0.04868491 | 3.502531 | 0.01315887 | 3.682043e-10 | 20.2035 | 0.03098678 | 11.32096 | 0.4388426 | 0.5261878 | (222)
129 | 178 | 0.04321099 | 3.501733 | 0.0123734 | 7.878215e-11 | 20.08557 | 0.02913714 | 12.03962 | 0.4033919 | 0.5372018 | (222)
130 | 180 | 0.0426048 | 3.501186 | 0.0124242 | 7.963152e-09 | 21.4118 | 0.02925675 | 11.99039 | 0.3792368 | 0.5998276 | (222)
131 | 181 | 0.04331852 | 3.501444 | 0.01238075 | 1.126321e-13 | 21.18809 | 0.02915444 | 12.03247 | 0.3970259 | 0.568964 | (222)
132 | 182 | 0.0456398 | 3.50189 | 0.01259536 | 5.101231e-11 | 20.72777 | 0.02965981 | 11.82745 | 0.4466393 | 0.4887171 | (222)
133 | 184 | 0.04488769 | 3.501054 | 0.01243243 | 1.494421e-11 | 21.19017 | 0.02927614 | 11.98245 | 0.4126704 | 0.5634835 | (222)
134 | 185 | 0.03986135 | 3.500911 | 0.01204809 | 4.143914e-10 | 20.05823 | 0.02837109 | 12.3647 | 0.3255982 | 0.6845072 | (222)
135 | 186 | 0.04396874 | 3.502576 | 0.01241553 | 1.37465e-11 | 20.87654 | 0.02923633 | 11.99877 | 0.4203501 | 0.5182867 | (222)
136 | 188 | 0.04495233 | 3.501413 | 0.01248549 | 4.01551e-10 | 20.23583 | 0.02940108 | 11.93153 | 0.4169634 | 0.5393216 | (222)
137 | 189 | 0.04261755 | 3.501403 | 0.01240451 | 3.028465e-09 | 21.42643 | 0.02921038 | 12.00943 | 0.4073954 | 0.5335088 | (222)
138 | 191 | 0.04300311 | 3.501218 | 0.01251654 | 1.097218e-10 | 20.8094 | 0.02947421 | 11.90193 | 0.4006536 | 0.5443712 | (222)
139 | 192 | 0.04771949 | 3.502493 | 0.01260656 | 8.004932e-09 | 20.40813 | 0.02968619 | 11.81694 | 0.4346613 | 0.5444531 | (222)
140 | 193 | 0.0442975 | 3.502616 | 0.01257379 | 1.271018e-10 | 21.70036 | 0.02960901 | 11.84774 | 0.4227342 | 0.5219988 | (222)
141 | 195 | 0.04318088 | 3.501557 | 0.01204738 | 7.773776e-11 | 20.92533 | 0.02836941 | 12.36543 | 0.4104502 | 0.5464032 | (222)
142 | 196 | 0.04272647 | 3.501662 | 0.01245652 | 2.10862e-10 | 21.20849 | 0.02933287 | 11.95928 | 0.40042 | 0.5447976 | (222)
143 | 197 | 0.04038763 | 3.501664 | 0.01231278 | 2.176259e-12 | 21.59684 | 0.02899437 | 12.0989 | 0.3739142 | 0.5706411 | (222)
144 | 199 | 0.0379659 | 3.500893 | 0.01223421 | 1.115052e-10 | 21.99058 | 0.02880936 | 12.1766 | 0.3268559 | 0.6561892 | (222)
145 | 200 | 0.04195274 | 3.500516 | 0.01234676 | 2.658229e-11 | 21.40198 | 0.02907439 | 12.0656 | 0.3924547 | 0.5606836 | (222)
146 | 202 | 0.03802564 | 3.501282 | 0.01183221 | 7.984891e-12 | 20.95239 | 0.02786273 | 12.5903 | 0.3326058 | 0.6405178 | (222)
147 | 203 | 0.04005631 | 3.500992 | 0.01188039 | 2.532902e-11 | 20.55158 | 0.02797618 | 12.53924 | 0.3510617 | 0.6314811 | (222)
148 | 204 | 0.04297788 | 3.500462 | 0.01204019 | 1.267325e-11 | 22.38527 | 0.02835247 | 12.37282 | 0.4044827 | 0.5805619 | (222)
149 | 206 | 0.04803993 | 3.501507 | 0.01273327 | 3.151668e-10 | 20.52861 | 0.02998457 | 11.69935 | 0.4877979 | 0.4448251 | (222)
150 | 207 | 0.04355793 | 3.501439 | 0.01247273 | 5.668799e-13 | 21.1667 | 0.02937105 | 11.94373 | 0.4056138 | 0.5495349 | (222)
151 | 208 | 0.04742099 | 3.500966 | 0.01247066 | 4.556944e-11 | 19.45105 | 0.02936617 | 11.94572 | 0.4417666 | 0.5267845 | (222)
152 | 210 | 0.04526333 | 3.500874 | 0.01253217 | 3.401779e-12 | 20.72149 | 0.02951101 | 11.88709 | 0.410338 | 0.5669771 | (222)
153 | 211 | 0.04536298 | 3.499811 | 0.01243863 | 3.568412e-09 | 20.47198 | 0.02929072 | 11.97649 | 0.4078697 | 0.5815454 | (222)
154 | 212 | 0.04696225 | 3.500421 | 0.0128014 | 6.691263e-10 | 20.00636 | 0.03014499 | 11.63709 | 0.4177888 | 0.5646693 | (222)
155 | 214 | 0.04617084 | 3.499979 | 0.01216854 | 2.1674e-11 | 18.94208 | 0.02865473 | 12.24231 | 0.3969676 | 0.6200417 | (222)
156 | 215 | 0.04923511 | 3.50089 | 0.01288917 | 4.108398e-09 | 20.01969 | 0.03035167 | 11.55785 | 0.4334124 | 0.5663221 | (222)
157 | 218 | 0.04812166 | 3.501415 | 0.01263654 | 3.674195e-09 | 20.94783 | 0.02975677 | 11.78891 | 0.4419031 | 0.5454502 | (222)
158 | 219 | 0.04954219 | 3.50135 | 0.01278566 | 6.25115e-11 | 20.09518 | 0.03010793 | 11.65141 | 0.463171 | 0.5104862 | (222)
159 | 221 | 0.05533324 | 3.500448 | 0.0130244 | 2.905691e-10 | 18.10202 | 0.03067013 | 11.43784 | 0.5045225 | 0.4988683 | (222)
160 | 222 | 0.0455392 | 3.500502 | 0.01230901 | 9.172452e-11 | 20.25416 | 0.0289855 | 12.1026 | 0.3911042 | 0.6278428 | (222)
161 | 224 | 0.04549708 | 3.500225 | 0.01178243 | 1.122585e-11 | 20.18335 | 0.0277455 | 12.64349 | 0.3914534 | 0.6550181 | (222)
162 | 225 | 0.04375058 | 3.501031 | 0.01259944 | 2.878123e-09 | 20.96981 | 0.02966941 | 11.82363 | 0.3787423 | 0.6125606 | (222)
163 | 226 | 0.04383373 | 3.501752 | 0.01273853 | 3.248604e-10 | 20.49739 | 0.02999694 | 11.69452 | 0.4166372 | 0.5098915 | (222)
164 | 228 | 0.04532525 | 3.501573 | 0.01266907 | 5.891532e-09 | 21.43126 | 0.02983337 | 11.75864 | 0.4365632 | 0.5095535 | (222)
165 | 229 | 0.04975067 | 3.501161 | 0.01274113 | 2.382389e-11 | 20.84008 | 0.03000307 | 11.69214 | 0.4618687 | 0.5269599 | (222)
166 | 230 | 0.04990705 | 3.500966 | 0.01283371 | 1.503397e-11 | 20.01232 | 0.03022107 | 11.60779 | 0.4591021 | 0.5242165 | (222)
167 | 232 | 0.04884963 | 3.500136 | 0.01287013 | 1.807235e-10 | 20.23301 | 0.03030684 | 11.57494 | 0.4415611 | 0.5474209 | (222)
168 | 233 | 0.04648335 | 3.499429 | 0.01228558 | 3.347111e-10 | 20.83471 | 0.02893033 | 12.12568 | 0.4116504 | 0.6097043 | (222)
169 | 234 | 0.04913986 | 3.500213 | 0.01272291 | 7.569564e-10 | 19.80819 | 0.02996018 | 11.70887 | 0.4277934 | 0.586592 | (222)
170 | 236 | 0.04682989 | 3.500341 | 0.0127232 | 6.906107e-10 | 19.88857 | 0.02996084 | 11.70861 | 0.4141772 | 0.5732579 | (222)
171 | 237 | 0.04790783 | 3.501787 | 0.01260067 | 9.481644e-09 | 21.34411 | 0.02967231 | 11.82247 | 0.4657076 | 0.4958073 | (222)
172 | 239 | 0.04702189 | 3.501511 | 0.01275994 | 1.18308e-08 | 20.21137 | 0.03004737 | 11.6749 | 0.4320914 | 0.5327686 | (222)
173 | 240 | 0.04565707 | 3.500218 | 0.01242515 | 3.296241e-11 | 21.02988 | 0.02925899 | 11.98947 | 0.4066384 | 0.5962732 | (222)
174 | 241 | 0.05013099 | 3.500109 | 0.01308633 | 1.575264e-10 | 18.46729 | 0.03081596 | 11.38371 | 0.4495234 | 0.525973 | (222)
175 | 243 | 0.0513071 | 3.500294 | 0.01288166 | 1.423447e-10 | 19.56004 | 0.03033399 | 11.56458 | 0.4500974 | 0.565459 | (222)
176 | 244 | 0.04381031 | 3.500086 | 0.01244837 | 6.240153e-11 | 19.91076 | 0.02931367 | 11.96711 | 0.3792434 | 0.6105706 | (222)
177 | 245 | 0.03819979 | 3.500479 | 0.01174752 | 9.929502e-12 | 21.08721 | 0.02766329 | 12.68106 | 0.3186961 | 0.6985229 | (222)
178 | 247 | 0.04062305 | 3.500922 | 0.01178249 | 2.792416e-11 | 19.4595 | 0.02774565 | 12.64342 | 0.3435546 | 0.6560812 | (222)
179 | 248 | 0.04673151 | 3.5018 | 0.0127987 | 1.795112e-10 | 19.43234 | 0.03013863 | 11.63955 | 0.4590566 | 0.463115 | (222)
180 | 250 | 0.04349784 | 3.500382 | 0.01232794 | 2.851798e-08 | 19.34666 | 0.02903009 | 12.08401 | 0.3894118 | 0.5754393 | (222)
181 | 251 | 0.04967172 | 3.500813 | 0.01271062 | 1.929845e-12 | 20.10475 | 0.02993123 | 11.7202 | 0.4684977 | 0.5074722 | (222)
182 | 252 | 0.04745005 | 3.500412 | 0.01269343 | 6.574163e-11 | 18.99876 | 0.02989073 | 11.73608 | 0.4120664 | 0.5817343 | (222)
183 | 254 | 0.04973812 | 3.499411 | 0.01225636 | 3.628046e-08 | 18.52477 | 0.02886152 | 12.15459 | 0.4453996 | 0.5705496 | (222)
184 | 255 | 0.0458882 | 3.500342 | 0.01256274 | 1.949489e-10 | 20.67658 | 0.029583 | 11.85816 | 0.3920848 | 0.6259287 | (222)
185 | 256 | 0.04662183 | 3.501066 | 0.01271039 | 3.489346e-10 | 19.81731 | 0.02993068 | 11.72041 | 0.4093481 | 0.5766872 | (222)
186 | 258 | 0.04435908 | 3.501719 | 0.01248558 | 1.160923e-08 | 21.03432 | 0.02940129 | 11.93145 | 0.4153205 | 0.5396617 | (222)
187 | 259 | 0.04775596 | 3.500814 | 0.01226363 | 1.424212e-10 | 21.05211 | 0.02887863 | 12.14739 | 0.4514373 | 0.538757 | (222)
188 | 261 | 0.04471662 | 3.500564 | 0.01207147 | 3.671987e-10 | 20.8815 | 0.02842613 | 12.34076 | 0.3855948 | 0.6446078 | (222)
189 | 262 | 0.05410638 | 3.500664 | 0.01311455 | 1.359255e-09 | 18.47975 | 0.03088241 | 11.35921 | 0.5127019 | 0.4627179 | (222)
190 | 263 | 0.05128237 | 3.499998 | 0.01310102 | 1.78505e-11 | 19.33743 | 0.03085054 | 11.37095 | 0.4243963 | 0.6149704 | (222)
191 | 265 | 0.04445726 | 3.499661 | 0.01258416 | 6.671497e-12 | 18.74985 | 0.02963343 | 11.83798 | 0.3701835 | 0.6291089 | (222)
192 | 266 | 0.03737635 | 3.499826 | 0.01159736 | 3.738398e-11 | 21.77351 | 0.02730969 | 12.84525 | 0.3025258 | 0.7565821 | (222)
193 | 267 | 0.04607846 | 3.501273 | 0.01276153 | 5.884028e-10 | 20.44531 | 0.0300511 | 11.67345 | 0.4219216 | 0.5410054 | (222)
194 | 269 | 0.04833698 | 3.502166 | 0.01250283 | 1.390663e-10 | 21.19698 | 0.02944191 | 11.91499 | 0.4590289 | 0.5177876 | (222)
195 | 270 | 0.04039483 | 3.500405 | 0.01229875 | 1.131965e-10 | 18.82913 | 0.02896134 | 12.1127 | 0.3325333 | 0.6474122 | (222)
196 | 271 | 0.04120473 | 3.500292 | 0.01210606 | 1.04079e-11 | 19.82243 | 0.02850759 | 12.30549 | 0.3600783 | 0.6158377 | (222)
197 | 273 | 0.04198393 | 3.501611 | 0.01231107 | 4.053525e-10 | 22.12049 | 0.02899035 | 12.10058 | 0.3712712 | 0.620481 | (222)
198 | 274 | 0.04290056 | 3.501558 | 0.01260274 | 6.488706e-10 | 20.65057 | 0.02967719 | 11.82053 | 0.3778755 | 0.5888815 | (222)
199 | 276 | 0.04508508 | 3.50087 | 0.01241072 | 2.699851e-10 | 19.78183 | 0.02922501 | 12.00342 | 0.4067934 | 0.5662318 | (222)
200 | 277 | 0.04833721 | 3.500381 | 0.01281317 | 1.771597e-10 | 20.35339 | 0.03017271 | 11.6264 | 0.4296321 | 0.5676047 | (222)
201 | 278 | 0.04433881 | 3.500478 | 0.01259743 | 8.142793e-10 | 20.70807 | 0.02966467 | 11.82551 | 0.3841516 | 0.6108873 | (222)
202 | 280 | 0.04475206 | 3.500771 | 0.01243776 | 2.06139e-11 | 19.81947 | 0.02928869 | 11.97732 | 0.3729442 | 0.6445029 | (222)
203 | 281 | 0.0492216 | 3.501179 | 0.01272536 | 9.855736e-09 | 19.74239 | 0.02996594 | 11.70662 | 0.4453989 | 0.5426226 | (222)
204 | 282 | 0.0492174 | 3.502315 | 0.01313307 | 1.052264e-09 | 20.56741 | 0.03092601 | 11.3432 | 0.4653044 | 0.4868624 | (222)
205 | 284 | 0.04538917 | 3.502003 | 0.01279126 | 1.188011e-08 | 20.78448 | 0.03012112 | 11.64631 | 0.4076915 | 0.5591179 | (222)
206 | 285 | 0.03451225 | 3.500325 | 0.01118927 | 1.859713e-10 | 19.23504 | 0.02634873 | 13.31373 | 0.2582536 | 0.8027294 | (222)
207 | 287 | 0.04369196 | 3.500616 | 0.01231926 | 1.917982e-09 | 20.96587 | 0.02900963 | 12.09253 | 0.3775603 | 0.6307442 | (222)
208 | 288 | 0.03485102 | 3.500438 | 0.01156035 | 1.178678e-10 | 19.60148 | 0.02722254 | 12.88638 | 0.2661573 | 0.7659351 | (222)
209 | 289 | 0.05143024 | 3.500539 | 0.01302284 | 1.092695e-10 | 20.21177 | 0.03066645 | 11.43921 | 0.4751585 | 0.5123189 | (222)
210 | 291 | 0.04438266 | 3.500419 | 0.01229047 | 6.730411e-11 | 20.22184 | 0.02894185 | 12.12085 | 0.3840848 | 0.621125 | (222)
211 | 292 | 0.04013755 | 3.501328 | 0.01248448 | 9.128143e-12 | 20.61041 | 0.02939871 | 11.93249 | 0.3356194 | 0.6451922 | (222)
212 | 293 | 0.04756264 | 3.502574 | 0.01296378 | 1.708957e-10 | 23.02947 | 0.03052737 | 11.49132 | 0.455774 | 0.5094373 | (222)
213 | 295 | 0.05284861 | 3.502625 | 0.01340004 | 1.388349e-10 | 20.40304 | 0.03155469 | 11.1172 | 0.5185796 | 0.4307331 | (222)
214 | 296 | 0.0459453 | 3.501626 | 0.01238415 | 4.095729e-11 | 20.81398 | 0.02916244 | 12.02917 | 0.4101927 | 0.5856519 | (222)
215 | 297 | 0.04206378 | 3.501615 | 0.01202073 | 2.579487e-10 | 22.65124 | 0.02830665 | 12.39285 | 0.3482207 | 0.7125699 | (222)
216 | 299 | 0.04724805 | 3.501981 | 0.0129293 | 9.207002e-10 | 20.72583 | 0.03044619 | 11.52197 | 0.4052821 | 0.5950552 | (222)
217 | 300 | 0.04356455 | 3.502756 | 0.01246239 | 4.340805e-10 | 22.26568 | 0.02934668 | 11.95365 | 0.3866418 | 0.6033723 | (222)
218 | 302 | 0.04505421 | 3.500955 | 0.01247523 | 1.138418e-07 | 20.635 | 0.02937693 | 11.94134 | 0.3800057 | 0.6401734 | (222)
219 | 303 | 0.04128159 | 3.500895 | 0.01209842 | 2.345346e-12 | 20.0732 | 0.02848961 | 12.31326 | 0.3317707 | 0.7009417 | (222)
220 | 304 | 0.04523496 | 3.5026 | 0.01247072 | 3.353048e-09 | 21.25733 | 0.02936629 | 11.94567 | 0.4048961 | 0.5803859 | (222)
221 | 306 | 0.04251263 | 3.501876 | 0.01223164 | 2.846077e-10 | 21.71393 | 0.02880331 | 12.17916 | 0.3963417 | 0.5658497 | (222)
222 | 307 | 0.04318433 | 3.501939 | 0.01243846 | 3.020662e-10 | 21.9877 | 0.02929032 | 11.97665 | 0.3795542 | 0.6153116 | (222)
223 | 308 | 0.04865057 | 3.502074 | 0.01272455 | 2.618724e-10 | 20.73782 | 0.02996402 | 11.70737 | 0.4426101 | 0.5444152 | (222)
224 | 310 | 0.04437409 | 3.502346 | 0.01269465 | 4.899076e-11 | 21.3371 | 0.02989361 | 11.73495 | 0.3712591 | 0.6393328 | (222)
225 | 311 | 0.04927447 | 3.501206 | 0.01249409 | 4.183381e-08 | 20.83835 | 0.02942133 | 11.92332 | 0.4084182 | 0.6577147 | (222)
226 | 312 | 0.04941071 | 3.501185 | 0.0126486 | 1.425072e-10 | 20.04519 | 0.02978517 | 11.77767 | 0.4559228 | 0.5297146 | (222)
227 | 314 | 0.04680523 | 3.501241 | 0.01259611 | 1.851337e-08 | 20.70679 | 0.02966158 | 11.82675 | 0.4105102 | 0.5931182 | (222)
228 | 315 | 0.04156687 | 3.502298 | 0.01233483 | 1.763256e-12 | 21.25321 | 0.02904631 | 12.07726 | 0.391216 | 0.5455129 | (222)
229 | 317 | 0.05198925 | 3.502665 | 0.01298662 | 8.408729e-11 | 21.71587 | 0.03058116 | 11.47111 | 0.5298296 | 0.4244562 | (222)
230 | 318 | 0.03497573 | 3.500894 | 0.01142557 | 5.436463e-09 | 22.32253 | 0.02690516 | 13.03839 | 0.2655696 | 0.8407802 | (222)
231 | 319 | 0.04806584 | 3.501904 | 0.01270648 | 3.460415e-10 | 21.44688 | 0.02992146 | 11.72402 | 0.4153813 | 0.6066437 | (222)
232 | 321 | 0.04292205 | 3.502545 | 0.01239635 | 3.574486e-09 | 22.48322 | 0.02919117 | 12.01733 | 0.373096 | 0.6323926 | (222)
233 | 322 | 0.04670176 | 3.503127 | 0.01274281 | 9.268504e-10 | 22.45222 | 0.03000702 | 11.6906 | 0.4359267 | 0.5363166 | (222)
234 | 323 | 0.04145064 | 3.502538 | 0.01208485 | 2.963346e-11 | 23.00145 | 0.02845764 | 12.32709 | 0.3558789 | 0.6704755 | (222)
235 | 325 | 0.03956737 | 3.501827 | 0.01186602 | 4.551914e-14 | 21.80235 | 0.02794234 | 12.55442 | 0.3403136 | 0.6661711 | (222)
236 | 326 | 0.04516424 | 3.502238 | 0.01252348 | 2.916886e-09 | 20.95204 | 0.02949055 | 11.89534 | 0.3972357 | 0.5931174 | (222)
237 | 328 | 0.0466974 | 3.503118 | 0.01273624 | 2.211351e-09 | 20.82843 | 0.02999156 | 11.69662 | 0.4532855 | 0.483688 | (222)
238 | 329 | 0.04460311 | 3.501637 | 0.01262664 | 2.441626e-10 | 20.48942 | 0.02973347 | 11.79815 | 0.3844971 | 0.6054221 | (222)
239 | 330 | 0.0397095 | 3.50176 | 0.01202163 | 1.452869e-10 | 20.90248 | 0.02830879 | 12.39191 | 0.3360217 | 0.65983 | (222)
240 | 332 | 0.04580548 | 3.502759 | 0.01278827 | 2.450239e-10 | 19.81924 | 0.03011407 | 11.64904 | 0.4260781 | 0.5123811 | (222)
241 | 333 | 0.04760552 | 3.502762 | 0.01272359 | 4.242767e-11 | 21.35736 | 0.02996176 | 11.70826 | 0.4266349 | 0.5643583 | (222)
242 | 334 | 0.04685689 | 3.5024 | 0.01257199 | 9.457102e-11 | 21.51088 | 0.02960478 | 11.84944 | 0.4212611 | 0.573071 | (222)
243 | 336 | 0.05276363 | 3.501692 | 0.01304349 | 2.633286e-09 | 20.48884 | 0.03071506 | 11.4211 | 0.5089355 | 0.4643266 | (222)
244 | 337 | 0.05542209 | 3.501403 | 0.01324321 | 4.123783e-10 | 19.47342 | 0.03118538 | 11.24886 | 0.4808964 | 0.5473352 | (222)
245 | 338 | 0.05076598 | 3.502012 | 0.01294979 | 4.221005e-08 | 19.96287 | 0.03049443 | 11.50374 | 0.4783734 | 0.4897851 | (222)
246 | 340 | 0.04508497 | 3.501842 | 0.01238682 | 3.240588e-09 | 21.06059 | 0.02916873 | 12.02658 | 0.3778465 | 0.6525603 | (222)
247 | 341 | 0.04690661 | 3.502185 | 0.01256092 | 9.185207e-10 | 23.384 | 0.02957871 | 11.85988 | 0.4193439 | 0.6035275 | (222)
248 | 343 | 0.04792672 | 3.502897 | 0.01313718 | 4.946884e-10 | 21.10614 | 0.03093569 | 11.33965 | 0.4656268 | 0.4681779 | (222)
249 | 344 | 0.04875176 | 3.503501 | 0.01293089 | 1.584186e-10 | 21.91829 | 0.03044993 | 11.52055 | 0.4644002 | 0.4971557 | (222)
250 | 345 | 0.04405928 | 3.501907 | 0.01234927 | 9.435819e-11 | 21.61291 | 0.02908032 | 12.06314 | 0.390948 | 0.6043291 | (222)
251 | 347 | 0.04801694 | 3.502319 | 0.01320045 | 6.322542e-11 | 19.99456 | 0.03108468 | 11.2853 | 0.4195233 | 0.5537255 | (222)
252 | 348 | 0.04420563 | 3.503286 | 0.01295826 | 3.459346e-09 | 21.37166 | 0.03051438 | 11.49622 | 0.4127446 | 0.519016 | (222)
253 | 349 | 0.04976172 | 3.502921 | 0.01287155 | 2.628103e-11 | 22.44183 | 0.03031018 | 11.57367 | 0.4665267 | 0.5197937 | (222)
254 | 351 | 0.05244481 | 3.502583 | 0.01342513 | 1.393641e-10 | 20.41211 | 0.03161376 | 11.09643 | 0.4855849 | 0.4844747 | (222)
255 | 352 | 0.04935204 | 3.501683 | 0.01289189 | 1.639245e-08 | 21.26079 | 0.03035808 | 11.55541 | 0.4352992 | 0.5738762 | (222)
256 | 354 | 0.04032013 | 3.502563 | 0.01262581 | 1.736833e-10 | 19.82229 | 0.02973152 | 11.79892 | 0.3591924 | 0.561511 | (222)
257 | 355 | 0.03914185 | 3.502254 | 0.01207179 | 5.497836e-11 | 21.68477 | 0.0284269 | 12.34042 | 0.3122634 | 0.7274203 | (222)
258 | 356 | 0.04285021 | 3.502326 | 0.0125143 | 1.843321e-09 | 21.07786 | 0.02946892 | 11.90406 | 0.3597015 | 0.6420976 | (222)
259 | 358 | 0.04696574 | 3.503105 | 0.01304328 | 1.451124e-10 | 21.20893 | 0.03071459 | 11.42128 | 0.4534302 | 0.4797095 | (222)
260 | 359 | 0.04526424 | 3.502771 | 0.01284352 | 1.134137e-11 | 22.02043 | 0.03024419 | 11.59892 | 0.3887865 | 0.6119519 | (222)
261 | 360 | 0.05350683 | 3.50238 | 0.01326052 | 3.231886e-10 | 19.90478 | 0.03122614 | 11.23417 | 0.5181814 | 0.4428224 | (222)
262 | 362 | 0.05090787 | 3.502309 | 0.01300275 | 2.669415e-11 | 20.69066 | 0.03061915 | 11.45688 | 0.4540624 | 0.5458052 | (222)
263 | 363 | 0.04917582 | 3.501942 | 0.01282782 | 2.323393e-09 | 21.35138 | 0.0302072 | 11.61312 | 0.4375517 | 0.5679954 | (222)
264 | 365 | 0.04748407 | 3.501995 | 0.01282653 | 9.798717e-11 | 21.32653 | 0.03020417 | 11.61429 | 0.4247361 | 0.5651478 | (222)
265 | 366 | 0.05171187 | 3.502724 | 0.01298489 | 3.034906e-11 | 22.64371 | 0.03057708 | 11.47264 | 0.4611353 | 0.5628141 | (222)
266 | 367 | 0.04757935 | 3.502999 | 0.01274217 | 1.220345e-10 | 22.1006 | 0.03000551 | 11.69118 | 0.4575369 | 0.5030061 | (222)
267 | 369 | 0.04568832 | 3.503216 | 0.01272293 | 1.290773e-11 | 23.48006 | 0.02996021 | 11.70886 | 0.4165508 | 0.5746171 | (222)
268 | 370 | 0.04531883 | 3.502626 | 0.0125531 | 9.42374e-10 | 22.03605 | 0.02956029 | 11.86727 | 0.393728 | 0.6154262 | (222)
269 | 371 | 0.05393124 | 3.503589 | 0.01339492 | 3.717293e-11 | 21.7667 | 0.03154263 | 11.12145 | 0.5063875 | 0.4751222 | (222)
270 | 373 | 0.0476522 | 3.503634 | 0.01298982 | 1.431473e-10 | 22.2573 | 0.03058869 | 11.46829 | 0.4619928 | 0.4843422 | (222)
271 | 376 | 0.04607447 | 3.502405 | 0.01240164 | 8.275544e-08 | 22.01605 | 0.02920362 | 12.01221 | 0.4040659 | 0.613686 | (222)
272 | 377 | 0.05111405 | 3.504309 | 0.01332548 | 3.707157e-11 | 22.04662 | 0.0313791 | 11.17941 | 0.5047279 | 0.4398668 | (222)
273 | 378 | 0.05093488 | 3.502677 | 0.01338497 | 2.461197e-09 | 21.3568 | 0.03151919 | 11.12973 | 0.4757254 | 0.4898592 | (222)
274 | 380 | 0.05386227 | 3.502339 | 0.01341232 | 7.860379e-14 | 21.57171 | 0.03158359 | 11.10703 | 0.5134031 | 0.4639162 | (222)
275 | 381 | 0.05576042 | 3.501949 | 0.0133412 | 2.836849e-07 | 20.16174 | 0.03141612 | 11.16624 | 0.5243727 | 0.463855 | (222)
276 | 383 | 0.05230431 | 3.503147 | 0.01308199 | 4.981016e-13 | 20.42874 | 0.03080574 | 11.38748 | 0.4791941 | 0.5066845 | (222)
277 | 384 | 0.04577218 | 3.503143 | 0.01256241 | 3.945126e-10 | 23.55509 | 0.02958222 | 11.85847 | 0.4186134 | 0.5796127 | (222)
278 | 387 | 0.04762722 | 3.502384 | 0.01256851 | 1.897115e-10 | 19.78507 | 0.02959657 | 11.85272 | 0.4323645 | 0.543894 | (222)
279 | 388 | 0.02725445 | 3.501313 | 0.01056896 | 2.044548e-11 | 23.43163 | 0.02488801 | 14.09514 | 0.1408007 | 1.477928 | (222)
280 | 389 | 0.01911712 | 3.499479 | 0.008946704 | 3.944108e-09 | 24.05918 | 0.02106788 | 16.65094 | 0.08684089 | 2.034615 | (222)
281 | 391 | 0.01962271 | 3.500045 | 0.009065683 | 1.351662e-10 | 21.77496 | 0.02134805 | 16.43241 | 0.08785954 | 1.820654 | (222)
282 | 392 | 0.01902231 | 3.499966 | 0.009533142 | 2.255585e-11 | 20.48802 | 0.02244883 | 15.62664 | 0.08165201 | 1.737574 | (222)
283 | 394 | 0.02052422 | 3.499496 | 0.009349246 | 3.002446e-09 | 19.55719 | 0.02201579 | 15.93401 | 0.08815135 | 1.689148 | (222)
284 | 395 | 0.02045636 | 3.499522 | 0.009144465 | 1.027331e-09 | 18.78683 | 0.02153357 | 16.29084 | 0.08749831 | 1.662292 | (222)
285 | 396 | 0.02032436 | 3.498795 | 0.00959948 | 2.568326e-09 | 16.86535 | 0.02260505 | 15.51865 | 0.07861078 | 1.64308 | (222)
286 | 398 | 0.02132262 | 3.499545 | 0.009757515 | 1.304679e-11 | 17.2135 | 0.02297719 | 15.26731 | 0.08063705 | 1.696488 | (222)
287 | 399 | 0.02137645 | 3.49969 | 0.009377058 | 3.860134e-12 | 18.04453 | 0.02208128 | 15.88675 | 0.08416433 | 1.735749 | (222)
288 | 400 | 0.01972224 | 3.499089 | 0.009120583 | 4.126144e-13 | 16.98492 | 0.02147733 | 16.3335 | 0.0728859 | 1.787227 | (222)
289 | 402 | 0.01882919 | 3.499058 | 0.008938612 | 7.182976e-12 | 16.90647 | 0.02104882 | 16.66601 | 0.06632564 | 1.883555 | (222)
290 | 403 | 0.01791429 | 3.498716 | 0.008959026 | 1.558697e-10 | 17.45229 | 0.02109689 | 16.62804 | 0.05704924 | 2.136733 | (222)
291 | 404 | 0.01752352 | 3.498235 | 0.008563781 | 2.169326e-11 | 16.45182 | 0.02016616 | 17.39547 | 0.05109787 | 2.296937 | (222)
292 | 406 | 0.01720212 | 3.498585 | 0.008648972 | 7.89121e-11 | 16.26029 | 0.02036677 | 17.22413 | 0.04839781 | 2.326142 | (222)
293 | 407 | 0.01607218 | 3.498438 | 0.008974577 | 2.851663e-11 | 15.71829 | 0.02113351 | 16.59922 | 0.04109519 | 2.404058 | (222)
294 | 409 | 0.01571498 | 3.498501 | 0.008666292 | 8.913519e-08 | 16.46754 | 0.02040756 | 17.18971 | 0.0416967 | 2.465333 | (222)
295 | 410 | 0.01654989 | 3.498687 | 0.008662966 | 8.216315e-10 | 15.28873 | 0.02039973 | 17.19631 | 0.04109345 | 2.489379 | (222)
296 | 411 | 0.01614137 | 3.498915 | 0.008817501 | 1.566844e-09 | 16.14719 | 0.02076363 | 16.89492 | 0.04120471 | 2.489338 | (222)
297 | 413 | 0.0160407 | 3.498308 | 0.007989529 | 1.148193e-12 | 15.67001 | 0.0188139 | 18.64578 | 0.04192733 | 2.542143 | (222)
298 | 414 | 0.01662877 | 3.4982 | 0.008571973 | 2.20469e-08 | 13.99932 | 0.02018545 | 17.37885 | 0.0383863 | 2.536907 | (222)
299 | 416 | 0.01739334 | 3.498173 | 0.008839159 | 5.989477e-08 | 13.67516 | 0.02081463 | 16.85353 | 0.03918663 | 2.537953 | (222)
300 | 417 | 0.01771202 | 3.49849 | 0.008791085 | 2.27154e-10 | 13.21605 | 0.02070142 | 16.94569 | 0.04005797 | 2.494121 | (222)
301 | 418 | 0.01708688 | 3.498512 | 0.008947452 | 2.008184e-08 | 13.16717 | 0.02106964 | 16.64955 | 0.03697241 | 2.528193 | (222)
302 | 420 | 0.01707851 | 3.497744 | 0.00871162 | 1.626962e-09 | 13.02252 | 0.0205143 | 17.10027 | 0.03926157 | 2.424477 | (222)
303 | 421 | 0.01628029 | 3.49876 | 0.008367795 | 2.684649e-10 | 22.37359 | 0.01970465 | 17.8029 | 0.06839776 | 2.168485 | (222)
304 | 422 | 0.01858241 | 3.499011 | 0.008898365 | 1.917648e-07 | 22.61603 | 0.02095405 | 16.74139 | 0.07504907 | 2.170248 | (222)
305 | 424 | 0.01720798 | 3.498674 | 0.008409666 | 5.696667e-07 | 22.38761 | 0.01980325 | 17.71426 | 0.07219587 | 2.149173 | (222)
306 | 425 | 0.01784903 | 3.498532 | 0.008855263 | 2.447376e-11 | 22.36785 | 0.02085255 | 16.82288 | 0.07191716 | 2.174556 | (222)
307 | 426 | 0.01575638 | 3.498696 | 0.008245161 | 1.098663e-10 | 21.87299 | 0.01941587 | 18.06769 | 0.06343639 | 2.237306 | (222)
308 | 428 | 0.01495508 | 3.497531 | 0.008541166 | 4.612652e-08 | 24.85991 | 0.02011291 | 17.44153 | 0.05865249 | 2.746787 | (222)
309 | 429 | 0.01128588 | 3.497616 | 0.007081999 | 4.051179e-09 | 30.47809 | 0.01667683 | 21.03517 | 0.05269786 | 3.82678 | (222)
310 | 431 | 0.01155987 | 3.498199 | 0.006975158 | 1.339978e-08 | 29.90056 | 0.01642524 | 21.35737 | 0.05096288 | 3.878953 | (222)
311 | 432 | 0.01126728 | 3.497744 | 0.007529606 | 5.530008e-09 | 31.3927 | 0.01773087 | 19.7847 | 0.05407888 | 3.872962 | (222)
312 | 433 | 0.01223053 | 3.497723 | 0.007171269 | 4.73426e-10 | 32.10834 | 0.01688705 | 20.77331 | 0.05843133 | 3.868778 | (222)
313 | 435 | 0.01044384 | 3.497728 | 0.007075078 | 7.079426e-08 | 32.55427 | 0.01666053 | 21.05574 | 0.05525477 | 3.980494 | (222)
314 | 436 | 0.01084942 | 3.49836 | 0.007275143 | 2.395799e-10 | 31.92956 | 0.01713165 | 20.47671 | 0.05457369 | 3.911846 | (222)
315 | 437 | 0.01025224 | 3.498155 | 0.006589956 | 4.826033e-08 | 32.21636 | 0.01551816 | 22.60577 | 0.0548574 | 3.949502 | (222)
316 | 439 | 0.009964897 | 3.497871 | 0.007023677 | 6.397161e-08 | 33.47681 | 0.01653949 | 21.20983 | 0.05479131 | 4.159292 | (222)
317 | 440 | 0.01057667 | 3.498165 | 0.007135936 | 6.740336e-10 | 35.21305 | 0.01680385 | 20.87617 | 0.06353228 | 3.958391 | (222)
318 | 442 | 0.008815354 | 3.498266 | 0.006975828 | 1.235692e-09 | 34.11503 | 0.01642682 | 21.35532 | 0.05525285 | 4.137252 | (222)
319 | 443 | 0.01019068 | 3.497912 | 0.006858738 | 4.99362e-09 | 34.6979 | 0.01615109 | 21.71989 | 0.05903479 | 4.147127 | (222)
320 | 444 | 0.01023303 | 3.498526 | 0.006713506 | 5.74043e-09 | 35.06709 | 0.0158091 | 22.18975 | 0.05881805 | 4.2509 | (222)
321 | 446 | 0.01021064 | 3.498055 | 0.007225289 | 4.694922e-08 | 36.17343 | 0.01701425 | 20.618 | 0.06294139 | 4.155684 | (222)
322 | 447 | 0.01107744 | 3.498086 | 0.006962561 | 8.559108e-07 | 36.80065 | 0.01639558 | 21.39601 | 0.06669791 | 4.14154 | (222)
323 | 448 | 0.01103604 | 3.49745 | 0.006877639 | 1.483012e-10 | 36.42882 | 0.0161956 | 21.6602 | 0.06784146 | 4.013979 | (222)
324 | 450 | 0.01091206 | 3.497724 | 0.007192856 | 5.701754e-08 | 38.53068 | 0.01693788 | 20.71097 | 0.0732071 | 4.05368 | (222)
325 | 451 | 0.01023978 | 3.497992 | 0.006835277 | 3.701285e-08 | 37.30388 | 0.01609585 | 21.79444 | 0.06980264 | 3.973075 | (222)
326 | 453 | 0.01146894 | 3.498397 | 0.007243816 | 3.87046e-12 | 37.49261 | 0.01705788 | 20.56527 | 0.07537718 | 3.775592 | (222)
327 | 454 | 0.01260998 | 3.497943 | 0.007611112 | 7.843726e-13 | 36.36521 | 0.0179228 | 19.57283 | 0.07355656 | 3.75744 | (222)
328 | 455 | 0.01161426 | 3.498513 | 0.007080334 | 1.131817e-08 | 36.61053 | 0.01667291 | 21.04011 | 0.07685065 | 3.564591 | (222)
329 | 457 | 0.01766276 | 3.498654 | 0.008926722 | 1.802728e-08 | 36.8706 | 0.02102082 | 16.68821 | 0.124099 | 2.390327 | (222)
330 | 458 | 0.01539541 | 3.498151 | 0.008111687 | 4.021644e-10 | 36.40883 | 0.01910156 | 18.36499 | 0.1172985 | 2.410936 | (222)
331 | 459 | 0.01625932 | 3.498618 | 0.008702312 | 5.142684e-07 | 38.08885 | 0.02049238 | 17.11856 | 0.1249275 | 2.430722 | (222)
332 | 461 | 0.01630564 | 3.49904 | 0.008383153 | 2.553158e-08 | 38.56572 | 0.01974082 | 17.77028 | 0.1268287 | 2.456458 | (222)
333 | 462 | 0.01574155 | 3.498636 | 0.0081677 | 6.442398e-09 | 39.20007 | 0.01923346 | 18.23904 | 0.1216873 | 2.630634 | (222)
334 | 464 | 0.0158778 | 3.498387 | 0.008219948 | 4.4622e-09 | 40.44879 | 0.0193565 | 18.12311 | 0.1266861 | 2.660116 | (222)
335 | 465 | 0.0159719 | 3.498777 | 0.008341086 | 1.785239e-13 | 40.44463 | 0.01964176 | 17.85991 | 0.1232263 | 2.73536 | (222)
336 | 466 | 0.01467509 | 3.498301 | 0.007798467 | 2.372709e-08 | 42.30263 | 0.01836399 | 19.1026 | 0.1209221 | 2.977766 | (222)
337 | 468 | 0.01407607 | 3.498945 | 0.007632674 | 1.123742e-10 | 41.41181 | 0.01797357 | 19.51754 | 0.1161517 | 2.959903 | (222)
338 | 469 | 0.01421958 | 3.499274 | 0.008001013 | 7.343942e-07 | 41.7208 | 0.01884094 | 18.61902 | 0.1147786 | 3.021145 | (222)
339 | 470 | 0.01387292 | 3.4987 | 0.007889438 | 3.668242e-07 | 42.31835 | 0.01857821 | 18.88234 | 0.115503 | 3.073207 | (222)
340 | 472 | 0.01592292 | 3.499348 | 0.008243536 | 3.847416e-10 | 41.71791 | 0.01941204 | 18.07125 | 0.1181223 | 3.018689 | (222)
341 | 473 | 0.01369533 | 3.499233 | 0.008008623 | 5.073059e-11 | 43.31262 | 0.01885886 | 18.60133 | 0.1196116 | 3.054777 | (222)
342 | 474 | 0.01497182 | 3.499456 | 0.008152878 | 1.356629e-09 | 41.31398 | 0.01919856 | 18.2722 | 0.1163663 | 2.959877 | (222)
343 | 476 | 0.01498644 | 3.499187 | 0.008170277 | 3.040425e-10 | 40.98207 | 0.01923953 | 18.23329 | 0.1177253 | 2.885086 | (222)
344 | 477 | 0.01474004 | 3.499234 | 0.008494795 | 1.189266e-07 | 40.459 | 0.02000371 | 17.53674 | 0.1198825 | 2.73083 | (222)
345 | 479 | 0.0145226 | 3.499162 | 0.008170543 | 1.906733e-08 | 40.44471 | 0.01924016 | 18.2327 | 0.1176247 | 2.794637 | (222)
346 | 480 | 0.01604647 | 3.499737 | 0.008675488 | 5.020831e-08 | 39.99593 | 0.02042921 | 17.17149 | 0.1260465 | 2.584495 | (222)
347 | 481 | 0.01569175 | 3.499921 | 0.008678135 | 1.962372e-09 | 39.55969 | 0.02043545 | 17.16625 | 0.1267714 | 2.497115 | (222)
348 | 483 | 0.01563008 | 3.499331 | 0.008693679 | 4.281131e-12 | 40.27958 | 0.02047205 | 17.13555 | 0.1337389 | 2.429362 | (222)
349 | 484 | 0.01695401 | 3.499897 | 0.008805994 | 9.324757e-08 | 39.11711 | 0.02073653 | 16.917 | 0.1341828 | 2.356606 | (222)
350 | 485 | 0.01738638 | 3.499572 | 0.008666481 | 7.447693e-10 | 38.4576 | 0.020408 | 17.18933 | 0.136997 | 2.274791 | (222)
351 | 487 | 0.01818597 | 3.499714 | 0.009135878 | 3.180671e-09 | 38.53224 | 0.02151335 | 16.30615 | 0.1450333 | 2.150741 | (222)
352 | 488 | 0.01629003 | 3.499037 | 0.008576336 | 2.578032e-08 | 36.8213 | 0.02019573 | 17.37001 | 0.1398999 | 2.024962 | (222)
353 | 490 | 0.01798172 | 3.500198 | 0.008350103 | 1.670525e-11 | 37.18352 | 0.01966299 | 17.84062 | 0.1520086 | 1.950957 | (222)
354 | 491 | 0.02006042 | 3.499735 | 0.00961305 | 8.864514e-10 | 34.8304 | 0.022637 | 15.49675 | 0.1546723 | 1.763064 | (222)
355 | 492 | 0.0185094 | 3.499604 | 0.009023133 | 1.880263e-11 | 34.32543 | 0.02124785 | 16.5099 | 0.1529828 | 1.705053 | (222)
356 | 494 | 0.02124352 | 3.500102 | 0.00946225 | 2.263561e-10 | 32.45176 | 0.0222819 | 15.74372 | 0.1571412 | 1.622287 | (222)
357 | 495 | 0.02176774 | 3.500027 | 0.01015852 | 1.415729e-09 | 31.39365 | 0.0239215 | 14.66463 | 0.1587258 | 1.515 | (222)
358 | 497 | 0.02257122 | 3.500003 | 0.009979793 | 1.575399e-09 | 30.2173 | 0.02350062 | 14.92727 | 0.1603795 | 1.471985 | (222)
359 | 498 | 0.02412489 | 3.499713 | 0.01045854 | 3.900151e-09 | 28.61177 | 0.02462798 | 14.24396 | 0.1943572 | 1.12862 | (222)
360 | 499 | 0.02723181 | 3.500122 | 0.01110867 | 2.868475e-09 | 28.54059 | 0.02615893 | 13.41033 | 0.2348382 | 0.9538016 | (222)
361 | 501 | 0.02727923 | 3.499957 | 0.01080373 | 2.570194e-10 | 27.63544 | 0.02544083 | 13.78885 | 0.2345829 | 0.9393261 | (222)
362 | 502 | 0.02683699 | 3.500192 | 0.01086472 | 1.576628e-09 | 27.47028 | 0.02558447 | 13.71144 | 0.2361116 | 0.9056231 | (222)
363 | 503 | 0.02784615 | 3.499972 | 0.01096776 | 3.521879e-10 | 26.14108 | 0.02582709 | 13.58263 | 0.2430893 | 0.8564045 | (222)
364 | 505 | 0.02760625 | 3.500022 | 0.01107429 | 1.04064e-10 | 26.44086 | 0.02607795 | 13.45197 | 0.242518 | 0.8558475 | (222)
365 | 506 | 0.02806831 | 3.499761 | 0.0113001 | 1.491796e-11 | 26.09433 | 0.0266097 | 13.18316 | 0.2511327 | 0.8120945 | (222)
366 | 507 | 0.02751941 | 3.499903 | 0.01124954 | 1.206729e-08 | 26.53741 | 0.02649065 | 13.24241 | 0.2505578 | 0.8134359 | (222)
367 | 509 | 0.02919366 | 3.500142 | 0.01108533 | 3.553721e-10 | 25.44416 | 0.02610396 | 13.43857 | 0.2675301 | 0.7657298 | (222)
368 | 510 | 0.0293487 | 3.500015 | 0.01125313 | 6.037393e-13 | 25.72918 | 0.0264991 | 13.23818 | 0.2702838 | 0.761365 | (222)
369 | 512 | 0.02854248 | 3.500052 | 0.01127631 | 1.240459e-08 | 25.51021 | 0.02655368 | 13.21097 | 0.2695619 | 0.7338044 | (222)
370 | 513 | 0.02824695 | 3.499965 | 0.01128334 | 3.187359e-09 | 24.6543 | 0.02657023 | 13.20274 | 0.2554167 | 0.7549947 | (222)
371 | 514 | 0.03045204 | 3.499945 | 0.01111594 | 2.996026e-11 | 25.47546 | 0.02617603 | 13.40157 | 0.2740628 | 0.7788794 | (222)
372 | 516 | 0.02811103 | 3.500707 | 0.0109691 | 3.072315e-09 | 26.43129 | 0.02583026 | 13.58097 | 0.2555296 | 0.8128406 | (222)
373 | 517 | 0.03114546 | 3.501073 | 0.01169067 | 2.41906e-08 | 26.03974 | 0.02752943 | 12.74272 | 0.2706504 | 0.7915218 | (222)
374 | 518 | 0.03074955 | 3.50088 | 0.01146098 | 1.591997e-09 | 27.83487 | 0.02698855 | 12.9981 | 0.2763638 | 0.8215966 | (222)
375 | 520 | 0.03017433 | 3.500587 | 0.01138067 | 4.123375e-10 | 26.77631 | 0.02679944 | 13.08982 | 0.2702054 | 0.8050385 | (222)
376 | 521 | 0.03032792 | 3.500804 | 0.01143486 | 5.602849e-10 | 26.72557 | 0.02692705 | 13.02779 | 0.2753075 | 0.7834591 | (222)
377 | 523 | 0.03034855 | 3.500836 | 0.01160172 | 3.686113e-11 | 26.7579 | 0.02731995 | 12.84043 | 0.2767975 | 0.7711667 | (222)
378 | 524 | 0.03216953 | 3.500572 | 0.01176386 | 6.616174e-09 | 27.41097 | 0.02770178 | 12.66344 | 0.3115369 | 0.7075113 | (222)
379 | 525 | 0.03238976 | 3.500569 | 0.01176177 | 5.450442e-09 | 27.43878 | 0.02769686 | 12.66569 | 0.3048574 | 0.7363561 | (222)
380 | 527 | 0.03132071 | 3.50085 | 0.01154154 | 3.517277e-09 | 25.767 | 0.02717825 | 12.90738 | 0.2880172 | 0.7319624 | (222)
381 | 528 | 0.0339204 | 3.501585 | 0.01184462 | 2.254308e-12 | 26.50808 | 0.02789194 | 12.57711 | 0.3135309 | 0.7107314 | (222)
382 | 529 | 0.03244808 | 3.500799 | 0.01161666 | 1.57232e-10 | 27.0063 | 0.02735515 | 12.82391 | 0.3137802 | 0.7015 | (222)
383 | 531 | 0.03376277 | 3.501164 | 0.01158543 | 1.832334e-09 | 26.16413 | 0.02728159 | 12.85848 | 0.3193193 | 0.6948266 | (222)
384 | 532 | 0.03484711 | 3.501724 | 0.01220244 | 3.332979e-09 | 26.33057 | 0.02873455 | 12.2083 | 0.3196874 | 0.6924117 | (222)
385 | 533 | 0.03371975 | 3.501413 | 0.01186838 | 8.597423e-11 | 26.67466 | 0.02794789 | 12.55193 | 0.3219232 | 0.6828051 | (222)
386 | 535 | 0.03512602 | 3.501156 | 0.01204797 | 5.013378e-10 | 26.34651 | 0.02837081 | 12.36482 | 0.3411061 | 0.6450446 | (222)
387 | 536 | 0.03535205 | 3.501658 | 0.011823 | 8.184495e-08 | 26.11649 | 0.02784103 | 12.60011 | 0.3445693 | 0.6415924 | (222)
388 | 538 | 0.03583389 | 3.501399 | 0.0117905 | 2.960668e-08 | 25.6153 | 0.0277645 | 12.63484 | 0.3484976 | 0.6345558 | (222)
389 | 539 | 0.0349122 | 3.501611 | 0.01167579 | 2.605622e-08 | 27.13435 | 0.02749438 | 12.75897 | 0.3489996 | 0.6460597 | (222)
390 | 540 | 0.02708067 | 3.501709 | 0.01013913 | 1.597317e-11 | 40.92996 | 0.02387582 | 14.69269 | 0.2576433 | 1.36635 | (222)
391 | 542 | 0.02051441 | 3.501865 | 0.009063965 | 1.442629e-11 | 52.21918 | 0.02134401 | 16.43552 | 0.2312925 | 2.096827 | (222)
392 | 543 | 0.02162995 | 3.502473 | 0.009227858 | 1.438575e-10 | 52.18067 | 0.02172995 | 16.14362 | 0.2276211 | 2.159311 | (222)
393 | 545 | 0.02208663 | 3.502819 | 0.009548102 | 4.226551e-10 | 52.72749 | 0.02248406 | 15.60216 | 0.227829 | 2.190592 | (222)
394 | 546 | 0.0225546 | 3.502674 | 0.00935301 | 2.327144e-11 | 52.00738 | 0.02202465 | 15.9276 | 0.2295684 | 2.14558 | (222)
395 | 547 | 0.0212817 | 3.502424 | 0.009555756 | 1.136008e-11 | 52.39541 | 0.02250209 | 15.58966 | 0.2309088 | 2.109902 | (222)
396 | 549 | 0.02176547 | 3.502243 | 0.009316881 | 1.736669e-07 | 52.24932 | 0.02193958 | 15.98937 | 0.2378836 | 2.047742 | (222)
397 | 550 | 0.02227599 | 3.502345 | 0.009704852 | 2.728065e-07 | 50.91241 | 0.02285318 | 15.35016 | 0.2350672 | 1.987905 | (222)
398 | 551 | 0.02516447 | 3.502656 | 0.009567305 | 8.006945e-11 | 49.44535 | 0.02252928 | 15.57084 | 0.2392067 | 1.94637 | (222)
399 | 553 | 0.02466309 | 3.502436 | 0.009944684 | 1.540343e-09 | 47.78236 | 0.02341794 | 14.97997 | 0.2340884 | 1.861834 | (222)
400 | 554 | 0.02604754 | 3.502177 | 0.01025156 | 1.579414e-06 | 48.95946 | 0.02414056 | 14.53156 | 0.2478364 | 1.829753 | (222)
401 | 556 | 0.02760978 | 3.50246 | 0.009727747 | 9.952337e-08 | 48.03878 | 0.02290709 | 15.31403 | 0.253795 | 1.795132 | (222)
402 | 557 | 0.02712186 | 3.502526 | 0.01006739 | 1.542116e-11 | 47.03201 | 0.02370689 | 14.79739 | 0.2521253 | 1.717425 | (222)
403 | 558 | 0.02804478 | 3.502591 | 0.0101705 | 1.982624e-10 | 46.40312 | 0.0239497 | 14.64736 | 0.2652138 | 1.594533 | (222)
404 | 560 | 0.03132456 | 3.502552 | 0.01080924 | 1.907302e-11 | 44.45802 | 0.02545382 | 13.78182 | 0.2723418 | 1.511413 | (222)
405 | 561 | 0.03149416 | 3.502284 | 0.01084486 | 9.848733e-12 | 44.33503 | 0.0255377 | 13.73655 | 0.2809168 | 1.449685 | (222)
406 | 562 | 0.03180271 | 3.502657 | 0.01052522 | 1.538697e-11 | 44.08748 | 0.02478499 | 14.15373 | 0.2831568 | 1.444688 | (222)
407 | 564 | 0.03189711 | 3.502951 | 0.01110669 | 2.185541e-08 | 42.51717 | 0.02615426 | 13.41272 | 0.274286 | 1.403064 | (222)
408 | 565 | 0.03534642 | 3.502693 | 0.01067376 | 3.266247e-10 | 41.73592 | 0.02513479 | 13.95675 | 0.3025023 | 1.318559 | (222)
409 | 566 | 0.03534408 | 3.502698 | 0.01112643 | 1.346256e-11 | 42.794 | 0.02620073 | 13.38894 | 0.3024467 | 1.333303 | (222)
410 | 568 | 0.03479654 | 3.502198 | 0.01095308 | 9.532503e-10 | 39.60113 | 0.02579252 | 13.60084 | 0.3032035 | 1.206993 | (222)
411 | 569 | 0.03439674 | 3.502647 | 0.01119772 | 4.861106e-09 | 39.52997 | 0.02636861 | 13.30369 | 0.2953071 | 1.21916 | (222)
412 | 571 | 0.03688 | 3.50252 | 0.01146395 | 1.045648e-07 | 39.0697 | 0.02699555 | 12.99473 | 0.3180293 | 1.134289 | (222)
413 | 572 | 0.03696369 | 3.502454 | 0.01121795 | 2.715606e-13 | 38.58098 | 0.02641625 | 13.2797 | 0.3262459 | 1.092929 | (222)
414 | 573 | 0.03951833 | 3.502634 | 0.01165679 | 3.380793e-09 | 38.76846 | 0.02744963 | 12.77977 | 0.3442946 | 1.053646 | (222)
415 | 575 | 0.03977181 | 3.502794 | 0.01168104 | 1.094832e-09 | 38.14395 | 0.02750675 | 12.75323 | 0.3399107 | 1.058593 | (222)
416 | 576 | 0.03830973 | 3.502391 | 0.01125827 | 1.233899e-06 | 39.32245 | 0.02651121 | 13.23214 | 0.3500024 | 1.037562 | (222)
417 | 577 | 0.04087365 | 3.502757 | 0.01157166 | 7.501926e-08 | 37.50185 | 0.02724917 | 12.87379 | 0.3515803 | 1.021941 | (222)
418 | 579 | 0.04235098 | 3.502732 | 0.01158412 | 1.785022e-09 | 36.48453 | 0.02727851 | 12.85994 | 0.3748701 | 0.9329387 | (222)
419 | 580 | 0.04413057 | 3.502385 | 0.01202304 | 3.246288e-10 | 35.91992 | 0.0283121 | 12.39046 | 0.3845122 | 0.9039888 | (222)
420 | 582 | 0.04305274 | 3.502789 | 0.01214152 | 2.591156e-10 | 35.72209 | 0.02859109 | 12.26955 | 0.379856 | 0.8821414 | (222)
421 | 583 | 0.04495571 | 3.502732 | 0.01233641 | 8.124644e-10 | 34.60618 | 0.02905002 | 12.07572 | 0.3882516 | 0.8590342 | (222)
422 | 584 | 0.0457768 | 3.502978 | 0.01240989 | 3.600797e-10 | 33.38642 | 0.02922307 | 12.00421 | 0.4011606 | 0.8004857 | (222)
423 | 586 | 0.04649745 | 3.502753 | 0.01225312 | 3.623685e-08 | 33.24337 | 0.0288539 | 12.1578 | 0.4135637 | 0.7818985 | (222)
424 | 587 | 0.04307483 | 3.502748 | 0.01201363 | 1.810124e-10 | 36.9323 | 0.02828994 | 12.40017 | 0.3762427 | 0.9322376 | (222)
425 | 588 | 0.04482586 | 3.503223 | 0.01202636 | 1.102487e-08 | 35.7749 | 0.02831991 | 12.38704 | 0.3716469 | 0.9589349 | (222)
426 | 590 | 0.04474577 | 3.503075 | 0.01185341 | 4.536433e-08 | 36.33374 | 0.02791265 | 12.56778 | 0.3823117 | 0.938337 | (222)
427 | 591 | 0.04401603 | 3.503404 | 0.01235591 | 1.222514e-07 | 36.0606 | 0.02909595 | 12.05666 | 0.3714819 | 0.9269526 | (222)
428 | 593 | 0.04484354 | 3.503158 | 0.01244454 | 1.220345e-07 | 35.85979 | 0.02930465 | 11.9708 | 0.3725805 | 0.9343453 | (222)
429 | 594 | 0.045375 | 3.503665 | 0.01192323 | 2.831986e-07 | 35.73428 | 0.02807706 | 12.49418 | 0.377996 | 0.9462847 | (222)
430 | 595 | 0.04574836 | 3.50304 | 0.01247915 | 1.798558e-07 | 35.81434 | 0.02938616 | 11.93759 | 0.3816072 | 0.9179591 | (222)
431 | 597 | 0.04717502 | 3.503393 | 0.01225213 | 1.725061e-07 | 34.42599 | 0.02885156 | 12.15879 | 0.388255 | 0.9032329 | (222)
432 | 598 | 0.04772343 | 3.503117 | 0.01260173 | 4.505361e-09 | 36.40474 | 0.0296748 | 11.82148 | 0.4061594 | 0.8753527 | (222)
433 | 599 | 0.0469171 | 3.503182 | 0.01249016 | 3.010196e-07 | 35.49336 | 0.02941209 | 11.92707 | 0.3858174 | 0.9189472 | (222)
434 | 601 | 0.04813764 | 3.503402 | 0.01267548 | 2.394354e-08 | 35.51729 | 0.02984847 | 11.7527 | 0.3977311 | 0.8890222 | (222)
435 | 602 | 0.04924672 | 3.503574 | 0.01222927 | 3.206202e-08 | 35.58409 | 0.02879773 | 12.18151 | 0.4030187 | 0.9193855 | (222)
436 | 604 | 0.04835574 | 3.503727 | 0.01260476 | 2.490953e-07 | 34.98508 | 0.02968194 | 11.81863 | 0.3964695 | 0.887867 | (222)
437 | 605 | 0.04795263 | 3.503433 | 0.01262693 | 7.958044e-08 | 35.40085 | 0.02973414 | 11.79788 | 0.4110448 | 0.8376035 | (222)
438 | 606 | 0.04692636 | 3.504 | 0.01219344 | 2.765785e-10 | 35.46122 | 0.02871335 | 12.21731 | 0.3975343 | 0.8823575 | (222)
439 | 608 | 0.04766431 | 3.503747 | 0.01259669 | 1.220901e-08 | 35.19423 | 0.02966295 | 11.8262 | 0.3884093 | 0.907517 | (222)
440 | 609 | 0.04918343 | 3.503642 | 0.01254107 | 1.188826e-08 | 35.40777 | 0.02953196 | 11.87865 | 0.4108618 | 0.8666131 | (222)
441 | 611 | 0.04821505 | 3.503304 | 0.01237303 | 2.77276e-07 | 33.68955 | 0.02913625 | 12.03998 | 0.3947763 | 0.8811151 | (222)
442 | 612 | 0.05017446 | 3.503578 | 0.0125703 | 3.202361e-07 | 34.63773 | 0.02960079 | 11.85103 | 0.4039896 | 0.8969575 | (222)
443 | 613 | 0.05033922 | 3.503723 | 0.01269992 | 5.766949e-08 | 34.86177 | 0.02990602 | 11.73008 | 0.4076561 | 0.8826547 | (222)
444 | 615 | 0.05036124 | 3.503386 | 0.0125598 | 2.490225e-07 | 35.03751 | 0.02957606 | 11.86094 | 0.4172524 | 0.8632064 | (222)
445 | 616 | 0.05177845 | 3.503958 | 0.01292032 | 7.194141e-09 | 35.44078 | 0.03042503 | 11.52998 | 0.4167897 | 0.8772719 | (222)
446 | 617 | 0.04964505 | 3.504031 | 0.01244886 | 6.09987e-07 | 34.85493 | 0.02931481 | 11.96664 | 0.408225 | 0.876229 | (222)
447 | 619 | 0.0510384 | 3.503542 | 0.01274003 | 0.0008020674 | 33.61361 | 0.02999685 | 11.69456 | 0.42095 | 0.8260162 | (222)
448 | 620 | 0.05264462 | 3.503546 | 0.01264948 | 0.007070487 | 33.41515 | 0.02975551 | 11.78941 | 0.4363044 | 0.8066689 | (222)
449 | 621 | 0.05177326 | 3.503625 | 0.01265723 | 1.639982e-06 | 33.40478 | 0.02980549 | 11.76964 | 0.4353745 | 0.7938288 | (222)
450 | 623 | 0.05468242 | 3.50396 | 0.01322756 | 0.05992006 | 33.3707 | 0.0308673 | 11.36478 | 0.4396594 | 0.7784776 | (222)
451 | 624 | 0.06737282 | 3.503447 | 0.01319189 | 0.5375602 | 30.78897 | 0.02854835 | 12.28792 | 0.4764495 | 0.637844 | (222)
452 | 626 | 0.07288722 | 3.503501 | 0.01316103 | 0.6005531 | 27.6685 | 0.0281874 | 12.44527 | 0.5086425 | 0.565339 | (222)
453 | 627 | 0.07071213 | 3.503681 | 0.01387894 | 0.4757474 | 27.35918 | 0.03033958 | 11.56245 | 0.5167892 | 0.5379511 | (222)
454 | 628 | 0.06967288 | 3.50366 | 0.0133433 | 0.5460612 | 26.92735 | 0.02883577 | 12.16544 | 0.5118622 | 0.5268426 | (222)
455 | 630 | 0.06476241 | 3.504074 | 0.01334232 | 0.3803317 | 27.51386 | 0.02961822 | 11.84406 | 0.5072982 | 0.545037 | (222)
456 | 631 | 0.0825195 | 3.503559 | 0.01383353 | 0.7871967 | 26.83291 | 0.02871159 | 12.21806 | 0.5310442 | 0.4996851 | (222)
457 | 633 | 0.07153147 | 3.503544 | 0.01357553 | 0.5432599 | 26.79584 | 0.02935111 | 11.95184 | 0.5187395 | 0.5241707 | (222)
458 | 634 | 0.06843751 | 3.503858 | 0.01361181 | 0.4655207 | 26.81152 | 0.02980501 | 11.76983 | 0.5379273 | 0.4776518 | (222)
459 | 635 | 0.0703789 | 3.504002 | 0.0134823 | 0.5335326 | 26.91548 | 0.02919608 | 12.01531 | 0.5059474 | 0.5445915 | (222)
460 | 637 | 0.0744668 | 3.503813 | 0.01363037 | 0.5749607 | 26.51996 | 0.02931638 | 11.966 | 0.5446153 | 0.4844364 | (222)
461 | 638 | 0.06366494 | 3.503729 | 0.01356881 | 0.3033912 | 27.59172 | 0.03049144 | 11.50487 | 0.5091445 | 0.5491706 | (222)
462 | 639 | 0.07727846 | 3.503607 | 0.01422207 | 0.6332036 | 26.19866 | 0.03029509 | 11.57943 | 0.5199637 | 0.513534 | (222)
463 | 641 | 0.06947446 | 3.504329 | 0.01338698 | 0.5592728 | 27.42522 | 0.0288674 | 12.15211 | 0.5071949 | 0.5283138 | (222)
464 | 642 | 0.07137222 | 3.503735 | 0.01318362 | 0.565156 | 27.23845 | 0.02840137 | 12.35152 | 0.5311692 | 0.5076827 | (222)
465 | 643 | 0.06948445 | 3.504192 | 0.01397182 | 0.4619722 | 26.10692 | 0.03061091 | 11.45996 | 0.5201786 | 0.5029757 | (222)
466 | 645 | 0.07532064 | 3.504143 | 0.01353959 | 0.6219174 | 26.40953 | 0.02889553 | 12.14028 | 0.5356082 | 0.4932738 | (222)
467 | 646 | 0.07111431 | 3.5043 | 0.01362759 | 0.5202731 | 27.15195 | 0.02957482 | 11.86144 | 0.5358078 | 0.4905783 | (222)
468 | 648 | 0.07577679 | 3.504018 | 0.01374051 | 0.667723 | 26.29948 | 0.02910101 | 12.05456 | 0.5150185 | 0.5124273 | (222)
469 | 649 | 0.07295856 | 3.504334 | 0.01399685 | 0.5106461 | 26.07968 | 0.03042401 | 11.53036 | 0.5323437 | 0.4960459 | (222)
470 | 650 | 0.06814691 | 3.504405 | 0.01340477 | 0.4398816 | 26.16901 | 0.02947363 | 11.90216 | 0.5310071 | 0.4964574 | (222)
471 | 652 | 0.0707189 | 3.504563 | 0.01370699 | 0.4908592 | 26.04128 | 0.02989019 | 11.73629 | 0.5398142 | 0.4749996 | (222)
472 | 653 | 0.08156134 | 3.504247 | 0.01396979 | 0.7250638 | 25.12943 | 0.02930237 | 11.97173 | 0.5383702 | 0.477568 | (222)
473 | 654 | 0.07299962 | 3.504502 | 0.01363943 | 0.5497836 | 25.71505 | 0.02945771 | 11.9086 | 0.5437623 | 0.4695497 | (222)
474 | 656 | 0.08108443 | 3.504133 | 0.0142361 | 0.6901254 | 25.33997 | 0.03003746 | 11.67875 | 0.5457795 | 0.465319 | (222)
475 | 657 | 0.07925932 | 3.504046 | 0.01376959 | 0.694417 | 25.71248 | 0.02903217 | 12.08314 | 0.5412211 | 0.4771524 | (222)
476 | 659 | 0.07366476 | 3.504357 | 0.01392285 | 0.5133771 | 26.13294 | 0.03024967 | 11.59682 | 0.5280137 | 0.5146449 | (222)
477 | 660 | 0.08353939 | 3.50451 | 0.01384361 | 0.7311843 | 25.49935 | 0.02900764 | 12.09336 | 0.5397499 | 0.4976819 | (222)
478 | 661 | 0.08253327 | 3.504829 | 0.0140612 | 0.7060843 | 25.37148 | 0.02958879 | 11.85584 | 0.5425139 | 0.4813965 | (222)
479 | 663 | 0.07756733 | 3.50451 | 0.01390692 | 0.58979 | 25.36843 | 0.029838 | 11.75682 | 0.548235 | 0.4780276 | (222)
480 | 664 | 0.08400697 | 3.504322 | 0.01381996 | 0.7395894 | 25.6896 | 0.02891686 | 12.13133 | 0.5578516 | 0.4668358 | (222)
481 | 665 | 0.07869161 | 3.504651 | 0.0141631 | 0.7081265 | 26.13829 | 0.02979296 | 11.77459 | 0.5266462 | 0.4790431 | (222)
482 | 667 | 0.1014008 | 3.503814 | 0.01496545 | 0.9999992 | 26.87887 | 0.02993091 | 11.72032 | 0.5171619 | 0.5404272 | (222)
483 | 668 | 0.1031914 | 3.504156 | 0.01504079 | 1 | 27.77313 | 0.03008157 | 11.66162 | 0.5244913 | 0.5420156 | (222)
484 | 669 | 0.1000926 | 3.504206 | 0.01491427 | 1 | 27.93792 | 0.02982853 | 11.76055 | 0.5015393 | 0.5747563 | (222)
485 | 671 | 0.09812259 | 3.504389 | 0.01448084 | 0.9841806 | 27.72039 | 0.02904297 | 12.07865 | 0.5081075 | 0.5679694 | (222)
486 | 672 | 0.09824623 | 3.504195 | 0.01446156 | 0.9999991 | 27.64499 | 0.02892312 | 12.1287 | 0.495207 | 0.5916786 | (222)
487 | 674 | 0.08920241 | 3.504842 | 0.01379682 | 0.8787153 | 28.71727 | 0.02818737 | 12.44529 | 0.5034014 | 0.5920915 | (222)
488 | 675 | 0.09671163 | 3.504609 | 0.0143741 | 0.9732443 | 27.09835 | 0.02888465 | 12.14486 | 0.4937525 | 0.5911628 | (222)
489 | 676 | 0.09027028 | 3.504656 | 0.01384726 | 0.8745636 | 27.7482 | 0.02831083 | 12.39102 | 0.5074332 | 0.5839631 | (222)
490 | 678 | 0.08341715 | 3.50484 | 0.01354469 | 0.8397608 | 27.81204 | 0.02785948 | 12.59176 | 0.4929739 | 0.579865 | (222)
491 | 679 | 0.09188827 | 3.504901 | 0.01432812 | 0.9246997 | 29.68213 | 0.02903906 | 12.08028 | 0.4885942 | 0.6140599 | (222)
492 | 680 | 0.09762769 | 3.504839 | 0.01434656 | 0.9999998 | 28.75831 | 0.02869312 | 12.22592 | 0.4767029 | 0.644677 | (222)
493 | 682 | 0.1009709 | 3.504515 | 0.01515449 | 1 | 28.11675 | 0.03030897 | 11.57413 | 0.4723811 | 0.640744 | (222)
494 | 683 | 0.08666174 | 3.505234 | 0.01346892 | 0.8976084 | 29.67308 | 0.02742717 | 12.79024 | 0.4731284 | 0.6556038 | (222)
495 | 685 | 0.09680773 | 3.504718 | 0.01454625 | 0.9713014 | 28.94101 | 0.02924062 | 11.99701 | 0.4743723 | 0.652749 | (222)
496 | 686 | 0.1007089 | 3.5043 | 0.0151743 | 0.9999999 | 27.82753 | 0.03034861 | 11.55901 | 0.4768965 | 0.6242699 | (222)
497 | 687 | 0.1021368 | 3.504912 | 0.01531986 | 1 | 29.00418 | 0.03063971 | 11.44919 | 0.4650243 | 0.6696841 | (222)
498 | 689 | 0.09689334 | 3.505582 | 0.01430893 | 1 | 29.8186 | 0.02861787 | 12.25807 | 0.443584 | 0.7375727 | (222)
499 | 690 | 0.08844504 | 3.50562 | 0.01381605 | 0.8929553 | 29.87874 | 0.02815686 | 12.45877 | 0.4417496 | 0.746637 | (222)
500 | 691 | 0.09299874 | 3.505384 | 0.01417705 | 0.9880768 | 29.01258 | 0.02841408 | 12.34599 | 0.4413469 | 0.7073452 | (222)