## (001)
Frame | Time (s) | Amplitude | Center q (A^-1) | Sigma | Fraction | Background | FWHM (A^-1) | Scherrer Size (nm) | R_squared | RedChi | HKL
0 | 0 | 0.0077508 | 1.012896 | 0.05 | 8.560289e-08 | 1.056615 | 0.117741 | 2.97942 | 0.3764636 | 0.001425354 | (001)
1 | 1 | 0.0004967492 | 1.026215 | 0.001440714 | 2.497465e-09 | 1.67852 | 0.003392623 | 103.4008 | 0.528703 | 0.001403893 | (001)
2 | 3 | 9.439224e-05 | 1.023751 | 0.001001335 | 4.326317e-07 | 1.426853 | 0.002357964 | 148.7724 | 0.2918146 | 0.00180279 | (001)
3 | 4 | 4.489841e-05 | 1.022103 | 0.001422498 | 1.048285e-08 | 1.269308 | 0.003349726 | 104.725 | 0.07690574 | 0.001989088 | (001)
4 | 5 | 0.0001356006 | 1.032366 | 0.001005743 | 2.181023e-09 | 2.753364 | 0.002368344 | 148.1203 | 0.1415564 | 0.003821909 | (001)
5 | 7 | 4.440892e-16 | 1.02521 | 0.005617457 | 0.3816262 | 3.145748 | 0.01246745 | 28.13727 | 0.246215 | 0.003358294 | (001)
6 | 8 | 0.001291319 | 1.036127 | 0.004296962 | 1.41715e-08 | 3.219562 | 0.01011857 | 34.66892 | 0.4036543 | 0.003776603 | (001)
7 | 9 | 9.798302 | 1.030325 | 0.0005037434 | 3.569828e-05 | 3.224431 | 0.001186219 | 295.7296 | 0.4736143 | 0.00260713 | (001)
8 | 11 | 3.330669e-15 | 1.030138 | 0.003875092 | 0.4015227 | 3.284153 | 0.008573067 | 40.91884 | 0.421293 | 0.003282669 | (001)
9 | 12 | 0.0008066455 | 1.019341 | 0.004453507 | 1.878425e-11 | 2.715084 | 0.01048721 | 33.45027 | 0.1485843 | 0.005191658 | (001)
10 | 13 | 0.001393222 | 1.025682 | 0.001422185 | 3.706733e-07 | 2.705311 | 0.003348989 | 104.748 | 0.1800178 | 0.005497073 | (001)
11 | 15 | 1.576517e-13 | 1.027025 | 0.00608948 | 0.8370072 | 2.997499 | 0.01253113 | 27.99427 | 0.2128827 | 0.00600889 | (001)
12 | 16 | 0.0003867307 | 1.027585 | 0.003419431 | 1.940286e-09 | 3.382036 | 0.008052145 | 43.56602 | 0.4979642 | 0.003742641 | (001)
13 | 18 | 0.001244967 | 1.038606 | 0.001373832 | 1.82422e-09 | 3.48973 | 0.003235128 | 108.4346 | 0.5939682 | 0.003424049 | (001)
14 | 19 | 0.0009463831 | 1.023473 | 0.004594771 | 1.626756e-10 | 3.215586 | 0.01081986 | 32.42186 | 0.506656 | 0.003727833 | (001)
15 | 20 | 0.0007964757 | 1.034722 | 0.001427058 | 2.195792e-09 | 3.337661 | 0.003360466 | 104.3903 | 0.5847999 | 0.002999725 | (001)
16 | 22 | 4.252154e-13 | 1.024196 | 0.004015142 | 0.9262319 | 2.956392 | 0.008135378 | 43.1203 | 0.3489907 | 0.004104668 | (001)
17 | 23 | 0.002310455 | 1.043219 | 0.001427986 | 6.117596e-10 | 3.224576 | 0.003362651 | 104.3224 | 0.6009715 | 0.00325737 | (001)
18 | 24 | 0.02663356 | 0.9880395 | 0.04874809 | 0.9515776 | 2.023336 | 0.09833373 | 3.567442 | 0.5122828 | 0.004120747 | (001)
19 | 26 | 0.001319173 | 1.030198 | 0.001451049 | 3.269798e-10 | 3.215483 | 0.00341696 | 102.6643 | 0.4935038 | 0.004569546 | (001)
20 | 27 | 0.0006456344 | 1.039893 | 0.003456485 | 2.473869e-08 | 3.523813 | 0.0081394 | 43.09899 | 0.7758165 | 0.001880826 | (001)
21 | 29 | 0.002262012 | 1.026367 | 0.009129724 | 1.387528e-10 | 3.290807 | 0.02149886 | 16.31714 | 0.6640668 | 0.003038129 | (001)
22 | 30 | 0.0007383906 | 1.025874 | 0.006459746 | 1.772654e-10 | 3.528758 | 0.01521154 | 23.06143 | 0.8115576 | 0.001564779 | (001)
23 | 31 | 2.442491e-15 | 1.030775 | 0.007921649 | 0.9890795 | 3.464345 | 0.01587399 | 22.09904 | 0.6537527 | 0.003191411 | (001)
24 | 33 | 0.002601593 | 1.03667 | 0.01020469 | 1 | 3.57787 | 0.02040938 | 17.18817 | 0.8009337 | 0.001760259 | (001)
25 | 34 | 5.127442e-06 | 1.028045 | 0.0005116278 | 5.450604e-07 | 3.468809 | 0.001204791 | 291.1707 | 0.6183802 | 0.003702682 | (001)
26 | 35 | 5.440093e-14 | 1.032665 | 0.003638306 | 0.7253781 | 3.786607 | 0.007631133 | 45.96958 | 0.7654959 | 0.002669128 | (001)
27 | 37 | 3.779358e-05 | 1.024088 | 0.0007935612 | 8.93107e-10 | 3.194143 | 0.001868694 | 187.7247 | 0.6553144 | 0.002259593 | (001)
28 | 38 | 0.0005100955 | 1.028874 | 0.003342824 | 8.096301e-12 | 3.231246 | 0.007871749 | 44.56442 | 0.6623391 | 0.002444126 | (001)
29 | 40 | 0.0005638097 | 1.01586 | 0.003693589 | 6.021045e-11 | 3.403328 | 0.008697738 | 40.33232 | 0.7076636 | 0.002485792 | (001)
30 | 41 | 0.0005302775 | 1.028964 | 0.003693989 | 2.273347e-09 | 3.507338 | 0.00869868 | 40.32795 | 0.7298995 | 0.00252269 | (001)
31 | 42 | 10.35523 | 1.025828 | 0.0005002855 | 8.831786e-05 | 3.503384 | 0.001178067 | 297.776 | 0.7431037 | 0.002320465 | (001)
32 | 44 | 0.000903759 | 1.037344 | 0.004932445 | 6.15246e-09 | 3.109271 | 0.01161502 | 30.20226 | 0.5066288 | 0.003786656 | (001)
33 | 45 | 0.0005740903 | 1.007748 | 0.001412139 | 1.216795e-07 | 3.70956 | 0.003325333 | 105.4932 | 0.7867763 | 0.002415606 | (001)
34 | 46 | 1.973872e-05 | 1.02152 | 0.001648901 | 1.441228e-08 | 3.43726 | 0.003882865 | 90.34564 | 0.6292717 | 0.003530694 | (001)
35 | 48 | 0.0005067542 | 1.029772 | 0.00142506 | 5.891282e-11 | 3.798997 | 0.00335576 | 104.5367 | 0.651378 | 0.00505508 | (001)
36 | 49 | 0.0009938266 | 1.036342 | 0.00337945 | 1 | 3.578227 | 0.0067589 | 51.90193 | 0.7935472 | 0.001908256 | (001)
37 | 51 | 0.0007883921 | 1.033521 | 0.004590868 | 2.039661e-09 | 3.239207 | 0.01081067 | 32.44943 | 0.5526357 | 0.004004414 | (001)
38 | 52 | 1.041389e-13 | 1.024003 | 0.01554998 | 0.1138905 | 3.618817 | 0.03598902 | 9.747415 | 0.6714621 | 0.003620169 | (001)
39 | 53 | 0.000358966 | 1.026112 | 0.001449565 | 1.404692e-10 | 3.603467 | 0.003413465 | 102.7695 | 0.7423932 | 0.002524564 | (001)
40 | 55 | 0.0004907031 | 1.038421 | 0.001431002 | 9.09538e-08 | 3.50819 | 0.003369752 | 104.1026 | 0.6877729 | 0.002959843 | (001)
41 | 56 | 0.001152328 | 1.034368 | 0.001435472 | 5.946072e-10 | 4.023309 | 0.003380278 | 103.7784 | 0.7717462 | 0.003450304 | (001)
42 | 57 | 1.989298e-12 | 1.028881 | 0.00312935 | 0.165245 | 4.010923 | 0.007185575 | 48.82002 | 0.81565 | 0.002555718 | (001)
43 | 59 | 0.001026939 | 1.042232 | 0.003061864 | 3.839891e-07 | 3.848473 | 0.007210139 | 48.6537 | 0.805341 | 0.002432684 | (001)
44 | 60 | 0.001592628 | 1.017873 | 0.001004388 | 8.566037e-12 | 3.379232 | 0.002365152 | 148.3203 | 0.659289 | 0.003397803 | (001)
45 | 62 | 7.081002e-13 | 1.028554 | 0.006324004 | 0.4185543 | 3.827124 | 0.0139527 | 25.14208 | 0.7944354 | 0.002426515 | (001)
46 | 63 | 0.001211229 | 1.032694 | 0.009080227 | 6.80411e-09 | 3.9122 | 0.0213823 | 16.40609 | 0.7581009 | 0.003267167 | (001)
47 | 64 | 4.695692e-05 | 1.027509 | 0.000923689 | 5.549599e-07 | 3.607045 | 0.002175121 | 161.2783 | 0.7196927 | 0.002827919 | (001)
48 | 66 | 6.217249e-15 | 1.027707 | 0.005120575 | 0.1778787 | 3.536157 | 0.01173485 | 29.89386 | 0.7137905 | 0.002737254 | (001)
49 | 67 | 0.005031986 | 1.042021 | 0.04999857 | 6.581042e-09 | 3.813496 | 0.1177376 | 2.979506 | 0.7374005 | 0.002945535 | (001)
50 | 68 | 8.167745e-05 | 1.032234 | 0.0005358979 | 2.402306e-07 | 3.922685 | 0.001261943 | 277.984 | 0.7545628 | 0.003380782 | (001)
51 | 70 | 4.570344e-12 | 1.027192 | 0.004070759 | 0.5155782 | 3.988347 | 0.00884121 | 39.67782 | 0.7518174 | 0.003640299 | (001)
52 | 71 | 0.001249396 | 1.028642 | 0.003487276 | 1 | 3.753691 | 0.006974552 | 50.29713 | 0.7901538 | 0.002455137 | (001)
53 | 73 | 0.0007567933 | 1.01235 | 0.003590177 | 1.127643e-09 | 3.822289 | 0.008454221 | 41.49406 | 0.8194209 | 0.002177489 | (001)
54 | 74 | 5.596113e-05 | 1.028788 | 0.0008333487 | 7.82722e-08 | 3.897484 | 0.001962386 | 178.7619 | 0.7016502 | 0.00430901 | (001)
55 | 75 | 0.0009383211 | 1.022319 | 0.00248305 | 6.34789e-08 | 4.022947 | 0.005847137 | 59.99517 | 0.7544772 | 0.003991734 | (001)
56 | 77 | 0.0007540477 | 1.030444 | 0.001562084 | 6.238043e-10 | 3.617927 | 0.003678426 | 95.36686 | 0.6293664 | 0.004525201 | (001)
57 | 78 | 0.0004930672 | 1.029834 | 0.001439047 | 9.847146e-10 | 3.647607 | 0.003388698 | 103.5206 | 0.7021104 | 0.003346908 | (001)
58 | 79 | 0 | 1.028159 | 0.00278954 | 0.1319472 | 3.862242 | 0.006438265 | 54.48672 | 0.6477352 | 0.005194766 | (001)
59 | 81 | 5.309008e-05 | 1.03214 | 0.00103628 | 3.947809e-10 | 3.751088 | 0.002440252 | 143.7556 | 0.687637 | 0.004001207 | (001)
60 | 82 | 0.0004622727 | 1.024035 | 0.002701968 | 9.072243e-12 | 4.13969 | 0.006362649 | 55.13426 | 0.8250528 | 0.002728124 | (001)
61 | 84 | 9.103829e-15 | 1.028948 | 0.002828285 | 0.7191745 | 3.510884 | 0.005938387 | 59.07327 | 0.6388015 | 0.003845936 | (001)
62 | 85 | 4.226175e-12 | 1.029604 | 0.001711838 | 0.03756473 | 3.649237 | 0.004008253 | 87.51941 | 0.7220667 | 0.003072304 | (001)
63 | 86 | 0.0008461053 | 1.032939 | 0.002740236 | 1.267216e-08 | 3.980168 | 0.006452762 | 54.36431 | 0.7446517 | 0.004051877 | (001)
64 | 88 | 0.0004779191 | 1.025513 | 0.001375572 | 1.681105e-11 | 3.953219 | 0.003239225 | 108.2975 | 0.7815391 | 0.003080595 | (001)
65 | 89 | 0.05873415 | 1.028905 | 0.01296038 | 0.833959 | 3.511768 | 0.02668432 | 13.1463 | 0.9800976 | 0.004735463 | (001)
66 | 91 | 0.2137195 | 1.026672 | 0.01282495 | 0.2620414 | 4.421642 | 0.02900803 | 12.0932 | 0.9801869 | 0.1093395 | (001)
67 | 92 | 0.2771318 | 1.026589 | 0.01232452 | 0.06767005 | 4.039921 | 0.0287261 | 12.21189 | 0.9746504 | 0.2927185 | (001)
68 | 93 | 0.3244296 | 1.026152 | 0.01203465 | 7.105982e-11 | 4.468546 | 0.02833943 | 12.37851 | 0.9687098 | 0.5423433 | (001)
69 | 95 | 0.3665084 | 1.02679 | 0.0113855 | 6.22925e-10 | 4.301153 | 0.02681081 | 13.08427 | 0.9607084 | 0.9399147 | (001)
70 | 96 | 0.4071244 | 1.026868 | 0.0109558 | 3.90337e-08 | 4.230806 | 0.02579895 | 13.59745 | 0.9588243 | 1.278124 | (001)
71 | 97 | 0.4399635 | 1.027121 | 0.01069683 | 7.632405e-08 | 4.143362 | 0.02518911 | 13.92665 | 0.9507813 | 1.853485 | (001)
72 | 99 | 0.4684821 | 1.027249 | 0.01046595 | 1.28454e-07 | 4.470353 | 0.02464543 | 14.23387 | 0.9474639 | 2.313203 | (001)
73 | 100 | 0.513956 | 1.027341 | 0.01017451 | 0.04839165 | 4.636105 | 0.02378443 | 14.74914 | 0.9435868 | 2.994973 | (001)
74 | 101 | 0.559407 | 1.027642 | 0.009887147 | 0.1542512 | 5.185382 | 0.02274131 | 15.42567 | 0.9338034 | 4.010012 | (001)
75 | 103 | 0.5801711 | 1.027243 | 0.009782759 | 0.1815308 | 5.232171 | 0.02240652 | 15.65615 | 0.9387183 | 3.938043 | (001)
76 | 104 | 0.5962713 | 1.027076 | 0.009838222 | 0.1959612 | 5.281737 | 0.02248318 | 15.60277 | 0.9358925 | 4.283777 | (001)
77 | 106 | 0.6184713 | 1.027132 | 0.009509446 | 0.2752455 | 5.588687 | 0.02146432 | 16.3434 | 0.9405257 | 4.158034 | (001)
78 | 107 | 0.6209211 | 1.026956 | 0.009688474 | 0.2476844 | 5.678449 | 0.02196316 | 15.9722 | 0.9362335 | 4.513127 | (001)
79 | 108 | 0.6317356 | 1.027188 | 0.009450005 | 0.3126682 | 5.352168 | 0.02120467 | 16.54352 | 0.9354358 | 4.623896 | (001)
80 | 110 | 0.6113526 | 1.026326 | 0.01003558 | 0.1318118 | 5.252438 | 0.02316262 | 15.14509 | 0.9333194 | 4.826826 | (001)
81 | 111 | 0.576903 | 1.026022 | 0.01023529 | 0.01887925 | 5.002434 | 0.02403369 | 14.59617 | 0.9371335 | 4.30261 | (001)
82 | 112 | 0.562143 | 1.025913 | 0.01018083 | 0.00898572 | 4.710938 | 0.02394156 | 14.65234 | 0.9387318 | 4.031073 | (001)
83 | 114 | 0.5765254 | 1.02573 | 0.01022171 | 0.05650207 | 5.018151 | 0.02386537 | 14.69912 | 0.9383897 | 4.092402 | (001)
84 | 115 | 0.5964437 | 1.025637 | 0.009991784 | 0.1667147 | 5.259658 | 0.0229378 | 15.29353 | 0.9418416 | 3.883998 | (001)
85 | 117 | 0.5952158 | 1.02573 | 0.009826756 | 0.1676992 | 5.484287 | 0.02255552 | 15.55273 | 0.9373425 | 4.271899 | (001)
86 | 118 | 0.602807 | 1.02591 | 0.00984904 | 0.1815067 | 5.543867 | 0.02255842 | 15.55073 | 0.9401245 | 4.116367 | (001)
87 | 119 | 0.5980063 | 1.025567 | 0.009905801 | 0.1462937 | 5.171987 | 0.02281219 | 15.37774 | 0.9421894 | 3.986359 | (001)
88 | 121 | 0.6102608 | 1.025293 | 0.009906558 | 0.1575168 | 5.163395 | 0.02277448 | 15.4032 | 0.9429001 | 4.06047 | (001)
89 | 122 | 0.589616 | 1.025243 | 0.01006365 | 0.07362778 | 5.438296 | 0.02343517 | 14.96895 | 0.9405133 | 4.150138 | (001)
90 | 123 | 0.5765748 | 1.02517 | 0.01015763 | 0.02298419 | 5.129427 | 0.02383656 | 14.71689 | 0.9450597 | 3.749591 | (001)
91 | 125 | 0.6118542 | 1.025133 | 0.009750906 | 0.194207 | 5.33859 | 0.02228971 | 15.7382 | 0.9415859 | 4.140998 | (001)
92 | 126 | 0.6068835 | 1.025147 | 0.009757976 | 0.1990932 | 5.247238 | 0.02228895 | 15.73874 | 0.9414341 | 4.065152 | (001)
93 | 128 | 0.5972397 | 1.025154 | 0.009926059 | 0.1444167 | 5.262086 | 0.02286545 | 15.34192 | 0.9390718 | 4.201213 | (001)
94 | 129 | 0.5936044 | 1.024741 | 0.01009803 | 0.09287453 | 5.110935 | 0.02344627 | 14.96186 | 0.9428865 | 3.951559 | (001)
95 | 130 | 0.5971848 | 1.024647 | 0.01015932 | 0.09362682 | 5.255925 | 0.02358588 | 14.8733 | 0.9416412 | 4.059468 | (001)
96 | 132 | 0.61124 | 1.02501 | 0.009881649 | 0.1729584 | 5.439224 | 0.02266308 | 15.47892 | 0.9457051 | 3.827471 | (001)
97 | 133 | 0.5940885 | 1.02486 | 0.009977417 | 0.1225903 | 5.458623 | 0.02306103 | 15.21181 | 0.9413868 | 4.034432 | (001)
98 | 134 | 0.5982009 | 1.024582 | 0.01001273 | 0.1244132 | 5.557404 | 0.02313617 | 15.1624 | 0.9444967 | 3.839074 | (001)
99 | 136 | 0.5889354 | 1.02449 | 0.01005604 | 0.1026624 | 4.858614 | 0.02331386 | 15.04684 | 0.9429012 | 3.878628 | (001)
100 | 137 | 0.5787366 | 1.024043 | 0.01031669 | 0.004648643 | 4.99503 | 0.02427693 | 14.44993 | 0.9517998 | 3.275254 | (001)
101 | 139 | 0.5827822 | 1.02409 | 0.01034014 | 5.921332e-08 | 5.310739 | 0.02434916 | 14.40706 | 0.9481077 | 3.593018 | (001)
102 | 140 | 0.5818789 | 1.024159 | 0.0103024 | 3.834793e-09 | 4.826335 | 0.0242603 | 14.45983 | 0.9480937 | 3.597628 | (001)
103 | 141 | 0.6154824 | 1.024427 | 0.00986141 | 0.1680413 | 5.052859 | 0.02263387 | 15.4989 | 0.9464146 | 3.852291 | (001)
104 | 143 | 0.6060377 | 1.023971 | 0.01003735 | 0.1029814 | 5.073729 | 0.02326938 | 15.0756 | 0.9513202 | 3.478813 | (001)
105 | 144 | 0.585997 | 1.024017 | 0.01015502 | 0.03178667 | 5.42092 | 0.02379871 | 14.74029 | 0.9478491 | 3.644932 | (001)
106 | 145 | 0.5901691 | 1.024028 | 0.0101261 | 0.07075427 | 5.125274 | 0.02359093 | 14.87012 | 0.9484437 | 3.55558 | (001)
107 | 147 | 0.602971 | 1.024013 | 0.01007727 | 0.1110539 | 4.93823 | 0.02333308 | 15.03444 | 0.9486332 | 3.602822 | (001)
108 | 148 | 0.6046519 | 1.024008 | 0.009916223 | 0.1360125 | 5.100833 | 0.02287236 | 15.33728 | 0.9502669 | 3.502741 | (001)
109 | 149 | 0.6020359 | 1.023766 | 0.01002262 | 0.1314743 | 4.325788 | 0.02313391 | 15.16388 | 0.9533577 | 3.213469 | (001)
110 | 151 | 0.5864489 | 1.023931 | 0.009917847 | 0.09631073 | 4.77269 | 0.02301582 | 15.24169 | 0.9528256 | 3.215368 | (001)
111 | 152 | 0.5908534 | 1.023765 | 0.01013468 | 0.09429265 | 4.901366 | 0.02352626 | 14.91099 | 0.9491794 | 3.442376 | (001)
112 | 154 | 0.5939256 | 1.023723 | 0.01004083 | 0.1156125 | 4.935407 | 0.02323246 | 15.09956 | 0.9518741 | 3.267292 | (001)
113 | 155 | 0.5966041 | 1.023608 | 0.0100538 | 0.1187965 | 4.660813 | 0.0232511 | 15.08746 | 0.9533754 | 3.1752 | (001)
114 | 156 | 0.5789227 | 1.023745 | 0.01011282 | 0.01641447 | 5.396241 | 0.02375497 | 14.76743 | 0.9501878 | 3.447929 | (001)
115 | 158 | 0.5910735 | 1.023794 | 0.01005112 | 0.0736388 | 4.702811 | 0.02340595 | 14.98764 | 0.9532155 | 3.241913 | (001)
116 | 159 | 0.5950061 | 1.023667 | 0.01005391 | 0.09635786 | 5.134885 | 0.02333141 | 15.03552 | 0.952516 | 3.278072 | (001)
117 | 160 | 0.6021761 | 1.023516 | 0.009963144 | 0.1462359 | 4.766228 | 0.02294445 | 15.2891 | 0.9540436 | 3.152996 | (001)
118 | 162 | 0.5914293 | 1.023631 | 0.009986169 | 0.08519956 | 4.839105 | 0.02321375 | 15.11173 | 0.9522404 | 3.314156 | (001)
119 | 163 | 0.6073086 | 1.023753 | 0.009883788 | 0.1764226 | 5.367079 | 0.02265584 | 15.48387 | 0.9532688 | 3.218456 | (001)
120 | 165 | 0.5854596 | 1.023664 | 0.01009025 | 0.07268191 | 4.842509 | 0.02350049 | 14.92734 | 0.9509822 | 3.327424 | (001)
121 | 166 | 0.6026853 | 1.023629 | 0.01001704 | 0.1178352 | 4.895757 | 0.02316951 | 15.14059 | 0.9514101 | 3.40242 | (001)
122 | 167 | 0.5838237 | 1.023392 | 0.01019817 | 0.04520643 | 5.120397 | 0.02385128 | 14.7078 | 0.9557001 | 3.00105 | (001)
123 | 169 | 0.5920275 | 1.023639 | 0.01010978 | 0.1026567 | 4.688175 | 0.02343848 | 14.96684 | 0.9497346 | 3.403753 | (001)
124 | 170 | 0.5812044 | 1.023647 | 0.01016417 | 0.03551312 | 5.10621 | 0.02380672 | 14.73533 | 0.9509244 | 3.349647 | (001)
125 | 171 | 0.606051 | 1.023601 | 0.01009876 | 0.1318344 | 5.096332 | 0.02330838 | 15.05038 | 0.9490515 | 3.541147 | (001)
126 | 173 | 0.591676 | 1.023423 | 0.0101171 | 0.06850282 | 4.659404 | 0.02357804 | 14.87825 | 0.9539529 | 3.182188 | (001)
127 | 174 | 0.6005317 | 1.023741 | 0.009916563 | 0.1606263 | 5.285397 | 0.02278654 | 15.39505 | 0.9512959 | 3.315067 | (001)
128 | 175 | 0.5916928 | 1.023727 | 0.01004583 | 0.1017531 | 4.980708 | 0.02329344 | 15.06003 | 0.9492062 | 3.467934 | (001)
129 | 177 | 0.592529 | 1.023685 | 0.009998957 | 0.1067174 | 4.877552 | 0.02316713 | 15.14214 | 0.94977 | 3.443371 | (001)
130 | 178 | 0.6145649 | 1.023651 | 0.009835934 | 0.1880403 | 5.123329 | 0.0225056 | 15.58723 | 0.9518381 | 3.389719 | (001)
131 | 180 | 0.6057879 | 1.023362 | 0.009977314 | 0.1395739 | 5.062568 | 0.02300067 | 15.25173 | 0.9567482 | 3.006266 | (001)
132 | 181 | 0.6060478 | 1.023653 | 0.01004281 | 0.1519104 | 5.009157 | 0.0231077 | 15.18108 | 0.9493342 | 3.488086 | (001)
133 | 182 | 0.608125 | 1.023795 | 0.009836935 | 0.1801443 | 4.870597 | 0.02253545 | 15.56659 | 0.9491773 | 3.533448 | (001)
134 | 185 | 0.6120807 | 1.023677 | 0.009873987 | 0.1598276 | 4.935966 | 0.02269151 | 15.45952 | 0.9515611 | 3.443507 | (001)
135 | 187 | 0.6028651 | 1.023581 | 0.009899475 | 0.1448186 | 5.131894 | 0.0228028 | 15.38407 | 0.94998 | 3.486889 | (001)
136 | 188 | 0.5993366 | 1.023349 | 0.01003596 | 0.08144676 | 4.851976 | 0.02334284 | 15.02816 | 0.9525285 | 3.371254 | (001)
137 | 189 | 0.6159852 | 1.023856 | 0.009738458 | 0.2132776 | 5.146214 | 0.02219536 | 15.80511 | 0.9505012 | 3.476235 | (001)
138 | 191 | 0.6136659 | 1.023767 | 0.009805638 | 0.2119331 | 5.15568 | 0.02235315 | 15.69354 | 0.9478556 | 3.617734 | (001)
139 | 192 | 0.6094355 | 1.023652 | 0.00988947 | 0.1811694 | 4.990739 | 0.0226522 | 15.48635 | 0.9475249 | 3.643876 | (001)
140 | 193 | 0.611416 | 1.023418 | 0.009872508 | 0.1586588 | 5.411959 | 0.0226922 | 15.45905 | 0.9512158 | 3.467542 | (001)
141 | 195 | 0.5938762 | 1.023669 | 0.009960015 | 0.09369976 | 5.151643 | 0.02312291 | 15.1711 | 0.9518852 | 3.356966 | (001)
142 | 196 | 0.5963863 | 1.023594 | 0.009924869 | 0.1514595 | 4.898819 | 0.02283791 | 15.36042 | 0.9522977 | 3.218276 | (001)
143 | 198 | 0.6065768 | 1.023481 | 0.009971443 | 0.1390674 | 5.160045 | 0.02298892 | 15.25952 | 0.9480887 | 3.654786 | (001)
144 | 199 | 0.6173954 | 1.023461 | 0.009766293 | 0.2139277 | 4.958246 | 0.02225654 | 15.76165 | 0.9524297 | 3.335726 | (001)
145 | 200 | 0.6050468 | 1.023423 | 0.01000599 | 0.1240443 | 4.771224 | 0.02312191 | 15.17176 | 0.9512908 | 3.425706 | (001)
146 | 202 | 0.599879 | 1.023522 | 0.009947201 | 0.09864717 | 5.077978 | 0.0230757 | 15.20214 | 0.9503064 | 3.535284 | (001)
147 | 203 | 0.6090737 | 1.023462 | 0.009922532 | 0.1435045 | 5.095884 | 0.02286054 | 15.34522 | 0.9479298 | 3.706078 | (001)
148 | 204 | 0.6168726 | 1.023453 | 0.009827783 | 0.1930707 | 5.103682 | 0.02246941 | 15.61234 | 0.9508751 | 3.476768 | (001)
149 | 206 | 0.6002482 | 1.023517 | 0.009991617 | 0.1406707 | 4.904887 | 0.02302975 | 15.23247 | 0.951404 | 3.32539 | (001)
150 | 207 | 0.6052934 | 1.023454 | 0.009911629 | 0.134963 | 4.822224 | 0.02286546 | 15.34192 | 0.9542883 | 3.217382 | (001)
151 | 209 | 0.6208412 | 1.023428 | 0.009809611 | 0.2118548 | 5.10124 | 0.02236248 | 15.68699 | 0.95222 | 3.376164 | (001)
152 | 210 | 0.6144235 | 1.023303 | 0.009870994 | 0.1584526 | 4.861897 | 0.02268945 | 15.46093 | 0.9518195 | 3.455966 | (001)
153 | 211 | 0.6071383 | 1.023534 | 0.009943256 | 0.1272746 | 4.688871 | 0.02296555 | 15.27505 | 0.9537401 | 3.284325 | (001)
154 | 213 | 0.5955843 | 1.023419 | 0.01006941 | 0.07840347 | 5.385234 | 0.02343153 | 14.97128 | 0.9496922 | 3.533991 | (001)
155 | 214 | 0.6117618 | 1.023613 | 0.009855307 | 0.1504754 | 4.856195 | 0.02268128 | 15.46649 | 0.9477055 | 3.765601 | (001)
156 | 215 | 0.6235663 | 1.023382 | 0.00987227 | 0.2075611 | 5.224044 | 0.02252036 | 15.57701 | 0.9523903 | 3.378577 | (001)
157 | 217 | 0.596582 | 1.023422 | 0.01008607 | 0.07189021 | 5.111814 | 0.02349361 | 14.93172 | 0.9503462 | 3.507182 | (001)
158 | 218 | 0.6010856 | 1.023507 | 0.01005885 | 0.09889188 | 5.17512 | 0.02333383 | 15.03396 | 0.9503903 | 3.494224 | (001)
159 | 220 | 0.5986508 | 1.023601 | 0.0099622 | 0.1167085 | 4.956798 | 0.02304665 | 15.2213 | 0.9475641 | 3.66583 | (001)
160 | 221 | 0.5999699 | 1.023164 | 0.01008969 | 0.07642258 | 4.874409 | 0.02348581 | 14.93668 | 0.9529807 | 3.335952 | (001)
161 | 222 | 0.6161183 | 1.023454 | 0.009921418 | 0.1658674 | 5.175731 | 0.02277925 | 15.39998 | 0.9509699 | 3.496933 | (001)
162 | 224 | 0.6073984 | 1.023743 | 0.009788953 | 0.1774182 | 4.80847 | 0.02243499 | 15.63628 | 0.9512798 | 3.39969 | (001)
163 | 225 | 0.6061041 | 1.023541 | 0.009974082 | 0.1384337 | 4.874741 | 0.02299725 | 15.25399 | 0.9507916 | 3.448986 | (001)
164 | 226 | 0.6135805 | 1.023422 | 0.009935363 | 0.1543875 | 5.004826 | 0.02285174 | 15.35113 | 0.949436 | 3.608912 | (001)
165 | 228 | 0.6065981 | 1.02349 | 0.009916521 | 0.140535 | 4.724699 | 0.02285714 | 15.3475 | 0.9505628 | 3.490296 | (001)
166 | 229 | 0.6053267 | 1.023576 | 0.009924635 | 0.1345767 | 5.226906 | 0.02289682 | 15.3209 | 0.9529745 | 3.311429 | (001)
167 | 231 | 0.5936994 | 1.023431 | 0.01009772 | 0.07049314 | 4.79609 | 0.02352574 | 14.91133 | 0.9493255 | 3.546335 | (001)
168 | 232 | 0.6143588 | 1.023373 | 0.009937116 | 0.1590906 | 5.056845 | 0.02283918 | 15.35957 | 0.9536443 | 3.289364 | (001)
169 | 233 | 0.6135034 | 1.023497 | 0.009915888 | 0.1786368 | 4.570997 | 0.02272162 | 15.43903 | 0.950165 | 3.491681 | (001)
170 | 235 | 0.6049729 | 1.023526 | 0.01000742 | 0.1401602 | 4.846225 | 0.02306798 | 15.20722 | 0.9501935 | 3.460808 | (001)
171 | 236 | 0.6059401 | 1.023478 | 0.009978396 | 0.1245881 | 5.086583 | 0.02305622 | 15.21498 | 0.9512515 | 3.449958 | (001)
172 | 237 | 0.6105717 | 1.023443 | 0.009865373 | 0.1696388 | 4.754003 | 0.02263737 | 15.4965 | 0.9513007 | 3.422397 | (001)
173 | 239 | 0.6044434 | 1.023302 | 0.009961994 | 0.1202737 | 4.736568 | 0.02303357 | 15.22994 | 0.9547909 | 3.188584 | (001)
174 | 240 | 0.6032225 | 1.023603 | 0.009914926 | 0.1424598 | 4.761519 | 0.02284669 | 15.35452 | 0.9529054 | 3.275553 | (001)
175 | 242 | 0.5942525 | 1.023374 | 0.01016968 | 0.09707025 | 4.639 | 0.02359749 | 14.86598 | 0.950416 | 3.370807 | (001)
176 | 243 | 0.6015677 | 1.023324 | 0.01004084 | 0.1062186 | 5.365583 | 0.02326594 | 15.07783 | 0.952976 | 3.297517 | (001)
177 | 244 | 0.6038273 | 1.023335 | 0.01001301 | 0.1217291 | 4.788056 | 0.02314636 | 15.15573 | 0.9516478 | 3.389106 | (001)
178 | 246 | 0.6096617 | 1.023632 | 0.009944582 | 0.1689715 | 5.081305 | 0.02282148 | 15.37148 | 0.9477135 | 3.643679 | (001)
179 | 247 | 0.6004778 | 1.023547 | 0.009978537 | 0.1357989 | 5.109347 | 0.02301685 | 15.241 | 0.9496218 | 3.476121 | (001)
180 | 248 | 0.618592 | 1.02363 | 0.009878446 | 0.1948472 | 4.924507 | 0.02257901 | 15.53655 | 0.949204 | 3.592267 | (001)
181 | 250 | 0.6126266 | 1.023308 | 0.01001772 | 0.1256512 | 5.201174 | 0.0231433 | 15.15773 | 0.9522687 | 3.429975 | (001)
182 | 251 | 0.6032344 | 1.023354 | 0.01002244 | 0.1248965 | 4.991052 | 0.02315688 | 15.14884 | 0.9515852 | 3.375198 | (001)
183 | 252 | 0.6055424 | 1.023521 | 0.009998763 | 0.1411036 | 5.146274 | 0.02304469 | 15.2226 | 0.9511292 | 3.400825 | (001)
184 | 255 | 0.604046 | 1.023221 | 0.01013629 | 0.1153996 | 5.096965 | 0.02345409 | 14.95688 | 0.9521329 | 3.322907 | (001)
185 | 257 | 0.6012787 | 1.023481 | 0.009885444 | 0.1622326 | 4.995215 | 0.0227094 | 15.44734 | 0.9499301 | 3.429926 | (001)
186 | 258 | 0.6001308 | 1.023534 | 0.009997122 | 0.113035 | 5.217019 | 0.02314047 | 15.15959 | 0.9510204 | 3.424586 | (001)
187 | 259 | 0.5960104 | 1.023389 | 0.01004639 | 0.06661026 | 5.226668 | 0.02341999 | 14.97866 | 0.9506081 | 3.512824 | (001)
188 | 261 | 0.6132952 | 1.023367 | 0.009988706 | 0.1733101 | 5.105202 | 0.02290736 | 15.31385 | 0.9510875 | 3.406712 | (001)
189 | 262 | 0.5977164 | 1.023306 | 0.01003066 | 0.09080295 | 4.998819 | 0.02329723 | 15.05758 | 0.9530811 | 3.290588 | (001)
190 | 264 | 0.600507 | 1.023539 | 0.0100708 | 0.09907348 | 5.113921 | 0.0233609 | 15.01654 | 0.9513141 | 3.413498 | (001)
191 | 265 | 0.6160676 | 1.023468 | 0.009930799 | 0.1709083 | 5.470996 | 0.02278302 | 15.39743 | 0.9494334 | 3.593818 | (001)
192 | 266 | 0.609303 | 1.023235 | 0.009984054 | 0.1363615 | 4.879985 | 0.02302758 | 15.2339 | 0.9560592 | 3.096904 | (001)
193 | 268 | 0.6029454 | 1.023366 | 0.01000373 | 0.1161675 | 4.923477 | 0.02314465 | 15.15685 | 0.9509208 | 3.452141 | (001)
194 | 269 | 0.6006396 | 1.023465 | 0.01010895 | 0.09886385 | 4.858414 | 0.02345016 | 14.95939 | 0.9505248 | 3.456884 | (001)
195 | 270 | 0.6131047 | 1.023449 | 0.009991871 | 0.1736149 | 4.96681 | 0.02291354 | 15.30972 | 0.9499567 | 3.484688 | (001)
196 | 272 | 0.6147786 | 1.023145 | 0.01007975 | 0.1301381 | 4.735488 | 0.02327056 | 15.07484 | 0.9552923 | 3.187996 | (001)
197 | 273 | 0.6100688 | 1.02336 | 0.009970046 | 0.1636638 | 5.038696 | 0.02289869 | 15.31965 | 0.9526227 | 3.292936 | (001)
198 | 274 | 0.6115692 | 1.023586 | 0.009885871 | 0.1658995 | 5.213263 | 0.02269752 | 15.45543 | 0.951866 | 3.394316 | (001)
199 | 276 | 0.6206426 | 1.023653 | 0.00984404 | 0.1980618 | 5.276664 | 0.02248914 | 15.59864 | 0.9503004 | 3.541141 | (001)
200 | 277 | 0.6199795 | 1.023358 | 0.009830335 | 0.2081126 | 4.955781 | 0.02242277 | 15.64481 | 0.9515064 | 3.420863 | (001)
201 | 279 | 0.6143163 | 1.023335 | 0.01005741 | 0.1263249 | 5.054692 | 0.0232326 | 15.09947 | 0.9510475 | 3.522026 | (001)
202 | 280 | 0.5992998 | 1.023462 | 0.01010976 | 0.06777919 | 4.846331 | 0.02356354 | 14.88741 | 0.952407 | 3.385101 | (001)
203 | 281 | 0.6051935 | 1.023505 | 0.01006856 | 0.1093336 | 5.101618 | 0.02331906 | 15.04349 | 0.952197 | 3.374346 | (001)
204 | 283 | 0.5919103 | 1.023221 | 0.01017626 | 0.04860022 | 5.350503 | 0.02378778 | 14.74706 | 0.952847 | 3.294293 | (001)
205 | 284 | 0.6011083 | 1.02329 | 0.0101213 | 0.1045568 | 4.906196 | 0.02345835 | 14.95416 | 0.9518612 | 3.344315 | (001)
206 | 285 | 0.6034449 | 1.023604 | 0.009953138 | 0.1340608 | 5.148317 | 0.0229644 | 15.27581 | 0.9490111 | 3.571571 | (001)
207 | 287 | 0.6070324 | 1.023406 | 0.01001092 | 0.1335604 | 4.673743 | 0.02309949 | 15.18648 | 0.9537338 | 3.240062 | (001)
208 | 288 | 0.6312618 | 1.02337 | 0.009946269 | 0.1872882 | 4.582273 | 0.02276071 | 15.41252 | 0.9519672 | 3.517948 | (001)
209 | 290 | 0.6112185 | 1.023295 | 0.01005498 | 0.1246446 | 4.475984 | 0.02323296 | 15.09923 | 0.9535401 | 3.304255 | (001)
210 | 291 | 0.607166 | 1.023524 | 0.009998914 | 0.1265155 | 5.112713 | 0.02309679 | 15.18825 | 0.9517067 | 3.415935 | (001)
211 | 292 | 0.5949208 | 1.023489 | 0.01008873 | 0.08863425 | 4.938393 | 0.02343987 | 14.96595 | 0.9535005 | 3.211331 | (001)
212 | 294 | 0.6173895 | 1.023417 | 0.009941085 | 0.181042 | 4.978826 | 0.02277088 | 15.40564 | 0.9512897 | 3.435795 | (001)
213 | 295 | 0.6109116 | 1.023254 | 0.01009493 | 0.1065706 | 4.773205 | 0.02339003 | 14.99784 | 0.9523348 | 3.423807 | (001)
214 | 297 | 0.6001501 | 1.023544 | 0.01004618 | 0.118112 | 4.899768 | 0.02323593 | 15.0973 | 0.9529203 | 3.251556 | (001)
215 | 298 | 0.5972279 | 1.023491 | 0.01002756 | 0.1008616 | 4.978074 | 0.02325424 | 15.08542 | 0.9515037 | 3.375446 | (001)
216 | 299 | 0.6115545 | 1.023404 | 0.009914333 | 0.1401343 | 4.902224 | 0.02285351 | 15.34994 | 0.9532075 | 3.351085 | (001)
217 | 301 | 0.6120106 | 1.023296 | 0.01003886 | 0.1202716 | 4.756472 | 0.02321131 | 15.11332 | 0.9546075 | 3.251614 | (001)
218 | 302 | 0.6157074 | 1.023684 | 0.009977403 | 0.1483661 | 5.115066 | 0.02296975 | 15.27226 | 0.9505656 | 3.546918 | (001)
219 | 303 | 0.6092968 | 1.023625 | 0.009888526 | 0.1601006 | 5.291919 | 0.02272396 | 15.43744 | 0.9510896 | 3.441352 | (001)
220 | 305 | 0.6101287 | 1.023501 | 0.009991846 | 0.1065829 | 5.029732 | 0.02315113 | 15.1526 | 0.9495297 | 3.67343 | (001)
221 | 306 | 0.5993224 | 1.02323 | 0.01010957 | 0.07754685 | 5.144063 | 0.02352806 | 14.90985 | 0.9527354 | 3.336616 | (001)
222 | 307 | 0.6045601 | 1.023363 | 0.0100468 | 0.1044992 | 4.906942 | 0.02328588 | 15.06492 | 0.9527597 | 3.347141 | (001)
223 | 309 | 0.6055943 | 1.023589 | 0.01010765 | 0.1196835 | 4.764041 | 0.02337247 | 15.00911 | 0.9488511 | 3.580072 | (001)
224 | 310 | 0.6133521 | 1.02371 | 0.009826746 | 0.1876385 | 5.050861 | 0.02248598 | 15.60083 | 0.9474602 | 3.705555 | (001)
225 | 312 | 0.605462 | 1.023369 | 0.01010142 | 0.09812236 | 4.94065 | 0.02343533 | 14.96885 | 0.9508717 | 3.492358 | (001)
226 | 313 | 0.6119252 | 1.023363 | 0.00994428 | 0.1645361 | 5.207985 | 0.02283644 | 15.36141 | 0.9547133 | 3.168276 | (001)
227 | 314 | 0.6196689 | 1.023666 | 0.009919202 | 0.1824655 | 5.285816 | 0.02271574 | 15.44303 | 0.9498151 | 3.577668 | (001)
228 | 316 | 0.612378 | 1.023609 | 0.009907211 | 0.1637412 | 5.014088 | 0.0227541 | 15.417 | 0.9519977 | 3.389638 | (001)
229 | 317 | 0.6211932 | 1.023447 | 0.009874924 | 0.1938299 | 5.020668 | 0.02257452 | 15.53964 | 0.9536654 | 3.293673 | (001)
230 | 318 | 0.6072525 | 1.023387 | 0.01002476 | 0.1100579 | 4.873864 | 0.02321503 | 15.1109 | 0.9518227 | 3.441445 | (001)
231 | 320 | 0.6061878 | 1.023518 | 0.01011131 | 0.1160155 | 5.294225 | 0.0233941 | 14.99523 | 0.949959 | 3.515594 | (001)
232 | 321 | 0.5881799 | 1.023442 | 0.01019178 | 0.01614373 | 5.018745 | 0.02394143 | 14.65242 | 0.9504036 | 3.509034 | (001)
233 | 323 | 0.6203551 | 1.023523 | 0.009929627 | 0.1674605 | 4.897304 | 0.02279248 | 15.39104 | 0.9474325 | 3.805235 | (001)
234 | 324 | 0.5993429 | 1.023344 | 0.01016311 | 0.06098769 | 5.062846 | 0.02371237 | 14.79396 | 0.9520393 | 3.409641 | (001)
235 | 325 | 0.6080932 | 1.023584 | 0.01004421 | 0.1305881 | 4.988385 | 0.02318691 | 15.12922 | 0.9528058 | 3.314543 | (001)
236 | 327 | 0.6127132 | 1.023709 | 0.01001718 | 0.1549324 | 5.005006 | 0.02303797 | 15.22703 | 0.9494454 | 3.559433 | (001)
237 | 328 | 0.6071926 | 1.023538 | 0.0100222 | 0.1105853 | 5.101236 | 0.02320724 | 15.11597 | 0.9490471 | 3.649737 | (001)
238 | 329 | 0.5962865 | 1.023313 | 0.01016278 | 0.05593807 | 4.887577 | 0.02372981 | 14.78309 | 0.9536852 | 3.266029 | (001)
239 | 331 | 0.6117536 | 1.023412 | 0.009974471 | 0.1501028 | 5.064762 | 0.02295685 | 15.28084 | 0.9522293 | 3.374673 | (001)
240 | 332 | 0.6014498 | 1.023616 | 0.01001094 | 0.0974297 | 4.908354 | 0.02322788 | 15.10254 | 0.9518962 | 3.409996 | (001)
241 | 333 | 0.5923015 | 1.023474 | 0.01013488 | 0.06365324 | 5.13934 | 0.02363692 | 14.84119 | 0.9547197 | 3.139464 | (001)
242 | 335 | 0.5936867 | 1.023359 | 0.0101727 | 0.05684078 | 4.717662 | 0.0237497 | 14.77071 | 0.9524691 | 3.320023 | (001)
243 | 336 | 0.6101267 | 1.023329 | 0.01007414 | 0.1231216 | 4.827461 | 0.0232827 | 15.06698 | 0.9543729 | 3.227766 | (001)
244 | 338 | 0.606381 | 1.023475 | 0.01010658 | 0.1076311 | 5.035695 | 0.02341321 | 14.98299 | 0.9513388 | 3.439951 | (001)
245 | 339 | 0.6105447 | 1.023698 | 0.01001551 | 0.1710626 | 5.018601 | 0.02297683 | 15.26755 | 0.9514209 | 3.346202 | (001)
246 | 340 | 0.6132327 | 1.023432 | 0.01013819 | 0.1064258 | 4.782733 | 0.02349077 | 14.93353 | 0.9509672 | 3.535234 | (001)
247 | 342 | 0.5965868 | 1.023251 | 0.01017027 | 0.05493185 | 4.837654 | 0.02375092 | 14.76995 | 0.9515237 | 3.429165 | (001)
248 | 343 | 0.6036902 | 1.023193 | 0.01023635 | 0.06466066 | 4.792869 | 0.0238699 | 14.69633 | 0.9515914 | 3.451768 | (001)
249 | 344 | 0.5998245 | 1.023529 | 0.01005493 | 0.0946559 | 4.795517 | 0.02333984 | 15.03009 | 0.9517499 | 3.391137 | (001)
250 | 346 | 0.602849 | 1.023338 | 0.01022246 | 0.08008041 | 5.249027 | 0.0237816 | 14.7509 | 0.9531552 | 3.292308 | (001)
251 | 347 | 0.6000646 | 1.023346 | 0.01019992 | 0.05094158 | 5.17245 | 0.02383461 | 14.71809 | 0.9524532 | 3.398464 | (001)
252 | 349 | 0.6075959 | 1.02323 | 0.01004574 | 0.1085961 | 4.639438 | 0.02326883 | 15.07596 | 0.9552751 | 3.181892 | (001)
253 | 350 | 0.60842 | 1.023403 | 0.01006192 | 0.1044443 | 4.855671 | 0.02332112 | 15.04216 | 0.9534778 | 3.329591 | (001)
254 | 351 | 0.5934935 | 1.023373 | 0.01023372 | 0.04296186 | 5.210683 | 0.02394256 | 14.65173 | 0.9516685 | 3.389302 | (001)
255 | 353 | 0.6113982 | 1.023284 | 0.01017664 | 0.08560624 | 5.067677 | 0.02365505 | 14.82981 | 0.9529088 | 3.408783 | (001)
256 | 354 | 0.6104054 | 1.023344 | 0.01014416 | 0.1298532 | 4.736696 | 0.02342029 | 14.97846 | 0.9534721 | 3.251619 | (001)
257 | 355 | 0.5970552 | 1.02342 | 0.01017269 | 0.08632318 | 5.064 | 0.02364327 | 14.8372 | 0.9524736 | 3.281953 | (001)
258 | 357 | 0.5982013 | 1.02331 | 0.01018081 | 0.0712202 | 5.095044 | 0.02371671 | 14.79126 | 0.9516683 | 3.389975 | (001)
259 | 358 | 0.6212473 | 1.023382 | 0.009981574 | 0.1752251 | 4.984607 | 0.02288422 | 15.32934 | 0.9549859 | 3.201365 | (001)
260 | 360 | 0.6089281 | 1.023432 | 0.01008023 | 0.09861872 | 4.761296 | 0.02338439 | 15.00145 | 0.9544817 | 3.267069 | (001)
261 | 361 | 0.600038 | 1.023446 | 0.01021518 | 0.06789768 | 5.023764 | 0.02380882 | 14.73403 | 0.9522815 | 3.359575 | (001)
262 | 362 | 0.6056679 | 1.023517 | 0.009943212 | 0.1302982 | 4.826669 | 0.02295478 | 15.28222 | 0.9507782 | 3.480642 | (001)
263 | 364 | 0.6156227 | 1.023351 | 0.009977607 | 0.1300712 | 5.057894 | 0.02303498 | 15.22901 | 0.9530147 | 3.411291 | (001)
264 | 365 | 0.6111562 | 1.0234 | 0.01004118 | 0.1220189 | 4.930952 | 0.02321045 | 15.11388 | 0.9515513 | 3.466447 | (001)
265 | 366 | 0.6169102 | 1.023698 | 0.009890292 | 0.1741797 | 5.129342 | 0.02267861 | 15.46832 | 0.9505841 | 3.524532 | (001)
266 | 368 | 0.600558 | 1.023419 | 0.01022341 | 0.05954463 | 4.96883 | 0.02385828 | 14.70349 | 0.9521483 | 3.393807 | (001)
267 | 369 | 0.6000615 | 1.023436 | 0.009994008 | 0.1016557 | 5.302872 | 0.02317361 | 15.1379 | 0.950313 | 3.509025 | (001)
268 | 371 | 0.6035927 | 1.023379 | 0.01019896 | 0.05755098 | 5.044104 | 0.02380844 | 14.73427 | 0.9559009 | 3.161363 | (001)
269 | 372 | 0.6306183 | 1.023504 | 0.009904247 | 0.2068344 | 4.9648 | 0.02259586 | 15.52497 | 0.951744 | 3.491566 | (001)
270 | 373 | 0.6114994 | 1.023705 | 0.009965928 | 0.1600765 | 5.376147 | 0.02290192 | 15.31749 | 0.9488365 | 3.599614 | (001)
271 | 375 | 0.5966308 | 1.023631 | 0.01001849 | 0.05126644 | 5.044831 | 0.0234095 | 14.98537 | 0.9512819 | 3.522297 | (001)
272 | 376 | 0.6091871 | 1.023472 | 0.009999265 | 0.1275453 | 5.087186 | 0.02309395 | 15.19013 | 0.9507136 | 3.510002 | (001)
273 | 377 | 0.6053846 | 1.023532 | 0.01001256 | 0.1142 | 5.119163 | 0.02317207 | 15.13891 | 0.9510833 | 3.469892 | (001)
274 | 379 | 0.6151286 | 1.023738 | 0.009879374 | 0.1869664 | 5.186532 | 0.02260876 | 15.51611 | 0.9502968 | 3.494236 | (001)
275 | 380 | 0.5996786 | 1.023629 | 0.01007908 | 0.09501225 | 4.815774 | 0.02339463 | 14.99489 | 0.9530781 | 3.280876 | (001)
276 | 382 | 0.6102831 | 1.023436 | 0.00999834 | 0.1120006 | 5.213774 | 0.02314696 | 15.15534 | 0.9514027 | 3.514709 | (001)
277 | 383 | 0.6094954 | 1.023407 | 0.009996731 | 0.1424854 | 5.167436 | 0.0230351 | 15.22893 | 0.9560053 | 3.083421 | (001)
278 | 384 | 0.5942746 | 1.023653 | 0.0100668 | 0.08953098 | 5.063907 | 0.0233857 | 15.00062 | 0.9506743 | 3.416072 | (001)
279 | 386 | 0.6175552 | 1.023768 | 0.009978957 | 0.1375819 | 4.956147 | 0.02301151 | 15.24454 | 0.9506368 | 3.592303 | (001)
280 | 387 | 0.6070711 | 1.023507 | 0.01004102 | 0.1223392 | 5.016254 | 0.02320894 | 15.11487 | 0.951832 | 3.39878 | (001)
281 | 388 | 0.6196559 | 1.023465 | 0.009966681 | 0.1531396 | 5.097571 | 0.02292818 | 15.29995 | 0.9541475 | 3.311721 | (001)
282 | 390 | 0.6132286 | 1.023822 | 0.009889116 | 0.1634815 | 4.887108 | 0.02271346 | 15.44459 | 0.95013 | 3.546369 | (001)
283 | 391 | 0.6068768 | 1.023684 | 0.01006117 | 0.1174478 | 4.787279 | 0.02327296 | 15.07328 | 0.9528893 | 3.32207 | (001)
284 | 392 | 0.6079206 | 1.023609 | 0.01011225 | 0.1121626 | 4.848799 | 0.02341009 | 14.98499 | 0.9496577 | 3.567113 | (001)
285 | 394 | 0.6138927 | 1.023611 | 0.009845165 | 0.1623702 | 4.975108 | 0.02261639 | 15.51087 | 0.9501718 | 3.574379 | (001)
286 | 395 | 0.6144285 | 1.023588 | 0.009919529 | 0.1535705 | 5.231591 | 0.02281819 | 15.3737 | 0.9545674 | 3.243035 | (001)
287 | 397 | 0.6055462 | 1.023792 | 0.00997432 | 0.1364792 | 5.082449 | 0.02300472 | 15.24904 | 0.9518376 | 3.37108 | (001)
288 | 398 | 0.6064153 | 1.02383 | 0.009922606 | 0.1389872 | 5.202192 | 0.02287661 | 15.33444 | 0.9517882 | 3.399726 | (001)
289 | 399 | 0.6283137 | 1.023865 | 0.009818796 | 0.2223089 | 4.925902 | 0.02234699 | 15.69786 | 0.950666 | 3.540272 | (001)
290 | 401 | 0.611026 | 1.023593 | 0.009934877 | 0.139805 | 4.893378 | 0.02290202 | 15.31742 | 0.952672 | 3.377327 | (001)
291 | 402 | 0.6095539 | 1.0236 | 0.009965543 | 0.1292653 | 5.088058 | 0.02300998 | 15.24555 | 0.9535364 | 3.312283 | (001)
292 | 403 | 0.6078357 | 1.023719 | 0.009960316 | 0.1398963 | 5.332484 | 0.02296034 | 15.27851 | 0.9493406 | 3.579408 | (001)
293 | 405 | 0.6011033 | 1.023785 | 0.01002501 | 0.1005172 | 5.071587 | 0.02324955 | 15.08846 | 0.948835 | 3.619524 | (001)
294 | 406 | 0.6021607 | 1.023536 | 0.01004846 | 0.1025822 | 4.839194 | 0.02329656 | 15.05801 | 0.9519308 | 3.385765 | (001)
295 | 408 | 0.6065952 | 1.023492 | 0.0100888 | 0.07771275 | 4.829469 | 0.02347912 | 14.94093 | 0.9528537 | 3.415876 | (001)
296 | 409 | 0.6116418 | 1.023889 | 0.00984717 | 0.162087 | 5.281563 | 0.02262199 | 15.50704 | 0.9495825 | 3.592702 | (001)
297 | 410 | 0.6119941 | 1.023868 | 0.009897405 | 0.150187 | 5.411389 | 0.02277918 | 15.40002 | 0.9512513 | 3.483293 | (001)
298 | 413 | 0.6076879 | 1.023883 | 0.009917668 | 0.1477696 | 4.801305 | 0.02283433 | 15.36283 | 0.9509982 | 3.449525 | (001)
299 | 415 | 0.5896601 | 1.023728 | 0.01006836 | 0.05231111 | 5.111185 | 0.02352229 | 14.91351 | 0.9501287 | 3.501914 | (001)
300 | 416 | 0.6196458 | 1.023671 | 0.009965885 | 0.1466367 | 4.422377 | 0.02294934 | 15.28584 | 0.9504921 | 3.606155 | (001)
301 | 417 | 0.5903983 | 1.023594 | 0.01012297 | 0.03917872 | 5.007568 | 0.02369706 | 14.80352 | 0.950436 | 3.500006 | (001)
302 | 419 | 0.6127101 | 1.02404 | 0.009851397 | 0.1630149 | 5.170734 | 0.02262845 | 15.5026 | 0.948727 | 3.66448 | (001)
303 | 420 | 0.5966118 | 1.023813 | 0.0100424 | 0.08999012 | 4.973503 | 0.02332739 | 15.03812 | 0.949761 | 3.518901 | (001)
304 | 421 | 0.5999699 | 1.023585 | 0.01008367 | 0.07729249 | 5.017219 | 0.02346868 | 14.94758 | 0.9518072 | 3.423427 | (001)
305 | 423 | 0.5979439 | 1.023597 | 0.01006444 | 0.09468551 | 5.041872 | 0.02336181 | 15.01596 | 0.9514269 | 3.390169 | (001)
306 | 424 | 0.607092 | 1.023899 | 0.00990012 | 0.1443093 | 4.908663 | 0.02280608 | 15.38186 | 0.950812 | 3.474012 | (001)
307 | 426 | 0.5990306 | 1.023752 | 0.01003825 | 0.0986538 | 5.398998 | 0.0232869 | 15.06426 | 0.9501355 | 3.498891 | (001)
308 | 427 | 0.6107724 | 1.023735 | 0.009994161 | 0.1404043 | 5.200705 | 0.02303656 | 15.22797 | 0.9501524 | 3.536342 | (001)
309 | 428 | 0.5916719 | 1.023637 | 0.0100801 | 0.05259235 | 4.767767 | 0.02354873 | 14.89677 | 0.9508427 | 3.466232 | (001)
310 | 430 | 0.6096188 | 1.02386 | 0.009946376 | 0.1467319 | 5.003635 | 0.02290408 | 15.31604 | 0.9506194 | 3.490588 | (001)
311 | 431 | 0.5888211 | 1.02371 | 0.01018521 | 0.02028358 | 4.658431 | 0.02391104 | 14.67105 | 0.9526041 | 3.343533 | (001)
312 | 432 | 0.6055175 | 1.023724 | 0.01000263 | 0.1074114 | 4.919994 | 0.02317317 | 15.13819 | 0.9508849 | 3.508414 | (001)
313 | 434 | 0.6110026 | 1.023727 | 0.009947878 | 0.1345989 | 4.914482 | 0.02295037 | 15.28516 | 0.951199 | 3.496149 | (001)
314 | 435 | 0.6025919 | 1.023786 | 0.01002128 | 0.1173699 | 4.728931 | 0.02318098 | 15.1331 | 0.9505262 | 3.465234 | (001)
315 | 436 | 0.6046071 | 1.023827 | 0.009983605 | 0.1071394 | 4.934255 | 0.02313006 | 15.16641 | 0.9506884 | 3.521509 | (001)
316 | 438 | 0.6071552 | 1.023917 | 0.009997777 | 0.1213074 | 5.190177 | 0.02311264 | 15.17784 | 0.9481921 | 3.693245 | (001)
317 | 439 | 0.607067 | 1.023674 | 0.01004486 | 0.08939393 | 4.615288 | 0.02333524 | 15.03306 | 0.9522453 | 3.453816 | (001)
318 | 441 | 0.6127071 | 1.023711 | 0.009945466 | 0.140309 | 5.262522 | 0.02292465 | 15.3023 | 0.9525828 | 3.397559 | (001)
319 | 442 | 0.6108747 | 1.02383 | 0.01003252 | 0.115105 | 4.863077 | 0.02321503 | 15.1109 | 0.9502437 | 3.584174 | (001)
320 | 443 | 0.6071883 | 1.023843 | 0.01003901 | 0.1205614 | 5.131265 | 0.02321062 | 15.11377 | 0.9508565 | 3.478113 | (001)
321 | 445 | 0.5968754 | 1.023672 | 0.01014171 | 0.03473191 | 5.379622 | 0.02375692 | 14.76622 | 0.9508924 | 3.547487 | (001)
322 | 446 | 0.6203896 | 1.023806 | 0.009949689 | 0.1508257 | 4.577453 | 0.02289726 | 15.32061 | 0.9498304 | 3.661039 | (001)
323 | 447 | 0.6048558 | 1.023858 | 0.009915924 | 0.102255 | 5.372757 | 0.02299045 | 15.25851 | 0.9537118 | 3.33961 | (001)
324 | 449 | 0.5965363 | 1.023976 | 0.01003172 | 0.08400898 | 5.1427 | 0.02332388 | 15.04038 | 0.9499189 | 3.527716 | (001)
325 | 450 | 0.6023899 | 1.023798 | 0.01005458 | 0.08798845 | 4.816658 | 0.02336283 | 15.0153 | 0.9500632 | 3.56442 | (001)
326 | 452 | 0.6095603 | 1.023749 | 0.01001285 | 0.09994636 | 5.129699 | 0.02322336 | 15.10548 | 0.9507092 | 3.585723 | (001)
327 | 453 | 0.5984736 | 1.02398 | 0.009934138 | 0.08341698 | 4.872113 | 0.02309908 | 15.18675 | 0.9488598 | 3.674855 | (001)
328 | 454 | 0.5975093 | 1.023829 | 0.01013646 | 0.04015399 | 5.356746 | 0.02372511 | 14.78602 | 0.9525754 | 3.414677 | (001)
329 | 456 | 0.6022675 | 1.023912 | 0.01004652 | 0.071735 | 5.04592 | 0.02340203 | 14.99015 | 0.94777 | 3.787574 | (001)
330 | 457 | 0.6136826 | 1.023779 | 0.01004498 | 0.1385138 | 4.910878 | 0.02316042 | 15.14652 | 0.9517217 | 3.434519 | (001)
331 | 458 | 0.6150369 | 1.024017 | 0.01003894 | 0.1110121 | 4.825546 | 0.02324447 | 15.09176 | 0.9486824 | 3.761986 | (001)
332 | 460 | 0.6032509 | 1.024077 | 0.009956494 | 0.1153699 | 5.328269 | 0.02303818 | 15.2269 | 0.9481402 | 3.68593 | (001)
333 | 461 | 0.6081236 | 1.023954 | 0.01000033 | 0.1182956 | 5.425833 | 0.02312922 | 15.16696 | 0.9481157 | 3.719006 | (001)
334 | 463 | 0.6205978 | 1.023938 | 0.009927174 | 0.145591 | 5.035987 | 0.02286388 | 15.34297 | 0.9509715 | 3.602068 | (001)
335 | 464 | 0.5969653 | 1.023982 | 0.01010311 | 0.07261294 | 5.05789 | 0.02353069 | 14.90818 | 0.9483094 | 3.652666 | (001)
336 | 465 | 0.6080442 | 1.024061 | 0.009940172 | 0.1279473 | 5.333105 | 0.02295605 | 15.28137 | 0.9478909 | 3.73389 | (001)
337 | 467 | 0.6294667 | 1.023855 | 0.00987579 | 0.196496 | 5.029612 | 0.02256716 | 15.54471 | 0.9490627 | 3.726557 | (001)
338 | 468 | 0.612161 | 1.024209 | 0.009814655 | 0.1755803 | 5.565129 | 0.0225003 | 15.5909 | 0.9476469 | 3.719596 | (001)
339 | 470 | 0.5990851 | 1.024156 | 0.010059 | 0.08505341 | 5.079902 | 0.02338356 | 15.00199 | 0.9488795 | 3.620073 | (001)
340 | 471 | 0.6085282 | 1.024141 | 0.009960504 | 0.1134047 | 5.455328 | 0.0230544 | 15.21618 | 0.9455002 | 3.956962 | (001)
341 | 472 | 0.6143886 | 1.023956 | 0.009888498 | 0.1430368 | 4.981128 | 0.02278377 | 15.39692 | 0.9514297 | 3.519715 | (001)
342 | 474 | 0.6135218 | 1.024184 | 0.009876384 | 0.1614201 | 4.83481 | 0.02269144 | 15.45957 | 0.9455185 | 3.908759 | (001)
343 | 475 | 0.5900003 | 1.024081 | 0.01008989 | 0.009290075 | 5.240601 | 0.02372662 | 14.78508 | 0.9472322 | 3.83557 | (001)
344 | 476 | 0.6049054 | 1.02407 | 0.00997179 | 0.09863321 | 5.160299 | 0.02313279 | 15.16462 | 0.9473466 | 3.808247 | (001)
345 | 478 | 0.6212816 | 1.024261 | 0.009744523 | 0.186034 | 4.985268 | 0.02230338 | 15.72856 | 0.9445778 | 4.068844 | (001)
346 | 479 | 0.605966 | 1.024011 | 0.009962693 | 0.1232861 | 5.094118 | 0.02302454 | 15.23592 | 0.9470141 | 3.777116 | (001)
347 | 481 | 0.6027579 | 1.024103 | 0.01001553 | 0.07832446 | 5.121161 | 0.02330642 | 15.05164 | 0.9496439 | 3.645495 | (001)
348 | 482 | 0.6095385 | 1.024109 | 0.01002694 | 0.1270482 | 5.032368 | 0.02315964 | 15.14704 | 0.946539 | 3.81552 | (001)
349 | 483 | 0.610792 | 1.023895 | 0.009968699 | 0.1289673 | 5.376605 | 0.02301832 | 15.24003 | 0.9532403 | 3.347749 | (001)
350 | 485 | 0.6097042 | 1.024153 | 0.009857568 | 0.1341986 | 4.932309 | 0.02274342 | 15.42424 | 0.9488952 | 3.696561 | (001)
351 | 486 | 0.6069999 | 1.024166 | 0.009956464 | 0.1030747 | 5.25021 | 0.02308154 | 15.19829 | 0.9484987 | 3.740297 | (001)
352 | 487 | 0.5997781 | 1.023941 | 0.009974235 | 0.07079281 | 5.223062 | 0.02323699 | 15.09662 | 0.9477798 | 3.792577 | (001)
353 | 489 | 0.62265 | 1.024073 | 0.009807325 | 0.18113 | 5.058373 | 0.02246418 | 15.61597 | 0.9476243 | 3.834859 | (001)
354 | 490 | 0.6067173 | 1.024229 | 0.009965691 | 0.1023978 | 5.214944 | 0.02310533 | 15.18264 | 0.9443552 | 4.052504 | (001)
355 | 492 | 0.6052789 | 1.024234 | 0.009935272 | 0.0862718 | 5.224698 | 0.02309165 | 15.19164 | 0.9468891 | 3.903045 | (001)
356 | 493 | 0.6080156 | 1.02406 | 0.009967859 | 0.1087641 | 5.195474 | 0.02308784 | 15.19414 | 0.9490996 | 3.684935 | (001)
357 | 494 | 0.6169819 | 1.02421 | 0.009794948 | 0.1612356 | 5.570883 | 0.02250498 | 15.58766 | 0.9472748 | 3.860437 | (001)
358 | 496 | 0.6022993 | 1.024241 | 0.009960443 | 0.08380918 | 5.338242 | 0.02315886 | 15.14755 | 0.9487264 | 3.719591 | (001)
359 | 497 | 0.5988889 | 1.024154 | 0.01005729 | 0.06911305 | 4.992396 | 0.02343648 | 14.96812 | 0.946368 | 3.853676 | (001)
360 | 498 | 0.6106732 | 1.024119 | 0.009926556 | 0.137303 | 5.114112 | 0.02289165 | 15.32436 | 0.946439 | 3.854217 | (001)
361 | 500 | 0.6072029 | 1.023937 | 0.01000401 | 0.1145705 | 5.038202 | 0.02315097 | 15.15271 | 0.952499 | 3.386342 | (001)
362 | 501 | 0.6061459 | 1.024235 | 0.009958574 | 0.1193084 | 5.012143 | 0.02302907 | 15.23292 | 0.94788 | 3.727264 | (001)
363 | 503 | 0.6076343 | 1.024143 | 0.009920557 | 0.124946 | 5.39256 | 0.02292132 | 15.30453 | 0.9491416 | 3.652244 | (001)
364 | 504 | 0.5925647 | 1.023962 | 0.0101842 | 0.04421107 | 5.010918 | 0.0238222 | 14.72576 | 0.946905 | 3.747544 | (001)
365 | 505 | 0.6035509 | 1.023865 | 0.01007674 | 0.07152808 | 4.833121 | 0.02347317 | 14.94472 | 0.9508081 | 3.557866 | (001)
366 | 507 | 0.6222407 | 1.024304 | 0.0099336 | 0.1569914 | 5.369099 | 0.0228385 | 15.36002 | 0.9448605 | 4.058521 | (001)
367 | 508 | 0.6048924 | 1.024242 | 0.009875118 | 0.1065152 | 5.277793 | 0.02288091 | 15.33156 | 0.9499848 | 3.628401 | (001)
368 | 509 | 0.6055351 | 1.02423 | 0.009936061 | 0.1292055 | 5.342318 | 0.02294212 | 15.29065 | 0.9471231 | 3.758692 | (001)
369 | 511 | 0.6198467 | 1.023955 | 0.009994919 | 0.1322441 | 4.945283 | 0.02306725 | 15.20771 | 0.9520392 | 3.518624 | (001)
370 | 512 | 0.6032942 | 1.024025 | 0.01017389 | 0.07908353 | 4.94812 | 0.0236722 | 14.81907 | 0.9475233 | 3.738308 | (001)
371 | 514 | 0.5960644 | 1.024159 | 0.0100324 | 0.07892253 | 5.233746 | 0.02334355 | 15.0277 | 0.9504223 | 3.498404 | (001)
372 | 515 | 0.6041759 | 1.024254 | 0.009966244 | 0.1139607 | 5.403141 | 0.02306572 | 15.20871 | 0.9470886 | 3.775842 | (001)
373 | 516 | 0.6098373 | 1.024053 | 0.01003419 | 0.1219399 | 4.853116 | 0.02319457 | 15.12423 | 0.9498235 | 3.583109 | (001)
374 | 518 | 0.6036217 | 1.024007 | 0.01010453 | 0.09035031 | 5.045104 | 0.02347042 | 14.94647 | 0.947431 | 3.748321 | (001)
375 | 519 | 0.6068346 | 1.024302 | 0.009913609 | 0.1340623 | 4.835197 | 0.0228732 | 15.33673 | 0.9483689 | 3.675634 | (001)
376 | 520 | 0.6127906 | 1.024385 | 0.009806546 | 0.1790186 | 5.014309 | 0.02246975 | 15.6121 | 0.9498743 | 3.552246 | (001)
377 | 522 | 0.6014684 | 1.024085 | 0.01003535 | 0.09274 | 5.290321 | 0.02330121 | 15.05501 | 0.9489101 | 3.63592 | (001)
378 | 523 | 0.6038162 | 1.023913 | 0.01018852 | 0.08793044 | 4.677259 | 0.02367425 | 14.81778 | 0.9510667 | 3.448152 | (001)
379 | 524 | 0.6028591 | 1.024165 | 0.009951163 | 0.1231448 | 4.924732 | 0.02299839 | 15.25324 | 0.9500033 | 3.521312 | (001)
380 | 526 | 0.5994605 | 1.024277 | 0.01005124 | 0.08750999 | 5.365121 | 0.02335677 | 15.0192 | 0.9463095 | 3.813976 | (001)
381 | 527 | 0.6037976 | 1.02411 | 0.01003748 | 0.09917031 | 5.042733 | 0.02328326 | 15.06662 | 0.9496475 | 3.58861 | (001)
382 | 529 | 0.611597 | 1.02393 | 0.01010189 | 0.1386084 | 4.886564 | 0.02329132 | 15.06141 | 0.9518955 | 3.373957 | (001)
383 | 530 | 0.6029659 | 1.024264 | 0.009941347 | 0.1215727 | 5.129544 | 0.02298125 | 15.26462 | 0.9481764 | 3.667704 | (001)
384 | 531 | 0.5935118 | 1.024257 | 0.009985679 | 0.09428517 | 5.180191 | 0.02318041 | 15.13346 | 0.9485866 | 3.581159 | (001)
385 | 533 | 0.5875218 | 1.024041 | 0.0100565 | 0.02326292 | 5.226229 | 0.02359824 | 14.86551 | 0.9520442 | 3.416541 | (001)
386 | 534 | 0.6097375 | 1.024049 | 0.01003487 | 0.1354496 | 5.107199 | 0.02314804 | 15.15463 | 0.9506022 | 3.486241 | (001)
387 | 536 | 0.5955554 | 1.024169 | 0.01006636 | 0.09530936 | 5.096894 | 0.02336405 | 15.01452 | 0.9503343 | 3.439496 | (001)
388 | 537 | 0.6024023 | 1.024162 | 0.01009994 | 0.09204274 | 4.819904 | 0.02345369 | 14.95713 | 0.9482402 | 3.668964 | (001)
389 | 538 | 0.5977026 | 1.024053 | 0.01003094 | 0.08062733 | 4.851754 | 0.02333409 | 15.03379 | 0.948824 | 3.632093 | (001)
390 | 540 | 0.6120785 | 1.024148 | 0.009912073 | 0.1611723 | 4.97088 | 0.02277431 | 15.40332 | 0.9489791 | 3.614924 | (001)
391 | 541 | 0.5962156 | 1.024102 | 0.0101764 | 0.06099898 | 5.26224 | 0.02374335 | 14.77466 | 0.9459316 | 3.821476 | (001)
392 | 542 | 0.5985918 | 1.024185 | 0.01008891 | 0.09135143 | 5.121845 | 0.02343054 | 14.97191 | 0.9471743 | 3.709296 | (001)
393 | 544 | 0.5998557 | 1.024137 | 0.01009335 | 0.08340921 | 4.969824 | 0.02346931 | 14.94718 | 0.9469127 | 3.765414 | (001)
394 | 545 | 0.5924311 | 1.023866 | 0.01036427 | 1.047445e-08 | 4.696627 | 0.02440599 | 14.37352 | 0.9493222 | 3.609388 | (001)
395 | 546 | 0.5922639 | 1.023943 | 0.01020011 | 0.03165307 | 4.689982 | 0.02390486 | 14.67484 | 0.9502936 | 3.518669 | (001)
396 | 548 | 0.5928479 | 1.024149 | 0.01014089 | 0.04865046 | 5.070846 | 0.02370491 | 14.79862 | 0.9491826 | 3.588075 | (001)
397 | 549 | 0.5897372 | 1.023991 | 0.01018189 | 0.0260006 | 4.79748 | 0.02388258 | 14.68853 | 0.9492515 | 3.589492 | (001)
398 | 551 | 0.6016992 | 1.023892 | 0.01016709 | 0.08069708 | 4.95142 | 0.02365056 | 14.83262 | 0.9523189 | 3.360476 | (001)
399 | 552 | 0.6044903 | 1.024099 | 0.01004405 | 0.09438054 | 4.951897 | 0.02331557 | 15.04574 | 0.9508695 | 3.515105 | (001)
400 | 553 | 0.5882564 | 1.024146 | 0.01016917 | 0.03682775 | 4.690115 | 0.02381368 | 14.73103 | 0.9488715 | 3.574798 | (001)
401 | 555 | 0.5918151 | 1.024095 | 0.01013904 | 0.04065686 | 5.15385 | 0.02372935 | 14.78338 | 0.9498418 | 3.549713 | (001)
402 | 556 | 0.5902584 | 1.023974 | 0.01009441 | 0.02521739 | 4.843992 | 0.0236802 | 14.81406 | 0.9547852 | 3.22136 | (001)
403 | 558 | 0.6001911 | 1.024187 | 0.01016099 | 0.06495957 | 5.183419 | 0.02369311 | 14.80599 | 0.950438 | 3.528283 | (001)
404 | 559 | 0.5886718 | 1.024111 | 0.01019248 | 0.02894128 | 5.170223 | 0.02389678 | 14.6798 | 0.9523981 | 3.332637 | (001)
405 | 560 | 0.5913894 | 1.024018 | 0.01020722 | 0.01388537 | 5.226328 | 0.02398589 | 14.62526 | 0.9502773 | 3.555952 | (001)
406 | 562 | 0.5890315 | 1.023847 | 0.01026703 | 0.00702017 | 4.778892 | 0.02415144 | 14.52501 | 0.9520561 | 3.387566 | (001)
407 | 563 | 0.6003381 | 1.024067 | 0.01010912 | 0.06430451 | 5.028202 | 0.02357451 | 14.88048 | 0.9536222 | 3.314648 | (001)
408 | 564 | 0.5990055 | 1.024244 | 0.01003006 | 0.08331536 | 5.271945 | 0.02332248 | 15.04128 | 0.9512705 | 3.458487 | (001)
409 | 566 | 0.5858805 | 1.024092 | 0.01019801 | 0.006315683 | 5.402865 | 0.02399163 | 14.62176 | 0.9509714 | 3.463089 | (001)
410 | 567 | 0.5920157 | 1.023856 | 0.01024826 | 0.02178746 | 5.13647 | 0.02405357 | 14.58411 | 0.9521129 | 3.387827 | (001)
411 | 568 | 0.584929 | 1.023857 | 0.01034017 | 1.415757e-07 | 5.175056 | 0.02434924 | 14.40702 | 0.9507675 | 3.424302 | (001)
412 | 570 | 0.5942154 | 1.024142 | 0.01013903 | 0.06114356 | 5.06793 | 0.02365561 | 14.82946 | 0.9490734 | 3.578759 | (001)
413 | 571 | 0.583909 | 1.02406 | 0.01025083 | 0.02338819 | 4.955803 | 0.02405378 | 14.58398 | 0.9513163 | 3.347509 | (001)
414 | 573 | 0.609589 | 1.023856 | 0.01014527 | 0.09971415 | 5.023563 | 0.02353134 | 14.90778 | 0.9529161 | 3.362524 | (001)
415 | 574 | 0.596992 | 1.023882 | 0.01018303 | 0.04359012 | 4.800548 | 0.02382171 | 14.72606 | 0.9529411 | 3.351554 | (001)
416 | 575 | 0.5940122 | 1.024075 | 0.01018004 | 0.04270958 | 4.970877 | 0.02381789 | 14.72842 | 0.9516808 | 3.415416 | (001)
417 | 577 | 0.5943563 | 1.023946 | 0.01015184 | 0.0599651 | 4.889899 | 0.02368977 | 14.80808 | 0.9525951 | 3.318196 | (001)
418 | 578 | 0.6153734 | 1.023978 | 0.009967873 | 0.1681305 | 5.165158 | 0.0228779 | 15.33357 | 0.9519876 | 3.385516 | (001)
419 | 580 | 0.6146964 | 1.024218 | 0.009920812 | 0.1447949 | 5.068855 | 0.02285203 | 15.35093 | 0.9522773 | 3.439666 | (001)
420 | 581 | 0.5954414 | 1.024135 | 0.0100607 | 0.06115148 | 5.348368 | 0.02347284 | 14.94493 | 0.9527376 | 3.354864 | (001)
421 | 582 | 0.6005506 | 1.024192 | 0.01006755 | 0.09404355 | 4.939421 | 0.02337133 | 15.00984 | 0.9505556 | 3.483502 | (001)
422 | 584 | 0.5989907 | 1.024166 | 0.01015933 | 0.06708289 | 5.018473 | 0.02368157 | 14.8132 | 0.94829 | 3.669089 | (001)
423 | 585 | 0.5969202 | 1.024023 | 0.01021273 | 0.03620778 | 4.778932 | 0.02391794 | 14.66681 | 0.9501638 | 3.566031 | (001)
424 | 586 | 0.5955813 | 1.024324 | 0.01012308 | 0.06699955 | 5.106094 | 0.02359737 | 14.86606 | 0.948648 | 3.617203 | (001)
425 | 588 | 0.5983856 | 1.024304 | 0.01011913 | 0.06962119 | 5.26917 | 0.02357876 | 14.8778 | 0.9485143 | 3.656123 | (001)
426 | 589 | 0.5967517 | 1.024134 | 0.01014869 | 0.04994552 | 5.36731 | 0.02371849 | 14.79015 | 0.9489052 | 3.650041 | (001)
427 | 590 | 0.6068758 | 1.024015 | 0.01016433 | 0.06789025 | 4.776973 | 0.02369033 | 14.80773 | 0.9514901 | 3.516464 | (001)
428 | 592 | 0.5936517 | 1.024236 | 0.0101825 | 0.03157181 | 5.068285 | 0.02386389 | 14.70003 | 0.9477068 | 3.738139 | (001)
429 | 593 | 0.5875623 | 1.024357 | 0.0101743 | 0.03057035 | 4.853809 | 0.02384828 | 14.70965 | 0.9487421 | 3.591053 | (001)
430 | 595 | 0.5916693 | 1.024247 | 0.01004168 | 0.07158956 | 5.234862 | 0.02339128 | 14.99704 | 0.9495748 | 3.525049 | (001)
431 | 596 | 0.5916085 | 1.023993 | 0.01029939 | 0.001986485 | 4.781046 | 0.02424595 | 14.46839 | 0.9479092 | 3.728592 | (001)
432 | 597 | 0.5957118 | 1.024093 | 0.01016864 | 0.06275202 | 4.725671 | 0.0237189 | 14.78989 | 0.9489426 | 3.588172 | (001)
433 | 599 | 0.5968093 | 1.024239 | 0.01027393 | 0.04772697 | 5.2032 | 0.02401927 | 14.60494 | 0.9479326 | 3.673506 | (001)
434 | 600 | 0.6216482 | 1.024433 | 0.009839107 | 0.180616 | 5.233706 | 0.02253878 | 15.56429 | 0.9498971 | 3.634614 | (001)
435 | 601 | 0.6035247 | 1.02404 | 0.01022056 | 0.04931326 | 5.090296 | 0.02388874 | 14.68474 | 0.9498989 | 3.626151 | (001)
436 | 603 | 0.6010986 | 1.024268 | 0.01008016 | 0.08721623 | 4.911871 | 0.02342501 | 14.97544 | 0.9496536 | 3.570217 | (001)
437 | 604 | 0.597446 | 1.024274 | 0.0102576 | 0.05393889 | 5.304199 | 0.02395848 | 14.642 | 0.9491601 | 3.579949 | (001)
438 | 606 | 0.5944083 | 1.024158 | 0.01016381 | 0.04179212 | 5.012301 | 0.02378323 | 14.74988 | 0.9503145 | 3.5311 | (001)
439 | 607 | 0.5997005 | 1.024053 | 0.01015906 | 0.08116838 | 5.067227 | 0.02363017 | 14.84543 | 0.9499867 | 3.512314 | (001)
440 | 608 | 0.6036336 | 1.024126 | 0.01009172 | 0.09367107 | 5.171709 | 0.02342877 | 14.97304 | 0.9510916 | 3.470582 | (001)
441 | 610 | 0.5970264 | 1.024191 | 0.01024252 | 0.03759876 | 4.955191 | 0.02398265 | 14.62724 | 0.951868 | 3.423329 | (001)
442 | 611 | 0.5938157 | 1.024225 | 0.01007548 | 0.04356632 | 4.998913 | 0.02357018 | 14.88321 | 0.9499222 | 3.586754 | (001)
443 | 612 | 0.595006 | 1.023988 | 0.01023451 | 0.02470023 | 4.97837 | 0.02401074 | 14.61012 | 0.9526247 | 3.381151 | (001)
444 | 614 | 0.610267 | 1.024185 | 0.01001495 | 0.1065669 | 5.25673 | 0.02320473 | 15.11761 | 0.9512533 | 3.532541 | (001)
445 | 615 | 0.5893135 | 1.024252 | 0.01022438 | 0.04443647 | 4.837642 | 0.02391537 | 14.66839 | 0.9493796 | 3.505948 | (001)
446 | 617 | 0.5882379 | 1.024289 | 0.01015476 | 0.03853073 | 5.229498 | 0.0237738 | 14.75573 | 0.9478247 | 3.654599 | (001)
447 | 618 | 0.6008698 | 1.024113 | 0.01018593 | 0.05455259 | 4.536857 | 0.02378886 | 14.74639 | 0.9502015 | 3.570479 | (001)
448 | 619 | 0.596444 | 1.024075 | 0.01025749 | 0.0341967 | 5.232592 | 0.02403008 | 14.59837 | 0.9507182 | 3.506338 | (001)
449 | 621 | 0.599305 | 1.02442 | 0.01008019 | 0.0837829 | 5.428864 | 0.02343737 | 14.96754 | 0.9461744 | 3.819617 | (001)
450 | 622 | 0.6047091 | 1.024386 | 0.0100302 | 0.1135788 | 4.838645 | 0.0232151 | 15.11085 | 0.9490818 | 3.603039 | (001)
451 | 623 | 0.6063261 | 1.02421 | 0.01007084 | 0.1032995 | 4.868826 | 0.02334589 | 15.0262 | 0.9516233 | 3.443359 | (001)
452 | 625 | 0.6104561 | 1.024375 | 0.01003102 | 0.1363073 | 5.207134 | 0.0231361 | 15.16245 | 0.9487954 | 3.628087 | (001)
453 | 626 | 0.594219 | 1.024364 | 0.01010547 | 0.04189917 | 4.858785 | 0.02364633 | 14.83528 | 0.9493377 | 3.626565 | (001)
454 | 628 | 0.6013815 | 1.024338 | 0.01014101 | 0.07023818 | 5.477082 | 0.02362753 | 14.84709 | 0.9496751 | 3.594219 | (001)
455 | 629 | 0.5985258 | 1.024315 | 0.01005136 | 0.06793917 | 4.635665 | 0.02342683 | 14.97428 | 0.9502835 | 3.558031 | (001)
456 | 630 | 0.6122429 | 1.02425 | 0.009978789 | 0.1493053 | 4.71475 | 0.02296961 | 15.27235 | 0.950863 | 3.479674 | (001)
457 | 632 | 0.5872943 | 1.024167 | 0.01023513 | 7.800129e-09 | 4.733934 | 0.02410189 | 14.55487 | 0.9500412 | 3.548441 | (001)
458 | 633 | 0.5810025 | 1.024278 | 0.0102766 | 0.01960057 | 5.035807 | 0.02412807 | 14.53908 | 0.9501358 | 3.397998 | (001)
459 | 635 | 0.6036175 | 1.02425 | 0.009927634 | 0.1130129 | 4.991081 | 0.0229797 | 15.26564 | 0.9500471 | 3.565778 | (001)
460 | 636 | 0.6231172 | 1.024309 | 0.009972022 | 0.176356 | 5.002586 | 0.02285832 | 15.34671 | 0.9484128 | 3.715856 | (001)
461 | 637 | 0.6073084 | 1.024376 | 0.009986824 | 0.1100701 | 5.224285 | 0.02312714 | 15.16833 | 0.9456732 | 3.924229 | (001)
462 | 639 | 0.5998012 | 1.024447 | 0.01006156 | 0.05025404 | 5.281952 | 0.02351376 | 14.91892 | 0.949205 | 3.702148 | (001)
463 | 640 | 0.6054819 | 1.024363 | 0.01000055 | 0.102297 | 5.013277 | 0.0231865 | 15.12949 | 0.9507311 | 3.533802 | (001)
464 | 641 | 0.6182833 | 1.024174 | 0.01000182 | 0.1414791 | 4.759708 | 0.02305039 | 15.21883 | 0.9521913 | 3.459794 | (001)
465 | 643 | 0.607191 | 1.024267 | 0.0100255 | 0.1212865 | 4.799456 | 0.02317679 | 15.13583 | 0.9499851 | 3.545265 | (001)
466 | 644 | 0.608606 | 1.024432 | 0.009966012 | 0.1235548 | 5.06467 | 0.02303126 | 15.23147 | 0.9478605 | 3.742689 | (001)
467 | 645 | 0.5994943 | 1.024302 | 0.01017174 | 0.08774989 | 4.799116 | 0.02363591 | 14.84182 | 0.949567 | 3.516141 | (001)
468 | 647 | 0.608977 | 1.024315 | 0.009991713 | 0.1357054 | 4.69165 | 0.02304757 | 15.22069 | 0.9481587 | 3.67627 | (001)
469 | 648 | 0.6105066 | 1.024318 | 0.009947446 | 0.1309863 | 5.3265 | 0.02296212 | 15.27733 | 0.9501306 | 3.581513 | (001)
470 | 650 | 0.5995961 | 1.024303 | 0.01010591 | 0.07427464 | 5.110124 | 0.02353127 | 14.90782 | 0.9507552 | 3.495402 | (001)
471 | 651 | 0.5910539 | 1.024419 | 0.01011002 | 0.02307354 | 5.167945 | 0.0237245 | 14.7864 | 0.9480249 | 3.73857 | (001)
472 | 652 | 0.59196 | 1.024305 | 0.0101026 | 0.06716557 | 5.016614 | 0.02354904 | 14.89657 | 0.9486767 | 3.579559 | (001)
473 | 654 | 0.6160407 | 1.024491 | 0.00990213 | 0.1582545 | 5.120304 | 0.02276171 | 15.41184 | 0.9501802 | 3.583771 | (001)
474 | 655 | 0.6038403 | 1.024413 | 0.01004943 | 0.08365968 | 5.300336 | 0.02336629 | 15.01308 | 0.9485111 | 3.71413 | (001)
475 | 656 | 0.5971037 | 1.024453 | 0.01011258 | 0.08182396 | 5.405995 | 0.02351971 | 14.91515 | 0.9461311 | 3.785495 | (001)
476 | 658 | 0.6113396 | 1.024396 | 0.0100287 | 0.1055741 | 4.9178 | 0.02324011 | 15.09459 | 0.9486887 | 3.736821 | (001)
477 | 659 | 0.6095557 | 1.024381 | 0.01004526 | 0.1081161 | 4.98056 | 0.02326942 | 15.07558 | 0.9493546 | 3.649584 | (001)
478 | 661 | 0.6111028 | 1.024353 | 0.009945989 | 0.1564082 | 5.283929 | 0.02286904 | 15.33951 | 0.9476983 | 3.697861 | (001)
479 | 662 | 0.602671 | 1.024415 | 0.009978887 | 0.1054179 | 5.216475 | 0.02312523 | 15.16958 | 0.9506643 | 3.507382 | (001)
480 | 663 | 0.5848784 | 1.024334 | 0.01021377 | 0.0147839 | 4.811269 | 0.02399801 | 14.61787 | 0.9521 | 3.337819 | (001)
481 | 665 | 0.6062075 | 1.024553 | 0.009911754 | 0.161905 | 4.919592 | 0.022771 | 15.40556 | 0.9482542 | 3.596341 | (001)
482 | 666 | 0.6198977 | 1.024434 | 0.009899465 | 0.1909339 | 5.613938 | 0.0226408 | 15.49415 | 0.949194 | 3.610556 | (001)
483 | 667 | 0.6150921 | 1.024374 | 0.01000093 | 0.1418285 | 4.985516 | 0.02304711 | 15.22099 | 0.9482182 | 3.723969 | (001)
484 | 669 | 0.6190799 | 1.024539 | 0.009985101 | 0.1651964 | 5.004457 | 0.02292784 | 15.30017 | 0.9475342 | 3.76106 | (001)
485 | 670 | 0.6163896 | 1.024448 | 0.009989483 | 0.1538884 | 5.335974 | 0.02297798 | 15.26679 | 0.9493924 | 3.621232 | (001)
486 | 671 | 0.6161707 | 1.024299 | 0.01004935 | 0.1297751 | 5.016612 | 0.02320167 | 15.1196 | 0.9465139 | 3.881246 | (001)
487 | 673 | 0.6304527 | 1.024427 | 0.009811848 | 0.2131103 | 5.115172 | 0.0223632 | 15.68648 | 0.9500569 | 3.640688 | (001)
488 | 674 | 0.6309592 | 1.024652 | 0.009742368 | 0.232845 | 5.359559 | 0.02213663 | 15.84704 | 0.943985 | 4.08635 | (001)
489 | 676 | 0.6106317 | 1.024502 | 0.01000907 | 0.1335367 | 5.39366 | 0.02309533 | 15.18922 | 0.9467549 | 3.801929 | (001)
490 | 677 | 0.6255283 | 1.024775 | 0.009666296 | 0.2275079 | 4.909594 | 0.02198208 | 15.95845 | 0.945897 | 3.925117 | (001)
491 | 678 | 0.6272382 | 1.024609 | 0.009758979 | 0.2281289 | 5.351206 | 0.0221907 | 15.80842 | 0.9460628 | 3.886867 | (001)
492 | 680 | 0.6131701 | 1.024616 | 0.009760046 | 0.1845088 | 4.960368 | 0.02234419 | 15.69983 | 0.9454297 | 3.895377 | (001)
493 | 681 | 0.6109466 | 1.024701 | 0.009833301 | 0.1907501 | 4.878427 | 0.02249012 | 15.59796 | 0.9452864 | 3.822273 | (001)
494 | 682 | 0.6099714 | 1.024778 | 0.009826311 | 0.1694097 | 4.994318 | 0.02254853 | 15.55755 | 0.9417892 | 4.143301 | (001)
495 | 684 | 0.6262696 | 1.024531 | 0.009862545 | 0.2177367 | 5.276445 | 0.02246256 | 15.61709 | 0.9458879 | 3.870121 | (001)
496 | 685 | 0.6164684 | 1.02463 | 0.009876693 | 0.1848458 | 5.187658 | 0.02261005 | 15.51522 | 0.9429828 | 4.063608 | (001)
497 | 687 | 0.6089853 | 1.024694 | 0.009841033 | 0.1457907 | 5.161615 | 0.02266479 | 15.47775 | 0.9487403 | 3.672916 | (001)
498 | 688 | 0.6062622 | 1.024595 | 0.01005107 | 0.1187035 | 5.383851 | 0.02324512 | 15.09133 | 0.9429049 | 4.061649 | (001)
499 | 689 | 0.6167623 | 1.024604 | 0.009944666 | 0.1786185 | 4.882594 | 0.02278763 | 15.39431 | 0.9472978 | 3.728702 | (001)
500 | 691 | 0.6090826 | 1.024708 | 0.009897214 | 0.1493895 | 5.220792 | 0.02278154 | 15.39843 | 0.9457904 | 3.859306 | (001)
501 | 692 | 0.6042864 | 1.024774 | 0.0098929 | 0.1476672 | 5.011292 | 0.02277766 | 15.40105 | 0.9466566 | 3.741211 | (001)
502 | 694 | 0.6218746 | 1.024915 | 0.009761998 | 0.2028524 | 5.328271 | 0.02228512 | 15.74144 | 0.940067 | 4.359406 | (001)
503 | 695 | 0.6321996 | 1.024719 | 0.009746124 | 0.2644736 | 5.236966 | 0.02203579 | 15.91956 | 0.946296 | 3.819729 | (001)
504 | 696 | 0.5886189 | 1.02477 | 0.01006823 | 0.07427964 | 4.823376 | 0.02344352 | 14.96362 | 0.9446255 | 3.828633 | (001)
505 | 698 | 0.6169782 | 1.024985 | 0.009784578 | 0.1997518 | 5.041098 | 0.02234743 | 15.69755 | 0.9421663 | 4.129152 | (001)
506 | 699 | 0.6209179 | 1.024783 | 0.009786138 | 0.2127584 | 4.758356 | 0.02230583 | 15.72683 | 0.9451806 | 3.908592 | (001)
507 | 700 | 0.6161292 | 1.024537 | 0.0099125 | 0.162079 | 4.896049 | 0.0227721 | 15.40482 | 0.9458147 | 3.899085 | (001)
508 | 702 | 0.6078334 | 1.024956 | 0.009824417 | 0.168256 | 5.045862 | 0.02254821 | 15.55777 | 0.9446751 | 3.902843 | (001)
509 | 703 | 0.6189937 | 1.024942 | 0.009761998 | 0.1991492 | 5.645885 | 0.02229794 | 15.73239 | 0.9420224 | 4.182953 | (001)
510 | 705 | 0.6135848 | 1.024688 | 0.009982337 | 0.1402631 | 5.060049 | 0.0230098 | 15.24567 | 0.9438605 | 4.050186 | (001)
511 | 706 | 0.6088097 | 1.024489 | 0.01008646 | 0.1288345 | 5.013049 | 0.02329072 | 15.06179 | 0.9423898 | 4.083092 | (001)
512 | 707 | 0.6223419 | 1.024822 | 0.009868287 | 0.207714 | 5.195064 | 0.02251074 | 15.58367 | 0.9431678 | 4.054833 | (001)
513 | 709 | 0.5893366 | 1.024663 | 0.01009812 | 0.05845968 | 5.211097 | 0.0235698 | 14.88345 | 0.9453778 | 3.816868 | (001)
514 | 710 | 0.6250991 | 1.024784 | 0.009780063 | 0.2252381 | 5.278143 | 0.02224867 | 15.76723 | 0.9438255 | 4.0282 | (001)
515 | 711 | 0.6147714 | 1.024575 | 0.009920613 | 0.1850502 | 5.132765 | 0.02270988 | 15.44702 | 0.9460861 | 3.787119 | (001)
516 | 713 | 0.6222484 | 1.02499 | 0.00957741 | 0.2624563 | 5.260014 | 0.02166118 | 16.19486 | 0.9425706 | 4.066744 | (001)
517 | 714 | 0.5998317 | 1.024782 | 0.009971735 | 0.09615275 | 5.010799 | 0.02314144 | 15.15895 | 0.9460708 | 3.846453 | (001)
518 | 716 | 0.625314 | 1.024825 | 0.009766252 | 0.2385775 | 4.884896 | 0.02217103 | 15.82244 | 0.943567 | 4.012294 | (001)
519 | 717 | 0.6186107 | 1.024673 | 0.009855087 | 0.1709274 | 5.051417 | 0.02260926 | 15.51576 | 0.945461 | 3.95817 | (001)
520 | 718 | 0.6136062573 | 1.02472 | 0.01005498 | 0.1362253 | 5.196438 | 0.02319166 | 15.12612 | 0.9463633 | 3.837683 | (001)
521 | 720 | 0.6037492 | 1.024706 | 0.01000103 | 0.1019764 | 5.191849 | 0.02318875 | 15.12802 | 0.9440442 | 4.019411 | (001)
522 | 721 | 0.6016312 | 1.024532 | 0.01002624 | 0.1066286 | 5.20758 | 0.02323066 | 15.10073 | 0.9457964 | 3.833402 | (001)
523 | 723 | 0.6234875 | 1.024775 | 0.009897186 | 0.1816112 | 5.2075 | 0.02266832 | 15.47534 | 0.941048 | 4.306304 | (001)
524 | 724 | 0.6061663 | 1.024841 | 0.009865844 | 0.1599657 | 5.189517 | 0.02267231 | 15.47261 | 0.944286 | 3.916625 | (001)
525 | 725 | 0.6036041 | 1.024759 | 0.009986873 | 0.1272552 | 5.443446 | 0.02306635 | 15.2083 | 0.9419596 | 4.101446 | (001)
526 | 727 | 0.6161118 | 1.024719 | 0.009826961 | 0.1690173 | 5.122318 | 0.02255139 | 15.55558 | 0.9456552 | 3.931605 | (001)
527 | 728 | 0.6171442 | 1.024579 | 0.0099822 | 0.1613745 | 5.038697 | 0.02293471 | 15.29559 | 0.9462995 | 3.843751 | (001)
528 | 729 | 0.6132601 | 1.02481 | 0.009821983 | 0.161681 | 5.366259 | 0.02256554 | 15.54583 | 0.944985 | 3.972491 | (001)
529 | 731 | 0.6176287 | 1.024808 | 0.00985449 | 0.1981932 | 5.044124 | 0.02251256 | 15.58241 | 0.9452542 | 3.874937 | (001)
530 | 732 | 0.6178497 | 1.024831 | 0.009766003 | 0.2033116 | 4.977982 | 0.02229267 | 15.73611 | 0.9456688 | 3.873743 | (001)
531 | 733 | 0.6096551 | 1.024536 | 0.01009106 | 0.1264939 | 5.501946 | 0.02330971 | 15.04952 | 0.945898 | 3.837024 | (001)
532 | 735 | 0.6217105 | 1.024764 | 0.009860741 | 0.2120792 | 5.36178 | 0.02247825 | 15.60619 | 0.9434144 | 4.018141 | (001)
533 | 736 | 0.6018038 | 1.024691 | 0.01008534 | 0.1190617 | 5.069212 | 0.0233231 | 15.04088 | 0.9448068 | 3.84264 | (001)
534 | 738 | 0.6005202 | 1.024609 | 0.009950703 | 0.1306905 | 5.129911 | 0.02297068 | 15.27164 | 0.9463933 | 3.738152 | (001)
535 | 739 | 0.6103595 | 1.024396 | 0.01001989 | 0.1308718 | 5.118474 | 0.02312975 | 15.16661 | 0.9479997 | 3.707203 | (001)
536 | 740 | 0.6150961 | 1.024812 | 0.009933855 | 0.1852677 | 5.178258 | 0.02273942 | 15.42695 | 0.9428852 | 4.022077 | (001)
537 | 742 | 0.6099622 | 1.024743 | 0.009995938 | 0.1390539 | 4.992095 | 0.02304544 | 15.22209 | 0.9423823 | 4.111075 | (001)
538 | 743 | 0.614929 | 1.024583 | 0.009990543 | 0.1533902 | 5.119758 | 0.02298219 | 15.26399 | 0.9470925 | 3.77718 | (001)
539 | 745 | 0.6226696 | 1.024632 | 0.009795919 | 0.1994607 | 5.167419 | 0.02237434 | 15.67867 | 0.9454007 | 3.953135 | (001)
540 | 746 | 0.6208514 | 1.024984 | 0.009778663 | 0.2087643 | 5.346388 | 0.02230265 | 15.72907 | 0.9424174 | 4.135343 | (001)
541 | 747 | 0.6086516 | 1.024669 | 0.0099911 | 0.1234413 | 4.904038 | 0.02308964 | 15.19296 | 0.9442333 | 4.005949 | (001)
542 | 749 | 0.6301799 | 1.024843 | 0.009701083 | 0.245949 | 5.344034 | 0.02199772 | 15.94711 | 0.944156 | 4.04026 | (001)
543 | 750 | 0.603208 | 1.02452 | 0.01005362 | 0.114357 | 5.053099 | 0.02326654 | 15.07745 | 0.9435686 | 3.982952 | (001)
544 | 751 | 0.6267336 | 1.024892 | 0.009776363 | 0.2349047 | 5.206585 | 0.02220673 | 15.79701 | 0.9425878 | 4.112597 | (001)
545 | 753 | 0.6156522 | 1.024848 | 0.009828391 | 0.1976919 | 5.293563 | 0.02245468 | 15.62258 | 0.9452704 | 3.863966 | (001)
546 | 754 | 0.616981 | 1.024752 | 0.009910111 | 0.1781653 | 4.580018 | 0.02271004 | 15.44691 | 0.946402 | 3.815192 | (001)
547 | 756 | 0.6162749 | 1.024568 | 0.01000259 | 0.1769491 | 5.246283 | 0.02292628 | 15.30122 | 0.9473088 | 3.701161 | (001)
548 | 757 | 0.6262381 | 1.024855 | 0.009783859 | 0.2108829 | 4.975506 | 0.02230715 | 15.7259 | 0.9455482 | 3.95517 | (001)
549 | 758 | 0.6205695 | 1.024843 | 0.0100008 | 0.1976133 | 5.2357 | 0.02284886 | 15.35306 | 0.941244 | 4.141868 | (001)
550 | 760 | 0.6043399 | 1.024751 | 0.01003415 | 0.1128404 | 5.223313 | 0.02322687 | 15.10319 | 0.9438182 | 3.99351 | (001)
551 | 761 | 0.6227761 | 1.024674 | 0.009866479 | 0.1698505 | 5.083426 | 0.02263917 | 15.49527 | 0.9429213 | 4.207438 | (001)
552 | 762 | 0.623264 | 1.024665 | 0.0099141 | 0.1695736 | 5.301909 | 0.02274941 | 15.42018 | 0.9463544 | 3.924099 | (001)
553 | 764 | 0.6100873 | 1.024731 | 0.01000915 | 0.1209206 | 5.132717 | 0.0231403 | 15.1597 | 0.9445914 | 3.997041 | (001)
554 | 765 | 0.61003 | 1.024702 | 0.01004184 | 0.1498422 | 5.189294 | 0.02311283 | 15.17772 | 0.9477197 | 3.657856 | (001)
555 | 766 | 0.6154776 | 1.024727 | 0.009973004 | 0.1443597 | 5.270249 | 0.02297379 | 15.26957 | 0.9444923 | 4.018637 | (001)
556 | 768 | 0.6471234 | 1.024872 | 0.009640678 | 0.2950401 | 5.227201 | 0.02169282 | 16.17125 | 0.9451526 | 4.04294 | (001)
557 | 769 | 0.6188646 | 1.02468 | 0.009999761 | 0.1658664 | 4.842173 | 0.02295912 | 15.27933 | 0.9440905 | 4.009527 | (001)
558 | 771 | 0.6015582 | 1.024686 | 0.01005345 | 0.1080559 | 4.930236 | 0.02328862 | 15.06315 | 0.9464933 | 3.762463 | (001)
559 | 772 | 0.6398078 | 1.025046 | 0.009689913 | 0.265426 | 5.016116 | 0.02190542 | 16.0143 | 0.9416108 | 4.300793 | (001)
560 | 773 | 0.6127177 | 1.024681 | 0.00996158 | 0.1364527 | 5.691125 | 0.02297543 | 15.26848 | 0.9456741 | 3.924573 | (001)
561 | 775 | 0.6261438 | 1.024738 | 0.009910188 | 0.1898635 | 5.174734 | 0.02266909 | 15.47482 | 0.9420095 | 4.232334 | (001)
562 | 776 | 0.6223226 | 1.024811 | 0.009842343 | 0.1816953 | 5.42465 | 0.02254242 | 15.56177 | 0.9453467 | 3.987039 | (001)
563 | 779 | 0.6293365 | 1.02471 | 0.009917888 | 0.1736412 | 5.231823 | 0.02274379 | 15.42399 | 0.9438818 | 4.180141 | (001)
564 | 780 | 0.6322526 | 1.024928 | 0.009703485 | 0.2449981 | 5.101975 | 0.02200644 | 15.94079 | 0.9438409 | 4.092223 | (001)
565 | 782 | 0.6122223 | 1.02482 | 0.01003453 | 0.1314722 | 5.155917 | 0.02316141 | 15.14588 | 0.9446808 | 3.971968 | (001)
566 | 783 | 0.6232212 | 1.024883 | 0.009812737 | 0.2023162 | 5.473787 | 0.02240282 | 15.65874 | 0.9385828 | 4.467333 | (001)
567 | 784 | 0.6092746 | 1.024649 | 0.009947156 | 0.1266395 | 5.064 | 0.02297679 | 15.26758 | 0.9466049 | 3.845521 | (001)
568 | 786 | 0.6093145 | 1.024805 | 0.009949203 | 0.1418281 | 5.198513 | 0.0229279 | 15.30013 | 0.9445512 | 3.953539 | (001)
569 | 787 | 0.6158429 | 1.024837 | 0.009984539 | 0.1342654 | 4.94474 | 0.02303613 | 15.22825 | 0.9454178 | 3.977589 | (001)
570 | 789 | 0.6231187 | 1.024917 | 0.00985026 | 0.1773503 | 5.457788 | 0.02257574 | 15.5388 | 0.9396932 | 4.44821 | (001)
571 | 790 | 0.6216576 | 1.024754 | 0.009757812 | 0.1872161 | 5.28898 | 0.0223297 | 15.71002 | 0.9476194 | 3.827593 | (001)
572 | 791 | 0.628843 | 1.024742 | 0.009846332 | 0.2033713 | 5.072155 | 0.02247583 | 15.60788 | 0.9475919 | 3.823707 | (001)
573 | 793 | 0.6084191 | 1.024748 | 0.01003418 | 0.1206933 | 5.265507 | 0.02319897 | 15.12136 | 0.9440313 | 4.006438 | (001)
574 | 795 | 0.634971 | 1.024839 | 0.009832601 | 0.2361408 | 5.007702 | 0.02233016 | 15.70969 | 0.9480542 | 3.765902 | (001)
575 | 797 | 0.6129793 | 1.02485 | 0.009893477 | 0.1440697 | 4.925397 | 0.02279162 | 15.39162 | 0.9441046 | 4.055477 | (001)
576 | 798 | 0.6159213 | 1.024913 | 0.009925108 | 0.1631597 | 5.747368 | 0.02279725 | 15.38781 | 0.9443232 | 4.001838 | (001)
577 | 800 | 0.6080211 | 1.024829 | 0.01006009 | 0.1098741 | 5.086614 | 0.0232975 | 15.05741 | 0.942236 | 4.158938 | (001)
578 | 801 | 0.6324262 | 1.024797 | 0.00978324 | 0.2393848 | 5.063728 | 0.02220679 | 15.79696 | 0.94378 | 4.076497 | (001)
579 | 802 | 0.626018 | 1.024916 | 0.009775737 | 0.1995321 | 5.527736 | 0.022328 | 15.71121 | 0.9456033 | 3.990354 | (001)
580 | 804 | 0.6287027 | 1.025023 | 0.009789968 | 0.2249617 | 5.466891 | 0.02227217 | 15.7506 | 0.9465876 | 3.859082 | (001)
581 | 805 | 0.6115403 | 1.024777 | 0.0100173 | 0.1209704 | 5.357254 | 0.02315896 | 15.14748 | 0.940949 | 4.292679 | (001)
582 | 806 | 0.6309848 | 1.024772 | 0.00991014 | 0.1838237 | 5.630222 | 0.02269021 | 15.46041 | 0.9453335 | 4.058475 | (001)
583 | 808 | 0.6332863 | 1.02493 | 0.00971695 | 0.2278795 | 5.06029 | 0.02209599 | 15.87618 | 0.9473487 | 3.882547 | (001)
584 | 809 | 0.6165226 | 1.025008 | 0.009930002 | 0.1639235 | 5.231472 | 0.0228058 | 15.38205 | 0.9435513 | 4.061908 | (001)
585 | 811 | 0.6213991 | 1.024938 | 0.009898253 | 0.1434581 | 5.351535 | 0.02280477 | 15.38275 | 0.9409422 | 4.418624 | (001)
586 | 812 | 0.6312726 | 1.024899 | 0.00983193 | 0.1826163 | 5.160654 | 0.02251536 | 15.58047 | 0.9444302 | 4.176699 | (001)
587 | 813 | 0.6252285 | 1.024759 | 0.009899154 | 0.1778695 | 5.056013 | 0.02268597 | 15.4633 | 0.9459445 | 3.960755 | (001)
588 | 815 | 0.6165617 | 1.024847 | 0.00998033 | 0.1405841 | 5.129938 | 0.02300404 | 15.24949 | 0.9416451 | 4.260771 | (001)
589 | 816 | 0.6223953 | 1.024888 | 0.009903156 | 0.1704256 | 5.379795 | 0.0227213 | 15.43925 | 0.9464716 | 3.906526 | (001)
590 | 817 | 0.597105 | 1.024754 | 0.01012044 | 0.0722023 | 4.612017 | 0.02357253 | 14.88173 | 0.9412133 | 4.177026 | (001)
591 | 819 | 0.6230655 | 1.024794 | 0.009944216 | 0.1557112 | 5.608147 | 0.02286743 | 15.34059 | 0.943609 | 4.165543 | (001)
592 | 820 | 0.6109606 | 1.024816 | 0.009986743 | 0.1080493 | 5.112817 | 0.02313411 | 15.16375 | 0.9451786 | 4.014979 | (001)
593 | 822 | 0.6178264 | 1.024961 | 0.009898504 | 0.164654 | 5.609121 | 0.0227309 | 15.43273 | 0.9424316 | 4.180123 | (001)
594 | 823 | 0.6162754 | 1.024797 | 0.0100046 | 0.1111521 | 5.103135 | 0.02316446 | 15.14389 | 0.9453961 | 4.049063 | (001)
595 | 824 | 0.6196519 | 1.024743 | 0.009948446 | 0.1519186 | 4.899518 | 0.02289054 | 15.3251 | 0.9453539 | 3.993363 | (001)
596 | 826 | 0.6265075 | 1.02499 | 0.009834056 | 0.1886949 | 5.313884 | 0.02249901 | 15.59179 | 0.9435229 | 4.163631 | (001)
597 | 827 | 0.6188706 | 1.024914 | 0.01002368 | 0.1406927 | 5.006193 | 0.02310357 | 15.1838 | 0.9423997 | 4.210163 | (001)
598 | 828 | 0.6277515 | 1.02497 | 0.009741659 | 0.1858695 | 5.159132 | 0.02229739 | 15.73278 | 0.9454178 | 4.088405 | (001)
599 | 830 | 0.6240433 | 1.024927 | 0.009835008 | 0.162956 | 5.135024 | 0.02259101 | 15.5283 | 0.942972 | 4.260515 | (001)
600 | 831 | 0.6148309 | 1.024775 | 0.009980247 | 0.1385214 | 5.18855 | 0.02301115 | 15.24478 | 0.941887 | 4.225567 | (001)
601 | 833 | 0.6185222 | 1.025054 | 0.00984239 | 0.157213 | 5.163286 | 0.02262803 | 15.5029 | 0.9434244 | 4.165523 | (001)
602 | 834 | 0.61894 | 1.025026 | 0.009817036 | 0.1777092 | 5.043755 | 0.02249834 | 15.59226 | 0.9441603 | 4.059079 | (001)
603 | 835 | 0.6306681 | 1.024963 | 0.009837008 | 0.1887926 | 5.433123 | 0.02250543 | 15.58735 | 0.94424 | 4.16082 | (001)
604 | 837 | 0.6253332 | 1.024861 | 0.009990317 | 0.157192 | 5.178651 | 0.02296819 | 15.27329 | 0.9449438 | 4.061111 | (001)
605 | 838 | 0.6262536 | 1.025144 | 0.009733835 | 0.2178077 | 5.303146 | 0.02216918 | 15.82377 | 0.9426872 | 4.179081 | (001)
606 | 839 | 0.6053789 | 1.025098 | 0.009958644 | 0.1142007 | 5.265964 | 0.02304728 | 15.22088 | 0.944532 | 3.985686 | (001)
607 | 841 | 0.6117884 | 1.025158 | 0.009880898 | 0.1217351 | 5.301888 | 0.02284094 | 15.35838 | 0.9430281 | 4.203148 | (001)
608 | 842 | 0.5999957 | 1.024801 | 0.0101023 | 0.04364272 | 5.157876 | 0.02363266 | 14.84386 | 0.9424616 | 4.225768 | (001)
609 | 844 | 0.6207228 | 1.024989 | 0.009955416 | 0.1383824 | 4.822513 | 0.02295439 | 15.28247 | 0.945406 | 4.042563 | (001)
610 | 845 | 0.6217011 | 1.025181 | 0.009875581 | 0.1709691 | 5.039893 | 0.02265613 | 15.48367 | 0.941962 | 4.257764 | (001)
611 | 846 | 0.6206323 | 1.025046 | 0.009795611 | 0.1685019 | 5.352607 | 0.02248124 | 15.60412 | 0.9434503 | 4.179172 | (001)
612 | 848 | 0.6211442 | 1.025072 | 0.009849685 | 0.1791779 | 5.035423 | 0.02256803 | 15.54411 | 0.9427762 | 4.173118 | (001)
613 | 849 | 0.6107794 | 1.025214 | 0.009917134 | 0.1464476 | 5.287875 | 0.02283775 | 15.36053 | 0.9384975 | 4.43544 | (001)
614 | 850 | 0.6189157 | 1.025213 | 0.009823196 | 0.1646864 | 5.281642 | 0.02255785 | 15.55113 | 0.9432918 | 4.166196 | (001)
615 | 852 | 0.6093316 | 1.024922 | 0.009941131 | 0.08911013 | 5.127212 | 0.02309525 | 15.18926 | 0.9454295 | 4.056717 | (001)
616 | 853 | 0.6121687 | 1.024991 | 0.00993845 | 0.1205751 | 5.367974 | 0.02297807 | 15.26673 | 0.9414677 | 4.304243 | (001)
617 | 855 | 0.6133747 | 1.025189 | 0.009881397 | 0.1386113 | 4.976457 | 0.02278292 | 15.39749 | 0.9447488 | 4.034277 | (001)
618 | 856 | 0.6047741 | 1.025176 | 0.009960921 | 0.09535146 | 4.97395 | 0.02311917 | 15.17355 | 0.9424998 | 4.192091 | (001)
619 | 857 | 0.6027028 | 1.024929 | 0.0100074 | 0.05719236 | 5.359125 | 0.02336255 | 15.01548 | 0.9441775 | 4.13439 | (001)
620 | 859 | 0.6183228 | 1.024896 | 0.009919773 | 0.1550246 | 5.110176 | 0.02281363 | 15.37677 | 0.9465705 | 3.887356 | (001)
621 | 860 | 0.6183993 | 1.025184 | 0.009784529 | 0.1810657 | 5.112171 | 0.02241219 | 15.65219 | 0.9422268 | 4.206679 | (001)
622 | 861 | 0.6189318 | 1.025205 | 0.00990604 | 0.1790428 | 5.100085 | 0.02269763 | 15.45535 | 0.9428652 | 4.107698 | (001)
623 | 863 | 0.6109125 | 1.025178 | 0.009838986 | 0.1290105 | 5.248643 | 0.02271866 | 15.44105 | 0.9427416 | 4.211208 | (001)
624 | 864 | 0.6272046 | 1.025092 | 0.009796128 | 0.2022143 | 5.167382 | 0.02236525 | 15.68504 | 0.944875 | 4.041536 | (001)
625 | 866 | 0.6024118 | 1.024991 | 0.01003103 | 0.08626177 | 5.288408 | 0.02331425 | 15.04659 | 0.9429971 | 4.116044 | (001)
626 | 867 | 0.6185327 | 1.025269 | 0.009809584 | 0.1841857 | 5.221893 | 0.02245872 | 15.61976 | 0.9440294 | 4.046351 | (001)
627 | 868 | 0.606957 | 1.025088 | 0.009948624 | 0.1113312 | 5.011127 | 0.02303422 | 15.22951 | 0.9420832 | 4.208332 | (001)
628 | 870 | 0.609077 | 1.024863 | 0.01003403 | 0.08771754 | 4.820366 | 0.02331604 | 15.04543 | 0.9463907 | 3.936046 | (001)
629 | 871 | 0.6070473 | 1.024983 | 0.009964508 | 0.1212303 | 5.24924 | 0.023036 | 15.22833 | 0.9449575 | 3.950382 | (001)
630 | 872 | 0.630642 | 1.025388 | 0.009637891 | 0.230968 | 5.372147 | 0.02190565 | 16.01413 | 0.9431236 | 4.209689 | (001)
631 | 874 | 0.6113765 | 1.025119 | 0.00988492 | 0.1342775 | 5.405032 | 0.02280625 | 15.38175 | 0.9460292 | 3.922888 | (001)
632 | 875 | 0.6062928 | 1.025004 | 0.00997275 | 0.0920059 | 5.073918 | 0.02315847 | 15.1478 | 0.943313 | 4.155396 | (001)
633 | 877 | 0.6201135 | 1.024963 | 0.009838262 | 0.1654017 | 5.220351 | 0.02258995 | 15.52903 | 0.9473551 | 3.856797 | (001)
634 | 878 | 0.6120778 | 1.025176 | 0.009865001 | 0.1413145 | 5.067794 | 0.02273566 | 15.4295 | 0.9402307 | 4.366509 | (001)
635 | 879 | 0.6032953 | 1.024988 | 0.01004434 | 0.08258326 | 5.434212 | 0.02335829 | 15.01822 | 0.9457415 | 3.923267 | (001)
636 | 881 | 0.6257421 | 1.025352 | 0.009607546 | 0.2272705 | 5.44594 | 0.02184929 | 16.05544 | 0.9434326 | 4.149802 | (001)
637 | 882 | 0.6171954 | 1.024916 | 0.009966841 | 0.1299271 | 4.989015 | 0.02301064 | 15.24512 | 0.9455086 | 4.010682 | (001)
638 | 883 | 0.6184924 | 1.025081 | 0.00996105 | 0.1603145 | 5.147195 | 0.02288987 | 15.32556 | 0.9412439 | 4.260806 | (001)
639 | 885 | 0.6178964 | 1.025193 | 0.009788115 | 0.1656974 | 4.808902 | 0.02247378 | 15.6093 | 0.9445889 | 4.065503 | (001)
640 | 886 | 0.6231683 | 1.025085 | 0.009837856 | 0.156913 | 5.256392 | 0.02261865 | 15.50932 | 0.9448021 | 4.122779 | (001)
641 | 888 | 0.6160567 | 1.024963 | 0.009985482 | 0.1374813 | 5.234605 | 0.02302691 | 15.23435 | 0.945649 | 3.952456 | (001)
642 | 889 | 0.6144245 | 1.025142 | 0.009747922 | 0.1653193 | 5.392169 | 0.0223828 | 15.67274 | 0.9409582 | 4.324942 | (001)
643 | 890 | 0.5953111 | 1.025161 | 0.01011146 | 0.06860911 | 4.527299 | 0.02356451 | 14.88679 | 0.9408249 | 4.196547 | (001)
644 | 892 | 0.6091863 | 1.025258 | 0.009946762 | 0.1158617 | 5.332456 | 0.02301392 | 15.24294 | 0.9435298 | 4.113718 | (001)
645 | 893 | 0.6198999 | 1.025122 | 0.009793476 | 0.1692201 | 5.473733 | 0.02247385 | 15.60925 | 0.9423096 | 4.257482 | (001)
646 | 894 | 0.615213 | 1.025079 | 0.009964125 | 0.1256955 | 4.752205 | 0.02301933 | 15.23936 | 0.9435236 | 4.15323 | (001)
647 | 896 | 0.6055923 | 1.025205 | 0.009933737 | 0.09756436 | 4.853519 | 0.02304828 | 15.22022 | 0.9429944 | 4.171596 | (001)
648 | 897 | 0.6077812 | 1.025224 | 0.009958545 | 0.1114099 | 5.404337 | 0.02305692 | 15.21452 | 0.9429565 | 4.147631 | (001)
649 | 899 | 0.6144078 | 1.025163 | 0.009878452 | 0.113959 | 5.160922 | 0.02286254 | 15.34387 | 0.9445966 | 4.141892 | (001)
650 | 900 | 0.6218711 | 1.02513 | 0.009896167 | 0.1764153 | 5.248864 | 0.02268423 | 15.46448 | 0.9404796 | 4.346072 | (001)
651 | 901 | 0.6053968 | 1.024999 | 0.01005755 | 0.06265774 | 4.90519 | 0.02346012 | 14.95303 | 0.9461101 | 3.975852 | (001)
652 | 903 | 0.602207 | 1.025248 | 0.009850944 | 0.1159445 | 5.311954 | 0.02279194 | 15.3914 | 0.9416928 | 4.208882 | (001)
653 | 904 | 0.6050227 | 1.025189 | 0.009952804 | 0.09518389 | 5.158044 | 0.02310093 | 15.18554 | 0.9434829 | 4.124627 | (001)
654 | 905 | 0.6128563 | 1.025246 | 0.009921729 | 0.1325874 | 4.845085 | 0.02289712 | 15.3207 | 0.9466982 | 3.875978 | (001)
655 | 907 | 0.6017504 | 1.024912 | 0.01007808 | 0.04682643 | 5.218763 | 0.02356463 | 14.88672 | 0.9436116 | 4.162503 | (001)
656 | 908 | 0.6141217 | 1.024911 | 0.009958096 | 0.1313111 | 5.36895 | 0.02298556 | 15.26175 | 0.9467709 | 3.874655 | (001)
657 | 909 | 0.6195496 | 1.025227 | 0.009880092 | 0.1555997 | 5.167771 | 0.02272036 | 15.43989 | 0.9435921 | 4.151464 | (001)
658 | 911 | 0.6164815 | 1.02519 | 0.009909935 | 0.1301058 | 5.358014 | 0.02287863 | 15.33308 | 0.9437414 | 4.168183 | (001)
659 | 912 | 0.6239472 | 1.025133 | 0.009811057 | 0.1528305 | 5.433946 | 0.02257125 | 15.5419 | 0.9428386 | 4.318016 | (001)
660 | 914 | 0.6291307 | 1.025099 | 0.009857126 | 0.1915134 | 4.959625 | 0.02254194 | 15.5621 | 0.9450164 | 4.058693 | (001)
661 | 915 | 0.6291407 | 1.025254 | 0.009794185 | 0.2265135 | 5.016901 | 0.02227637 | 15.74763 | 0.9420347 | 4.204745 | (001)
662 | 916 | 0.6134797 | 1.025151 | 0.009973389 | 0.1068211 | 5.39549 | 0.02310752 | 15.1812 | 0.9429685 | 4.232432 | (001)
663 | 918 | 0.6240936 | 1.025146 | 0.009862837 | 0.1634908 | 5.108687 | 0.02265307 | 15.48576 | 0.942051 | 4.316736 | (001)
664 | 919 | 0.6064388 | 1.025065 | 0.009998752 | 0.09185157 | 5.399152 | 0.02321939 | 15.10806 | 0.9414235 | 4.292016 | (001)
665 | 920 | 0.6149481 | 1.025144 | 0.00991726 | 0.1587792 | 5.519909 | 0.02279464 | 15.38958 | 0.9417158 | 4.205244 | (001)
666 | 922 | 0.6189887 | 1.02522 | 0.009898281 | 0.1489334 | 5.523145 | 0.0227856 | 15.39568 | 0.9462778 | 3.948426 | (001)
667 | 923 | 0.5995762 | 1.025097 | 0.01006113 | 0.06548321 | 4.944504 | 0.02345839 | 14.95413 | 0.9441514 | 4.039126 | (001)
668 | 925 | 0.6401066 | 1.025259 | 0.009681805 | 0.2296922 | 5.101837 | 0.02200985 | 15.93832 | 0.9423958 | 4.375092 | (001)
669 | 926 | 0.6234959 | 1.025163 | 0.009897221 | 0.1536034 | 5.046365 | 0.02276676 | 15.40843 | 0.9437328 | 4.190922 | (001)
670 | 927 | 0.6176571 | 1.02524 | 0.009906749 | 0.1514806 | 5.270284 | 0.02279614 | 15.38857 | 0.9416084 | 4.280364 | (001)
671 | 929 | 0.6174154 | 1.025338 | 0.009832646 | 0.1689942 | 5.470193 | 0.02256452 | 15.54653 | 0.9414303 | 4.270898 | (001)
672 | 930 | 0.6165401 | 1.025099 | 0.009968301 | 0.1057897 | 5.02439 | 0.02309938 | 15.18655 | 0.9440736 | 4.192152 | (001)
673 | 931 | 0.6179685 | 1.025112 | 0.009835292 | 0.1705816 | 4.783358 | 0.02256505 | 15.54616 | 0.9435653 | 4.105364 | (001)
674 | 933 | 0.6072979 | 1.025262 | 0.009921619 | 0.1182582 | 5.083468 | 0.02294731 | 15.28719 | 0.9396588 | 4.391316 | (001)
675 | 934 | 0.6207589 | 1.025303 | 0.009877751 | 0.1543629 | 5.184721 | 0.02271931 | 15.44061 | 0.9433093 | 4.195142 | (001)
676 | 936 | 0.622126 | 1.02519 | 0.009772963 | 0.1560232 | 5.343893 | 0.02247254 | 15.61016 | 0.9457998 | 4.066636 | (001)
677 | 937 | 0.6176184 | 1.024987 | 0.009923679 | 0.1056228 | 5.223577 | 0.02299657 | 15.25445 | 0.9443061 | 4.212911 | (001)
678 | 938 | 0.6210979 | 1.025045 | 0.009884762 | 0.1569653 | 5.136338 | 0.02272631 | 15.43585 | 0.9431342 | 4.201337 | (001)
679 | 940 | 0.6368177 | 1.025254 | 0.009725041 | 0.237979 | 5.106918 | 0.02207954 | 15.88801 | 0.9434004 | 4.198009 | (001)
680 | 941 | 0.6316719 | 1.025433 | 0.009742985 | 0.2145358 | 5.103897 | 0.02220133 | 15.80086 | 0.9402661 | 4.44818 | (001)
681 | 942 | 0.6186 | 1.025195 | 0.009776099 | 0.1407116 | 5.207488 | 0.02253286 | 15.56837 | 0.9426709 | 4.317301 | (001)
682 | 944 | 0.62735 | 1.025062 | 0.009811323 | 0.1888067 | 5.482532 | 0.02244662 | 15.62819 | 0.9453066 | 4.046949 | (001)
683 | 945 | 0.6222664 | 1.025078 | 0.009850153 | 0.1625261 | 5.436265 | 0.0226273 | 15.50339 | 0.9437981 | 4.165214 | (001)
684 | 946 | 0.6319014 | 1.025439 | 0.009730335 | 0.2319028 | 4.861079 | 0.02211254 | 15.8643 | 0.9396217 | 4.445319 | (001)
685 | 948 | 0.6225411 | 1.025114 | 0.009874723 | 0.1477343 | 5.204888 | 0.02273557 | 15.42956 | 0.9444572 | 4.152722 | (001)
686 | 949 | 0.6373092 | 1.025117 | 0.009851361 | 0.200321 | 5.175095 | 0.02249797 | 15.59252 | 0.9430896 | 4.292414 | (001)
687 | 951 | 0.630753 | 1.025281 | 0.009767356 | 0.1993138 | 5.201034 | 0.02230961 | 15.72416 | 0.9407297 | 4.440428 | (001)
688 | 952 | 0.6083851 | 1.025145 | 0.009944647 | 0.1011898 | 4.95094 | 0.0230608 | 15.21196 | 0.9445545 | 4.071295 | (001)
689 | 953 | 0.6394689 | 1.025269 | 0.009763189 | 0.2083383 | 5.467259 | 0.02226883 | 15.75296 | 0.9406002 | 4.544034 | (001)
690 | 955 | 0.6302473 | 1.025217 | 0.009746457 | 0.2168401 | 5.124922 | 0.02220127 | 15.8009 | 0.9430895 | 4.196945 | (001)
691 | 956 | 0.6268111 | 1.025191 | 0.009885159 | 0.1798443 | 5.231594 | 0.02264697 | 15.48993 | 0.9417628 | 4.308062 | (001)
692 | 958 | 0.6202393 | 1.025195 | 0.009879378 | 0.1558 | 4.879086 | 0.02271802 | 15.44149 | 0.9439249 | 4.133725 | (001)
693 | 959 | 0.6261751 | 1.025217 | 0.009826511 | 0.1820667 | 5.473691 | 0.02250486 | 15.58774 | 0.9423589 | 4.277122 | (001)
694 | 960 | 0.6355605 | 1.02517 | 0.009747449 | 0.2096107 | 5.390241 | 0.02222853 | 15.78152 | 0.9417807 | 4.398296 | (001)
695 | 962 | 0.6180024 | 1.025033 | 0.009916897 | 0.1419131 | 5.39682 | 0.02285316 | 15.35018 | 0.9449065 | 4.055551 | (001)
696 | 963 | 0.613884 | 1.025177 | 0.009858237 | 0.1352821 | 4.902048 | 0.02274117 | 15.42576 | 0.9426971 | 4.223379 | (001)
697 | 964 | 0.6204405 | 1.025339 | 0.009920762 | 0.1520714 | 5.752615 | 0.0228263 | 15.36823 | 0.9408188 | 4.372385 | (001)
698 | 966 | 0.613193 | 1.025086 | 0.01000273 | 0.09789069 | 5.233855 | 0.02320719 | 15.116 | 0.9441942 | 4.145945 | (001)
699 | 967 | 0.6335784 | 1.025285 | 0.009845415 | 0.2094036 | 4.795168 | 0.02245266 | 15.62398 | 0.9416911 | 4.322757 | (001)
700 | 968 | 0.6091164 | 1.025173 | 0.01008072 | 0.08433127 | 5.214746 | 0.02343665 | 14.96801 | 0.9409521 | 4.347877 | (001)
701 | 970 | 0.6334726 | 1.025563 | 0.009673722 | 0.2438846 | 5.06918 | 0.02194276 | 15.98705 | 0.9409082 | 4.355118 | (001)
702 | 971 | 0.6258454 | 1.025504 | 0.009723774 | 0.1936932 | 5.368656 | 0.02222946 | 15.78086 | 0.9402877 | 4.451137 | (001)
703 | 973 | 0.6147683 | 1.025422 | 0.009914498 | 0.1109945 | 5.203788 | 0.02295639 | 15.28114 | 0.9377175 | 4.68519 | (001)
704 | 974 | 0.6339367 | 1.025385 | 0.009648642 | 0.2307043 | 5.433146 | 0.02193099 | 15.99563 | 0.9438837 | 4.188739 | (001)
705 | 975 | 0.6224542 | 1.025533 | 0.009784909 | 0.1840347 | 5.514346 | 0.02240275 | 15.65879 | 0.9383038 | 4.559466 | (001)
706 | 977 | 0.623257 | 1.025466 | 0.009840208 | 0.1820725 | 5.270415 | 0.02253621 | 15.56606 | 0.9387039 | 4.514601 | (001)
707 | 978 | 0.6165466 | 1.025442 | 0.009865527 | 0.1557347 | 5.37205 | 0.02268639 | 15.46301 | 0.9410228 | 4.317858 | (001)
708 | 979 | 0.6344681 | 1.025538 | 0.009706832 | 0.2275053 | 5.334176 | 0.02207427 | 15.8918 | 0.9404573 | 4.445925 | (001)
709 | 981 | 0.6388261 | 1.025502 | 0.009776934 | 0.240776 | 5.337446 | 0.02218766 | 15.81059 | 0.9390439 | 4.530041 | (001)
710 | 982 | 0.6386565 | 1.025479 | 0.009638624 | 0.2583224 | 5.143357 | 0.02181377 | 16.08158 | 0.9392519 | 4.52533 | (001)
711 | 983 | 0.6340726 | 1.025601 | 0.009710518 | 0.2378456 | 5.289687 | 0.02204703 | 15.91144 | 0.940545 | 4.393448 | (001)
712 | 985 | 0.6116118 | 1.025355 | 0.009910923 | 0.1389688 | 4.788273 | 0.02284974 | 15.35247 | 0.93946 | 4.40136 | (001)
713 | 986 | 0.627202 | 1.025378 | 0.009738437 | 0.1939684 | 5.38953 | 0.02226203 | 15.75777 | 0.9381319 | 4.63306 | (001)
714 | 988 | 0.6166942 | 1.025298 | 0.009869403 | 0.1450089 | 5.159955 | 0.02273287 | 15.4314 | 0.944105 | 4.113729 | (001)
715 | 989 | 0.6294718 | 1.025534 | 0.009656311 | 0.2204786 | 5.319302 | 0.02198346 | 15.95745 | 0.9405344 | 4.424071 | (001)
716 | 990 | 0.6301209 | 1.025592 | 0.009780149 | 0.2117893 | 5.056957 | 0.02229554 | 15.73409 | 0.9400122 | 4.434745 | (001)
717 | 992 | 0.6150735 | 1.025582 | 0.009731979 | 0.1650102 | 5.482634 | 0.02234726 | 15.69767 | 0.9417657 | 4.280048 | (001)
718 | 993 | 0.6356226 | 1.025427 | 0.009837185 | 0.2185927 | 5.272329 | 0.02240182 | 15.65944 | 0.9373032 | 4.67063 | (001)
719 | 994 | 0.6317184 | 1.025327 | 0.00981843 | 0.1992479 | 5.143073 | 0.0224265 | 15.64221 | 0.9403777 | 4.453078 | (001)
720 | 996 | 0.6371841 | 1.025524 | 0.009755947 | 0.2456989 | 5.301245 | 0.02212299 | 15.85681 | 0.9369824 | 4.662806 | (001)
721 | 997 | 0.6248419 | 1.025487 | 0.009875467 | 0.169678 | 5.287822 | 0.02266039 | 15.48075 | 0.9417028 | 4.325808 | (001)
722 | 998 | 0.6203682 | 1.025569 | 0.009786901 | 0.1800077 | 5.517306 | 0.0224213 | 15.64584 | 0.9365356 | 4.681608 | (001)
723 | 1000 | 0.6312181 | 1.025454 | 0.009709417 | 0.2347152 | 5.45233 | 0.02205531 | 15.90546 | 0.9420654 | 4.248192 | (001)
724 | 1001 | 0.6111961 | 1.025163 | 0.01007894 | 0.08023144 | 5.251385 | 0.02344717 | 14.96129 | 0.9421085 | 4.301369 | (001)
725 | 1003 | 0.6099087 | 1.025442 | 0.009834396 | 0.1351874 | 5.06074 | 0.0226865 | 15.46294 | 0.9405449 | 4.348612 | (001)
726 | 1004 | 0.6227902 | 1.025644 | 0.009740694 | 0.192694 | 5.290012 | 0.02227159 | 15.751 | 0.9392646 | 4.481595 | (001)
727 | 1005 | 0.6171842 | 1.025564 | 0.00978169 | 0.1736442 | 5.564587 | 0.02243145 | 15.63876 | 0.9401089 | 4.381616 | (001)
728 | 1007 | 0.6131698 | 1.025366 | 0.00994086 | 0.1470536 | 5.27244 | 0.02289025 | 15.3253 | 0.9395618 | 4.372348 | (001)
729 | 1008 | 0.6401162 | 1.025649 | 0.009661116 | 0.2719422 | 5.186287 | 0.02181798 | 16.07848 | 0.9383049 | 4.555848 | (001)
730 | 1009 | 0.6222356 | 1.025502 | 0.009860303 | 0.1698284 | 5.872995 | 0.02262507 | 15.50492 | 0.9394469 | 4.476124 | (001)
731 | 1011 | 0.6364447 | 1.025591 | 0.00969619 | 0.2309324 | 5.343566 | 0.02203828 | 15.91775 | 0.9368837 | 4.753217 | (001)
732 | 1012 | 0.6196248 | 1.0253 | 0.009941313 | 0.1701922 | 5.382467 | 0.02280967 | 15.37944 | 0.9380299 | 4.501174 | (001)
733 | 1014 | 0.6100979 | 1.025313 | 0.009931761 | 0.1274822 | 5.3647 | 0.02293826 | 15.29322 | 0.9417325 | 4.234208 | (001)
734 | 1015 | 0.6204278 | 1.025578 | 0.00991564 | 0.1713525 | 5.271665 | 0.02274668 | 15.42203 | 0.938813 | 4.461226 | (001)
735 | 1016 | 0.6168261 | 1.025519 | 0.009781928 | 0.1731894 | 5.338708 | 0.02243357 | 15.63728 | 0.9380857 | 4.535183 | (001)
736 | 1018 | 0.6199756 | 1.025372 | 0.009842209 | 0.1602838 | 5.186618 | 0.02261689 | 15.51053 | 0.9397894 | 4.459624 | (001)
737 | 1019 | 0.6101232 | 1.025197 | 0.01002609 | 0.09003847 | 5.016046 | 0.02328932 | 15.0627 | 0.9415374 | 4.32552 | (001)
738 | 1020 | 0.6188776 | 1.025418 | 0.009940722 | 0.1481487 | 5.588442 | 0.02288607 | 15.3281 | 0.9375913 | 4.60575 | (001)
739 | 1022 | 0.6373035 | 1.025709 | 0.00967566 | 0.2630224 | 5.403686 | 0.02188145 | 16.03184 | 0.9370508 | 4.640137 | (001)
740 | 1023 | 0.6258692 | 1.025658 | 0.009757936 | 0.2357644 | 5.373892 | 0.02216189 | 15.82897 | 0.9378873 | 4.465228 | (001)
741 | 1024 | 0.6330793 | 1.025546 | 0.009730455 | 0.2274993 | 5.321859 | 0.02212802 | 15.8532 | 0.9372951 | 4.663038 | (001)
742 | 1026 | 0.6244531 | 1.025229 | 0.009932335 | 0.1771147 | 5.249672 | 0.02276467 | 15.40984 | 0.9410852 | 4.312487 | (001)
743 | 1027 | 0.6204878 | 1.025373 | 0.009941608 | 0.135778 | 5.415547 | 0.02293174 | 15.29757 | 0.9398391 | 4.495637 | (001)
744 | 1029 | 0.6326696 | 1.025626 | 0.009685704 | 0.2495023 | 5.498164 | 0.02195063 | 15.98131 | 0.9407955 | 4.326957 | (001)
745 | 1030 | 0.6207551 | 1.025505 | 0.009897976 | 0.1500762 | 5.260186 | 0.02278088 | 15.39887 | 0.938238 | 4.598864 | (001)
746 | 1031 | 0.6286642 | 1.025428 | 0.009815429 | 0.2045002 | 4.633984 | 0.02240135 | 15.65976 | 0.9407404 | 4.36307 | (001)
747 | 1033 | 0.6196975 | 1.025443 | 0.009810027 | 0.1820383 | 5.175742 | 0.02246721 | 15.61386 | 0.9404301 | 4.346128 | (001)
748 | 1034 | 0.6151359 | 1.025524 | 0.009862199 | 0.1790567 | 5.626462 | 0.02259713 | 15.52409 | 0.9422727 | 4.125515 | (001)
749 | 1035 | 0.6285571 | 1.025467 | 0.009810431 | 0.2030223 | 5.57719 | 0.02239509 | 15.66414 | 0.9401735 | 4.41651 | (001)
750 | 1037 | 0.6452542 | 1.025586 | 0.009616972 | 0.3052213 | 5.419665 | 0.02160473 | 16.23718 | 0.9339022 | 4.87429 | (001)
751 | 1038 | 0.6260355 | 1.025398 | 0.009809701 | 0.2040357 | 5.154212 | 0.0223899 | 15.66778 | 0.9421835 | 4.220901 | (001)
752 | 1040 | 0.6310989 | 1.025493 | 0.009815664 | 0.2144355 | 5.879476 | 0.02236729 | 15.68362 | 0.9411688 | 4.330795 | (001)
753 | 1041 | 0.622346 | 1.025534 | 0.009766474 | 0.2050275 | 5.314492 | 0.0222878 | 15.73955 | 0.9414194 | 4.249927 | (001)
754 | 1042 | 0.6225694 | 1.02543 | 0.009830069 | 0.1723629 | 5.66429 | 0.02254686 | 15.55871 | 0.9419067 | 4.294898 | (001)
755 | 1044 | 0.6391893 | 1.025451 | 0.009781683 | 0.2336232 | 5.371472 | 0.02222326 | 15.78526 | 0.9391559 | 4.550546 | (001)
756 | 1045 | 0.6136253 | 1.025115 | 0.009996911 | 0.1232425 | 4.846326 | 0.02310377 | 15.18367 | 0.9449068 | 4.016366 | (001)
757 | 1046 | 0.6423044 | 1.02564 | 0.009560133 | 0.2936228 | 5.212349 | 0.02151639 | 16.30385 | 0.9395664 | 4.464791 | (001)
758 | 1048 | 0.6250454 | 1.025402 | 0.01002494 | 0.1684476 | 5.043341 | 0.02300776 | 15.24703 | 0.9407149 | 4.328778 | (001)
759 | 1049 | 0.6284577 | 1.025456 | 0.00992439 | 0.1785481 | 5.163298 | 0.02274142 | 15.4256 | 0.9391868 | 4.516241 | (001)
760 | 1050 | 0.6211477 | 1.025315 | 0.009959053 | 0.1623319 | 5.012713 | 0.02287815 | 15.33341 | 0.9385555 | 4.499802 | (001)
761 | 1052 | 0.6250703 | 1.02562 | 0.009667619 | 0.2232482 | 5.254363 | 0.0219997 | 15.94567 | 0.9391257 | 4.455581 | (001)
762 | 1053 | 0.6350604 | 1.025678 | 0.009720061 | 0.2470949 | 5.130558 | 0.0220368 | 15.91883 | 0.9416611 | 4.280613 | (001)
763 | 1055 | 0.6241088 | 1.02553 | 0.009985721 | 0.2120709 | 5.329112 | 0.02276318 | 15.41085 | 0.9347867 | 4.6339 | (001)
764 | 1056 | 0.6312167 | 1.025423 | 0.009777433 | 0.2290647 | 5.203112 | 0.02222942 | 15.78089 | 0.9387351 | 4.489398 | (001)
765 | 1057 | 0.6428163 | 1.025505 | 0.009703129 | 0.2616888 | 5.590403 | 0.02194816 | 15.98311 | 0.9416915 | 4.341467 | (001)
766 | 1059 | 0.629068 | 1.025581 | 0.009743872 | 0.2465213 | 5.286666 | 0.02209276 | 15.8785 | 0.9410608 | 4.235859 | (001)
767 | 1060 | 0.6283358 | 1.025571 | 0.009831135 | 0.2039182 | 5.626354 | 0.02243923 | 15.63333 | 0.941118 | 4.324671 | (001)
768 | 1061 | 0.6178778 | 1.025497 | 0.00998376 | 0.1514597 | 5.464859 | 0.02297342 | 15.26982 | 0.9387773 | 4.461435 | (001)
769 | 1063 | 0.6142667 | 1.025405 | 0.01002457 | 0.1207814 | 5.465147 | 0.02317644 | 15.13605 | 0.9400434 | 4.397149 | (001)
770 | 1064 | 0.641395 | 1.025557 | 0.009782497 | 0.2545669 | 5.220633 | 0.02215241 | 15.83574 | 0.9404719 | 4.398546 | (001)
771 | 1066 | 0.6221669 | 1.025555 | 0.009929096 | 0.1707103 | 5.425035 | 0.02277982 | 15.3996 | 0.9391527 | 4.455025 | (001)
772 | 1067 | 0.6104189 | 1.025405 | 0.01006512 | 0.1017086 | 5.023117 | 0.0233383 | 15.03108 | 0.9397367 | 4.408997 | (001)
773 | 1068 | 0.631779 | 1.025639 | 0.00974626 | 0.2404553 | 5.202943 | 0.02211915 | 15.85955 | 0.9382239 | 4.51241 | (001)
774 | 1070 | 0.6175507 | 1.025365 | 0.01001338 | 0.1430313 | 5.535877 | 0.02307152 | 15.20489 | 0.9409273 | 4.304074 | (001)
775 | 1071 | 0.6224902 | 1.025411 | 0.009882549 | 0.1815822 | 5.088499 | 0.0226349 | 15.49819 | 0.9401405 | 4.369189 | (001)
776 | 1072 | 0.6212019 | 1.025502 | 0.01001733 | 0.1443149 | 5.19012 | 0.02307607 | 15.20189 | 0.9404491 | 4.38463 | (001)
777 | 1074 | 0.614084 | 1.025526 | 0.009949387 | 0.1271966 | 5.507265 | 0.02297998 | 15.26546 | 0.9411964 | 4.322989 | (001)
778 | 1075 | 0.6026815 | 1.025378 | 0.01010609 | 0.07070084 | 5.52008 | 0.02354451 | 14.89944 | 0.9394677 | 4.403975 | (001)
779 | 1076 | 0.626641 | 1.025538 | 0.009900121 | 0.2022807 | 5.167578 | 0.02260244 | 15.52045 | 0.938298 | 4.486517 | (001)
780 | 1078 | 0.639828 | 1.025818 | 0.009726462 | 0.262608 | 5.502468 | 0.02199777 | 15.94707 | 0.9332974 | 4.944925 | (001)
781 | 1079 | 0.6213689 | 1.025772 | 0.009866629 | 0.1988131 | 5.663812 | 0.02253811 | 15.56474 | 0.9378426 | 4.478319 | (001)
782 | 1081 | 0.6341907 | 1.025862 | 0.009624388 | 0.2605492 | 5.52378 | 0.02177394 | 16.111 | 0.9341328 | 4.864951 | (001)
783 | 1082 | 0.6394654 | 1.025604 | 0.009832554 | 0.2362273 | 5.632259 | 0.02232975 | 15.70998 | 0.9390855 | 4.521223 | (001)
784 | 1083 | 0.6374039 | 1.025767 | 0.009698041 | 0.267715 | 5.491585 | 0.02191592 | 16.00663 | 0.9373986 | 4.583026 | (001)
785 | 1085 | 0.6337082 | 1.025653 | 0.009931837 | 0.225876 | 5.240816 | 0.0225917 | 15.52783 | 0.9363949 | 4.629807 | (001)
786 | 1086 | 0.6166655 | 1.025358 | 0.01002268 | 0.1249753 | 5.296487 | 0.02315716 | 15.14866 | 0.9400628 | 4.415982 | (001)
787 | 1088 | 0.6429349 | 1.025539 | 0.009780035 | 0.2622339 | 5.185827 | 0.02212023 | 15.85878 | 0.9415273 | 4.310159 | (001)
788 | 1089 | 0.6202351 | 1.025633 | 0.009931546 | 0.160822 | 5.473002 | 0.02282028 | 15.37229 | 0.9366787 | 4.655078 | (001)
789 | 1090 | 0.6241642 | 1.02561 | 0.00987426 | 0.1841721 | 5.347571 | 0.02260684 | 15.51742 | 0.9380696 | 4.55013 | (001)
790 | 1092 | 0.6376476 | 1.025528 | 0.0097648 | 0.2487298 | 5.437832 | 0.02213256 | 15.84995 | 0.9378904 | 4.581507 | (001)
791 | 1093 | 0.6369556 | 1.025374 | 0.009876681 | 0.2220463 | 5.582089 | 0.02247966 | 15.60522 | 0.9375976 | 4.631229 | (001)
792 | 1094 | 0.6445517 | 1.025586 | 0.00974322 | 0.2622031 | 5.420121 | 0.02203707 | 15.91863 | 0.9388266 | 4.567042 | (001)
793 | 1096 | 0.6256798 | 1.025746 | 0.009823377 | 0.2084603 | 4.998906 | 0.02240569 | 15.65673 | 0.9377178 | 4.537779 | (001)
794 | 1097 | 0.6259866 | 1.025606 | 0.009926278 | 0.1813163 | 5.350679 | 0.022736 | 15.42928 | 0.937342 | 4.614568 | (001)
795 | 1099 | 0.6254932 | 1.025538 | 0.009942273 | 0.172043 | 5.308991 | 0.02280534 | 15.38236 | 0.9398611 | 4.434551 | (001)
796 | 1100 | 0.6402468 | 1.025725 | 0.009619747 | 0.278881 | 5.249529 | 0.02170088 | 16.16524 | 0.9373219 | 4.633147 | (001)
797 | 1101 | 0.6393814 | 1.025798 | 0.009775794 | 0.2691854 | 5.419347 | 0.02208653 | 15.88298 | 0.9370094 | 4.58994 | (001)
798 | 1103 | 0.611611 | 1.025568 | 0.009922645 | 0.1289526 | 5.123408 | 0.02291203 | 15.31073 | 0.9384662 | 4.508038 | (001)
799 | 1104 | 0.633032 | 1.025596 | 0.009826798 | 0.2148553 | 5.159927 | 0.02239119 | 15.66687 | 0.9395663 | 4.473539 | (001)
800 | 1105 | 0.6334433 | 1.025567 | 0.009734687 | 0.2400913 | 5.760928 | 0.02209414 | 15.87751 | 0.9394705 | 4.448364 | (001)
801 | 1107 | 0.6245157 | 1.025642 | 0.00981517 | 0.2064186 | 5.347904 | 0.02239408 | 15.66485 | 0.9405789 | 4.312944 | (001)
802 | 1108 | 0.6210154 | 1.025573 | 0.009899146 | 0.1492752 | 5.215495 | 0.02278639 | 15.39515 | 0.9387383 | 4.564977 | (001)
803 | 1110 | 0.6320794 | 1.025493 | 0.009972655 | 0.1900772 | 5.277285 | 0.02281122 | 15.37839 | 0.9388562 | 4.524801 | (001)
804 | 1111 | 0.6435455 | 1.025678 | 0.009711397 | 0.2967224 | 5.443988 | 0.02184615 | 16.05775 | 0.9384365 | 4.471144 | (001)
805 | 1112 | 0.6381616 | 1.025807 | 0.009772309 | 0.2338369 | 5.517295 | 0.02220122 | 15.80093 | 0.9403923 | 4.441947 | (001)
806 | 1114 | 0.6450729 | 1.025663 | 0.009803569 | 0.2610353 | 5.539091 | 0.02217763 | 15.81774 | 0.9406282 | 4.401452 | (001)
807 | 1115 | 0.6387706 | 1.025677 | 0.009810582 | 0.2488217 | 5.826822 | 0.02223601 | 15.77621 | 0.9376605 | 4.589242 | (001)
808 | 1116 | 0.6271033 | 1.025481 | 0.009927113 | 0.1722181 | 5.05543 | 0.02276996 | 15.40626 | 0.9406068 | 4.405875 | (001)
809 | 1118 | 0.6142788 | 1.025605 | 0.009960251 | 0.1380767 | 5.429831 | 0.02296662 | 15.27434 | 0.9401907 | 4.360077 | (001)
810 | 1119 | 0.6382295 | 1.025784 | 0.009950045 | 0.2317186 | 5.485126 | 0.02261249 | 15.51355 | 0.9350649 | 4.767297 | (001)
811 | 1121 | 0.6526642 | 1.02585 | 0.00958621 | 0.3312357 | 5.158545 | 0.02144714 | 16.35649 | 0.9370218 | 4.649299 | (001)
812 | 1122 | 0.6338854 | 1.025544 | 0.009899931 | 0.2083444 | 5.313228 | 0.02258071 | 15.53538 | 0.9394665 | 4.476411 | (001)
813 | 1123 | 0.6278915 | 1.025684 | 0.009892909 | 0.1944894 | 5.361152 | 0.02261332 | 15.51298 | 0.937945 | 4.565025 | (001)
814 | 1125 | 0.6281024 | 1.025821 | 0.009884394 | 0.2103414 | 5.438674 | 0.02253826 | 15.56464 | 0.9388283 | 4.445672 | (001)
815 | 1126 | 0.6263754 | 1.025828 | 0.009830626 | 0.2069349 | 5.232334 | 0.02242755 | 15.64148 | 0.9393693 | 4.421338 | (001)
816 | 1127 | 0.6445922 | 1.025692 | 0.009726665 | 0.2895117 | 5.778297 | 0.02190538 | 16.01433 | 0.9391865 | 4.44657 | (001)
817 | 1129 | 0.643037 | 1.025783 | 0.009602612 | 0.2793992 | 5.369207 | 0.02166045 | 16.19541 | 0.9414908 | 4.351346 | (001)
818 | 1130 | 0.6225302 | 1.025738 | 0.009958838 | 0.1798807 | 5.273749 | 0.02281565 | 15.37541 | 0.9394513 | 4.38693 | (001)
819 | 1131 | 0.6260911 | 1.025893 | 0.009888294 | 0.1983809 | 5.295613 | 0.02258912 | 15.5296 | 0.9388372 | 4.457244 | (001)
820 | 1133 | 0.6404043 | 1.02614 | 0.009677907 | 0.269114 | 5.585502 | 0.02186562 | 16.04345 | 0.936966 | 4.666209 | (001)
821 | 1134 | 0.6255929 | 1.02593 | 0.009783517 | 0.2250077 | 5.352292 | 0.02225733 | 15.76109 | 0.9369895 | 4.554756 | (001)
822 | 1136 | 0.646112 | 1.025753 | 0.009724305 | 0.2820724 | 5.038401 | 0.02192573 | 15.99946 | 0.9425492 | 4.231107 | (001)
823 | 1137 | 0.6422154 | 1.02583 | 0.009716769 | 0.2833033 | 5.466835 | 0.0219045 | 16.01497 | 0.9380625 | 4.528961 | (001)
824 | 1138 | 0.6430499 | 1.026076 | 0.009674009 | 0.2907464 | 5.193639 | 0.02178255 | 16.10463 | 0.9378487 | 4.552791 | (001)
825 | 1140 | 0.6310154 | 1.02591 | 0.009776617 | 0.2305314 | 5.453603 | 0.02222247 | 15.78582 | 0.9357174 | 4.716897 | (001)
826 | 1141 | 0.6189866 | 1.025623 | 0.01000315 | 0.152875 | 4.869902 | 0.02301301 | 15.24355 | 0.9375554 | 4.55458 | (001)
827 | 1142 | 0.644924 | 1.025817 | 0.009804823 | 0.2566101 | 5.234419 | 0.02219586 | 15.80475 | 0.9387672 | 4.561252 | (001)
828 | 1144 | 0.6200265 | 1.02583 | 0.009939911 | 0.1639658 | 5.251532 | 0.02282841 | 15.36681 | 0.9402642 | 4.355169 | (001)
829 | 1145 | 0.6256769 | 1.025793 | 0.009866781 | 0.2139091 | 5.334669 | 0.02248561 | 15.60108 | 0.938998 | 4.395134 | (001)
830 | 1147 | 0.6377502 | 1.025896 | 0.009717346 | 0.2561754 | 5.292192 | 0.02199933 | 15.94594 | 0.9398573 | 4.426852 | (001)
831 | 1148 | 0.6201544 | 1.025648 | 0.01004623 | 0.1441277 | 5.870262 | 0.02314331 | 15.15773 | 0.9382164 | 4.530417 | (001)
832 | 1149 | 0.6422883 | 1.025827 | 0.009765843 | 0.2786783 | 5.130998 | 0.02203115 | 15.92291 | 0.936435 | 4.644876 | (001)
833 | 1151 | 0.6333557 | 1.025922 | 0.009855926 | 0.2242568 | 5.083642 | 0.02242469 | 15.64347 | 0.9382984 | 4.525296 | (001)
834 | 1152 | 0.6236186 | 1.025766 | 0.01000005 | 0.1730853 | 4.934258 | 0.02293416 | 15.29596 | 0.9378821 | 4.524513 | (001)
835 | 1153 | 0.6451406 | 1.025875 | 0.009654766 | 0.2966693 | 5.955634 | 0.02171894 | 16.1518 | 0.9354283 | 4.763941 | (001)
836 | 1155 | 0.643922 | 1.025771 | 0.00975711 | 0.2725103 | 5.479651 | 0.0220328 | 15.92171 | 0.9367596 | 4.673419 | (001)
837 | 1156 | 0.6318725 | 1.02588 | 0.009857712 | 0.2325884 | 5.01086 | 0.02239961 | 15.66098 | 0.9351809 | 4.713836 | (001)
838 | 1157 | 0.6387089 | 1.025858 | 0.009842433 | 0.2456038 | 5.335419 | 0.02231944 | 15.71724 | 0.9355605 | 4.744997 | (001)
839 | 1159 | 0.6308643 | 1.025866 | 0.009805271 | 0.2228117 | 5.518771 | 0.02231446 | 15.72074 | 0.937021 | 4.625405 | (001)
840 | 1160 | 0.6310716 | 1.025622 | 0.009963842 | 0.1911493 | 5.508851 | 0.02278727 | 15.39456 | 0.9382702 | 4.557869 | (001)
841 | 1162 | 0.6382086 | 1.0258 | 0.009832556 | 0.2423 | 5.355274 | 0.02230857 | 15.7249 | 0.9379886 | 4.565654 | (001)
842 | 1163 | 0.6304789 | 1.025916 | 0.009859184 | 0.2063973 | 4.974673 | 0.02249458 | 15.59487 | 0.935983 | 4.730679 | (001)
843 | 1164 | 0.6240685 | 1.025736 | 0.009964844 | 0.1791116 | 5.428343 | 0.02283212 | 15.36431 | 0.9389745 | 4.44539 | (001)
844 | 1166 | 0.6329323 | 1.02578 | 0.009865207 | 0.2144345 | 5.244427 | 0.02248019 | 15.60485 | 0.936853 | 4.665029 | (001)
845 | 1167 | 0.6490186 | 1.025821 | 0.009706238 | 0.2732709 | 5.243062 | 0.02191531 | 16.00707 | 0.9402556 | 4.494281 | (001)
846 | 1168 | 0.6483552 | 1.026091 | 0.009436847 | 0.3480328 | 5.59989 | 0.02105673 | 16.65975 | 0.9384023 | 4.505488 | (001)
847 | 1170 | 0.6214935 | 1.025759 | 0.00991244 | 0.1909233 | 5.377687 | 0.02267051 | 15.47384 | 0.9409753 | 4.24228 | (001)
848 | 1171 | 0.6222111 | 1.025809 | 0.009934063 | 0.1887527 | 5.215433 | 0.02272761 | 15.43497 | 0.9341443 | 4.773655 | (001)
849 | 1173 | 0.6402276 | 1.025827 | 0.009771916 | 0.2597656 | 5.605704 | 0.02211042 | 15.86582 | 0.9367934 | 4.658095 | (001)
850 | 1174 | 0.6085204 | 1.025682 | 0.01005397 | 0.117749 | 5.1923 | 0.02325524 | 15.08477 | 0.9402145 | 4.295664 | (001)
851 | 1175 | 0.6242875 | 1.025821 | 0.01000665 | 0.171146 | 5.333176 | 0.0229562 | 15.28127 | 0.9382086 | 4.513022 | (001)
852 | 1177 | 0.6512883 | 1.025979 | 0.009633071 | 0.3046874 | 5.337096 | 0.02164273 | 16.20868 | 0.934958 | 4.871574 | (001)
853 | 1178 | 0.6342325 | 1.025611 | 0.009817305 | 0.2196836 | 5.212478 | 0.02235275 | 15.69382 | 0.9419489 | 4.290832 | (001)
854 | 1179 | 0.6213624 | 1.025794 | 0.009895539 | 0.1793685 | 5.371489 | 0.02267243 | 15.47254 | 0.9413923 | 4.257213 | (001)
855 | 1181 | 0.632543 | 1.025916 | 0.009751222 | 0.2331128 | 5.009695 | 0.02215582 | 15.83331 | 0.9356351 | 4.750431 | (001)
856 | 1182 | 0.6473516 | 1.02587 | 0.00980374 | 0.2630868 | 5.391381 | 0.02217088 | 15.82255 | 0.9373557 | 4.684224 | (001)
857 | 1184 | 0.6293419 | 1.025621 | 0.009910995 | 0.228423 | 4.89935 | 0.02253533 | 15.56666 | 0.9390564 | 4.364308 | (001)
858 | 1185 | 0.6183058 | 1.025774 | 0.009930463 | 0.1806478 | 5.522797 | 0.02274794 | 15.42118 | 0.9379216 | 4.457845 | (001)
859 | 1186 | 0.6369089 | 1.025766 | 0.009752952 | 0.2415897 | 5.475288 | 0.02213042 | 15.85148 | 0.9434788 | 4.165345 | (001)
860 | 1188 | 0.6308366 | 1.025639 | 0.01000411 | 0.1849845 | 5.093181 | 0.02290125 | 15.31794 | 0.9390758 | 4.489898 | (001)
861 | 1189 | 0.6322441 | 1.025632 | 0.009931228 | 0.2095879 | 5.448128 | 0.02264771 | 15.48942 | 0.9389919 | 4.468341 | (001)
862 | 1190 | 0.6336686 | 1.02559 | 0.009921307 | 0.2166454 | 5.599552 | 0.02260024 | 15.52196 | 0.9390616 | 4.463292 | (001)
863 | 1192 | 0.643045 | 1.025671 | 0.009751675 | 0.2660532 | 5.272739 | 0.02204287 | 15.91444 | 0.9413551 | 4.32691 | (001)
864 | 1193 | 0.6410171 | 1.025768 | 0.009909072 | 0.2428406 | 5.09679 | 0.02248027 | 15.60479 | 0.9362686 | 4.693768 | (001)
865 | 1194 | 0.6157029 | 1.025669 | 0.0100895 | 0.1320556 | 5.293101 | 0.02328619 | 15.06472 | 0.939491 | 4.38481 | (001)
866 | 1196 | 0.6291311 | 1.0257 | 0.009857243 | 0.2034281 | 5.312698 | 0.02250053 | 15.59074 | 0.9404156 | 4.376709 | (001)
867 | 1197 | 0.6404715 | 1.025676 | 0.009905793 | 0.2174805 | 5.415568 | 0.02256197 | 15.54829 | 0.9377471 | 4.669599 | (001)
868 | 1199 | 0.634317 | 1.025898 | 0.00983191 | 0.2305558 | 5.35336 | 0.02234807 | 15.6971 | 0.9355498 | 4.745742 | (001)
869 | 1200 | 0.6209916 | 1.025812 | 0.01011982 | 0.1495588 | 5.448798 | 0.02329332 | 15.06011 | 0.9361735 | 4.638605 | (001)
870 | 1201 | 0.6478146 | 1.025988 | 0.009672462 | 0.2907548 | 5.818199 | 0.02177904 | 16.10723 | 0.9354852 | 4.811083 | (001)
871 | 1203 | 0.6396136 | 1.025924 | 0.009703718 | 0.260607 | 5.510554 | 0.02195322 | 15.97943 | 0.9374588 | 4.633675 | (001)
872 | 1204 | 0.6328191 | 1.025757 | 0.009916154 | 0.2104038 | 5.083381 | 0.02261046 | 15.51494 | 0.9397505 | 4.421483 | (001)
873 | 1205 | 0.6284858 | 1.025935 | 0.009940416 | 0.2077246 | 5.42333 | 0.02267523 | 15.47062 | 0.9348941 | 4.733603 | (001)
874 | 1207 | 0.6281363 | 1.026017 | 0.009747299 | 0.249535 | 5.75831 | 0.02209011 | 15.88041 | 0.9381679 | 4.431329 | (001)
875 | 1208 | 0.641984 | 1.025835 | 0.009844563 | 0.2467518 | 4.90365 | 0.02232026 | 15.71666 | 0.9384085 | 4.561348 | (001)
876 | 1210 | 0.6201417 | 1.025638 | 0.01003031 | 0.1689581 | 5.167447 | 0.02301827 | 15.24007 | 0.9367811 | 4.557831 | (001)
877 | 1211 | 0.6320902 | 1.025919 | 0.009868825 | 0.2279846 | 5.526989 | 0.02244098 | 15.63211 | 0.936743 | 4.608002 | (001)
878 | 1212 | 0.6265614 | 1.025681 | 0.01000763 | 0.1732099 | 5.410575 | 0.02295112 | 15.28465 | 0.941974 | 4.244796 | (001)
879 | 1214 | 0.6361117 | 1.025801 | 0.009828503 | 0.2277987 | 5.317847 | 0.02234994 | 15.69579 | 0.9379429 | 4.596265 | (001)
880 | 1215 | 0.632201 | 1.025673 | 0.009786576 | 0.1965918 | 5.636678 | 0.02236296 | 15.68665 | 0.9422328 | 4.339867 | (001)
881 | 1216 | 0.6277054 | 1.02571 | 0.009969359 | 0.1732943 | 5.577594 | 0.02286305 | 15.34353 | 0.9376621 | 4.619996 | (001)
882 | 1218 | 0.6416757 | 1.02596 | 0.009710851 | 0.2995957 | 5.488096 | 0.02183502 | 16.06593 | 0.9372879 | 4.522437 | (001)
883 | 1219 | 0.6446531 | 1.026079 | 0.009615534 | 0.3303577 | 5.756326 | 0.02151574 | 16.30434 | 0.9345267 | 4.714701 | (001)
884 | 1221 | 0.6272322 | 1.025756 | 0.01004534 | 0.1913073 | 5.243229 | 0.0229731 | 15.27003 | 0.9346021 | 4.738608 | (001)
885 | 1222 | 0.6364038 | 1.025843 | 0.009792702 | 0.2539836 | 5.232192 | 0.02217755 | 15.8178 | 0.937716 | 4.539768 | (001)
886 | 1223 | 0.624599 | 1.025862 | 0.009849093 | 0.1948437 | 5.372314 | 0.02251193 | 15.58285 | 0.9384329 | 4.502689 | (001)
887 | 1225 | 0.6295737 | 1.025744 | 0.009941484 | 0.2048794 | 5.422872 | 0.02268771 | 15.46211 | 0.9384201 | 4.48616 | (001)
888 | 1226 | 0.6394108 | 1.025818 | 0.009865285 | 0.2230251 | 5.45262 | 0.02245029 | 15.62563 | 0.934902 | 4.884157 | (001)
889 | 1227 | 0.6417576 | 1.025705 | 0.009923567 | 0.2213463 | 5.203061 | 0.02258884 | 15.52979 | 0.9362605 | 4.781216 | (001)
890 | 1229 | 0.6169337 | 1.025645 | 0.0100595 | 0.1505216 | 5.022358 | 0.02315105 | 15.15266 | 0.9388492 | 4.40241 | (001)
891 | 1230 | 0.6314168 | 1.025871 | 0.009938773 | 0.1992746 | 5.332744 | 0.02270128 | 15.45287 | 0.9368076 | 4.660882 | (001)
892 | 1232 | 0.6459109 | 1.025922 | 0.009740995 | 0.2978965 | 5.496701 | 0.02190867 | 16.01192 | 0.9336341 | 4.856393 | (001)
893 | 1233 | 0.6258502 | 1.025682 | 0.009994419 | 0.19618 | 5.514337 | 0.02283936 | 15.35945 | 0.9384826 | 4.430949 | (001)
894 | 1234 | 0.6332468 | 1.025668 | 0.00999526 | 0.2035214 | 5.258761 | 0.02281525 | 15.37568 | 0.9397053 | 4.412624 | (001)
895 | 1236 | 0.6372453 | 1.025994 | 0.009723411 | 0.2673915 | 5.451036 | 0.02197437 | 15.96405 | 0.9369978 | 4.597495 | (001)
896 | 1237 | 0.6194066 | 1.025723 | 0.01002855 | 0.1395241 | 5.208806 | 0.02311896 | 15.17369 | 0.9403714 | 4.375567 | (001)
897 | 1238 | 0.6356298 | 1.025785 | 0.009926802 | 0.2363265 | 5.087155 | 0.02254344 | 15.56107 | 0.9388759 | 4.428104 | (001)
898 | 1240 | 0.6422668 | 1.025793 | 0.009784624 | 0.2719536 | 5.813367 | 0.02209687 | 15.87555 | 0.936877 | 4.626855 | (001)
899 | 1241 | 0.6324908 | 1.025671 | 0.009968297 | 0.2033712 | 5.519165 | 0.02275423 | 15.41691 | 0.9385379 | 4.509352 | (001)
900 | 1242 | 0.6274959 | 1.025864 | 0.009874842 | 0.2168813 | 5.388615 | 0.02249357 | 15.59557 | 0.9380583 | 4.477718 | (001)
901 | 1244 | 0.6400847 | 1.026104 | 0.009634986 | 0.2829815 | 5.303465 | 0.02172123 | 16.15009 | 0.9368882 | 4.638971 | (001)
902 | 1245 | 0.6371919 | 1.025893 | 0.009915934 | 0.2185646 | 5.738852 | 0.02258125 | 15.53501 | 0.9346505 | 4.857708 | (001)
903 | 1247 | 0.6462712 | 1.025686 | 0.009912986 | 0.2719021 | 5.196084 | 0.02238693 | 15.66985 | 0.9394003 | 4.411453 | (001)
904 | 1248 | 0.634227 | 1.0258 | 0.009857958 | 0.2135618 | 5.753848 | 0.02246672 | 15.6142 | 0.9370525 | 4.677307 | (001)
905 | 1249 | 0.6304603 | 1.025992 | 0.009800552 | 0.2187494 | 5.206655 | 0.02231785 | 15.71836 | 0.9407453 | 4.345119 | (001)
906 | 1251 | 0.6349545 | 1.02601 | 0.009855132 | 0.2262171 | 5.497646 | 0.02241603 | 15.64951 | 0.9367356 | 4.664911 | (001)
907 | 1252 | 0.636346 | 1.025967 | 0.009748869 | 0.2405583 | 5.354307 | 0.02212472 | 15.85557 | 0.9355248 | 4.789144 | (001)
908 | 1253 | 0.6295393 | 1.025843 | 0.009818665 | 0.213068 | 5.332509 | 0.02237889 | 15.67548 | 0.9403255 | 4.376063 | (001)
909 | 1255 | 0.6295467 | 1.025847 | 0.009928471 | 0.2023066 | 5.270709 | 0.02266707 | 15.47619 | 0.9384276 | 4.501336 | (001)
910 | 1256 | 0.6385895 | 1.026091 | 0.009707291 | 0.2774424 | 5.412094 | 0.02190332 | 16.01584 | 0.9359477 | 4.669077 | (001)
911 | 1258 | 0.6400598 | 1.025893 | 0.009752883 | 0.2727761 | 5.648725 | 0.02202234 | 15.92928 | 0.9366155 | 4.630441 | (001)
912 | 1259 | 0.6422709 | 1.025838 | 0.009839315 | 0.2606435 | 5.489091 | 0.02225986 | 15.7593 | 0.9382662 | 4.528538 | (001)
913 | 1260 | 0.6310222 | 1.0259 | 0.009811115 | 0.2531208 | 5.313985 | 0.02222225 | 15.78598 | 0.935416 | 4.632116 | (001)
914 | 1262 | 0.6273406 | 1.025933 | 0.009791381 | 0.2432717 | 5.850202 | 0.02221177 | 15.79343 | 0.9378641 | 4.441794 | (001)
915 | 1263 | 0.6180062 | 1.02573 | 0.009986615 | 0.1588818 | 5.051697 | 0.02295369 | 15.28294 | 0.938892 | 4.424687 | (001)
916 | 1264 | 0.6278691 | 1.025638 | 0.01009981 | 0.1725966 | 5.63754 | 0.0231647 | 15.14373 | 0.9376956 | 4.548298 | (001)
917 | 1266 | 0.6319505 | 1.026076 | 0.009760262 | 0.2510656 | 5.375966 | 0.02211419 | 15.86312 | 0.9367277 | 4.582182 | (001)
918 | 1267 | 0.6379369 | 1.02596 | 0.009768332 | 0.2627725 | 5.914091 | 0.02209189 | 15.87912 | 0.9385426 | 4.479825 | (001)
919 | 1269 | 0.6457222 | 1.026067 | 0.009599184 | 0.303417 | 5.680807 | 0.02157092 | 16.26263 | 0.9378615 | 4.58658 | (001)
920 | 1270 | 0.6389813 | 1.025799 | 0.009746079 | 0.2607761 | 5.302971 | 0.02204847 | 15.9104 | 0.9386842 | 4.50253 | (001)
921 | 1271 | 0.6300347 | 1.025984 | 0.009808266 | 0.2114775 | 5.29616 | 0.02236072 | 15.68822 | 0.9369496 | 4.659311 | (001)
922 | 1273 | 0.6278495 | 1.025884 | 0.00991745 | 0.2101643 | 5.178312 | 0.02261426 | 15.51233 | 0.939947 | 4.337342 | (001)
923 | 1274 | 0.6312406 | 1.025977 | 0.00980642 | 0.2327467 | 5.133119 | 0.02228251 | 15.74329 | 0.9375423 | 4.550701 | (001)
924 | 1275 | 0.6535924 | 1.025867 | 0.009685005 | 0.305381 | 5.35543 | 0.02175702 | 16.12353 | 0.9405898 | 4.422163 | (001)
925 | 1277 | 0.6377631 | 1.025894 | 0.009806499 | 0.2625648 | 5.665335 | 0.02217894 | 15.81681 | 0.9339715 | 4.810756 | (001)
926 | 1278 | 0.6118905 | 1.025825 | 0.009985321 | 0.1487297 | 5.318428 | 0.02298669 | 15.26101 | 0.9384755 | 4.406065 | (001)
927 | 1280 | 0.6281853 | 1.025861 | 0.01001806 | 0.1807861 | 5.462566 | 0.0229481 | 15.28667 | 0.9345392 | 4.815551 | (001)
928 | 1281 | 0.6324055 | 1.025681 | 0.009924416 | 0.211094 | 5.10864 | 0.02262687 | 15.50369 | 0.9364818 | 4.664222 | (001)
929 | 1282 | 0.6289076 | 1.025633 | 0.01001399 | 0.1760777 | 5.040308 | 0.02295551 | 15.28173 | 0.9374962 | 4.613354 | (001)
930 | 1284 | 0.6412262 | 1.025991 | 0.009742572 | 0.2784398 | 5.66082 | 0.02197948 | 15.96034 | 0.9363195 | 4.654337 | (001)
931 | 1285 | 0.6353735 | 1.025884 | 0.009818574 | 0.274514 | 4.935058 | 0.02216462 | 15.82702 | 0.9381119 | 4.402656 | (001)
932 | 1286 | 0.6216944 | 1.025719 | 0.0100915 | 0.1448129 | 5.169321 | 0.02324515 | 15.09132 | 0.9364715 | 4.659245 | (001)
933 | 1288 | 0.6502907 | 1.025911 | 0.009836802 | 0.2920142 | 5.539888 | 0.02214468 | 15.84127 | 0.9333689 | 4.907443 | (001)
934 | 1289 | 0.6182352 | 1.025686 | 0.01006403 | 0.1560797 | 5.313996 | 0.02314164 | 15.15882 | 0.9412241 | 4.217911 | (001)
935 | 1290 | 0.6424798 | 1.026047 | 0.009721347 | 0.2877669 | 5.60445 | 0.02189942 | 16.01869 | 0.9362452 | 4.654212 | (001)
936 | 1292 | 0.62412 | 1.026004 | 0.009850975 | 0.2336532 | 5.38228 | 0.02238058 | 15.6743 | 0.9372493 | 4.44293 | (001)
937 | 1293 | 0.6180709 | 1.025649 | 0.01006791 | 0.1536346 | 5.53807 | 0.02315929 | 15.14727 | 0.9377115 | 4.491753 | (001)
938 | 1295 | 0.6179464 | 1.02569 | 0.0100033 | 0.1620003 | 4.96083 | 0.02298097 | 15.2648 | 0.9406694 | 4.267231 | (001)
939 | 1296 | 0.6286251 | 1.025781 | 0.009932272 | 0.1969542 | 5.309021 | 0.02269461 | 15.45741 | 0.9380909 | 4.532228 | (001)
940 | 1297 | 0.6297422 | 1.026032 | 0.009806835 | 0.2296858 | 5.24171 | 0.0222941 | 15.7351 | 0.9392704 | 4.406756 | (001)
941 | 1299 | 0.6322957 | 1.026057 | 0.009847434 | 0.2407663 | 5.244562 | 0.02234768 | 15.69737 | 0.9349732 | 4.710762 | (001)
942 | 1300 | 0.6426902 | 1.02597 | 0.009820346 | 0.2620086 | 5.220525 | 0.02221219 | 15.79313 | 0.9341984 | 4.859484 | (001)
943 | 1301 | 0.6202151 | 1.025871 | 0.009947288 | 0.1555079 | 5.776236 | 0.02287521 | 15.33538 | 0.9390694 | 4.478136 | (001)
944 | 1303 | 0.6438497 | 1.026216 | 0.009733721 | 0.2812474 | 5.501651 | 0.02194981 | 15.98191 | 0.936493 | 4.672098 | (001)
945 | 1304 | 0.6448145 | 1.02622 | 0.009724735 | 0.2919997 | 5.66979 | 0.02189245 | 16.02379 | 0.9347801 | 4.783894 | (001)
946 | 1306 | 0.6269557 | 1.026016 | 0.009905874 | 0.2035175 | 5.272134 | 0.02261123 | 15.51441 | 0.9338714 | 4.826666 | (001)
947 | 1307 | 0.6168883 | 1.025936 | 0.009950959 | 0.1696827 | 5.40705 | 0.0228336 | 15.36332 | 0.9367472 | 4.554959 | (001)
948 | 1308 | 0.6378396 | 1.02591 | 0.009871851 | 0.2303721 | 5.224743 | 0.0224395 | 15.63314 | 0.938269 | 4.559916 | (001)
949 | 1310 | 0.6271402 | 1.026052 | 0.009938494 | 0.2165687 | 5.309021 | 0.02263966 | 15.49493 | 0.9341959 | 4.733536 | (001)
950 | 1311 | 0.6162352 | 1.025878 | 0.01008748 | 0.1462521 | 5.620565 | 0.02323073 | 15.10069 | 0.9377231 | 4.479544 | (001)
951 | 1312 | 0.6572204 | 1.026153 | 0.009595094 | 0.3312488 | 5.950364 | 0.02146697 | 16.34138 | 0.935714 | 4.814619 | (001)
952 | 1314 | 0.620816 | 1.025865 | 0.01001579 | 0.1627069 | 5.204413 | 0.02300715 | 15.24743 | 0.9371743 | 4.568107 | (001)
953 | 1317 | 0.6332993 | 1.02595 | 0.009771224 | 0.2577673 | 5.617852 | 0.02211579 | 15.86197 | 0.9395643 | 4.352661 | (001)
954 | 1318 | 0.6162628 | 1.025906 | 0.009939232 | 0.1758955 | 5.12958 | 0.02278478 | 15.39624 | 0.9361182 | 4.577085 | (001)
955 | 1319 | 0.6449188 | 1.026206 | 0.009730057 | 0.3180072 | 5.490124 | 0.02181464 | 16.08094 | 0.9358517 | 4.595409 | (001)
956 | 1321 | 0.6474249 | 1.026217 | 0.009584707 | 0.3395812 | 5.50022 | 0.0214154 | 16.38073 | 0.9333584 | 4.82644 | (001)
957 | 1322 | 0.620433 | 1.025935 | 0.009929034 | 0.1856063 | 5.620546 | 0.02272719 | 15.43525 | 0.9335258 | 4.810289 | (001)
958 | 1324 | 0.6155597 | 1.025863 | 0.01005546 | 0.1416585 | 5.143892 | 0.02317339 | 15.13805 | 0.9371984 | 4.54332 | (001)
959 | 1325 | 0.6319022 | 1.026056 | 0.009934086 | 0.2369974 | 5.338744 | 0.02255761 | 15.55129 | 0.935163 | 4.653693 | (001)
960 | 1326 | 0.639888 | 1.026039 | 0.009850179 | 0.2507337 | 5.571692 | 0.02231907 | 15.71749 | 0.9331829 | 4.925097 | (001)
961 | 1328 | 0.6271615 | 1.025887 | 0.009887483 | 0.2096313 | 5.278298 | 0.0225478 | 15.55806 | 0.9394503 | 4.38465 | (001)
962 | 1329 | 0.6285496 | 1.025873 | 0.009933941 | 0.1936341 | 5.473332 | 0.02271013 | 15.44685 | 0.9365947 | 4.659834 | (001)
963 | 1332 | 0.6133885 | 1.025717 | 0.01007736 | 0.1228046 | 5.487865 | 0.02329127 | 15.06143 | 0.9395755 | 4.384565 | (001)
964 | 1333 | 0.6148286 | 1.026071 | 0.01001597 | 0.1835626 | 5.339095 | 0.02293346 | 15.29642 | 0.934911 | 4.57507 | (001)
965 | 1335 | 0.6326291 | 1.026216 | 0.009799049 | 0.2500245 | 5.19454 | 0.02220569 | 15.79775 | 0.9350036 | 4.705725 | (001)
966 | 1336 | 0.617326 | 1.025862 | 0.0100737 | 0.1315747 | 5.104033 | 0.02325146 | 15.08722 | 0.9357414 | 4.709819 | (001)
967 | 1337 | 0.6320605 | 1.025891 | 0.009931774 | 0.2131809 | 5.29033 | 0.02263629 | 15.49723 | 0.9358691 | 4.694749 | (001)
968 | 1339 | 0.6260955 | 1.026022 | 0.009843493 | 0.2087318 | 5.11486 | 0.02245062 | 15.6254 | 0.9388948 | 4.439698 | (001)
969 | 1340 | 0.6249515 | 1.026128 | 0.009889523 | 0.228534 | 5.23335 | 0.02248612 | 15.60073 | 0.9335633 | 4.731282 | (001)
970 | 1342 | 0.6141073 | 1.025871 | 0.01012971 | 0.1314764 | 5.428823 | 0.0233811 | 15.00357 | 0.9374675 | 4.497292 | (001)
971 | 1343 | 0.6226302 | 1.025744 | 0.01017823 | 0.1339419 | 5.265763 | 0.02348418 | 14.93771 | 0.9324913 | 4.977617 | (001)
972 | 1344 | 0.6413588 | 1.02611 | 0.009819645 | 0.2612312 | 5.454575 | 0.02221331 | 15.79233 | 0.9323337 | 4.990337 | (001)
973 | 1346 | 0.6189815 | 1.025938 | 0.01001914 | 0.1659477 | 5.234015 | 0.02300334 | 15.24996 | 0.9388422 | 4.399364 | (001)
974 | 1347 | 0.6179935 | 1.026083 | 0.01003625 | 0.1668338 | 5.398486 | 0.02303946 | 15.22605 | 0.9334826 | 4.783474 | (001)
975 | 1348 | 0.6334306 | 1.026039 | 0.009814238 | 0.2306547 | 5.453036 | 0.02230756 | 15.72561 | 0.9342768 | 4.84298 | (001)
976 | 1350 | 0.615307 | 1.025753 | 0.01011565 | 0.1360304 | 5.353943 | 0.02333229 | 15.03496 | 0.9395775 | 4.344532 | (001)
977 | 1351 | 0.6315042 | 1.026108 | 0.009834199 | 0.2399567 | 5.491163 | 0.02232047 | 15.71651 | 0.9361184 | 4.621908 | (001)
978 | 1353 | 0.628523 | 1.02613 | 0.009905876 | 0.2203285 | 5.542596 | 0.02255214 | 15.55506 | 0.9367875 | 4.559589 | (001)
979 | 1354 | 0.6234672 | 1.026132 | 0.009955479 | 0.190238 | 5.567024 | 0.02277136 | 15.40531 | 0.9315976 | 4.972547 | (001)
980 | 1355 | 0.6326326 | 1.025864 | 0.01002659 | 0.1867856 | 5.32288 | 0.02294629 | 15.28787 | 0.9368354 | 4.672841 | (001)
981 | 1357 | 0.6281575 | 1.026092 | 0.009861652 | 0.2205787 | 5.510515 | 0.02245059 | 15.62543 | 0.9347865 | 4.73397 | (001)
982 | 1358 | 0.6342613 | 1.026279 | 0.009829842 | 0.2674368 | 5.352091 | 0.02221474 | 15.79132 | 0.9367011 | 4.514291 | (001)
983 | 1359 | 0.6238326 | 1.026094 | 0.00981953 | 0.2197838 | 5.289075 | 0.02235746 | 15.69051 | 0.9367372 | 4.546656 | (001)
984 | 1361 | 0.6178472 | 1.025822 | 0.01007997 | 0.1483476 | 5.47346 | 0.02320595 | 15.11681 | 0.9349273 | 4.715434 | (001)
985 | 1362 | 0.6301165 | 1.026079 | 0.009967343 | 0.2103293 | 5.585307 | 0.02272745 | 15.43508 | 0.9326596 | 4.906151 | (001)
986 | 1364 | 0.6128304 | 1.025933 | 0.01013279 | 0.1252678 | 5.088842 | 0.02341051 | 14.98472 | 0.9379375 | 4.462087 | (001)
987 | 1365 | 0.6261509 | 1.026173 | 0.00988043 | 0.2147143 | 5.318936 | 0.02251389 | 15.58149 | 0.9353731 | 4.669218 | (001)
988 | 1366 | 0.6181717 | 1.02604 | 0.009987941 | 0.1691437 | 5.375999 | 0.02292037 | 15.30516 | 0.9318045 | 4.93634 | (001)
989 | 1368 | 0.638184 | 1.025965 | 0.009827803 | 0.2516556 | 5.387934 | 0.02226516 | 15.75556 | 0.9373908 | 4.579026 | (001)
990 | 1369 | 0.6169367 | 1.026034 | 0.009905307 | 0.171272 | 5.12136 | 0.02272326 | 15.43792 | 0.9375119 | 4.516039 | (001)
991 | 1370 | 0.6284644 | 1.026047 | 0.009983956 | 0.1993054 | 5.354427 | 0.02280438 | 15.38301 | 0.9383196 | 4.473733 | (001)
992 | 1373 | 0.6296104 | 1.026034 | 0.009987998 | 0.201832 | 5.399268 | 0.02280466 | 15.38282 | 0.9338066 | 4.829598 | (001)
993 | 1375 | 0.6286723 | 1.02612 | 0.00989616 | 0.2192154 | 5.583307 | 0.02253393 | 15.56763 | 0.9352753 | 4.688617 | (001)
994 | 1376 | 0.6322048 | 1.026013 | 0.009834677 | 0.2189695 | 5.545962 | 0.02239479 | 15.66435 | 0.9379986 | 4.56526 | (001)
995 | 1377 | 0.6366682 | 1.02587 | 0.00986449 | 0.2369368 | 5.222661 | 0.02239979 | 15.66086 | 0.9387928 | 4.48212 | (001)
996 | 1379 | 0.6262667 | 1.025924 | 0.01001024 | 0.1890008 | 5.248149 | 0.02290102 | 15.31809 | 0.93642 | 4.612131 | (001)
997 | 1380 | 0.625891 | 1.026123 | 0.009871878 | 0.2025817 | 5.388352 | 0.02253691 | 15.56558 | 0.938218 | 4.495995 | (001)
998 | 1381 | 0.6149873 | 1.025909 | 0.01011204 | 0.1389742 | 5.129965 | 0.02331339 | 15.04714 | 0.9365795 | 4.560332 | (001)
999 | 1383 | 0.6290012 | 1.026093 | 0.00987542 | 0.2345024 | 5.579395 | 0.02243314 | 15.63758 | 0.9333631 | 4.794119 | (001)
1000 | 1384 | 0.6280987 | 1.025838 | 0.009987264 | 0.1928222 | 5.249299 | 0.02283491 | 15.36244 | 0.9396156 | 4.390194 | (001)
1001 | 1386 | 0.6260172 | 1.026022 | 0.009943035 | 0.2015645 | 5.191479 | 0.02270294 | 15.45174 | 0.9349102 | 4.716543 | (001)
1002 | 1387 | 0.6156393 | 1.025947 | 0.01009976 | 0.1309844 | 5.415381 | 0.02331372 | 15.04693 | 0.9370902 | 4.567277 | (001)
1003 | 1388 | 0.6271884 | 1.026306 | 0.009824652 | 0.2288974 | 5.62403 | 0.02233735 | 15.70463 | 0.9331077 | 4.838898 | (001)
1004 | 1390 | 0.6347029 | 1.026268 | 0.009818165 | 0.2380002 | 5.608638 | 0.0222909 | 15.73736 | 0.933225 | 4.913221 | (001)
1005 | 1391 | 0.6329673 | 1.026075 | 0.009907874 | 0.2189927 | 5.489498 | 0.02256139 | 15.54869 | 0.9339458 | 4.850962 | (001)
1006 | 1392 | 0.6366404 | 1.026207 | 0.009868136 | 0.2523033 | 5.233129 | 0.02235427 | 15.69275 | 0.9310665 | 5.021668 | (001)
1007 | 1394 | 0.6133927 | 1.02604 | 0.01006213 | 0.1407886 | 5.321531 | 0.02319185 | 15.126 | 0.936533 | 4.561945 | (001)
1008 | 1395 | 0.6262833 | 1.026111 | 0.009885546 | 0.2012393 | 5.514539 | 0.02257282 | 15.54081 | 0.9334643 | 4.869966 | (001)
1009 | 1396 | 0.6470329 | 1.026208 | 0.009674918 | 0.3100527 | 5.965883 | 0.02171832 | 16.15226 | 0.934799 | 4.773848 | (001)
1010 | 1398 | 0.6193832 | 1.025803 | 0.01012917 | 0.1329054 | 5.176498 | 0.02337471 | 15.00767 | 0.9352823 | 4.74015 | (001)
1011 | 1399 | 0.633518 | 1.025997 | 0.009823462 | 0.2324801 | 5.284151 | 0.02232216 | 15.71532 | 0.9359303 | 4.701139 | (001)
1012 | 1401 | 0.6350307 | 1.026122 | 0.009863486 | 0.2367109 | 5.504417 | 0.0223983 | 15.6619 | 0.934392 | 4.803796 | (001)
1013 | 1402 | 0.6275998 | 1.026164 | 0.009887269 | 0.2026337 | 5.551397 | 0.02257186 | 15.54147 | 0.9325304 | 4.957273 | (001)
1014 | 1403 | 0.6178517 | 1.026032 | 0.01003601 | 0.15271 | 5.343734 | 0.0230892 | 15.19325 | 0.9323953 | 4.920869 | (001)
1015 | 1405 | 0.6640361 | 1.026103 | 0.009765427 | 0.3262385 | 5.672409 | 0.02186542 | 16.0436 | 0.9299237 | 5.294761 | (001)
1016 | 1406 | 0.6328616 | 1.026013 | 0.009910294 | 0.206209 | 5.189513 | 0.02261185 | 15.51399 | 0.9358173 | 4.749949 | (001)
1017 | 1407 | 0.6268254 | 1.026082 | 0.009950621 | 0.1875344 | 4.982984 | 0.0227698 | 15.40637 | 0.9367893 | 4.630653 | (001)
1018 | 1409 | 0.6271436 | 1.026162 | 0.009916955 | 0.2060371 | 5.342465 | 0.02262765 | 15.50315 | 0.9341166 | 4.79355 | (001)
1019 | 1410 | 0.6325038 | 1.02623 | 0.009887263 | 0.2388274 | 5.204331 | 0.02244487 | 15.6294 | 0.9361032 | 4.609863 | (001)
1020 | 1411 | 0.6392096 | 1.026121 | 0.009879113 | 0.2460977 | 5.348392 | 0.02240088 | 15.66009 | 0.9346832 | 4.796595 | (001)
1021 | 1413 | 0.6386809 | 1.026411 | 0.009873372 | 0.1931046 | 5.671407 | 0.02257352 | 15.54033 | 0.9338649 | 5.072631 | (001)
1022 | 1414 | 0.6406723 | 1.026826 | 0.009773687 | 0.2453667 | 5.56812 | 0.02216437 | 15.8272 | 0.9275448 | 5.460934 | (001)
1023 | 1416 | 0.6383723 | 1.026915 | 0.009723033 | 0.2224005 | 5.89305 | 0.02212873 | 15.85269 | 0.9308973 | 5.285542 | (001)
1024 | 1417 | 0.6708206 | 1.027169 | 0.009469143 | 0.3539052 | 5.868845 | 0.02110906 | 16.61845 | 0.925509 | 5.85562 | (001)
1025 | 1418 | 0.624989 | 1.026935 | 0.009954496 | 0.1465492 | 5.178154 | 0.02292343 | 15.30312 | 0.9273338 | 5.521437 | (001)
1026 | 1420 | 0.6203415 | 1.027098 | 0.009978598 | 0.1552735 | 5.527323 | 0.02294804 | 15.28671 | 0.9263166 | 5.467209 | (001)
1027 | 1421 | 0.6284511 | 1.027334 | 0.009716689 | 0.2086197 | 5.679286 | 0.0221618 | 15.82904 | 0.9242062 | 5.726334 | (001)
1028 | 1422 | 0.6163713 | 1.027136 | 0.009978625 | 0.1040853 | 5.781094 | 0.02312934 | 15.16688 | 0.9228957 | 5.905385 | (001)
1029 | 1424 | 0.6353899 | 1.027342 | 0.009741083 | 0.236629 | 5.697283 | 0.02212063 | 15.8585 | 0.9256818 | 5.582521 | (001)
1030 | 1425 | 0.606846 | 1.027191 | 0.01002753 | 0.07999145 | 5.006667 | 0.02332842 | 15.03745 | 0.9282971 | 5.359254 | (001)
1031 | 1427 | 0.6055498 | 1.027424 | 0.009921072 | 0.1097799 | 5.514647 | 0.02297589 | 15.26817 | 0.9246817 | 5.570646 | (001)
1032 | 1428 | 0.6156709 | 1.027579 | 0.009770214 | 0.1716154 | 5.293615 | 0.02241216 | 15.65221 | 0.9250985 | 5.551898 | (001)
1033 | 1429 | 0.6248461 | 1.027662 | 0.00979876 | 0.157857 | 5.303135 | 0.02252548 | 15.57347 | 0.9236354 | 5.882855 | (001)
1034 | 1431 | 0.6163597 | 1.02754 | 0.009903627 | 0.097082 | 5.428148 | 0.02298011 | 15.26537 | 0.9292088 | 5.46357 | (001)
1035 | 1432 | 0.6111249 | 1.027725 | 0.009780287 | 0.1251292 | 5.386925 | 0.02259659 | 15.52447 | 0.924358 | 5.730558 | (001)
1036 | 1433 | 0.6032358 | 1.027851 | 0.009838361 | 0.09775435 | 5.622175 | 0.02282632 | 15.36822 | 0.9225987 | 5.806845 | (001)
1037 | 1435 | 0.608248 | 1.027936 | 0.009823456 | 0.1117251 | 5.820462 | 0.02274305 | 15.42449 | 0.9254759 | 5.615183 | (001)
1038 | 1436 | 0.6004913 | 1.027898 | 0.009817606 | 0.08859851 | 4.921404 | 0.02281006 | 15.37917 | 0.9259722 | 5.535987 | (001)
1039 | 1437 | 0.6213299 | 1.027943 | 0.009826558 | 0.1655365 | 5.46678 | 0.02256261 | 15.54785 | 0.9241047 | 5.721911 | (001)
1040 | 1439 | 0.6150997 | 1.027776 | 0.009914696 | 0.1026831 | 5.285077 | 0.02298609 | 15.2614 | 0.9238881 | 5.848951 | (001)
1041 | 1440 | 0.6154992 | 1.028043 | 0.009691141 | 0.1530486 | 5.691769 | 0.02229462 | 15.73474 | 0.9254477 | 5.659913 | (001)
1042 | 1441 | 0.6305512 | 1.02824 | 0.009477678 | 0.2442786 | 5.567813 | 0.02149675 | 16.31874 | 0.9275862 | 5.493911 | (001)
1043 | 1443 | 0.5949108 | 1.027911 | 0.009877154 | 0.08498652 | 5.412515 | 0.02296107 | 15.27803 | 0.9232596 | 5.62389 | (001)
1044 | 1444 | 0.6119692 | 1.028041 | 0.009682395 | 0.1345916 | 5.758828 | 0.02233791 | 15.70424 | 0.9230397 | 5.883571 | (001)
1045 | 1446 | 0.6047136 | 1.02786 | 0.009834947 | 0.0973888 | 5.441465 | 0.02281968 | 15.37269 | 0.927388 | 5.449565 | (001)
1046 | 1447 | 0.6282933 | 1.028259 | 0.009485017 | 0.2332788 | 5.979874 | 0.02155042 | 16.27811 | 0.9232155 | 5.859152 | (001)
1047 | 1448 | 0.6257986 | 1.028078 | 0.00964144 | 0.1873664 | 5.783717 | 0.02206288 | 15.90001 | 0.9230558 | 5.926886 | (001)
1048 | 1450 | 0.6319725 | 1.028027 | 0.009498179 | 0.2148646 | 5.575252 | 0.02164238 | 16.20894 | 0.9279853 | 5.605573 | (001)
1049 | 1451 | 0.647132 | 1.028081 | 0.009480469 | 0.291364 | 5.825082 | 0.02134469 | 16.435 | 0.9274231 | 5.576397 | (001)
1050 | 1452 | 0.640979 | 1.028222 | 0.009389452 | 0.2903848 | 5.834772 | 0.02114303 | 16.59175 | 0.9229653 | 5.91001 | (001)
1051 | 1454 | 0.6393205 | 1.028086 | 0.009584451 | 0.2425131 | 5.828557 | 0.02174493 | 16.13249 | 0.9251499 | 5.781383 | (001)
1052 | 1455 | 0.6309031 | 1.028145 | 0.0096448 | 0.2167514 | 5.547569 | 0.02197001 | 15.96722 | 0.9229528 | 5.886845 | (001)
1053 | 1457 | 0.632457 | 1.028143 | 0.009652383 | 0.2127601 | 5.462914 | 0.02200095 | 15.94476 | 0.9235784 | 5.877153 | (001)
1054 | 1458 | 0.6318128 | 1.028249 | 0.009615036 | 0.2145924 | 5.59045 | 0.02190957 | 16.01126 | 0.9220989 | 6.008117 | (001)
1055 | 1459 | 0.6345109 | 1.028339 | 0.009572693 | 0.215719 | 5.786098 | 0.02180926 | 16.08491 | 0.922504 | 6.052953 | (001)
1056 | 1461 | 0.6331931 | 1.028518 | 0.009568853 | 0.2361088 | 5.60551 | 0.02173128 | 16.14262 | 0.9174857 | 6.348428 | (001)
1057 | 1462 | 0.6484825 | 1.028661 | 0.00943864 | 0.2717628 | 5.855074 | 0.02131616 | 16.45699 | 0.9206825 | 6.299032 | (001)
1058 | 1463 | 0.6452471 | 1.028629 | 0.009576643 | 0.2361658 | 5.833761 | 0.02174878 | 16.12964 | 0.9183067 | 6.513884 | (001)
1059 | 1465 | 0.6346737 | 1.028744 | 0.009456805 | 0.2301055 | 5.405785 | 0.02149696 | 16.31858 | 0.9172656 | 6.522037 | (001)
1060 | 1466 | 0.6367794 | 1.028972 | 0.009403682 | 0.2863568 | 5.852699 | 0.02118852 | 16.55613 | 0.9170321 | 6.329401 | (001)
1061 | 1467 | 0.64371 | 1.029011 | 0.009356774 | 0.3069511 | 5.809878 | 0.02101445 | 16.69327 | 0.9186092 | 6.264038 | (001)
1062 | 1469 | 0.6407379 | 1.02907 | 0.009347714 | 0.3166817 | 5.902066 | 0.02096183 | 16.73518 | 0.9170217 | 6.293933 | (001)
1063 | 1470 | 0.6085472 | 1.028731 | 0.009676802 | 0.1328944 | 5.640811 | 0.02233083 | 15.70922 | 0.9203329 | 6.050264 | (001)
1064 | 1472 | 0.6219683 | 1.029077 | 0.009398671 | 0.2342394 | 6.004723 | 0.02135103 | 16.43012 | 0.9205834 | 6.01592 | (001)
1065 | 1473 | 0.6355234 | 1.0293 | 0.009217979 | 0.315022 | 5.820868 | 0.02067633 | 16.96626 | 0.9201061 | 6.053836 | (001)
1066 | 1474 | 0.6184632 | 1.029107 | 0.009489497 | 0.2130375 | 5.688087 | 0.02162875 | 16.21915 | 0.9152851 | 6.416171 | (001)
1067 | 1476 | 0.6112947 | 1.029022 | 0.009489919 | 0.1759246 | 5.378612 | 0.02175468 | 16.12527 | 0.9189501 | 6.15526 | (001)
1068 | 1477 | 0.6112441 | 1.029118 | 0.009655026 | 0.177887 | 5.743616 | 0.02212645 | 15.85433 | 0.9162412 | 6.234171 | (001)
1069 | 1478 | 0.6106812 | 1.029294 | 0.009542068 | 0.1843784 | 5.391451 | 0.0218456 | 16.05815 | 0.9162595 | 6.278625 | (001)
1070 | 1480 | 0.6204633 | 1.02942 | 0.009382405 | 0.2284426 | 5.510652 | 0.02133338 | 16.44371 | 0.9173386 | 6.295071 | (001)
1071 | 1481 | 0.6228636 | 1.029267 | 0.009543194 | 0.2391712 | 5.637138 | 0.02166264 | 16.19377 | 0.9145134 | 6.387564 | (001)
1072 | 1483 | 0.6146719 | 1.029153 | 0.009504208 | 0.195486 | 5.738981 | 0.02172147 | 16.14992 | 0.9204056 | 5.995101 | (001)
1073 | 1484 | 0.6101685 | 1.02928 | 0.009591794 | 0.1864959 | 5.497316 | 0.02195224 | 15.98015 | 0.9162895 | 6.214892 | (001)
1074 | 1485 | 0.6160754 | 1.029328 | 0.009531573 | 0.2121396 | 5.73632 | 0.02172769 | 16.1453 | 0.9199404 | 5.957294 | (001)
1075 | 1487 | 0.6169082 | 1.029374 | 0.009446352 | 0.2350805 | 5.513307 | 0.02145653 | 16.34934 | 0.9194652 | 5.965828 | (001)
1076 | 1488 | 0.6103895 | 1.029288 | 0.00948445 | 0.2008417 | 5.848179 | 0.02165829 | 16.19703 | 0.9182154 | 6.077933 | (001)
1077 | 1489 | 0.6113761 | 1.029274 | 0.009633324 | 0.1798652 | 5.724276 | 0.02206995 | 15.89491 | 0.9168925 | 6.190775 | (001)
1078 | 1491 | 0.6151922 | 1.029519 | 0.00936761 | 0.2760943 | 5.780537 | 0.02114135 | 16.59307 | 0.9175683 | 5.942953 | (001)
1079 | 1492 | 0.6165985 | 1.029492 | 0.009425639 | 0.260382 | 5.853889 | 0.02132486 | 16.45028 | 0.9123532 | 6.418833 | (001)
1080 | 1494 | 0.6079266 | 1.029391 | 0.009506452 | 0.2135433 | 5.175591 | 0.02166569 | 16.1915 | 0.9165503 | 6.081038 | (001)
1081 | 1495 | 0.6207084 | 1.029419 | 0.009484149 | 0.2479596 | 5.581708 | 0.02149904 | 16.31701 | 0.9172232 | 6.126475 | (001)
1082 | 1496 | 0.6012305 | 1.029311 | 0.009542499 | 0.1786108 | 5.660733 | 0.02186611 | 16.04309 | 0.9183804 | 5.945507 | (001)
1083 | 1498 | 0.6094125 | 1.029509 | 0.009432322 | 0.2191503 | 5.923451 | 0.02147797 | 16.33301 | 0.9182682 | 6.004728 | (001)
1084 | 1499 | 0.6056117 | 1.029514 | 0.00948294 | 0.2337023 | 6.092491 | 0.02154427 | 16.28275 | 0.9125298 | 6.268989 | (001)
1085 | 1500 | 0.5976052 | 1.029084 | 0.009809835 | 0.1278711 | 5.469962 | 0.02265531 | 15.48423 | 0.9184503 | 5.906782 | (001)
1086 | 1502 | 0.6176025 | 1.029389 | 0.009495445 | 0.2416152 | 5.35073 | 0.02154602 | 16.28143 | 0.916195 | 6.17067 | (001)
1087 | 1503 | 0.6137737 | 1.029477 | 0.009410564 | 0.268621 | 6.096964 | 0.02126324 | 16.49795 | 0.9161032 | 6.034055 | (001)
1088 | 1504 | 0.6023837 | 1.029424 | 0.009529129 | 0.1759088 | 5.61041 | 0.02184461 | 16.05888 | 0.916983 | 6.103154 | (001)
1089 | 1506 | 0.6222228 | 1.029348 | 0.009487065 | 0.2545152 | 5.858958 | 0.02148358 | 16.32875 | 0.913592 | 6.415184 | (001)
1090 | 1507 | 0.6254949 | 1.029358 | 0.009368672 | 0.2702212 | 5.936701 | 0.02116327 | 16.57589 | 0.9157221 | 6.324634 | (001)
1091 | 1509 | 0.6051866 | 1.029302 | 0.00965941 | 0.1580648 | 5.586878 | 0.02220443 | 15.79865 | 0.9159243 | 6.230825 | (001)
1092 | 1510 | 0.6184977 | 1.029409 | 0.009497094 | 0.2375323 | 6.067455 | 0.02156352 | 16.26821 | 0.9165277 | 6.181799 | (001)
1093 | 1511 | 0.6163466 | 1.029326 | 0.009516122 | 0.2315455 | 6.026303 | 0.02162694 | 16.22051 | 0.9186442 | 5.984305 | (001)
1094 | 1513 | 0.6132877 | 1.029276 | 0.009552473 | 0.1992157 | 5.613007 | 0.02181913 | 16.07763 | 0.9163766 | 6.238893 | (001)
1095 | 1514 | 0.616207 | 1.029278 | 0.00961107 | 0.2097224 | 5.701962 | 0.02191715 | 16.00573 | 0.9171417 | 6.135737 | (001)
1096 | 1515 | 0.6202242 | 1.029449 | 0.009356368 | 0.2990707 | 5.916607 | 0.0210397 | 16.67324 | 0.9202637 | 5.723771 | (001)
1097 | 1517 | 0.6192297 | 1.029526 | 0.009385173 | 0.2468315 | 6.16369 | 0.02127843 | 16.48617 | 0.9198744 | 5.96798 | (001)
1098 | 1518 | 0.6299824 | 1.02945 | 0.009416637 | 0.2831531 | 5.774219 | 0.02122841 | 16.52502 | 0.9182479 | 6.100237 | (001)
1099 | 1520 | 0.6066706 | 1.029302 | 0.009635429 | 0.1772275 | 5.722397 | 0.02208379 | 15.88495 | 0.9187659 | 5.957274 | (001)
1100 | 1521 | 0.6242337 | 1.029499 | 0.009460987 | 0.2725033 | 5.883394 | 0.02136414 | 16.42003 | 0.9170438 | 6.104093 | (001)
1101 | 1522 | 0.602051 | 1.029446 | 0.009680919 | 0.159287 | 5.861916 | 0.02224967 | 15.76652 | 0.9147949 | 6.233417 | (001)
1102 | 1524 | 0.606745 | 1.029429 | 0.00950413 | 0.1992377 | 5.646339 | 0.02170863 | 16.15947 | 0.9202978 | 5.831382 | (001)
1103 | 1525 | 0.6237378 | 1.029429 | 0.009470379 | 0.2584245 | 6.325766 | 0.02143266 | 16.36754 | 0.919567 | 5.955634 | (001)
1104 | 1526 | 0.6265377 | 1.029553 | 0.009382186 | 0.3022937 | 6.077634 | 0.02108703 | 16.63582 | 0.9159743 | 6.145698 | (001)
1105 | 1528 | 0.6255565 | 1.029673 | 0.009369283 | 0.3201452 | 5.970897 | 0.02099868 | 16.70581 | 0.9191767 | 5.793876 | (001)
1106 | 1529 | 0.6357874 | 1.029826 | 0.009216381 | 0.3590427 | 6.149399 | 0.02052879 | 17.08819 | 0.9177785 | 6.020739 | (001)
1107 | 1531 | 0.6226365 | 1.02957 | 0.009408277 | 0.2703453 | 5.773892 | 0.02125232 | 16.50643 | 0.9188964 | 5.977119 | (001)
1108 | 1532 | 0.6502393 | 1.029734 | 0.009102614 | 0.4136962 | 6.201254 | 0.02009887 | 17.45372 | 0.918026 | 6.080536 | (001)
1109 | 1533 | 0.6297461 | 1.029659 | 0.009291172 | 0.3371578 | 5.407416 | 0.02076753 | 16.89175 | 0.9184878 | 5.902182 | (001)
1110 | 1535 | 0.6320202 | 1.029826 | 0.009174112 | 0.3559496 | 6.481202 | 0.02044471 | 17.15847 | 0.9172837 | 6.039472 | (001)
1111 | 1536 | 0.6275277 | 1.029772 | 0.009356319 | 0.3167945 | 5.801105 | 0.02098075 | 16.72009 | 0.9144102 | 6.234385 | (001)
1112 | 1537 | 0.6340636 | 1.029765 | 0.009188827 | 0.3784067 | 6.007712 | 0.02040429 | 17.19246 | 0.9177271 | 5.915285 | (001)
1113 | 1539 | 0.629225 | 1.029795 | 0.009220205 | 0.333146 | 6.04521 | 0.02062203 | 17.01093 | 0.920346 | 5.821583 | (001)
1114 | 1540 | 0.6490104 | 1.030024 | 0.009082982 | 0.4266276 | 6.459564 | 0.02001384 | 17.52787 | 0.9161635 | 6.153366 | (001)
1115 | 1542 | 0.6321164 | 1.029798 | 0.009272328 | 0.3438022 | 5.798555 | 0.02070355 | 16.94395 | 0.9147607 | 6.224135 | (001)
1116 | 1543 | 0.6366152 | 1.029619 | 0.009330458 | 0.3216503 | 5.649011 | 0.02090668 | 16.77932 | 0.9193484 | 6.010051 | (001)
1117 | 1544 | 0.6348627 | 1.029683 | 0.009313286 | 0.325881 | 5.871751 | 0.02085423 | 16.82153 | 0.9193986 | 5.965204 | (001)
1118 | 1546 | 0.6501677 | 1.030113 | 0.008905341 | 0.4737987 | 6.528331 | 0.01947337 | 18.01434 | 0.9156122 | 6.114547 | (001)
1119 | 1547 | 0.6401143 | 1.030016 | 0.00899798 | 0.4300025 | 6.443679 | 0.01981577 | 17.70307 | 0.9154957 | 6.091585 | (001)
1120 | 1548 | 0.6423131 | 1.029882 | 0.009141136 | 0.3980769 | 6.132051 | 0.02023458 | 17.33665 | 0.9173919 | 6.032749 | (001)
1121 | 1550 | 0.630896 | 1.029641 | 0.009397191 | 0.2967849 | 5.858092 | 0.02113912 | 16.59482 | 0.9168864 | 6.173472 | (001)
1122 | 1551 | 0.630194 | 1.029814 | 0.009220684 | 0.3448695 | 5.748882 | 0.02058475 | 17.04174 | 0.9168943 | 6.053997 | (001)
1123 | 1552 | 0.6301173 | 1.029849 | 0.009245403 | 0.3651515 | 6.074497 | 0.0205734 | 17.05114 | 0.9154372 | 6.041867 | (001)
1124 | 1554 | 0.6410371 | 1.029829 | 0.009161064 | 0.3835482 | 6.124846 | 0.02032592 | 17.25875 | 0.9155668 | 6.215198 | (001)
1125 | 1555 | 0.660327 | 1.029956 | 0.008909281 | 0.4738143 | 5.983726 | 0.01948194 | 18.00642 | 0.9189538 | 6.032129 | (001)
1126 | 1557 | 0.6450021 | 1.029941 | 0.009026407 | 0.3974583 | 6.138989 | 0.0199826 | 17.55527 | 0.9145742 | 6.414038 | (001)
1127 | 1558 | 0.6172391 | 1.029665 | 0.009429551 | 0.2593816 | 5.69909 | 0.02133706 | 16.44088 | 0.915769 | 6.159604 | (001)
1128 | 1559 | 0.6559942 | 1.030117 | 0.008892336 | 0.4568819 | 6.358562 | 0.01949831 | 17.9913 | 0.9154799 | 6.341386 | (001)
1129 | 1561 | 0.6407727 | 1.029836 | 0.009254517 | 0.3530645 | 6.120892 | 0.02063337 | 17.00158 | 0.9150334 | 6.338336 | (001)
1130 | 1562 | 0.6444124 | 1.029732 | 0.009337393 | 0.3442021 | 6.145783 | 0.02084751 | 16.82695 | 0.9136891 | 6.498752 | (001)
1131 | 1563 | 0.6377752 | 1.02982 | 0.009305535 | 0.3509822 | 5.817556 | 0.02075399 | 16.90277 | 0.9169487 | 6.093528 | (001)
1132 | 1565 | 0.6378472 | 1.029974 | 0.00906747 | 0.3963718 | 6.172292 | 0.020077 | 17.47272 | 0.9165802 | 6.082889 | (001)
1133 | 1566 | 0.6331203 | 1.029884 | 0.009257281 | 0.3303484 | 5.681549 | 0.02071415 | 16.93528 | 0.9140695 | 6.384525 | (001)
1134 | 1568 | 0.6284889 | 1.029673 | 0.009486635 | 0.2899436 | 5.875675 | 0.02136335 | 16.42064 | 0.9133407 | 6.37361 | (001)
1135 | 1569 | 0.6439528 | 1.029905 | 0.00929314 | 0.3699942 | 6.252991 | 0.02066366 | 16.97666 | 0.9139585 | 6.362624 | (001)
1136 | 1570 | 0.6349266 | 1.030019 | 0.009275158 | 0.3500366 | 6.054125 | 0.02068935 | 16.95558 | 0.9137516 | 6.323959 | (001)
1137 | 1572 | 0.6522912 | 1.030124 | 0.009031593 | 0.4384967 | 5.933838 | 0.01986257 | 17.66135 | 0.9141412 | 6.35773 | (001)
1138 | 1573 | 0.6371526 | 1.029891 | 0.009234284 | 0.3343055 | 5.729892 | 0.02064972 | 16.98812 | 0.9145982 | 6.420919 | (001)
1139 | 1574 | 0.6439105 | 1.029876 | 0.009249903 | 0.3684682 | 6.224919 | 0.02057253 | 17.05186 | 0.9139887 | 6.405188 | (001)
1140 | 1576 | 0.6444764 | 1.030071 | 0.009015032 | 0.3974897 | 6.257062 | 0.01995732 | 17.57751 | 0.916224 | 6.277876 | (001)
1141 | 1577 | 0.6479205 | 1.03004 | 0.009050686 | 0.4049031 | 5.983008 | 0.02001244 | 17.52909 | 0.916389 | 6.259732 | (001)
1142 | 1579 | 0.6391271 | 1.029801 | 0.009320196 | 0.3249258 | 5.897858 | 0.02087286 | 16.80651 | 0.9139394 | 6.492418 | (001)
1143 | 1580 | 0.6297631 | 1.029689 | 0.009440614 | 0.2864212 | 5.633612 | 0.02127152 | 16.49153 | 0.9144113 | 6.370057 | (001)
1144 | 1581 | 0.6385877 | 1.029881 | 0.009252658 | 0.351777 | 6.03499 | 0.02063345 | 17.00152 | 0.915555 | 6.261222 | (001)
1145 | 1583 | 0.6474696 | 1.030011 | 0.009097222 | 0.4125658 | 5.877656 | 0.02009061 | 17.46089 | 0.9154239 | 6.247368 | (001)
1146 | 1584 | 0.6440796 | 1.030024 | 0.009151898 | 0.3984142 | 6.212834 | 0.02025731 | 17.3172 | 0.9147756 | 6.264327 | (001)
1147 | 1585 | 0.6357962 | 1.029716 | 0.009271459 | 0.3469916 | 6.272915 | 0.02069112 | 16.95413 | 0.9165151 | 6.140062 | (001)
1148 | 1587 | 0.6383688 | 1.029794 | 0.009229256 | 0.3430387 | 6.546021 | 0.02060988 | 17.02096 | 0.9167081 | 6.230486 | (001)
1149 | 1588 | 0.6285349 | 1.029862 | 0.009280548 | 0.3040343 | 5.806361 | 0.02085286 | 16.82263 | 0.9182961 | 6.070572 | (001)
1150 | 1589 | 0.6571432 | 1.030212 | 0.008995498 | 0.4720364 | 6.300999 | 0.01967614 | 17.82869 | 0.9102556 | 6.607537 | (001)
1151 | 1592 | 0.6343993 | 1.029879 | 0.009312525 | 0.3086637 | 5.800991 | 0.02090941 | 16.77713 | 0.9187915 | 6.093366 | (001)
1152 | 1594 | 0.6457879 | 1.030077 | 0.00904177 | 0.4218063 | 5.879328 | 0.0199385 | 17.5941 | 0.9148552 | 6.2577 | (001)
1153 | 1595 | 0.622008 | 1.029785 | 0.009370022 | 0.2731391 | 5.877787 | 0.02115662 | 16.5811 | 0.9179235 | 6.058906 | (001)
1154 | 1596 | 0.653546 | 1.029975 | 0.009122953 | 0.4041397 | 6.346837 | 0.02017471 | 17.3881 | 0.9143141 | 6.481686 | (001)
1155 | 1598 | 0.6260869 | 1.029749 | 0.009436006 | 0.2772053 | 5.546448 | 0.02129199 | 16.47568 | 0.9126293 | 6.493091 | (001)
1156 | 1599 | 0.6514636 | 1.030055 | 0.009178277 | 0.4017453 | 6.25067 | 0.02030485 | 17.27666 | 0.9115789 | 6.628969 | (001)
1157 | 1601 | 0.6204818 | 1.029877 | 0.009412571 | 0.2726461 | 5.634087 | 0.02125434 | 16.50486 | 0.9164697 | 6.113194 | (001)
1158 | 1602 | 0.6387329 | 1.029926 | 0.009283646 | 0.3338191 | 5.845766 | 0.02076171 | 16.89649 | 0.9152361 | 6.360214 | (001)
1159 | 1603 | 0.6546199 | 1.030235 | 0.008918179 | 0.4619725 | 6.365125 | 0.01953887 | 17.95396 | 0.9118821 | 6.555336 | (001)
1160 | 1605 | 0.6559656 | 1.030275 | 0.008933875 | 0.4522074 | 6.406081 | 0.01960421 | 17.89411 | 0.9152113 | 6.351339 | (001)
1161 | 1606 | 0.6501159 | 1.030111 | 0.00912998 | 0.4021775 | 6.186049 | 0.02019661 | 17.36925 | 0.9122524 | 6.587208 | (001)
1162 | 1607 | 0.6590673 | 1.030049 | 0.00907491 | 0.4303421 | 6.230375 | 0.0199841 | 17.55396 | 0.9126974 | 6.618389 | (001)
1163 | 1609 | 0.6379881 | 1.029838 | 0.00922868 | 0.352933 | 6.087212 | 0.02057619 | 17.04883 | 0.9169686 | 6.14943 | (001)
1164 | 1610 | 0.663554 | 1.030301 | 0.008792794 | 0.5252988 | 6.10194 | 0.01906659 | 18.39867 | 0.9137973 | 6.322372 | (001)
1165 | 1612 | 0.6277071 | 1.029756 | 0.009500366 | 0.2716605 | 5.573568 | 0.02145591 | 16.34981 | 0.9165969 | 6.179552 | (001)
1166 | 1614 | 0.6564114 | 1.030106 | 0.009051943 | 0.4288881 | 6.351955 | 0.01993819 | 17.59437 | 0.9138349 | 6.50035 | (001)
1167 | 1616 | 0.6508104 | 1.030031 | 0.009054511 | 0.4050719 | 6.204597 | 0.02002036 | 17.52216 | 0.9162771 | 6.320809 | (001)
1168 | 1617 | 0.6360182 | 1.029685 | 0.009451303 | 0.295155 | 5.907897 | 0.02126631 | 16.49557 | 0.9169335 | 6.233799 | (001)
1169 | 1619 | 0.6295097 | 1.029702 | 0.009462306 | 0.2733284 | 6.017866 | 0.02136435 | 16.41987 | 0.9182031 | 6.107288 | (001)
1170 | 1620 | 0.6367669 | 1.029999 | 0.009252976 | 0.3431337 | 5.865296 | 0.02066254 | 16.97758 | 0.914478 | 6.358397 | (001)
1171 | 1621 | 0.6557357 | 1.03014 | 0.009093463 | 0.4114186 | 6.255153 | 0.02008601 | 17.46489 | 0.9128022 | 6.635235 | (001)
1172 | 1623 | 0.6338724 | 1.029889 | 0.009285908 | 0.3169694 | 5.969334 | 0.02082228 | 16.84733 | 0.9138418 | 6.466709 | (001)
1173 | 1624 | 0.6497132 | 1.029802 | 0.009306808 | 0.3502948 | 5.792032 | 0.0207591 | 16.89861 | 0.914506 | 6.529887 | (001)
1174 | 1625 | 0.6412405 | 1.029811 | 0.00934289 | 0.3237461 | 6.007167 | 0.02092759 | 16.76256 | 0.9148607 | 6.445808 | (001)
1175 | 1627 | 0.6388427 | 1.029843 | 0.009483876 | 0.3021869 | 6.255739 | 0.02131594 | 16.45716 | 0.9129396 | 6.552739 | (001)
1176 | 1628 | 0.6390668 | 1.029926 | 0.009268586 | 0.3427328 | 5.496052 | 0.02069871 | 16.94791 | 0.9161095 | 6.260079 | (001)
1177 | 1629 | 0.6527316 | 1.029948 | 0.009208148 | 0.3675389 | 5.869938 | 0.0204827 | 17.12665 | 0.9149665 | 6.541681 | (001)
1178 | 1631 | 0.6477801 | 1.029882 | 0.00932456 | 0.3400971 | 6.420718 | 0.02083244 | 16.83912 | 0.9128126 | 6.674297 | (001)
1179 | 1632 | 0.6313421 | 1.029888 | 0.009263383 | 0.299747 | 5.580527 | 0.02082838 | 16.8424 | 0.9164488 | 6.313019 | (001)
1180 | 1634 | 0.6397337 | 1.029839 | 0.009345646 | 0.2947504 | 5.931932 | 0.02102991 | 16.681 | 0.9162868 | 6.451921 | (001)
1181 | 1635 | 0.6442331 | 1.029781 | 0.009387914 | 0.3051034 | 5.637068 | 0.02109054 | 16.63304 | 0.9153701 | 6.526942 | (001)
1182 | 1636 | 0.6705256 | 1.030172 | 0.009028368 | 0.4636914 | 6.56793 | 0.01977477 | 17.73977 | 0.9088794 | 7.015783 | (001)
1183 | 1638 | 0.6442794 | 1.030041 | 0.009216536 | 0.3733693 | 6.290596 | 0.02048229 | 17.12699 | 0.9139626 | 6.415885 | (001)
1184 | 1639 | 0.6409763 | 1.030003 | 0.00925162 | 0.3352256 | 6.374594 | 0.02068547 | 16.95876 | 0.9132397 | 6.590742 | (001)
1185 | 1640 | 0.6705373 | 1.030202 | 0.009009552 | 0.4757949 | 6.71078 | 0.01969487 | 17.81174 | 0.9086228 | 6.980356 | (001)
1186 | 1642 | 0.6644175 | 1.030264 | 0.008891932 | 0.4658846 | 6.467158 | 0.01946902 | 18.01837 | 0.9116048 | 6.777725 | (001)
1187 | 1643 | 0.6595517 | 1.030158 | 0.00897941 | 0.4444642 | 6.219765 | 0.0197288 | 17.78111 | 0.9150822 | 6.435073 | (001)
1188 | 1645 | 0.6693266 | 1.030328 | 0.008815407 | 0.4855231 | 6.517406 | 0.01924004 | 18.23281 | 0.9118283 | 6.813185 | (001)
1189 | 1646 | 0.6574566 | 1.030169 | 0.009000154 | 0.425363 | 6.594353 | 0.01983537 | 17.68557 | 0.9114804 | 6.785968 | (001)
1190 | 1647 | 0.6559279 | 1.029929 | 0.009250701 | 0.3864643 | 6.073612 | 0.02051523 | 17.09949 | 0.9112402 | 6.772026 | (001)
1191 | 1649 | 0.6638948 | 1.030148 | 0.008981201 | 0.4419422 | 6.278728 | 0.01974077 | 17.77033 | 0.910958 | 6.88139 | (001)
1192 | 1650 | 0.654777 | 1.030168 | 0.009024654 | 0.4227204 | 6.05075 | 0.01989783 | 17.63006 | 0.9116185 | 6.711611 | (001)
1193 | 1651 | 0.654994 | 1.030095 | 0.009101332 | 0.4227309 | 5.979405 | 0.02006686 | 17.48156 | 0.9115917 | 6.647502 | (001)
1194 | 1653 | 0.6318504 | 1.029736 | 0.009534632 | 0.2732315 | 5.723057 | 0.02152798 | 16.29507 | 0.9137551 | 6.457414 | (001)
1195 | 1654 | 0.6564951 | 1.030034 | 0.009096043 | 0.412742 | 6.263317 | 0.02008744 | 17.46365 | 0.9131255 | 6.614044 | (001)
1196 | 1656 | 0.6303149 | 1.029872 | 0.009408391 | 0.2755053 | 5.791163 | 0.02123535 | 16.51962 | 0.9123965 | 6.633556 | (001)
1197 | 1657 | 0.6498655 | 1.030174 | 0.009123647 | 0.3797592 | 6.257489 | 0.02025517 | 17.31903 | 0.9137926 | 6.58814 | (001)
1198 | 1658 | 0.6479085 | 1.030147 | 0.009117234 | 0.3835616 | 6.035793 | 0.02022863 | 17.34175 | 0.916425 | 6.315073 | (001)
1199 | 1660 | 0.6513216 | 1.03001 | 0.009273959 | 0.3482322 | 6.205993 | 0.02069262 | 16.9529 | 0.9111165 | 6.889736 | (001)
1200 | 1661 | 0.6589654 | 1.030248 | 0.009053631 | 0.4218439 | 6.079602 | 0.01996454 | 17.57115 | 0.9091125 | 6.98662 | (001)
1201 | 1662 | 0.6303277 | 1.02996 | 0.009397196 | 0.3208779 | 5.975136 | 0.0210588 | 16.65812 | 0.9092417 | 6.647694 | (001)
1202 | 1664 | 0.6536606 | 1.030118 | 0.009175159 | 0.3793922 | 6.138117 | 0.02037072 | 17.22079 | 0.9119457 | 6.776268 | (001)
1203 | 1665 | 0.6765267 | 1.030333 | 0.008865259 | 0.493062 | 6.431203 | 0.01932513 | 18.15253 | 0.908415 | 7.157141 | (001)
1204 | 1666 | 0.6540916 | 1.02997 | 0.009233337 | 0.3803108 | 6.155741 | 0.02049688 | 17.11479 | 0.9126818 | 6.665341 | (001)
1205 | 1668 | 0.6468221 | 1.030052 | 0.009255626 | 0.3543307 | 5.948509 | 0.02063168 | 17.00297 | 0.9136549 | 6.564085 | (001)
1206 | 1669 | 0.6650372 | 1.030342 | 0.00893747 | 0.4691354 | 6.056466 | 0.01955841 | 17.93601 | 0.9126232 | 6.641879 | (001)
1207 | 1671 | 0.6344515 | 1.029929 | 0.00940154 | 0.2862884 | 5.598239 | 0.02118392 | 16.55973 | 0.9124379 | 6.662791 | (001)
1208 | 1672 | 0.6333543 | 1.029814 | 0.009438266 | 0.2764876 | 5.962982 | 0.02129949 | 16.46987 | 0.9141793 | 6.517728 | (001)
1209 | 1673 | 0.642647 | 1.029978 | 0.009290192 | 0.3434799 | 5.960953 | 0.0207445 | 16.9105 | 0.9108294 | 6.743882 | (001)
1210 | 1675 | 0.6427521 | 1.030108 | 0.009118093 | 0.3720533 | 6.132686 | 0.02026777 | 17.30826 | 0.9163948 | 6.279038 | (001)
1211 | 1676 | 0.6459974 | 1.030101 | 0.00918318 | 0.3660667 | 6.294837 | 0.02043195 | 17.16918 | 0.912407 | 6.649382 | (001)
1212 | 1678 | 0.6458252 | 1.02996 | 0.00933625 | 0.3430121 | 6.034934 | 0.0208489 | 16.82583 | 0.9137909 | 6.525427 | (001)
1213 | 1679 | 0.644374 | 1.030088 | 0.009302803 | 0.3556853 | 5.569395 | 0.02073237 | 16.92039 | 0.9094847 | 6.808614 | (001)
1214 | 1680 | 0.6561521 | 1.030317 | 0.009075756 | 0.4333268 | 6.666158 | 0.01997635 | 17.56077 | 0.9079992 | 6.928703 | (001)
1215 | 1682 | 0.6210084 | 1.029841 | 0.009601876 | 0.2097187 | 5.554516 | 0.02189619 | 16.02105 | 0.9125766 | 6.613588 | (001)
1216 | 1683 | 0.661201 | 1.030302 | 0.009062776 | 0.4428561 | 6.204698 | 0.01991713 | 17.61297 | 0.9098902 | 6.831191 | (001)
1217 | 1684 | 0.6470662 | 1.03007 | 0.009207572 | 0.3546158 | 5.790221 | 0.02052363 | 17.09249 | 0.9127652 | 6.68481 | (001)
1218 | 1686 | 0.6257322 | 1.029932 | 0.009457002 | 0.2665396 | 5.540463 | 0.02137516 | 16.41157 | 0.9117091 | 6.60031 | (001)
1219 | 1687 | 0.6487721 | 1.030326 | 0.009064152 | 0.4269088 | 6.118407 | 0.01997145 | 17.56507 | 0.912385 | 6.466294 | (001)
1220 | 1688 | 0.6486531 | 1.030134 | 0.009237947 | 0.3571267 | 6.144093 | 0.02058311 | 17.0431 | 0.9117052 | 6.764503 | (001)
1221 | 1690 | 0.6223844 | 1.029753 | 0.009638293 | 0.1877928 | 5.504342 | 0.02205422 | 15.90625 | 0.9117908 | 6.797433 | (001)
1222 | 1691 | 0.6495958 | 1.030155 | 0.009079175 | 0.398243 | 6.067388 | 0.02009689 | 17.45543 | 0.915682 | 6.361669 | (001)
1223 | 1693 | 0.6335575 | 1.030172 | 0.009319934 | 0.3386667 | 6.060252 | 0.02082683 | 16.84366 | 0.9122427 | 6.44061 | (001)
1224 | 1694 | 0.6393458 | 1.030301 | 0.009214081 | 0.3581821 | 6.151444 | 0.02052648 | 17.09011 | 0.9099149 | 6.733205 | (001)
1225 | 1695 | 0.640176 | 1.030136 | 0.009123508 | 0.341408 | 6.007227 | 0.02037901 | 17.21378 | 0.9165661 | 6.375369 | (001)
1226 | 1697 | 0.6507767 | 1.030215 | 0.009061042 | 0.4208439 | 6.015755 | 0.01998409 | 17.55396 | 0.915771 | 6.268154 | (001)
1227 | 1698 | 0.6612083 | 1.030362 | 0.00898789 | 0.4601073 | 6.379442 | 0.01969754 | 17.80932 | 0.9091168 | 6.862129 | (001)
1228 | 1699 | 0.6511324 | 1.0303 | 0.009087472 | 0.40924 | 5.997415 | 0.0200798 | 17.47029 | 0.9110262 | 6.706157 | (001)
1229 | 1701 | 0.6304751 | 1.030138 | 0.009306418 | 0.3144277 | 5.728549 | 0.02087667 | 16.80345 | 0.9098539 | 6.71784 | (001)
1230 | 1702 | 0.643775 | 1.030132 | 0.009240149 | 0.3530818 | 6.199761 | 0.02060128 | 17.02807 | 0.9078582 | 7.005165 | (001)
1231 | 1703 | 0.6727422 | 1.030418 | 0.00878255 | 0.4989411 | 6.571075 | 0.01912651 | 18.34103 | 0.9104985 | 6.945195 | (001)
1232 | 1705 | 0.641358 | 1.030078 | 0.009312294 | 0.3198328 | 5.833135 | 0.02087199 | 16.80721 | 0.9149047 | 6.491348 | (001)
1233 | 1706 | 0.6369403 | 1.030284 | 0.009126029 | 0.3817934 | 6.207205 | 0.02025387 | 17.32014 | 0.9135936 | 6.331006 | (001)
1234 | 1708 | 0.6493129 | 1.030345 | 0.009044732 | 0.4009446 | 6.443059 | 0.02001198 | 17.52949 | 0.9115107 | 6.716632 | (001)
1235 | 1709 | 0.6551749 | 1.030188 | 0.009202318 | 0.3855331 | 6.447397 | 0.02041097 | 17.18683 | 0.9066571 | 7.193293 | (001)
1236 | 1710 | 0.6491061 | 1.03014 | 0.009147383 | 0.3677258 | 6.116443 | 0.02034692 | 17.24093 | 0.91315 | 6.673907 | (001)
1237 | 1712 | 0.6353412 | 1.030235 | 0.009161577 | 0.3509546 | 5.869966 | 0.02043301 | 17.16829 | 0.9127666 | 6.504884 | (001)
1238 | 1713 | 0.6220067 | 1.029968 | 0.009573055 | 0.230294 | 5.694867 | 0.02176058 | 16.12089 | 0.9092358 | 6.823129 | (001)
1239 | 1714 | 0.6489009 | 1.03036 | 0.008986062 | 0.4200157 | 6.049372 | 0.01982137 | 17.69807 | 0.9102136 | 6.758134 | (001)
1240 | 1716 | 0.6372458 | 1.030025 | 0.009343555 | 0.2952199 | 5.855048 | 0.02102365 | 16.68596 | 0.9169504 | 6.345009 | (001)
1241 | 1717 | 0.6459947 | 1.030225 | 0.009242304 | 0.3567868 | 6.381055 | 0.02059393 | 17.03414 | 0.9108407 | 6.779 | (001)
1242 | 1719 | 0.6378854 | 1.030215 | 0.009220454 | 0.3235252 | 6.372856 | 0.02065406 | 16.98455 | 0.9144225 | 6.520743 | (001)
1243 | 1720 | 0.6318569 | 1.030206 | 0.009304422 | 0.3212437 | 5.990311 | 0.02084969 | 16.82519 | 0.912742 | 6.474586 | (001)
1244 | 1721 | 0.6361224 | 1.030158 | 0.009287973 | 0.3186488 | 5.924576 | 0.02082138 | 16.84806 | 0.9115951 | 6.686476 | (001)
1245 | 1723 | 0.6576215 | 1.030298 | 0.009026876 | 0.4213968 | 6.169534 | 0.01990697 | 17.62196 | 0.9164764 | 6.368953 | (001)
1246 | 1724 | 0.6195617 | 1.030084 | 0.009397908 | 0.2547394 | 5.409076 | 0.02128094 | 16.48423 | 0.9108756 | 6.653351 | (001)
1247 | 1725 | 0.6413577 | 1.030253 | 0.009264507 | 0.3455613 | 6.110417 | 0.02068031 | 16.96299 | 0.9121198 | 6.620371 | (001)
1248 | 1727 | 0.6282345 | 1.030185 | 0.009345854 | 0.2925168 | 5.761729 | 0.02103779 | 16.67475 | 0.9107327 | 6.686237 | (001)
1249 | 1728 | 0.6393064 | 1.030125 | 0.00924011 | 0.3247039 | 6.010839 | 0.02069423 | 16.95158 | 0.9145277 | 6.517335 | (001)
1250 | 1729 | 0.6179897 | 1.030001 | 0.009463826 | 0.2204473 | 5.612209 | 0.02154535 | 16.28193 | 0.9161501 | 6.314653 | (001)
1251 | 1731 | 0.6136498 | 1.030092 | 0.009384837 | 0.2377876 | 5.797669 | 0.02130779 | 16.46346 | 0.916408 | 6.181418 | (001)
1252 | 1732 | 0.6192142 | 1.030141 | 0.009448106 | 0.2194401 | 5.883623 | 0.02151294 | 16.30646 | 0.9142912 | 6.511775 | (001)
1253 | 1734 | 0.6476551 | 1.030275 | 0.009221881 | 0.3575914 | 6.43897 | 0.02054579 | 17.07405 | 0.910183 | 6.88321 | (001)
1254 | 1735 | 0.6306882 | 1.030098 | 0.009391644 | 0.2650268 | 5.883207 | 0.02123247 | 16.52186 | 0.914346 | 6.550275 | (001)
1255 | 1736 | 0.6317269 | 1.030174 | 0.009387356 | 0.2846099 | 5.930171 | 0.02115755 | 16.58037 | 0.9098841 | 6.839087 | (001)
1256 | 1738 | 0.6267189 | 1.030118 | 0.009501683 | 0.2452403 | 5.867867 | 0.02154795 | 16.27997 | 0.9128852 | 6.601395 | (001)
1257 | 1739 | 0.6353634 | 1.030205 | 0.009317387 | 0.2963806 | 5.869597 | 0.02096094 | 16.73589 | 0.9147748 | 6.503891 | (001)
1258 | 1740 | 0.6252078 | 1.029948 | 0.009572784 | 0.2081568 | 5.566105 | 0.02183515 | 16.06583 | 0.9119307 | 6.791433 | (001)
1259 | 1742 | 0.6394057 | 1.030143 | 0.009343046 | 0.30302 | 5.950008 | 0.02099665 | 16.70742 | 0.9125872 | 6.711671 | (001)
1260 | 1743 | 0.6038636 | 1.029937 | 0.00977096 | 0.1454385 | 5.631602 | 0.02250463 | 15.5879 | 0.9120517 | 6.487818 | (001)
1261 | 1745 | 0.5940292 | 1.030051 | 0.009714525 | 0.1468129 | 5.613517 | 0.02236991 | 15.68178 | 0.9107936 | 6.415367 | (001)
1262 | 1746 | 0.5919771 | 1.029874 | 0.009802912 | 0.1185674 | 5.392781 | 0.02267169 | 15.47304 | 0.913972 | 6.192571 | (001)
1263 | 1747 | 0.6094427 | 1.030076 | 0.009670986 | 0.1757468 | 5.79425 | 0.02217036 | 15.82292 | 0.9145114 | 6.331909 | (001)
1264 | 1750 | 0.6093715 | 1.030464 | 0.009572395 | 0.1970734 | 5.461193 | 0.02187191 | 16.03883 | 0.9048307 | 7.088658 | (001)
1265 | 1751 | 0.6037442 | 1.030227 | 0.009702445 | 0.1242816 | 5.510147 | 0.02241966 | 15.64698 | 0.9115833 | 6.690964 | (001)
1266 | 1753 | 0.6015383 | 1.030298 | 0.009643556 | 0.1447217 | 5.790281 | 0.02221364 | 15.7921 | 0.9090686 | 6.790236 | (001)
1267 | 1754 | 0.6105671 | 1.030516 | 0.009462356 | 0.2104691 | 6.127448 | 0.02157551 | 16.25917 | 0.9082374 | 6.859461 | (001)
1268 | 1757 | 0.6009239 | 1.030293 | 0.00974266 | 0.09270662 | 5.777831 | 0.02262174 | 15.50721 | 0.9087764 | 6.997066 | (001)
1269 | 1758 | 0.6174147 | 1.030565 | 0.009584331 | 0.1861092 | 5.782085 | 0.02193647 | 15.99163 | 0.9006952 | 7.683954 | (001)
1270 | 1760 | 0.5911775 | 1.030261 | 0.009854582 | 0.01841336 | 5.558915 | 0.02314138 | 15.15899 | 0.9055676 | 7.347585 | (001)
1271 | 1761 | 0.6294259 | 1.030568 | 0.009507649 | 0.2253851 | 5.696897 | 0.02162846 | 16.21936 | 0.9057281 | 7.374574 | (001)
1272 | 1763 | 0.6272569 | 1.030659 | 0.009462492 | 0.2167316 | 5.802827 | 0.02155479 | 16.2748 | 0.9046535 | 7.512795 | (001)
1273 | 1764 | 0.6517916 | 1.031006 | 0.009189511 | 0.3564829 | 6.238793 | 0.02047729 | 17.13117 | 0.9031013 | 7.617031 | (001)
1274 | 1765 | 0.6444164 | 1.030896 | 0.009267841 | 0.2885463 | 5.800367 | 0.02087524 | 16.8046 | 0.9025361 | 7.855078 | (001)
1275 | 1767 | 0.6521023 | 1.030863 | 0.00930654 | 0.3014519 | 6.246944 | 0.02091979 | 16.76881 | 0.9025792 | 7.911874 | (001)
1276 | 1768 | 0.6534075 | 1.030892 | 0.00925252 | 0.3091311 | 5.873483 | 0.02077315 | 16.88718 | 0.9046847 | 7.759827 | (001)
1277 | 1769 | 0.6566083 | 1.031105 | 0.009240444 | 0.3505608 | 6.468452 | 0.0206102 | 17.02069 | 0.8970365 | 8.253638 | (001)
1278 | 1771 | 0.6503482 | 1.031008 | 0.009225798 | 0.3088027 | 6.152378 | 0.02071423 | 16.93521 | 0.9042659 | 7.754118 | (001)
1279 | 1772 | 0.6788888 | 1.031249 | 0.008893194 | 0.464225 | 6.386748 | 0.01947702 | 18.01097 | 0.9026306 | 7.877132 | (001)
1280 | 1774 | 0.6471969 | 1.030971 | 0.009247486 | 0.3143052 | 5.814281 | 0.02074487 | 16.9102 | 0.9039361 | 7.650523 | (001)
1281 | 1775 | 0.6671476 | 1.031206 | 0.008975322 | 0.4110604 | 6.433853 | 0.0198262 | 17.69376 | 0.9032218 | 7.827995 | (001)
1282 | 1776 | 0.6525489 | 1.031218 | 0.009163734 | 0.3553066 | 6.495877 | 0.02042367 | 17.17614 | 0.8997991 | 7.958678 | (001)
1283 | 1778 | 0.6634919 | 1.031258 | 0.009040391 | 0.4005012 | 6.637311 | 0.0200038 | 17.53666 | 0.8977568 | 8.230451 | (001)
1284 | 1779 | 0.6805493 | 1.031338 | 0.008909205 | 0.4539559 | 6.733713 | 0.01954455 | 17.94874 | 0.8977605 | 8.413709 | (001)
1285 | 1780 | 0.6745949 | 1.031177 | 0.009032902 | 0.3990101 | 6.451351 | 0.01999201 | 17.54701 | 0.9028142 | 8.061355 | (001)
1286 | 1782 | 0.6762941 | 1.031231 | 0.00907243 | 0.4139843 | 6.277226 | 0.02003129 | 17.5126 | 0.8994023 | 8.263332 | (001)
1287 | 1783 | 0.6615913 | 1.0313 | 0.009018075 | 0.4022088 | 6.71209 | 0.01994896 | 17.58487 | 0.8999166 | 8.003891 | (001)
1288 | 1784 | 0.6696184 | 1.031303 | 0.009030479 | 0.4095779 | 6.506659 | 0.01995279 | 17.5815 | 0.8977369 | 8.330078 | (001)
1289 | 1786 | 0.6624797 | 1.03123 | 0.009139244 | 0.3771314 | 6.281197 | 0.02029832 | 17.28222 | 0.8964532 | 8.377924 | (001)
1290 | 1787 | 0.6762258 | 1.031254 | 0.008992007 | 0.4326283 | 6.286175 | 0.01979424 | 17.72233 | 0.9004596 | 8.122761 | (001)
1291 | 1789 | 0.6722762 | 1.031464 | 0.008907507 | 0.4401465 | 6.445547 | 0.01958447 | 17.91215 | 0.8991339 | 8.188533 | (001)
1292 | 1790 | 0.6564766 | 1.031307 | 0.009124186 | 0.3506258 | 6.130405 | 0.02035068 | 17.23775 | 0.9009849 | 8.023866 | (001)
1293 | 1791 | 0.6645724 | 1.031373 | 0.009072635 | 0.3878384 | 6.396188 | 0.02011591 | 17.43893 | 0.8944404 | 8.612372 | (001)
1294 | 1793 | 0.6808228 | 1.031491 | 0.008890064 | 0.4771472 | 6.793366 | 0.0194294 | 18.05511 | 0.894918 | 8.526608 | (001)
1295 | 1794 | 0.6995648 | 1.031652 | 0.008616956 | 0.5554763 | 6.966879 | 0.01859303 | 18.86728 | 0.8963423 | 8.589028 | (001)
1296 | 1795 | 0.6666859 | 1.031346 | 0.009141743 | 0.3833674 | 6.444061 | 0.02028364 | 17.29472 | 0.8976721 | 8.324768 | (001)
1297 | 1797 | 0.6817348 | 1.031612 | 0.008709234 | 0.5121235 | 6.860956 | 0.01892611 | 18.53524 | 0.8980702 | 8.217114 | (001)
1298 | 1798 | 0.687554 | 1.031665 | 0.008711985 | 0.5191415 | 7.04863 | 0.01891039 | 18.55064 | 0.8960337 | 8.486471 | (001)
1299 | 1800 | 0.6699865 | 1.03126 | 0.009067836 | 0.399947 | 6.34422 | 0.02006631 | 17.48203 | 0.9017889 | 7.998874 | (001)
1300 | 1801 | 0.6658797 | 1.031277 | 0.009155037 | 0.3570977 | 6.309497 | 0.02039847 | 17.19736 | 0.8981787 | 8.433213 | (001)
1301 | 1802 | 0.7026489 | 1.031881 | 0.008534058 | 0.592194 | 7.393965 | 0.01830298 | 19.16628 | 0.8952588 | 8.576181 | (001)
1302 | 1804 | 0.685707 | 1.031574 | 0.008901227 | 0.4722306 | 6.989703 | 0.01946933 | 18.01808 | 0.8968037 | 8.499654 | (001)
1303 | 1805 | 0.6706194 | 1.031463 | 0.009031378 | 0.4162345 | 6.356194 | 0.01993344 | 17.59856 | 0.8946445 | 8.585368 | (001)
1304 | 1806 | 0.6838676 | 1.031643 | 0.00872767 | 0.5071685 | 6.961736 | 0.01898152 | 18.48113 | 0.8955293 | 8.513987 | (001)
1305 | 1808 | 0.7065783 | 1.031873 | 0.008430926 | 0.617164 | 7.203059 | 0.01800709 | 19.48121 | 0.8969527 | 8.449029 | (001)
1306 | 1809 | 0.6840506 | 1.0317 | 0.008738912 | 0.4931823 | 6.55142 | 0.01904933 | 18.41534 | 0.8974758 | 8.433706 | (001)
1307 | 1810 | 0.6928827 | 1.031836 | 0.008624867 | 0.5512475 | 6.977611 | 0.01862304 | 18.83688 | 0.8899804 | 9.030142 | (001)
1308 | 1812 | 0.6747683 | 1.031503 | 0.00893844 | 0.4317046 | 6.349781 | 0.01967925 | 17.82588 | 0.8948615 | 8.666443 | (001)
1309 | 1813 | 0.6753415 | 1.031587 | 0.008838377 | 0.4355731 | 6.611436 | 0.01944682 | 18.03894 | 0.8951121 | 8.750589 | (001)
1310 | 1815 | 0.6868784 | 1.031665 | 0.008856745 | 0.5058497 | 6.585377 | 0.01926638 | 18.20788 | 0.8943174 | 8.551219 | (001)
1311 | 1816 | 0.679094 | 1.031602 | 0.008843988 | 0.4782211 | 7.102221 | 0.01932533 | 18.15234 | 0.8995376 | 8.11317 | (001)
1312 | 1817 | 0.6560381 | 1.031299 | 0.009166929 | 0.3501781 | 6.452197 | 0.02044748 | 17.15615 | 0.8971429 | 8.314146 | (001)
1313 | 1819 | 0.6912603 | 1.031622 | 0.00875096 | 0.5205467 | 6.755018 | 0.01899063 | 18.47226 | 0.8965314 | 8.474099 | (001)
1314 | 1820 | 0.6812891 | 1.031582 | 0.008853449 | 0.466799 | 6.453735 | 0.01938189 | 18.09937 | 0.9000899 | 8.188441 | (001)
1315 | 1821 | 0.6867828 | 1.031726 | 0.008673909 | 0.5060651 | 6.686601 | 0.01886799 | 18.59233 | 0.8961044 | 8.608866 | (001)
1316 | 1823 | 0.6722536 | 1.031469 | 0.009091955 | 0.4036365 | 6.414401 | 0.02010778 | 17.44598 | 0.8919342 | 8.899388 | (001)
1317 | 1824 | 0.6900392 | 1.031605 | 0.008737941 | 0.5142981 | 7.209864 | 0.01898175 | 18.48091 | 0.8978599 | 8.386371 | (001)
1318 | 1826 | 0.6951621 | 1.031677 | 0.008681371 | 0.5346045 | 7.167701 | 0.01879631 | 18.66323 | 0.8976251 | 8.445611 | (001)
1319 | 1827 | 0.6907359 | 1.031847 | 0.008609356 | 0.5315265 | 7.059008 | 0.01864979 | 18.80986 | 0.8930385 | 8.872981 | (001)
1320 | 1828 | 0.681407 | 1.03166 | 0.008739318 | 0.4840521 | 6.808592 | 0.01907853 | 18.38716 | 0.8954098 | 8.626864 | (001)
1321 | 1830 | 0.6736028 | 1.031453 | 0.009006317 | 0.4262585 | 6.446592 | 0.01984609 | 17.67602 | 0.9001241 | 8.118195 | (001)
1322 | 1831 | 0.6972514 | 1.031881 | 0.008535952 | 0.5583458 | 7.067262 | 0.01840956 | 19.05532 | 0.8934881 | 8.875865 | (001)
1323 | 1832 | 0.6793852 | 1.031755 | 0.008692228 | 0.5032431 | 6.895407 | 0.01891654 | 18.54461 | 0.8976743 | 8.281364 | (001)
1324 | 1834 | 0.6931173 | 1.031686 | 0.008819325 | 0.5140288 | 6.987259 | 0.01915939 | 18.30956 | 0.8944445 | 8.677289 | (001)
1325 | 1835 | 0.701181 | 1.031636 | 0.008673414 | 0.5392074 | 7.053324 | 0.01876492 | 18.69446 | 0.8954699 | 8.768089 | (001)
1326 | 1837 | 0.6969366 | 1.03158 | 0.008687787 | 0.528741 | 7.126602 | 0.01882828 | 18.63155 | 0.9002506 | 8.284006 | (001)
1327 | 1838 | 0.6694484 | 1.031572 | 0.008920479 | 0.4483365 | 6.804328 | 0.01958706 | 17.90978 | 0.8960817 | 8.317454 | (001)
1328 | 1839 | 0.6769062 | 1.03174 | 0.008750867 | 0.4935025 | 7.098073 | 0.0190744 | 18.39114 | 0.8954352 | 8.424518 | (001)
1329 | 1841 | 0.7052909 | 1.031979 | 0.00846413 | 0.6059371 | 7.476586 | 0.01811173 | 19.36866 | 0.890994 | 9.013408 | (001)
1330 | 1842 | 0.705528 | 1.031842 | 0.008468583 | 0.5872563 | 7.580525 | 0.01817739 | 19.2987 | 0.8959679 | 8.705357 | (001)
1331 | 1843 | 0.6685096 | 1.031475 | 0.009050982 | 0.405365 | 6.766889 | 0.02001162 | 17.52982 | 0.8934215 | 8.700837 | (001)
1332 | 1845 | 0.7000605 | 1.032032 | 0.008446213 | 0.5851647 | 7.343663 | 0.01813564 | 19.34312 | 0.8922719 | 8.958232 | (001)
1333 | 1846 | 0.7016996 | 1.032133 | 0.008337037 | 0.6246473 | 7.280449 | 0.01778442 | 19.72512 | 0.8892797 | 9.093619 | (001)
1334 | 1848 | 0.6944682 | 1.031941 | 0.008405171 | 0.5781991 | 7.046175 | 0.01806829 | 19.41523 | 0.8917455 | 8.97705 | (001)
1335 | 1849 | 0.6925689 | 1.031828 | 0.008728649 | 0.5272883 | 6.804392 | 0.01892133 | 18.53992 | 0.8911951 | 8.97104 | (001)
1336 | 1850 | 0.6958215 | 1.031973 | 0.008397926 | 0.5731781 | 7.309941 | 0.01806768 | 19.41589 | 0.8995826 | 8.333948 | (001)
1337 | 1852 | 0.7000792 | 1.032153 | 0.008286521 | 0.6079921 | 7.287249 | 0.01772563 | 19.79054 | 0.8931499 | 8.901947 | (001)
1338 | 1853 | 0.6945948 | 1.032 | 0.008441382 | 0.5840426 | 7.227218 | 0.01812863 | 19.35061 | 0.892929 | 8.774361 | (001)
1339 | 1854 | 0.6973436 | 1.031875 | 0.008533248 | 0.5770322 | 7.014985 | 0.01834714 | 19.12014 | 0.8961783 | 8.484167 | (001)
1340 | 1856 | 0.676837 | 1.031717 | 0.008944823 | 0.4431023 | 6.658712 | 0.01965713 | 17.84594 | 0.8917693 | 8.907683 | (001)
1341 | 1857 | 0.6837212 | 1.031878 | 0.008641834 | 0.5181315 | 7.565786 | 0.01876122 | 18.69814 | 0.8947882 | 8.597804 | (001)
1342 | 1858 | 0.6810424 | 1.031849 | 0.00878185 | 0.5072203 | 6.664506 | 0.01909919 | 18.36727 | 0.8901767 | 8.858913 | (001)
1343 | 1860 | 0.7097394 | 1.032072 | 0.008405621 | 0.6202911 | 7.245395 | 0.01794372 | 19.55002 | 0.8918424 | 9.00539 | (001)
1344 | 1861 | 0.6758172 | 1.031814 | 0.008728935 | 0.4504163 | 6.869324 | 0.01916004 | 18.30893 | 0.8934477 | 8.939434 | (001)
1345 | 1863 | 0.6914595 | 1.031982 | 0.00855755 | 0.5521369 | 6.894765 | 0.01847499 | 18.98783 | 0.8927672 | 8.81674 | (001)
1346 | 1864 | 0.6641986 | 1.031615 | 0.009039639 | 0.4050453 | 6.0951 | 0.01998756 | 17.55091 | 0.8946918 | 8.489899 | (001)
1347 | 1865 | 0.7127947 | 1.032389 | 0.007968834 | 0.6996087 | 8.039218 | 0.01678702 | 20.89709 | 0.8912369 | 9.067886 | (001)
1348 | 1867 | 0.7101082 | 1.032134 | 0.008313707 | 0.6274841 | 7.644718 | 0.01772629 | 19.78982 | 0.8891453 | 9.33361 | (001)
1349 | 1868 | 0.6689515 | 1.031851 | 0.008795647 | 0.4636818 | 6.845663 | 0.01926508 | 18.20911 | 0.8905203 | 8.838459 | (001)
1350 | 1869 | 0.6733831 | 1.031903 | 0.008639533 | 0.4960215 | 6.989103 | 0.018824 | 18.63578 | 0.8931565 | 8.6584 | (001)
1351 | 1871 | 0.6688823 | 1.031799 | 0.008775358 | 0.4483076 | 6.845422 | 0.01926851 | 18.20587 | 0.890561 | 8.980376 | (001)
1352 | 1872 | 0.6825199 | 1.03176 | 0.008667395 | 0.5039188 | 6.716405 | 0.01886042 | 18.59979 | 0.8988391 | 8.276913 | (001)
1353 | 1874 | 0.6749555 | 1.031802 | 0.008697242 | 0.4772368 | 7.060926 | 0.01900771 | 18.45567 | 0.8945365 | 8.646673 | (001)
1354 | 1875 | 0.6830855 | 1.032031 | 0.008553165 | 0.5493059 | 7.163282 | 0.01847411 | 18.98873 | 0.8938027 | 8.538567 | (001)
1355 | 1876 | 0.6935674 | 1.032064 | 0.008478362 | 0.5747796 | 7.082356 | 0.01823591 | 19.23676 | 0.8915052 | 8.905656 | (001)
1356 | 1878 | 0.6525228 | 1.031543 | 0.009074355 | 0.3569648 | 6.678089 | 0.02021913 | 17.3499 | 0.8933353 | 8.62362 | (001)
1357 | 1879 | 0.6795947 | 1.031869 | 0.008705291 | 0.493892 | 6.843197 | 0.01897385 | 18.4886 | 0.8919054 | 8.867275 | (001)
1358 | 1880 | 0.6753759 | 1.031927 | 0.008725173 | 0.487976 | 7.063379 | 0.0190355 | 18.42872 | 0.889481 | 8.999717 | (001)
1359 | 1882 | 0.6736778 | 1.031911 | 0.008704389 | 0.4780885 | 6.987187 | 0.0190207 | 18.44306 | 0.8918395 | 8.844471 | (001)
1360 | 1883 | 0.6949761 | 1.031909 | 0.008543424 | 0.5584113 | 6.987474 | 0.01842547 | 19.03886 | 0.8938823 | 8.771167 | (001)
1361 | 1885 | 0.5609755 | 1.029545 | 0.0104823 | 3.332001e-12 | 4.60559 | 0.02468392 | 14.21168 | 0.9218667 | 5.054008 | (001)
1362 | 1886 | 0.4466527 | 1.02625 | 0.01006454 | 3.591344e-11 | 2.535816 | 0.02370019 | 14.80157 | 0.9665507 | 1.376819 | (001)
1363 | 1887 | 0.4220665 | 1.026333 | 0.01000629 | 2.074912e-11 | 3.1821 | 0.02356302 | 14.88773 | 0.965878 | 1.264443 | (001)
1364 | 1889 | 0.400725 | 1.02661 | 0.01021127 | 1.466993e-11 | 3.25425 | 0.02404571 | 14.58888 | 0.9622394 | 1.234843 | (001)
1365 | 1890 | 0.3912461 | 1.026684 | 0.0104309 | 2.608191e-12 | 2.977915 | 0.02456289 | 14.28171 | 0.9559213 | 1.346943 | (001)
1366 | 1891 | 0.3861441 | 1.0268 | 0.01079761 | 8.483603e-12 | 3.338998 | 0.02542643 | 13.79666 | 0.9475422 | 1.509068 | (001)
1367 | 1893 | 0.3932179 | 1.026911 | 0.01124201 | 5.038494e-10 | 3.177619 | 0.0264729 | 13.25128 | 0.9306303 | 2.002255 | (001)
1368 | 1894 | 0.4171385 | 1.02692 | 0.01165312 | 9.637396e-11 | 2.951361 | 0.027441 | 12.78379 | 0.9177161 | 2.588801 | (001)
1369 | 1895 | 0.4492404 | 1.026694 | 0.01191536 | 9.999357e-11 | 2.956251 | 0.02805853 | 12.50243 | 0.9015822 | 3.552702 | (001)
1370 | 1897 | 0.4947305 | 1.026363 | 0.0121666 | 3.211992e-11 | 2.740021 | 0.02865015 | 12.24426 | 0.89114 | 4.69314 | (001)
1371 | 1898 | 0.5247804 | 1.026366 | 0.01235529 | 1.121186e-09 | 3.126674 | 0.02909449 | 12.05726 | 0.8709004 | 6.282133 | (001)
1372 | 1900 | 0.5637028 | 1.025986 | 0.01251469 | 2.615736e-10 | 2.668993 | 0.02946984 | 11.90369 | 0.8662807 | 7.421573 | (001)
1373 | 1901 | 0.5849626 | 1.02587 | 0.01267701 | 8.405514e-09 | 2.138079 | 0.02985207 | 11.75128 | 0.84964 | 9.007066 | (001)
1374 | 1902 | 0.4878887 | 1.025555 | 0.01238432 | 2.187139e-13 | 2.194802 | 0.02916284 | 12.02901 | 0.8435171 | 6.772969 | (001)
1375 | 1904 | 0.4795468 | 1.025497 | 0.01231233 | 7.049916e-15 | 2.194235 | 0.02899332 | 12.09934 | 0.8356447 | 6.990273 | (001)
1376 | 1905 | 0.4794756 | 1.025202 | 0.01232161 | 3.498597e-09 | 1.854635 | 0.02901516 | 12.09023 | 0.8423321 | 6.643005 | (001)
1377 | 1906 | 0.4771596 | 1.025334 | 0.01233045 | 6.813439e-12 | 2.29035 | 0.02903598 | 12.08156 | 0.8438114 | 6.501453 | (001)
1378 | 1908 | 0.4761322 | 1.025224 | 0.01241903 | 2.304951e-11 | 1.796094 | 0.02924458 | 11.99538 | 0.8391489 | 6.639569 | (001)
1379 | 1909 | 0.4800736 | 1.025191 | 0.01250425 | 6.780843e-11 | 2.181364 | 0.02944526 | 11.91363 | 0.8301819 | 7.14116 | (001)
1380 | 1911 | 0.481354 | 1.025119 | 0.0125319 | 5.502154e-12 | 1.919362 | 0.02951037 | 11.88734 | 0.8345982 | 6.934405 | (001)
1381 | 1912 | 0.4837635 | 1.025187 | 0.0126452 | 8.955059e-13 | 2.160393 | 0.02977716 | 11.78084 | 0.8298867 | 7.160704 | (001)
1382 | 1913 | 0.4784309 | 1.025237 | 0.01259273 | 1.074696e-13 | 2.030783 | 0.02965362 | 11.82992 | 0.8287926 | 7.09596 | (001)
1383 | 1915 | 0.4836434 | 1.025193 | 0.01274977 | 9.365175e-12 | 1.980688 | 0.03002342 | 11.68421 | 0.8214399 | 7.507205 | (001)
1384 | 1916 | 0.4877679 | 1.025131 | 0.01266771 | 1.615197e-11 | 1.888476 | 0.02983019 | 11.7599 | 0.8214391 | 7.700413 | (001)
1385 | 1917 | 0.4898637 | 1.025255 | 0.01280417 | 8.027967e-12 | 1.842986 | 0.03015152 | 11.63457 | 0.8101599 | 8.254909 | (001)
1386 | 1919 | 0.495541 | 1.025183 | 0.01286498 | 2.309652e-12 | 1.974642 | 0.03029471 | 11.57958 | 0.8067223 | 8.584008 | (001)
1387 | 1920 | 0.4936316 | 1.025342 | 0.01282298 | 7.241148e-09 | 2.157253 | 0.03019582 | 11.6175 | 0.8057808 | 8.607236 | (001)
1388 | 1921 | 0.4978329 | 1.025251 | 0.01287786 | 1.873501e-12 | 2.718316 | 0.03032504 | 11.56799 | 0.8039645 | 8.81041 | (001)
1389 | 1923 | 0.499334 | 1.025171 | 0.01300645 | 3.023193e-12 | 1.813024 | 0.03062785 | 11.45362 | 0.8047053 | 8.701422 | (001)
1390 | 1924 | 0.4993086 | 1.025408 | 0.01288951 | 1.315309e-11 | 2.121152 | 0.03035248 | 11.55754 | 0.800613 | 9.036913 | (001)
1391 | 1926 | 0.50545 | 1.025235 | 0.01297448 | 1.567771e-09 | 2.268874 | 0.03055258 | 11.48184 | 0.8035367 | 9.014273 | (001)
1392 | 1927 | 0.5034245 | 1.025252 | 0.01298707 | 1.116892e-09 | 2.032064 | 0.03058221 | 11.47072 | 0.8025185 | 8.986909 | (001)
1393 | 1928 | 0.5040544 | 1.025351 | 0.01291629 | 4.191637e-09 | 2.143428 | 0.03041555 | 11.53357 | 0.7985034 | 9.306102 | (001)
1394 | 1930 | 0.5084377 | 1.025222 | 0.01297862 | 1.909806e-12 | 2.001806 | 0.03056232 | 11.47818 | 0.8087949 | 8.813881 | (001)
1395 | 1931 | 0.5082413 | 1.025398 | 0.0129987 | 1.244005e-13 | 2.15806 | 0.0306096 | 11.46045 | 0.79743 | 9.44484 | (001)
1396 | 1932 | 0.5059334 | 1.025158 | 0.01304258 | 1.48744e-08 | 1.878148 | 0.03071292 | 11.4219 | 0.797499 | 9.312363 | (001)
1397 | 1934 | 0.5088126 | 1.025352 | 0.0130709 | 1.739175e-08 | 1.857098 | 0.03077962 | 11.39715 | 0.7983225 | 9.343285 | (001)
1398 | 1935 | 0.5086209 | 1.025318 | 0.01300537 | 3.519407e-14 | 2.090595 | 0.0306253 | 11.45458 | 0.8034002 | 9.105564 | (001)
1399 | 1937 | 0.5089902 | 1.025287 | 0.01306627 | 6.063556e-10 | 1.656594 | 0.03076871 | 11.40119 | 0.7991826 | 9.303361 | (001)
1400 | 1938 | 0.4985308 | 1.02537 | 0.01300987 | 1.90012e-08 | 2.506279 | 0.03063591 | 11.45061 | 0.8004474 | 8.910447 | (001)
1401 | 1939 | 0.5012859 | 1.025277 | 0.01305327 | 1.542527e-11 | 1.623578 | 0.0307381 | 11.41254 | 0.8004994 | 8.961639 | (001)
1402 | 1941 | 0.5025986 | 1.025284 | 0.01300426 | 6.644285e-11 | 1.928685 | 0.03062269 | 11.45556 | 0.8068565 | 8.69766 | (001)
1403 | 1942 | 0.5002214 | 1.025247 | 0.01306777 | 4.67848e-12 | 1.988162 | 0.03077225 | 11.39988 | 0.8067836 | 8.564551 | (001)
1404 | 1943 | 0.501915 | 1.025464 | 0.01306772 | 1.879708e-11 | 2.134899 | 0.03077213 | 11.39993 | 0.8010977 | 8.940034 | (001)
1405 | 1945 | 0.5025152 | 1.025394 | 0.01310359 | 9.809931e-13 | 1.996682 | 0.0308566 | 11.36872 | 0.8039555 | 8.768639 | (001)
1406 | 1946 | 0.4997122 | 1.025246 | 0.01313215 | 5.13084e-11 | 1.82951 | 0.03092386 | 11.34399 | 0.8085622 | 8.394171 | (001)
1407 | 1947 | 0.4993867 | 1.025398 | 0.01303046 | 3.64154e-10 | 2.058473 | 0.03068438 | 11.43253 | 0.8091824 | 8.437177 | (001)
1408 | 1949 | 0.4930174 | 1.02545 | 0.01301431 | 1.306621e-12 | 2.306564 | 0.03064636 | 11.44671 | 0.8147638 | 7.942447 | (001)
1409 | 1952 | 0.4917608 | 1.025422 | 0.01307716 | 3.719247e-15 | 2.108791 | 0.03079435 | 11.3917 | 0.8198647 | 7.586977 | (001)
1410 | 1953 | 0.4922745 | 1.025333 | 0.01295592 | 2.151507e-09 | 1.774074 | 0.03050885 | 11.4983 | 0.8239997 | 7.481198 | (001)
1411 | 1954 | 0.4912163 | 1.025444 | 0.01294589 | 1.243936e-10 | 2.24072 | 0.03048523 | 11.50721 | 0.822049 | 7.559343 | (001)
1412 | 1956 | 0.4828734 | 1.02538 | 0.01298084 | 5.323164e-11 | 2.065819 | 0.03056753 | 11.47623 | 0.8295256 | 6.90944 | (001)
1413 | 1957 | 0.4891233 | 1.025468 | 0.01298298 | 7.489809e-11 | 2.080449 | 0.03057259 | 11.47433 | 0.8292852 | 7.099876 | (001)
1414 | 1959 | 0.4897743 | 1.025464 | 0.01300505 | 4.632517e-12 | 2.549 | 0.03062456 | 11.45486 | 0.8254724 | 7.297359 | (001)
1415 | 1960 | 0.4804648 | 1.025327 | 0.01303219 | 7.19332e-10 | 2.12681 | 0.03068845 | 11.43101 | 0.8302708 | 6.769627 | (001)
1416 | 1963 | 0.4793232 | 1.025347 | 0.01311578 | 4.202356e-08 | 2.038484 | 0.03088529 | 11.35815 | 0.8324579 | 6.576866 | (001)
1417 | 1964 | 0.4783967 | 1.02541 | 0.01300116 | 2.278666e-11 | 1.973616 | 0.03061539 | 11.45829 | 0.8376758 | 6.381188 | (001)
1418 | 1966 | 0.4768713 | 1.025398 | 0.01301191 | 1.67367e-10 | 1.746752 | 0.03064071 | 11.44882 | 0.8381404 | 6.311073 | (001)
1419 | 1967 | 0.4784237 | 1.025519 | 0.01285151 | 5.434307e-10 | 2.201475 | 0.03026299 | 11.59171 | 0.8425158 | 6.251659 | (001)
1420 | 1968 | 0.4751151 | 1.02545 | 0.0129652 | 2.578548e-12 | 2.177724 | 0.03053071 | 11.49007 | 0.8392241 | 6.246053 | (001)
1421 | 1970 | 0.4715742 | 1.025408 | 0.01290942 | 2.454555e-10 | 1.937981 | 0.03039936 | 11.53971 | 0.848319 | 5.774837 | (001)
1422 | 1971 | 0.4731819 | 1.025582 | 0.01294088 | 4.618361e-12 | 1.779997 | 0.03047344 | 11.51166 | 0.8450861 | 5.941087 | (001)
1423 | 1972 | 0.4706573 | 1.025495 | 0.01292939 | 3.012568e-11 | 2.25748 | 0.03044639 | 11.52189 | 0.8413166 | 6.05697 | (001)
1424 | 1974 | 0.4687268 | 1.025555 | 0.01275829 | 4.169814e-11 | 2.464769 | 0.03004347 | 11.67641 | 0.851466 | 5.655223 | (001)
1425 | 1975 | 0.4712414 | 1.025578 | 0.01289963 | 1.365552e-11 | 2.019752 | 0.0303763 | 11.54847 | 0.8521865 | 5.599885 | (001)
1426 | 1977 | 0.4666138 | 1.025448 | 0.01291397 | 1.882938e-13 | 1.913967 | 0.03041008 | 11.53565 | 0.8529076 | 5.450848 | (001)
1427 | 1978 | 0.465875 | 1.025563 | 0.01287255 | 5.453828e-08 | 1.798196 | 0.03031254 | 11.57277 | 0.8546406 | 5.380896 | (001)
1428 | 1979 | 0.4649894 | 1.025612 | 0.01280879 | 9.13436e-13 | 2.237488 | 0.03016239 | 11.63037 | 0.8560355 | 5.336648 | (001)
1429 | 1981 | 0.4611275 | 1.025647 | 0.01280733 | 1.297871e-08 | 2.102562 | 0.03015895 | 11.6317 | 0.8582937 | 5.152782 | (001)
1430 | 1982 | 0.4574961 | 1.025587 | 0.01279063 | 1.637357e-12 | 1.793634 | 0.03011964 | 11.64688 | 0.8549949 | 5.217921 | (001)
1431 | 1983 | 0.4615735 | 1.025636 | 0.01273069 | 7.697065e-11 | 1.97784 | 0.02997848 | 11.70172 | 0.8596909 | 5.143469 | (001)
1432 | 1985 | 0.4622185 | 1.025611 | 0.01278166 | 3.995302e-08 | 1.933044 | 0.03009851 | 11.65506 | 0.8571714 | 5.238277 | (001)
1433 | 1986 | 0.4610436 | 1.025677 | 0.0126937 | 9.94671e-12 | 2.005785 | 0.02989138 | 11.73582 | 0.8622693 | 5.041661 | (001)
1434 | 1988 | 0.4569942 | 1.02566 | 0.01274362 | 1.086958e-11 | 2.047238 | 0.03000893 | 11.68985 | 0.8602399 | 5.012498 | (001)
1435 | 1989 | 0.4603387 | 1.025814 | 0.01282042 | 1.794853e-11 | 2.285278 | 0.03018977 | 11.61983 | 0.8573724 | 5.16746 | (001)
1436 | 1990 | 0.4542688 | 1.025819 | 0.01270592 | 2.099322e-10 | 2.361136 | 0.02992016 | 11.72454 | 0.8622576 | 4.889839 | (001)
1437 | 1992 | 0.455664 | 1.025712 | 0.01275545 | 2.984474e-11 | 2.308544 | 0.0300368 | 11.67901 | 0.8625022 | 4.884718 | (001)
1438 | 1993 | 0.4535136 | 1.025609 | 0.01277792 | 1.473821e-13 | 1.693417 | 0.03008971 | 11.65847 | 0.8649793 | 4.725218 | (001)
1439 | 1994 | 0.4517715 | 1.02569 | 0.01266134 | 1.162859e-11 | 2.235154 | 0.02981517 | 11.76582 | 0.8704367 | 4.526949 | (001)
1440 | 1997 | 0.4564123 | 1.025903 | 0.01272961 | 1.36619e-11 | 2.299054 | 0.02997594 | 11.70272 | 0.8657865 | 4.777987 | (001)
1441 | 1999 | 0.4443769 | 1.025847 | 0.01274101 | 3.389555e-11 | 2.30359 | 0.0300028 | 11.69224 | 0.8676442 | 4.451978 | (001)
1442 | 2000 | 0.4496712 | 1.025757 | 0.0126514 | 3.828547e-10 | 2.567965 | 0.02979177 | 11.77506 | 0.8677824 | 4.596493 | (001)
1443 | 2001 | 0.4543783 | 1.025759 | 0.01267219 | 3.078537e-12 | 2.022466 | 0.02984073 | 11.75574 | 0.8672331 | 4.703833 | (001)
1444 | 2003 | 0.4482386 | 1.025916 | 0.01271722 | 1.545597e-11 | 2.523798 | 0.02994676 | 11.71412 | 0.8713244 | 4.396472 | (001)
1445 | 2004 | 0.4524201 | 1.025975 | 0.01270536 | 4.682194e-11 | 2.632883 | 0.02991883 | 11.72505 | 0.8690473 | 4.575911 | (001)
1446 | 2006 | 0.4498166 | 1.025903 | 0.01273933 | 4.060918e-12 | 2.327015 | 0.02999883 | 11.69379 | 0.8659415 | 4.630164 | (001)
1447 | 2007 | 0.4517035 | 1.026026 | 0.01272392 | 7.395973e-12 | 2.355546 | 0.02996255 | 11.70795 | 0.8718008 | 4.44201 | (001)
1448 | 2008 | 0.4509689 | 1.025961 | 0.01273872 | 4.477863e-12 | 2.64866 | 0.02999739 | 11.69435 | 0.8712947 | 4.441746 | (001)
1449 | 2010 | 0.4492991 | 1.026057 | 0.01258121 | 5.221934e-13 | 2.732627 | 0.02962648 | 11.84076 | 0.8724982 | 4.433549 | (001)
1450 | 2011 | 0.44819 | 1.026122 | 0.01269391 | 4.346523e-14 | 2.696288 | 0.02989188 | 11.73563 | 0.8665895 | 4.593428 | (001)
1451 | 2012 | 0.4506486 | 1.026143 | 0.01269119 | 4.357736e-12 | 2.747443 | 0.02988548 | 11.73814 | 0.8717566 | 4.439001 | (001)
1452 | 2014 | 0.4461972 | 1.026159 | 0.01275749 | 1.482536e-11 | 2.821615 | 0.03004159 | 11.67714 | 0.8682639 | 4.457844 | (001)
1453 | 2015 | 0.4473122 | 1.026137 | 0.01276368 | 3.051798e-11 | 3.054075 | 0.03005617 | 11.67148 | 0.8659187 | 4.570105 | (001)
1454 | 2017 | 0.4485204 | 1.026357 | 0.01271175 | 1.358302e-12 | 2.883042 | 0.02993389 | 11.71916 | 0.8632092 | 4.726644 | (001)
1455 | 2018 | 0.4477372 | 1.026086 | 0.01276528 | 6.204981e-12 | 2.711075 | 0.03005993 | 11.67002 | 0.8686707 | 4.468803 | (001)
1456 | 2019 | 0.4465705 | 1.026482 | 0.01270229 | 9.141521e-12 | 2.780444 | 0.0299116 | 11.72789 | 0.8714569 | 4.36523 | (001)
1457 | 2021 | 0.4494518 | 1.02637 | 0.0127895 | 3.835487e-12 | 2.804693 | 0.03011697 | 11.64791 | 0.8704015 | 4.423773 | (001)
1458 | 2022 | 0.4473679 | 1.026489 | 0.01272451 | 3.911094e-11 | 2.980545 | 0.02996394 | 11.7074 | 0.8695882 | 4.444344 | (001)
1459 | 2023 | 0.446468 | 1.026528 | 0.01280226 | 2.428613e-12 | 3.20416 | 0.03014702 | 11.63631 | 0.8635088 | 4.628912 | (001)
1460 | 2025 | 0.451645 | 1.026482 | 0.0129336 | 1.392442e-11 | 3.212275 | 0.03045629 | 11.51814 | 0.8633423 | 4.680271 | (001)
1461 | 2026 | 0.4480669 | 1.026631 | 0.01282465 | 9.446305e-11 | 3.520154 | 0.03019975 | 11.61599 | 0.8680955 | 4.472056 | (001)
1462 | 2027 | 0.4522522 | 1.026447 | 0.01287714 | 2.702241e-09 | 2.684147 | 0.03032335 | 11.56864 | 0.8623093 | 4.759852 | (001)
1463 | 2029 | 0.4524516 | 1.026539 | 0.01281359 | 2.168072e-08 | 3.478133 | 0.0301737 | 11.62602 | 0.8651929 | 4.681322 | (001)
1464 | 2030 | 0.4464749 | 1.0266 | 0.01294933 | 5.470344e-08 | 3.55954 | 0.03049335 | 11.50415 | 0.8653 | 4.49166 | (001)
1465 | 2032 | 0.4568871 | 1.026489 | 0.01297614 | 9.676043e-11 | 2.862687 | 0.03055649 | 11.48038 | 0.8640934 | 4.737392 | (001)
1466 | 2033 | 0.451989 | 1.026693 | 0.01295019 | 8.810286e-11 | 3.462577 | 0.03049537 | 11.50339 | 0.8610041 | 4.772746 | (001)
1467 | 2034 | 0.4546024 | 1.026627 | 0.01300242 | 9.103374e-11 | 3.471771 | 0.03061835 | 11.45718 | 0.8581803 | 4.916309 | (001)
1468 | 2036 | 0.4519211 | 1.026869 | 0.01286869 | 1.50806e-11 | 3.638556 | 0.03030344 | 11.57624 | 0.8571789 | 4.96579 | (001)
1469 | 2037 | 0.4603448 | 1.026756 | 0.01293377 | 1.575675e-08 | 3.455818 | 0.03045671 | 11.51798 | 0.8599219 | 5.003751 | (001)
1470 | 2038 | 0.4646475 | 1.026966 | 0.0129188 | 1.784711e-11 | 3.521557 | 0.03042144 | 11.53134 | 0.8561515 | 5.265561 | (001)
1471 | 2041 | 0.4701529 | 1.026723 | 0.01310289 | 2.683523e-10 | 3.488264 | 0.03085494 | 11.36933 | 0.853079 | 5.424139 | (001)
1472 | 2043 | 0.4718276 | 1.027069 | 0.01303671 | 7.282897e-12 | 3.78122 | 0.03069911 | 11.42704 | 0.8415002 | 6.014647 | (001)
1473 | 2044 | 0.4742674 | 1.026797 | 0.01305878 | 2.08503e-10 | 3.072 | 0.03075108 | 11.40773 | 0.8560859 | 5.41014 | (001)
1474 | 2045 | 0.4838639 | 1.026975 | 0.01302015 | 1.826056e-11 | 3.767058 | 0.03066012 | 11.44157 | 0.8474688 | 6.054585 | (001)
1475 | 2047 | 0.4843766 | 1.026932 | 0.01297499 | 1.778278e-11 | 3.666205 | 0.03055376 | 11.4814 | 0.8523409 | 5.866696 | (001)
1476 | 2048 | 0.4893772 | 1.026775 | 0.01316079 | 1.515255e-11 | 3.566746 | 0.0309913 | 11.3193 | 0.8537825 | 5.809653 | (001)
1477 | 2049 | 0.4925434 | 1.026819 | 0.01318064 | 2.393125e-11 | 3.095923 | 0.03103803 | 11.30226 | 0.8554826 | 5.791737 | (001)
1478 | 2051 | 0.4947977 | 1.026748 | 0.01315755 | 1.511175e-11 | 3.256979 | 0.03098366 | 11.32209 | 0.8508653 | 6.079194 | (001)
1479 | 2052 | 0.5023315 | 1.026653 | 0.0133489 | 1.919098e-11 | 3.082951 | 0.03143427 | 11.15979 | 0.8490262 | 6.23545 | (001)
1480 | 2054 | 0.5036261 | 1.026696 | 0.01330383 | 6.268136e-11 | 3.195703 | 0.03132813 | 11.1976 | 0.8531454 | 6.094814 | (001)
1481 | 2055 | 0.5130581 | 1.026834 | 0.01325101 | 2.469303e-12 | 3.304218 | 0.03120375 | 11.24224 | 0.8434278 | 6.857601 | (001)
1482 | 2056 | 0.5219495 | 1.026455 | 0.01339332 | 1.660255e-11 | 2.823828 | 0.03153886 | 11.12278 | 0.8512401 | 6.586107 | (001)
1483 | 2058 | 0.5272722 | 1.026671 | 0.01333294 | 3.710587e-11 | 3.513206 | 0.03139666 | 11.17316 | 0.8507139 | 6.791727 | (001)
1484 | 2059 | 0.5301446 | 1.026654 | 0.01331201 | 2.502099e-11 | 3.458523 | 0.0313474 | 11.19072 | 0.8546076 | 6.670187 | (001)
1485 | 2060 | 0.526995 | 1.026609 | 0.01332398 | 6.931677e-12 | 3.217571 | 0.03137558 | 11.18067 | 0.855025 | 6.560419 | (001)
1486 | 2062 | 0.53383 | 1.026611 | 0.01333423 | 9.808487e-12 | 3.054399 | 0.03139971 | 11.17208 | 0.8501102 | 6.992292 | (001)
1487 | 2063 | 0.5352228 | 1.02675 | 0.01329641 | 6.790402e-12 | 3.014374 | 0.03131066 | 11.20385 | 0.847622 | 7.193183 | (001)
1488 | 2064 | 0.5437771 | 1.026689 | 0.01338146 | 2.436384e-12 | 2.766857 | 0.03151092 | 11.13265 | 0.8481838 | 7.329301 | (001)
1489 | 2066 | 0.5422703 | 1.026741 | 0.01340397 | 6.870588e-09 | 3.366439 | 0.03156393 | 11.11395 | 0.8467814 | 7.353669 | (001)
1490 | 2067 | 0.5491221 | 1.02678 | 0.01332977 | 2.086298e-11 | 3.236494 | 0.03138921 | 11.17581 | 0.8495814 | 7.432811 | (001)
1491 | 2069 | 0.5523016 | 1.026892 | 0.01324918 | 1.049648e-09 | 3.244211 | 0.03119943 | 11.24379 | 0.8465305 | 7.761215 | (001)
1492 | 2070 | 0.5549658 | 1.0269 | 0.0133596 | 2.015477e-11 | 3.455618 | 0.03145945 | 11.15086 | 0.8462622 | 7.766852 | (001)
1493 | 2071 | 0.5602627 | 1.026914 | 0.0132509 | 3.798178e-11 | 3.437159 | 0.0312035 | 11.24233 | 0.851238 | 7.697972 | (001)
1494 | 2073 | 0.5558534 | 1.026786 | 0.01337909 | 4.016593e-11 | 3.565109 | 0.03150534 | 11.13462 | 0.8476279 | 7.695904 | (001)
1495 | 2074 | 0.5599616 | 1.026943 | 0.01326174 | 2.475653e-11 | 3.283256 | 0.03122901 | 11.23314 | 0.8496665 | 7.776186 | (001)
1496 | 2075 | 0.566909 | 1.026935 | 0.01334118 | 1.224583e-08 | 3.035704 | 0.03141608 | 11.16626 | 0.8457158 | 8.151985 | (001)
1497 | 2077 | 0.5683765 | 1.026953 | 0.01330436 | 4.837242e-13 | 3.092001 | 0.03132936 | 11.19716 | 0.8457123 | 8.224938 | (001)
1498 | 2078 | 0.5717166 | 1.02698 | 0.01333599 | 7.632617e-12 | 3.437369 | 0.03140386 | 11.1706 | 0.8446353 | 8.365166 | (001)
1499 | 2080 | 0.5735589 | 1.027083 | 0.01327138 | 8.013604e-09 | 3.367307 | 0.03125171 | 11.22498 | 0.8432495 | 8.562783 | (001)
1500 | 2081 | 0.5731233 | 1.027068 | 0.01325573 | 1.263038e-08 | 3.067534 | 0.03121486 | 11.23824 | 0.844231 | 8.498736 | (001)
1501 | 2082 | 0.5810462 | 1.026875 | 0.01335381 | 9.12571e-08 | 3.239111 | 0.03144582 | 11.15569 | 0.8450698 | 8.59609 | (001)
1502 | 2084 | 0.576786 | 1.027084 | 0.01323396 | 9.544798e-11 | 3.22055 | 0.03116359 | 11.25672 | 0.8445446 | 8.606415 | (001)
1503 | 2085 | 0.5840676 | 1.026962 | 0.01330691 | 4.24133e-12 | 3.218022 | 0.03133538 | 11.19501 | 0.846457 | 8.63379 | (001)
1504 | 2086 | 0.5849515 | 1.026967 | 0.0133294 | 5.377865e-12 | 3.387002 | 0.03138834 | 11.17612 | 0.8461701 | 8.66012 | (001)
1505 | 2088 | 0.5868422 | 1.026996 | 0.01337026 | 5.121026e-11 | 3.092984 | 0.03148457 | 11.14197 | 0.8381789 | 9.21746 | (001)
1506 | 2089 | 0.5872104 | 1.027078 | 0.01333819 | 3.922696e-11 | 2.958633 | 0.03140903 | 11.16876 | 0.8404202 | 9.105349 | (001)
1507 | 2090 | 0.5916788 | 1.026936 | 0.01342878 | 1.205175e-10 | 3.022768 | 0.03162237 | 11.09341 | 0.8397359 | 9.208732 | (001)
1508 | 2092 | 0.5950845 | 1.026949 | 0.01344481 | 2.657941e-11 | 2.842719 | 0.0316601 | 11.08019 | 0.83772 | 9.439071 | (001)
1509 | 2093 | 0.5948166 | 1.027108 | 0.01338271 | 4.108824e-12 | 2.899423 | 0.03151387 | 11.13161 | 0.8330483 | 9.816759 | (001)
1510 | 2095 | 0.5987633 | 1.026945 | 0.01344222 | 4.059337e-10 | 3.011071 | 0.03165401 | 11.08232 | 0.8428231 | 9.202583 | (001)
1511 | 2096 | 0.5944042 | 1.027116 | 0.01329947 | 1.362605e-10 | 2.865497 | 0.03131786 | 11.20127 | 0.83977 | 9.411048 | (001)
1512 | 2097 | 0.5915986 | 1.027104 | 0.01340263 | 2.887995e-11 | 3.226549 | 0.03156077 | 11.11506 | 0.8345397 | 9.588991 | (001)
1513 | 2100 | 0.6004323 | 1.027136 | 0.01342376 | 2.664535e-13 | 3.493057 | 0.03161055 | 11.09756 | 0.8349233 | 9.830117 | (001)
1514 | 2102 | 0.5979291 | 1.027152 | 0.01337127 | 1.661948e-12 | 3.13984 | 0.03148695 | 11.14112 | 0.8322038 | 9.99204 | (001)
1515 | 2103 | 0.6086597 | 1.027106 | 0.01340249 | 9.479697e-10 | 3.007406 | 0.03156045 | 11.11518 | 0.8366313 | 9.995847 | (001)
1516 | 2104 | 0.601159 | 1.027206 | 0.01333946 | 2.126609e-09 | 3.490548 | 0.03141203 | 11.16769 | 0.838031 | 9.713605 | (001)
1517 | 2106 | 0.611869 | 1.027123 | 0.01347898 | 2.302009e-11 | 3.294299 | 0.03174058 | 11.0521 | 0.8337678 | 10.23667 | (001)
1518 | 2108 | 0.6057774 | 1.027253 | 0.0133369 | 2.350625e-10 | 3.165889 | 0.031406 | 11.16984 | 0.8341478 | 10.14811 | (001)
1519 | 2110 | 0.5996741 | 1.027239 | 0.01331027 | 2.298342e-10 | 3.198863 | 0.03134329 | 11.19219 | 0.8383085 | 9.672965 | (001)
1520 | 2111 | 0.6059786 | 1.027055 | 0.01335038 | 1.121431e-11 | 2.863655 | 0.03143774 | 11.15856 | 0.8421731 | 9.558023 | (001)
1521 | 2113 | 0.6047279 | 1.027393 | 0.01321489 | 4.236334e-11 | 3.237768 | 0.0311187 | 11.27296 | 0.8385422 | 9.913681 | (001)
1522 | 2114 | 0.6093437 | 1.027196 | 0.01331674 | 9.204393e-11 | 3.0276 | 0.03135852 | 11.18675 | 0.8363824 | 10.12278 | (001)
1523 | 2115 | 0.6024116 | 1.027272 | 0.01333657 | 3.555695e-11 | 3.220117 | 0.03140521 | 11.17012 | 0.834968 | 9.97658 | (001)
1524 | 2117 | 0.5990514 | 1.027254 | 0.01326171 | 4.9315e-12 | 3.098105 | 0.03122894 | 11.23317 | 0.842023 | 9.434982 | (001)
1525 | 2118 | 0.5969691 | 1.02741 | 0.0132103 | 1.953993e-12 | 2.805429 | 0.03110787 | 11.27689 | 0.8365452 | 9.807045 | (001)
1526 | 2119 | 0.5973106 | 1.027347 | 0.01318534 | 3.611306e-10 | 3.048663 | 0.0310491 | 11.29823 | 0.8415585 | 9.485168 | (001)
1527 | 2121 | 0.5992736 | 1.027543 | 0.01319448 | 8.681944e-14 | 3.289208 | 0.03107063 | 11.2904 | 0.8386818 | 9.745257 | (001)
1528 | 2122 | 0.5911313 | 1.02768 | 0.01311196 | 5.386256e-09 | 3.437199 | 0.03087631 | 11.36146 | 0.8362449 | 9.734272 | (001)
1529 | 2123 | 0.5961688 | 1.027645 | 0.01309731 | 7.124107e-11 | 3.320226 | 0.03084181 | 11.37417 | 0.836421 | 9.902586 | (001)
1530 | 2125 | 0.5861238 | 1.027607 | 0.01310888 | 1.20548e-12 | 3.429117 | 0.03086906 | 11.36413 | 0.8382349 | 9.434557 | (001)
1531 | 2126 | 0.5837179 | 1.027619 | 0.01308346 | 3.991307e-12 | 3.28128 | 0.03080918 | 11.38621 | 0.840007 | 9.258576 | (001)
1532 | 2128 | 0.5854947 | 1.027615 | 0.01311008 | 6.927386e-11 | 3.002384 | 0.03087189 | 11.36309 | 0.8386419 | 9.383772 | (001)
1533 | 2129 | 0.5718296 | 1.02781 | 0.01300922 | 3.672435e-10 | 3.612903 | 0.03063438 | 11.45118 | 0.8359836 | 9.222034 | (001)
1534 | 2130 | 0.5727169 | 1.027826 | 0.01300376 | 5.027201e-12 | 3.325377 | 0.03062152 | 11.45599 | 0.8396273 | 9.010176 | (001)
1535 | 2132 | 0.568488 | 1.027923 | 0.01292705 | 3.074342e-10 | 3.026229 | 0.03044087 | 11.52398 | 0.8348084 | 9.268315 | (001)
1536 | 2133 | 0.5681397 | 1.027959 | 0.01302298 | 8.656681e-10 | 3.450041 | 0.03066679 | 11.43908 | 0.8344335 | 9.192861 | (001)
1537 | 2135 | 0.5550747 | 1.028046 | 0.01287753 | 5.497207e-10 | 3.885582 | 0.03032426 | 11.56829 | 0.8364641 | 8.776098 | (001)
1538 | 2136 | 0.5572144 | 1.028125 | 0.01288608 | 3.456969e-10 | 3.438488 | 0.03034441 | 11.56061 | 0.8387458 | 8.687882 | (001)
1539 | 2137 | 0.5568583 | 1.028013 | 0.01294159 | 3.696909e-09 | 3.552466 | 0.03047511 | 11.51103 | 0.8386762 | 8.63281 | (001)
1540 | 2139 | 0.5518312 | 1.028263 | 0.01280809 | 4.160006e-12 | 4.073141 | 0.03016075 | 11.63101 | 0.8340955 | 8.887128 | (001)
1541 | 2140 | 0.5392125 | 1.028395 | 0.01271032 | 8.225521e-10 | 3.675888 | 0.02993051 | 11.72048 | 0.8448024 | 7.91529 | (001)
1542 | 2141 | 0.5403983 | 1.028383 | 0.0126974 | 2.810279e-10 | 3.908699 | 0.02990009 | 11.7324 | 0.8420446 | 8.129222 | (001)
1543 | 2143 | 0.531615 | 1.028598 | 0.01257081 | 4.302836e-12 | 3.797846 | 0.029602 | 11.85055 | 0.8380123 | 8.212932 | (001)
1544 | 2144 | 0.5264889 | 1.02867 | 0.01245921 | 7.241341e-11 | 3.727507 | 0.0293392 | 11.9567 | 0.8441059 | 7.786239 | (001)
1545 | 2145 | 0.5231889 | 1.028679 | 0.01245641 | 4.328937e-11 | 4.104547 | 0.02933261 | 11.95938 | 0.8411894 | 7.862837 | (001)
1546 | 2147 | 0.5177379 | 1.028705 | 0.01247023 | 8.61302e-10 | 4.318163 | 0.02936515 | 11.94613 | 0.8423523 | 7.622175 | (001)
1547 | 2148 | 0.514531 | 1.02897 | 0.01230311 | 5.132039e-11 | 4.229846 | 0.02897161 | 12.1084 | 0.8423651 | 7.65954 | (001)
1548 | 2150 | 0.5066001 | 1.028965 | 0.01232353 | 1.271525e-10 | 4.238029 | 0.02901969 | 12.08834 | 0.8462516 | 7.193461 | (001)
1549 | 2151 | 0.5054409 | 1.029002 | 0.01219175 | 2.025772e-09 | 4.551274 | 0.02870938 | 12.219 | 0.8491165 | 7.102285 | (001)
1550 | 2152 | 0.4980035 | 1.029007 | 0.01225767 | 1.032846e-10 | 4.328952 | 0.02886462 | 12.15329 | 0.8462977 | 6.99758 | (001)
1551 | 2154 | 0.4934718 | 1.029236 | 0.01216409 | 2.237317e-08 | 4.507321 | 0.02864424 | 12.24679 | 0.8401982 | 7.266509 | (001)
1552 | 2155 | 0.4860909 | 1.029263 | 0.0120152 | 6.292306e-09 | 4.68304 | 0.02829363 | 12.39855 | 0.8494782 | 6.674427 | (001)
1553 | 2156 | 0.4828463 | 1.029357 | 0.01200029 | 8.820571e-10 | 4.591487 | 0.02825852 | 12.41395 | 0.8460685 | 6.772309 | (001)
1554 | 2158 | 0.4793834 | 1.029389 | 0.01200276 | 9.557327e-11 | 4.384565 | 0.02826434 | 12.4114 | 0.8483912 | 6.554714 | (001)
1555 | 2159 | 0.4738275 | 1.029545 | 0.01174997 | 6.75916e-10 | 4.433354 | 0.02766906 | 12.67842 | 0.8497121 | 6.513555 | (001)
1556 | 2161 | 0.4713547 | 1.029417 | 0.01183627 | 4.445916e-10 | 4.129575 | 0.02787228 | 12.58598 | 0.8557282 | 6.086919 | (001)
1557 | 2162 | 0.4594496 | 1.029642 | 0.0116919 | 9.674387e-09 | 4.032167 | 0.02753232 | 12.74139 | 0.8482538 | 6.23324 | (001)
1558 | 2163 | 0.455894 | 1.029754 | 0.01149217 | 1.905581e-11 | 4.346642 | 0.027062 | 12.96282 | 0.8548211 | 5.956027 | (001)
1559 | 2165 | 0.4530633 | 1.029735 | 0.01153538 | 6.566467e-09 | 4.65093 | 0.02716374 | 12.91427 | 0.8530136 | 5.939946 | (001)
1560 | 2166 | 0.4536151 | 1.029994 | 0.01133058 | 4.714976e-10 | 4.945613 | 0.02668148 | 13.14769 | 0.8542172 | 6.03268 | (001)
1561 | 2167 | 0.44667 | 1.029997 | 0.01125702 | 6.158195e-09 | 4.785461 | 0.02650825 | 13.23361 | 0.8515194 | 6.026045 | (001)
1562 | 2169 | 0.4431021 | 1.030018 | 0.01118705 | 1.615359e-08 | 4.668872 | 0.0263435 | 13.31638 | 0.8628708 | 5.447494 | (001)
1563 | 2170 | 0.4385687 | 1.030027 | 0.01120441 | 2.131362e-08 | 4.915254 | 0.02638437 | 13.29575 | 0.8598165 | 5.464255 | (001)
1564 | 2172 | 0.4337075 | 1.03015 | 0.01104611 | 1.892341e-08 | 5.134706 | 0.0260116 | 13.48629 | 0.8602343 | 5.421712 | (001)
1565 | 2173 | 0.4340543 | 1.030094 | 0.01113628 | 4.99142e-08 | 4.543301 | 0.02622394 | 13.37709 | 0.860146 | 5.378655 | (001)
1566 | 2174 | 0.4282768 | 1.030279 | 0.01103188 | 1.263389e-07 | 4.670272 | 0.02597809 | 13.50369 | 0.8628531 | 5.179717 | (001)
1567 | 2176 | 0.4216442 | 1.030169 | 0.01100586 | 1.42863e-09 | 4.460879 | 0.02591681 | 13.53561 | 0.8660255 | 4.90129 | (001)
1568 | 2177 | 0.4220124 | 1.030284 | 0.01100592 | 6.907391e-09 | 4.501738 | 0.02591695 | 13.53554 | 0.8602432 | 5.155802 | (001)
1569 | 2180 | 0.4151141 | 1.030418 | 0.01087252 | 3.8522e-08 | 4.718554 | 0.02560284 | 13.7016 | 0.8625097 | 4.970228 | (001)
1570 | 2181 | 0.413952 | 1.03043 | 0.0107808 | 5.207504e-08 | 4.563293 | 0.02538684 | 13.81818 | 0.8654807 | 4.870542 | (001)
1571 | 2183 | 0.4133378 | 1.030489 | 0.01068576 | 1.350988e-07 | 4.791161 | 0.02516303 | 13.94108 | 0.866561 | 4.864665 | (001)
1572 | 2184 | 0.4176389 | 1.030765 | 0.01042853 | 0.09034708 | 5.043634 | 0.024223 | 14.4821 | 0.858705 | 5.098387 | (001)
1573 | 2185 | 0.5608606 | 1.032025 | 0.008981413 | 0.2619422 | 6.412131 | 0.02031486 | 17.26815 | 0.8423335 | 10.95373 | (001)
1574 | 2187 | 0.5522846 | 1.031906 | 0.009159985 | 0.1831726 | 6.603236 | 0.02097478 | 16.72484 | 0.8395548 | 11.28681 | (001)
1575 | 2188 | 0.5526876 | 1.031885 | 0.009138362 | 0.1691631 | 6.536475 | 0.02097069 | 16.72811 | 0.8362779 | 11.74444 | (001)
1576 | 2189 | 0.5362319 | 1.031386 | 0.009725904 | 1.28091e-07 | 5.823674 | 0.02290275 | 15.31693 | 0.8405443 | 11.32708 | (001)
1577 | 2191 | 0.5295553 | 1.031363 | 0.009803384 | 2.855758e-08 | 5.78866 | 0.02308521 | 15.19588 | 0.8301309 | 11.80056 | (001)
1578 | 2192 | 0.5436075 | 1.031388 | 0.009818732 | 8.285032e-09 | 5.467246 | 0.02312135 | 15.17212 | 0.8342333 | 12.05228 | (001)
1579 | 2193 | 0.5427097 | 1.031235 | 0.00997941 | 2.564075e-08 | 5.981481 | 0.02349972 | 14.92784 | 0.8381207 | 11.44614 | (001)
1580 | 2195 | 0.5449014 | 1.031328 | 0.009947343 | 4.908198e-08 | 5.795026 | 0.0234242 | 14.97596 | 0.829656 | 12.31421 | (001)
1581 | 2196 | 0.5434552 | 1.031358 | 0.009832168 | 2.930899e-08 | 5.563456 | 0.02315299 | 15.15139 | 0.8348528 | 11.97158 | (001)

## (011)
Frame | Time (s) | Amplitude | Center q (A^-1) | Sigma | Fraction | Background | FWHM (A^-1) | Scherrer Size (nm) | R_squared | RedChi | HKL
0 | 0 | 5.861978e-14 | 1.426998 | 0.005616505 | 0.00129703 | 1.238193 | 0.01322327 | 26.52898 | 0.3178657 | 0.0006004239 | (011)
1 | 1 | 0.0003295947 | 1.424242 | 0.0113172 | 1.630633e-07 | 1.265182 | 0.02664997 | 13.16324 | 0.2390285 | 0.001071318 | (011)
2 | 3 | 0.0002522934 | 1.431482 | 0.002757903 | 1 | 1.459472 | 0.005515807 | 63.59903 | 0.4433145 | 0.00075021 | (011)
3 | 4 | 0.0006726225 | 1.395087 | 0.003530979 | 8.290829e-11 | 0.1456292 | 0.008314821 | 42.18972 | 0.4935987 | 0.001155374 | (011)
4 | 5 | 0.001562581 | 1.424691 | 0.006820836 | 1.486311e-12 | -1.555814 | 0.01606184 | 21.84058 | 0.9254756 | 0.00210358 | (011)
5 | 7 | 4.440892e-16 | 1.428749 | 0.006762223 | 0.9872671 | -2.287816 | 0.013555 | 25.87975 | 0.9124645 | 0.003552851 | (011)
6 | 8 | 2.220446e-16 | 1.430624 | 0.008005861 | 0.937479 | -2.232001 | 0.01618932 | 21.6686 | 0.8908644 | 0.00423531 | (011)
7 | 9 | 0.0007649818 | 1.421889 | 0.007051597 | 4.188895e-09 | -1.695791 | 0.01660524 | 21.12585 | 0.9078373 | 0.002751658 | (011)
8 | 11 | 0.001212099 | 1.412449 | 0.005811931 | 1.498135e-11 | -2.11132 | 0.01368605 | 25.63193 | 0.9283275 | 0.002402233 | (011)
9 | 12 | 9.192647e-14 | 1.425499 | 0.003132704 | 0.135443 | -2.848209 | 0.007226404 | 48.54419 | 0.935924 | 0.002792746 | (011)
10 | 13 | 2.017275e-12 | 1.427765 | 0.002526388 | 0.7254596 | -1.594953 | 0.005298877 | 66.2027 | 0.8845864 | 0.003118536 | (011)
11 | 15 | 0.0004431867 | 1.420065 | 0.001520494 | 4.91251e-10 | -2.473767 | 0.00358049 | 97.9754 | 0.9142514 | 0.003152396 | (011)
12 | 16 | 0.001512775 | 1.437327 | 0.001462116 | 6.089909e-10 | -2.965209 | 0.00344302 | 101.8873 | 0.9434579 | 0.002434272 | (011)
13 | 18 | 0.0006235615 | 1.419355 | 0.002797906 | 2.326935e-08 | -2.524983 | 0.006588566 | 53.24375 | 0.9502655 | 0.001710315 | (011)
14 | 19 | 0.0001627177 | 1.424862 | 0.001537008 | 6.235943e-09 | -2.270977 | 0.003619376 | 96.92276 | 0.9143545 | 0.002677854 | (011)
15 | 20 | 1.734168e-13 | 1.423669 | 0.005211612 | 0.9467782 | -2.544275 | 0.01052164 | 33.3408 | 0.9217161 | 0.002653329 | (011)
16 | 22 | 6.445481e-05 | 1.422282 | 0.0006484167 | 5.675627e-12 | -1.770689 | 0.001526905 | 229.7458 | 0.8598714 | 0.003478255 | (011)
17 | 23 | 0.002779874 | 1.433375 | 0.01859532 | 2.47204e-10 | -1.925639 | 0.04378862 | 8.011212 | 0.8946781 | 0.00277897 | (011)
18 | 24 | 3.6946e-12 | 1.425922 | 0.004091421 | 0.5168502 | -1.668894 | 0.008884238 | 39.48565 | 0.880472 | 0.002602964 | (011)
19 | 26 | 1.332268e-15 | 1.42553 | 0.003729929 | 0.09341761 | -1.687785 | 0.008659679 | 40.50958 | 0.8449598 | 0.003441521 | (011)
20 | 27 | 7.063123e-05 | 1.426415 | 0.0007978003 | 8.57725e-12 | -1.582042 | 0.001878676 | 186.7272 | 0.9103719 | 0.001709118 | (011)
21 | 29 | 0.0005558312 | 1.409909 | 0.009353931 | 8.790253e-07 | -1.871557 | 0.02202682 | 15.92604 | 0.8925101 | 0.002325359 | (011)
22 | 30 | 1.616707e-12 | 1.424098 | 0.00174632 | 0.8960264 | -1.368335 | 0.003557064 | 98.62064 | 0.8373182 | 0.002890862 | (011)
23 | 31 | 5.378429e-05 | 1.4264 | 0.0005659972 | 1.265778e-08 | -1.229342 | 0.001332822 | 263.201 | 0.8529024 | 0.002311295 | (011)
24 | 33 | 3.666401e-12 | 1.425399 | 0.002295987 | 0.07460343 | -1.466825 | 0.00534586 | 65.62086 | 0.8239053 | 0.00322168 | (011)
25 | 34 | 3.72975e-11 | 1.425782 | 0.006032303 | 0.8586581 | -1.080376 | 0.01236713 | 28.36551 | 0.8072477 | 0.002806988 | (011)
26 | 35 | 0.001478215 | 1.434634 | 0.006976831 | 6.020739e-11 | -0.593255 | 0.01642918 | 21.35225 | 0.7910213 | 0.002411393 | (011)
27 | 37 | 6.661338e-16 | 1.421807 | 0.001234461 | 0.0003496955 | -1.444467 | 0.00290678 | 120.6833 | 0.8592096 | 0.002342495 | (011)
28 | 38 | 0.0002846293 | 1.418453 | 0.002669787 | 1.695771e-10 | -0.8281515 | 0.006286867 | 55.79885 | 0.7522364 | 0.003154267 | (011)
29 | 40 | 0.0006562436 | 1.42903 | 0.001357107 | 3.641293e-10 | -0.7529407 | 0.003195744 | 109.771 | 0.8263662 | 0.001938643 | (011)
30 | 41 | 0.001239921 | 1.419433 | 0.01513886 | 6.613364e-10 | -0.5378336 | 0.03564929 | 9.840307 | 0.7504182 | 0.002492713 | (011)
31 | 42 | 0.0004963017 | 1.419726 | 0.001501332 | 2.245524e-09 | -0.8451177 | 0.003535367 | 99.22589 | 0.7680854 | 0.002883233 | (011)
32 | 44 | 0.0008278594 | 1.413322 | 0.003800903 | 9.504235e-10 | -1.143184 | 0.008950442 | 39.19359 | 0.8415982 | 0.002173205 | (011)
33 | 45 | 0.0003684099 | 1.439252 | 0.002334666 | 0.9999997 | -0.4566447 | 0.004669332 | 75.1285 | 0.7806049 | 0.002041636 | (011)
34 | 46 | 0.0005857485 | 1.432993 | 0.001502927 | 3.197929e-10 | -0.5012907 | 0.003539123 | 99.12057 | 0.7437373 | 0.002531095 | (011)
35 | 48 | 6.108447e-13 | 1.424935 | 0.003836539 | 0.1547314 | -0.5304399 | 0.008823726 | 39.75644 | 0.7326859 | 0.002689484 | (011)
36 | 49 | 0 | 1.424378 | 0.004336957 | 0.5110661 | -0.3850529 | 0.009426304 | 37.215 | 0.8208697 | 0.001414602 | (011)
37 | 51 | 0.0007881867 | 1.428655 | 0.00146793 | 2.873958e-09 | -0.3034224 | 0.003456711 | 101.4837 | 0.8082791 | 0.001498785 | (011)
38 | 52 | 7.599472e-06 | 1.422725 | 0.001033185 | 2.545157e-07 | -0.3160327 | 0.002432964 | 144.1863 | 0.6037691 | 0.00400891 | (011)
39 | 53 | 3.18412e-12 | 1.42611 | 0.008246811 | 0.8705298 | -0.4700934 | 0.01687247 | 20.79126 | 0.7819033 | 0.001941737 | (011)
40 | 55 | 5.282562e-05 | 1.426319 | 0.001014047 | 1.174904e-08 | -0.5278129 | 0.002387898 | 146.9074 | 0.7946648 | 0.00187256 | (011)
41 | 56 | 0.0004990657 | 1.428751 | 0.005822922 | 7.723537e-08 | -0.3593436 | 0.01371193 | 25.58355 | 0.7333994 | 0.002290958 | (011)
42 | 57 | 0.0004292509 | 1.429721 | 0.002370005 | 3.987877e-11 | -0.4001828 | 0.005580936 | 62.85683 | 0.7732301 | 0.001945039 | (011)
43 | 59 | 4.018187e-05 | 1.430834 | 0.0006146023 | 3.27762e-06 | -0.2904856 | 0.001447277 | 242.3861 | 0.8080992 | 0.001404484 | (011)
44 | 60 | 5.132783e-12 | 1.426725 | 0.00408647 | 0.01335852 | -0.3058855 | 0.009603531 | 36.52822 | 0.6924886 | 0.002648863 | (011)
45 | 62 | 1.440137e-11 | 1.425304 | 0.005245551 | 0.7636024 | -0.1778763 | 0.01093109 | 32.09194 | 0.6495229 | 0.002831647 | (011)
46 | 63 | 0.0009745895 | 1.415166 | 0.005645026 | 4.522205e-11 | -0.282756 | 0.01329302 | 26.38978 | 0.7652894 | 0.001782256 | (011)
47 | 64 | 2.635617e-05 | 1.422079 | 0.0007864832 | 5.225004e-11 | -0.03159779 | 0.001852026 | 189.4141 | 0.6550663 | 0.002368865 | (011)
48 | 66 | 2.620126e-14 | 1.423304 | 0.005805542 | 0.8993143 | -0.4325181 | 0.01181849 | 29.6823 | 0.7058416 | 0.002712997 | (011)
49 | 67 | 0 | 1.429672 | 0.004239124 | 0.8819278 | -0.3848808 | 0.008655844 | 40.52753 | 0.7695396 | 0.00187828 | (011)
50 | 68 | 0.001284801 | 1.437296 | 0.001490303 | 2.233439e-10 | -0.3271226 | 0.003509394 | 99.96025 | 0.7553062 | 0.002165561 | (011)
51 | 70 | 0.001424564 | 1.438704 | 0.009227985 | 1.387288e-08 | -0.06770315 | 0.02173024 | 16.1434 | 0.8505785 | 0.0009493943 | (011)
52 | 71 | 3.146262e-05 | 1.426434 | 0.0005388973 | 4.386223e-07 | -0.622808 | 0.001269006 | 276.4368 | 0.7010066 | 0.003274776 | (011)
53 | 73 | 3.144152e-13 | 1.426601 | 0.005759056 | 0.4808604 | -0.6697052 | 0.01257894 | 27.88788 | 0.7234282 | 0.003069486 | (011)
54 | 74 | 5.107026e-15 | 1.430714 | 0.001158755 | 0.3104636 | -0.3482394 | 0.002601013 | 134.8705 | 0.7886429 | 0.001654258 | (011)
55 | 75 | 0.0004589478 | 1.428655 | 0.003915851 | 3.362425e-08 | -0.5795867 | 0.009221124 | 38.04308 | 0.8175596 | 0.001659379 | (011)
56 | 77 | 2.242842e-05 | 1.426367 | 0.0008957229 | 9.576243e-09 | -0.3664293 | 0.002109266 | 166.3137 | 0.7318049 | 0.002269579 | (011)
57 | 78 | 0.0001885754 | 1.433195 | 0.001509375 | 6.577917e-07 | -0.3719187 | 0.003554306 | 98.69718 | 0.6569572 | 0.003215568 | (011)
58 | 79 | 2.444994e-05 | 1.430713 | 0.00105931 | 6.592244e-07 | -0.6856401 | 0.002494483 | 140.6303 | 0.7615911 | 0.002526364 | (011)
59 | 81 | 2.323481e-05 | 1.422057 | 0.0007384927 | 9.798919e-07 | -0.3445622 | 0.001739017 | 201.7231 | 0.7016402 | 0.002564623 | (011)
60 | 82 | 1.376677e-14 | 1.426274 | 0.005484573 | 0.8127112 | -0.03938946 | 0.01133362 | 30.95216 | 0.7267732 | 0.001679914 | (011)
61 | 84 | 0.0009317145 | 1.42066 | 0.006988459 | 1.464009e-09 | -0.1653359 | 0.01645656 | 21.31672 | 0.6865385 | 0.002399066 | (011)
62 | 85 | 3.144363e-05 | 1.430342 | 0.001022082 | 7.217045e-07 | -0.4370773 | 0.002406818 | 145.7526 | 0.8024769 | 0.001622271 | (011)
63 | 86 | 0.0002609136 | 1.439337 | 0.0009994329 | 1.082964e-08 | -0.508746 | 0.002353485 | 149.0555 | 0.7468832 | 0.002597615 | (011)
64 | 88 | 3.755257e-05 | 1.425922 | 0.0008062174 | 1.927644e-07 | -0.5646174 | 0.001898497 | 184.7777 | 0.7657237 | 0.002222035 | (011)
65 | 89 | 0.00562485 | 1.431663 | 0.02271198 | 2.878288e-10 | -0.4426882 | 0.05348263 | 6.559138 | 0.9132585 | 0.0008504826 | (011)
66 | 91 | 0.02472235 | 1.430492 | 0.01149808 | 0.3577327 | -0.05282617 | 0.02561646 | 13.69432 | 0.972325 | 0.00233804 | (011)
67 | 92 | 0.03424789 | 1.42979 | 0.01086031 | 0.5890261 | 0.09774297 | 0.0233043 | 15.05301 | 0.9578741 | 0.005827887 | (011)
68 | 93 | 0.03612025 | 1.429879 | 0.00977927 | 0.2884528 | -0.1989546 | 0.02202752 | 15.92553 | 0.9792769 | 0.004664248 | (011)
69 | 95 | 0.0403299 | 1.430286 | 0.009369373 | 0.3386798 | 0.4425497 | 0.02093727 | 16.75481 | 0.9814245 | 0.005169432 | (011)
70 | 96 | 0.05102644 | 1.431234 | 0.008917496 | 0.7022548 | 0.608744 | 0.01877709 | 18.68234 | 0.9626619 | 0.01291182 | (011)
71 | 97 | 0.05172 | 1.430642 | 0.008999431 | 0.5210284 | -0.416425 | 0.0195283 | 17.96367 | 0.9731798 | 0.01118824 | (011)
72 | 99 | 0.05470581 | 1.430887 | 0.008531299 | 0.5382214 | 0.3407319 | 0.01846044 | 19.0028 | 0.9636494 | 0.01782409 | (011)
73 | 100 | 0.0590393 | 1.430483 | 0.009150081 | 0.4916494 | 0.3843336 | 0.01995059 | 17.58344 | 0.9601746 | 0.02175697 | (011)
74 | 101 | 0.06343085 | 1.429669 | 0.009172094 | 0.502271 | 0.1270649 | 0.01996402 | 17.57161 | 0.9612183 | 0.02412506 | (011)
75 | 103 | 0.06285995 | 1.429554 | 0.009120628 | 0.5397633 | 0.6899856 | 0.01973067 | 17.77943 | 0.9650338 | 0.02061975 | (011)
76 | 104 | 0.06138939 | 1.428796 | 0.009397158 | 0.3536713 | 0.3204751 | 0.02094937 | 16.74513 | 0.9599176 | 0.02579246 | (011)
77 | 106 | 0.06363783 | 1.428736 | 0.009371842 | 0.4857496 | -0.07836335 | 0.02045373 | 17.1509 | 0.9617821 | 0.023633 | (011)
78 | 107 | 0.0599782 | 1.428393 | 0.009121962 | 0.3577044 | 0.5528433 | 0.02032281 | 17.26139 | 0.959378 | 0.02577768 | (011)
79 | 108 | 0.06749222 | 1.428235 | 0.009557337 | 0.4555476 | -0.1373561 | 0.02096099 | 16.73585 | 0.9655944 | 0.02386262 | (011)
80 | 110 | 0.06280519 | 1.427644 | 0.009218205 | 0.3802912 | 0.04879544 | 0.02046336 | 17.14284 | 0.9732263 | 0.01780988 | (011)
81 | 111 | 0.06271593 | 1.427744 | 0.009450815 | 0.3454441 | 0.3957585 | 0.02109658 | 16.62829 | 0.9596519 | 0.02705594 | (011)
82 | 112 | 0.06049529 | 1.427205 | 0.009976822 | 0.1938081 | 0.3961121 | 0.02280754 | 15.38087 | 0.9648549 | 0.02312271 | (011)
83 | 114 | 0.05983259 | 1.426703 | 0.009865402 | 0.2306098 | 0.01224868 | 0.02242401 | 15.64394 | 0.951575 | 0.03114662 | (011)
84 | 115 | 0.06299149 | 1.426878 | 0.00994366 | 0.351411 | 0.393812 | 0.02217568 | 15.81913 | 0.9652993 | 0.02175545 | (011)
85 | 117 | 0.06080133 | 1.426178 | 0.009895245 | 0.2556899 | 0.2419001 | 0.02240379 | 15.65807 | 0.9682034 | 0.02021143 | (011)
86 | 118 | 0.06430945 | 1.427034 | 0.009241809 | 0.5092774 | 0.3745529 | 0.02009279 | 17.459 | 0.9726643 | 0.01691359 | (011)
87 | 119 | 0.05854054 | 1.426676 | 0.009649031 | 0.2983536 | 0.3956983 | 0.02170027 | 16.1657 | 0.9566188 | 0.02576617 | (011)
88 | 121 | 0.0575792 | 1.425921 | 0.009621686 | 0.1548113 | 0.2018142 | 0.02212882 | 15.85263 | 0.9629739 | 0.02386525 | (011)
89 | 122 | 0.06064571 | 1.425982 | 0.009966496 | 0.1817381 | 0.02313573 | 0.02282662 | 15.36802 | 0.9616461 | 0.02573915 | (011)
90 | 123 | 0.06347991 | 1.426084 | 0.01004335 | 0.271844 | 0.04207784 | 0.02268155 | 15.46631 | 0.9749345 | 0.01670917 | (011)
91 | 125 | 0.06613632 | 1.425681 | 0.009113421 | 0.4643395 | 0.5417395 | 0.01995897 | 17.57606 | 0.9626491 | 0.02612197 | (011)
92 | 126 | 0.06126659 | 1.425125 | 0.009893413 | 0.2512375 | 0.4518063 | 0.02241527 | 15.65004 | 0.9653745 | 0.02245722 | (011)
93 | 128 | 0.06239317 | 1.425891 | 0.009834376 | 0.2674271 | 0.02516841 | 0.02222502 | 15.78401 | 0.9659274 | 0.02282588 | (011)
94 | 129 | 0.0608531 | 1.425458 | 0.009642539 | 0.3177418 | -0.03051181 | 0.02161933 | 16.22622 | 0.968117 | 0.01991312 | (011)
95 | 130 | 0.06347179 | 1.42559 | 0.009786519 | 0.3576395 | 0.4106001 | 0.02180361 | 16.08908 | 0.9647975 | 0.02271958 | (011)
96 | 132 | 0.06648714 | 1.425363 | 0.009972298 | 0.3527312 | 0.4687333 | 0.02223487 | 15.77702 | 0.970332 | 0.0204738 | (011)
97 | 133 | 0.06211598 | 1.425578 | 0.009638704 | 0.318987 | 0.1191897 | 0.02160648 | 16.23587 | 0.9682266 | 0.02064949 | (011)
98 | 134 | 0.06151042 | 1.425221 | 0.01000563 | 0.238224 | 0.2227446 | 0.02271571 | 15.44306 | 0.9666875 | 0.02169332 | (011)
99 | 136 | 0.06078257 | 1.425355 | 0.009892008 | 0.2862396 | 0.1905238 | 0.02228923 | 15.73854 | 0.964236 | 0.02222766 | (011)
100 | 137 | 0.05893139 | 1.424509 | 0.0105581 | 1.602595e-09 | 0.4906856 | 0.02486242 | 14.10964 | 0.9722579 | 0.01861406 | (011)
101 | 139 | 0.06116922 | 1.425046 | 0.009717246 | 0.2347248 | 0.2205835 | 0.02207306 | 15.89267 | 0.9723253 | 0.01843047 | (011)
102 | 140 | 0.05962172 | 1.424755 | 0.01019413 | 0.1399377 | -0.07688606 | 0.02349917 | 14.92818 | 0.9669187 | 0.02143376 | (011)
103 | 141 | 0.05899795 | 1.42467 | 0.01029318 | 0.08593089 | 0.03793961 | 0.02392475 | 14.66264 | 0.9650809 | 0.02287842 | (011)
104 | 143 | 0.06530365 | 1.424241 | 0.01006624 | 0.3574562 | -0.04921051 | 0.02242747 | 15.64153 | 0.9782383 | 0.01414652 | (011)
105 | 144 | 0.05819948 | 1.424792 | 0.01000984 | 0.09292258 | 0.2049328 | 0.02324134 | 15.09379 | 0.9689356 | 0.02030382 | (011)
106 | 145 | 0.05878056 | 1.424625 | 0.01036395 | 0.07851573 | 0.6629037 | 0.02411651 | 14.54605 | 0.9656949 | 0.0221964 | (011)
107 | 147 | 0.06117068 | 1.424279 | 0.01074688 | 0.1271732 | 0.09270174 | 0.02482203 | 14.13261 | 0.9674944 | 0.02091328 | (011)
108 | 148 | 0.06250264 | 1.424259 | 0.00963907 | 0.3876976 | 0.2132091 | 0.0213723 | 16.41377 | 0.9686052 | 0.01942041 | (011)
109 | 149 | 0.06639512 | 1.424748 | 0.009416708 | 0.5282625 | -0.05451048 | 0.0204096 | 17.18799 | 0.9656525 | 0.02186665 | (011)
110 | 151 | 0.06274266 | 1.42428 | 0.009891992 | 0.3418103 | 0.3860081 | 0.02209415 | 15.8775 | 0.9754041 | 0.01532497 | (011)
111 | 152 | 0.0671862 | 1.42398 | 0.0102154 | 0.4418716 | 0.4939614 | 0.02245381 | 15.62318 | 0.9637004 | 0.02304296 | (011)
112 | 154 | 0.05871812 | 1.423892 | 0.009810012 | 0.1583817 | 0.4543384 | 0.02254952 | 15.55687 | 0.9755038 | 0.0157307 | (011)
113 | 155 | 0.05988625 | 1.42356 | 0.01049026 | 0.04566293 | -0.03661441 | 0.02453271 | 14.29927 | 0.9799096 | 0.01344278 | (011)
114 | 156 | 0.0615129 | 1.424084 | 0.009503649 | 0.3060401 | 0.1916279 | 0.02134739 | 16.43292 | 0.9767536 | 0.01508116 | (011)
115 | 158 | 0.05728983 | 1.424021 | 0.01015425 | 0.1351415 | 0.3347267 | 0.02342452 | 14.97576 | 0.9733836 | 0.01592079 | (011)
116 | 159 | 0.05928721 | 1.423675 | 0.0104042 | 0.1100626 | -0.1755932 | 0.02409372 | 14.55981 | 0.9714561 | 0.01814814 | (011)
117 | 160 | 0.06263798 | 1.423532 | 0.01000672 | 0.251967 | 0.404279 | 0.02266939 | 15.47461 | 0.9736134 | 0.01744673 | (011)
118 | 162 | 0.06053201 | 1.424031 | 0.009948294 | 0.227575 | 0.06359336 | 0.02262313 | 15.50625 | 0.9734553 | 0.01687823 | (011)
119 | 163 | 0.05908699 | 1.423775 | 0.0104356 | 0.06489686 | 0.1610677 | 0.02433367 | 14.41624 | 0.9695737 | 0.01985754 | (011)
120 | 165 | 0.05858685 | 1.423681 | 0.01067764 | 0.01400538 | 0.195132 | 0.02509087 | 13.98118 | 0.9713663 | 0.01853558 | (011)
121 | 166 | 0.05445507 | 1.424301 | 0.009737697 | 0.01801958 | 0.513761 | 0.02286826 | 15.34003 | 0.9569696 | 0.02730285 | (011)
122 | 167 | 0.05676504 | 1.423355 | 0.01031105 | 9.062723e-10 | -0.01105725 | 0.02428066 | 14.44771 | 0.9776303 | 0.01426376 | (011)
123 | 169 | 0.06178821 | 1.423856 | 0.01032549 | 0.1599138 | 0.2690819 | 0.02372879 | 14.78373 | 0.96694 | 0.0222207 | (011)
124 | 170 | 0.05813755 | 1.42379 | 0.01006397 | 0.1171905 | 0.681302 | 0.02328037 | 15.06849 | 0.9768785 | 0.01454616 | (011)
125 | 171 | 0.06290958 | 1.423722 | 0.01009255 | 0.2694376 | -0.01045705 | 0.02280127 | 15.38511 | 0.9779232 | 0.01430603 | (011)
126 | 173 | 0.06056848 | 1.423571 | 0.01024099 | 0.1764061 | 0.4620258 | 0.02347467 | 14.94376 | 0.969939 | 0.01928498 | (011)
127 | 174 | 0.060157 | 1.423991 | 0.01014102 | 0.1423604 | 0.3394915 | 0.02336802 | 15.01197 | 0.9736824 | 0.01727633 | (011)
128 | 175 | 0.05933118 | 1.423583 | 0.01052453 | 0.04838529 | -0.1985807 | 0.02460269 | 14.2586 | 0.9684295 | 0.0208636 | (011)
129 | 177 | 0.05855495 | 1.423642 | 0.01029568 | 7.843992e-11 | 0.131072 | 0.02424446 | 14.46928 | 0.9699883 | 0.02055868 | (011)
130 | 178 | 0.06141943 | 1.423313 | 0.01018917 | 0.1774315 | -0.09358745 | 0.02335218 | 15.02215 | 0.9700652 | 0.01987143 | (011)
131 | 180 | 0.0590463 | 1.423289 | 0.01049619 | 0.09202106 | 0.008106567 | 0.02437393 | 14.39242 | 0.9736079 | 0.01664299 | (011)
132 | 181 | 0.05836446 | 1.423287 | 0.01009699 | 0.09918285 | -0.6335812 | 0.02342125 | 14.97785 | 0.9760019 | 0.01543585 | (011)
133 | 182 | 0.06579728 | 1.423842 | 0.009905051 | 0.3224709 | -0.186518 | 0.02219129 | 15.808 | 0.9670571 | 0.02313 | (011)
134 | 185 | 0.06108866 | 1.423927 | 0.009728153 | 0.2796244 | -0.02021062 | 0.02194286 | 15.98698 | 0.9721225 | 0.01780568 | (011)
135 | 187 | 0.06376506 | 1.423455 | 0.01001867 | 0.3473885 | 0.4477611 | 0.02235725 | 15.69066 | 0.973866 | 0.01647791 | (011)
136 | 188 | 0.05832545 | 1.423152 | 0.01007488 | 0.08442096 | 0.09479421 | 0.02342274 | 14.9769 | 0.9752993 | 0.01605853 | (011)
137 | 189 | 0.06282095 | 1.423639 | 0.01051896 | 0.1801957 | -0.02454263 | 0.02409771 | 14.5574 | 0.9725455 | 0.01822803 | (011)
138 | 191 | 0.06471004 | 1.423846 | 0.009815654 | 0.3960461 | 0.3498568 | 0.02173475 | 16.14005 | 0.9767096 | 0.01484243 | (011)
139 | 192 | 0.0573182 | 1.423607 | 0.009856271 | 0.1445549 | 0.495103 | 0.02270421 | 15.45088 | 0.9706292 | 0.01815189 | (011)
140 | 193 | 0.05857919 | 1.423395 | 0.01033554 | 0.081318 | -0.129826 | 0.02404012 | 14.59227 | 0.9755098 | 0.01560693 | (011)
141 | 195 | 0.06440786 | 1.423667 | 0.009864431 | 0.3177567 | 0.2606491 | 0.02211678 | 15.86126 | 0.9710424 | 0.01955608 | (011)
142 | 196 | 0.05684576 | 1.42355 | 0.01057559 | 7.716161e-09 | 0.1550983 | 0.02490362 | 14.08631 | 0.9705997 | 0.01834583 | (011)
143 | 198 | 0.06328898 | 1.423414 | 0.00988661 | 0.294995 | -0.1900599 | 0.02224636 | 15.76887 | 0.9701849 | 0.01980015 | (011)
144 | 199 | 0.0634591 | 1.423162 | 0.01030507 | 0.1882742 | -0.06743258 | 0.02357817 | 14.87816 | 0.9786917 | 0.01461789 | (011)
145 | 200 | 0.06020624 | 1.423186 | 0.009919422 | 0.1821018 | 0.289482 | 0.02271753 | 15.44182 | 0.9760717 | 0.01561274 | (011)
146 | 202 | 0.05618415 | 1.423517 | 0.01004831 | 0.00981985 | 0.5813576 | 0.02362694 | 14.84745 | 0.9707971 | 0.01880768 | (011)
147 | 203 | 0.06087072 | 1.42328 | 0.009934135 | 0.1869794 | 0.0535865 | 0.02273403 | 15.43061 | 0.9641212 | 0.02409886 | (011)
148 | 204 | 0.05647348 | 1.423225 | 0.01001717 | 0.01403933 | 0.08161061 | 0.02353872 | 14.9031 | 0.9744593 | 0.0165747 | (011)
149 | 206 | 0.06140669 | 1.423271 | 0.01052447 | 0.1435699 | 0.1103677 | 0.02424711 | 14.4677 | 0.9722143 | 0.01814066 | (011)
150 | 207 | 0.0599166 | 1.423443 | 0.009917726 | 0.1602222 | -0.1002176 | 0.02279064 | 15.39228 | 0.9626552 | 0.02494234 | (011)
151 | 209 | 0.06128793 | 1.422863 | 0.01011912 | 0.1712655 | -0.1471738 | 0.02321379 | 15.11171 | 0.9876452 | 0.008126848 | (011)
152 | 210 | 0.06262132 | 1.422952 | 0.009926918 | 0.1601306 | 0.1908129 | 0.02281208 | 15.37781 | 0.9782658 | 0.01556425 | (011)
153 | 211 | 0.06148935 | 1.423359 | 0.01020749 | 0.1902923 | 0.2018557 | 0.0233476 | 15.0251 | 0.976596 | 0.01526024 | (011)
154 | 213 | 0.06331786 | 1.42319 | 0.01009422 | 0.3038708 | 0.3641308 | 0.02268171 | 15.4662 | 0.9695823 | 0.01952826 | (011)
155 | 214 | 0.05750963 | 1.423313 | 0.01038239 | 1.993814e-07 | 0.1597784 | 0.02444865 | 14.34844 | 0.9714844 | 0.01861032 | (011)
156 | 215 | 0.05773112 | 1.422674 | 0.01036541 | 6.401314e-09 | 0.3118375 | 0.02440868 | 14.37194 | 0.9802419 | 0.01289208 | (011)
157 | 217 | 0.06237228 | 1.42288 | 0.01059692 | 0.2004377 | 0.2751871 | 0.0242002 | 14.49574 | 0.976188 | 0.01510415 | (011)
158 | 218 | 0.06222759 | 1.423679 | 0.01032936 | 0.2366425 | 0.253831 | 0.02345647 | 14.95536 | 0.97143 | 0.0181889 | (011)
159 | 220 | 0.0619826 | 1.423396 | 0.01008582 | 0.1945154 | -0.1343775 | 0.02305418 | 15.21633 | 0.9748044 | 0.01693475 | (011)
160 | 221 | 0.05890868 | 1.423028 | 0.01027027 | 0.07754276 | 0.6806057 | 0.02390206 | 14.67655 | 0.9775121 | 0.01459515 | (011)
161 | 222 | 0.0593024 | 1.423328 | 0.01036897 | 0.1228151 | 0.3504765 | 0.02396521 | 14.63788 | 0.9707166 | 0.01849734 | (011)
162 | 224 | 0.06085237 | 1.423539 | 0.01013124 | 0.1403953 | -0.06430763 | 0.02335255 | 15.02191 | 0.967289 | 0.02218879 | (011)
163 | 225 | 0.05775967 | 1.423453 | 0.01003024 | 1.851394e-07 | 0.4079643 | 0.02361941 | 14.85219 | 0.9696416 | 0.02089188 | (011)
164 | 226 | 0.06519221 | 1.42346 | 0.009713595 | 0.3374277 | 0.6238989 | 0.0217108 | 16.15786 | 0.9715467 | 0.01971728 | (011)
165 | 228 | 0.06213826 | 1.423147 | 0.01042603 | 0.1458103 | 0.1955195 | 0.02401201 | 14.60935 | 0.9764566 | 0.01582365 | (011)
166 | 229 | 0.06310644 | 1.423518 | 0.009976529 | 0.3061092 | -0.2526337 | 0.02240934 | 15.65418 | 0.9730515 | 0.01738308 | (011)
167 | 231 | 0.05729565 | 1.423478 | 0.009888841 | 0.08706292 | 0.4355242 | 0.02298096 | 15.26481 | 0.9756595 | 0.01558613 | (011)
168 | 232 | 0.06082994 | 1.423176 | 0.009939637 | 0.2357121 | -0.04850604 | 0.02257475 | 15.53948 | 0.9766065 | 0.0148749 | (011)
169 | 233 | 0.05815136 | 1.423238 | 0.009997232 | 0.06407944 | -0.1539774 | 0.02331438 | 15.04651 | 0.98135 | 0.01229774 | (011)
170 | 235 | 0.05679284 | 1.42313 | 0.01054543 | 0.01429679 | 0.4961311 | 0.02477909 | 14.15709 | 0.9741464 | 0.01590779 | (011)
171 | 236 | 0.05971097 | 1.423336 | 0.01007998 | 0.2193802 | -0.2940723 | 0.02295191 | 15.28413 | 0.9739679 | 0.01594609 | (011)
172 | 237 | 0.06207286 | 1.423232 | 0.01003867 | 0.2773453 | 0.3315577 | 0.02265138 | 15.48691 | 0.9793917 | 0.01296678 | (011)
173 | 239 | 0.05641297 | 1.423193 | 0.01007942 | 6.881939e-11 | -0.1145051 | 0.02373522 | 14.77972 | 0.9795229 | 0.01324034 | (011)
174 | 240 | 0.05957102 | 1.423363 | 0.01061876 | 0.01747868 | 0.2972958 | 0.02493941 | 14.06609 | 0.9727261 | 0.01829397 | (011)
175 | 242 | 0.05756583 | 1.423572 | 0.009727959 | 0.120278 | 0.03742393 | 0.02249243 | 15.59635 | 0.9747041 | 0.01628721 | (011)
176 | 243 | 0.0609293 | 1.422944 | 0.009681603 | 0.281603 | 0.3818176 | 0.02183106 | 16.06884 | 0.9836865 | 0.01026661 | (011)
177 | 244 | 0.06310237 | 1.423065 | 0.01010116 | 0.2682845 | 0.6409459 | 0.02282486 | 15.36921 | 0.9757057 | 0.01584785 | (011)
178 | 246 | 0.06139865 | 1.423167 | 0.0103371 | 0.191637 | -0.03767384 | 0.02363913 | 14.8398 | 0.9636271 | 0.02356672 | (011)
179 | 247 | 0.06091421 | 1.423448 | 0.01004787 | 0.185749 | -0.08831326 | 0.02299871 | 15.25303 | 0.9755419 | 0.01605497 | (011)
180 | 248 | 0.05880935 | 1.423175 | 0.00992381 | 0.07941024 | -0.06478824 | 0.02308917 | 15.19327 | 0.9692625 | 0.02091894 | (011)
181 | 250 | 0.0634569 | 1.423217 | 0.01008154 | 0.2273858 | 0.5691888 | 0.02292682 | 15.30086 | 0.9755637 | 0.01672632 | (011)
182 | 251 | 0.06543953 | 1.423152 | 0.01008418 | 0.3093418 | 0.1140942 | 0.02263958 | 15.49499 | 0.9733817 | 0.01812438 | (011)
183 | 252 | 0.06422815 | 1.423556 | 0.009860584 | 0.2776446 | 0.339125 | 0.0222485 | 15.76735 | 0.9758982 | 0.01666798 | (011)
184 | 255 | 0.06133149 | 1.422769 | 0.01028131 | 0.1258371 | 0.7226501 | 0.02375157 | 14.76955 | 0.9750588 | 0.01690384 | (011)
185 | 257 | 0.06255677 | 1.423102 | 0.009944008 | 0.2541803 | 0.3210488 | 0.02251952 | 15.5776 | 0.9755282 | 0.01619975 | (011)
186 | 258 | 0.06245388 | 1.423667 | 0.009890633 | 0.2777702 | 0.4929638 | 0.02231586 | 15.71976 | 0.9774863 | 0.01463874 | (011)
187 | 259 | 0.05881156 | 1.423067 | 0.01063148 | 6.146805e-12 | -0.07899287 | 0.02503522 | 14.01225 | 0.9725394 | 0.01818008 | (011)
188 | 261 | 0.06077748 | 1.423064 | 0.01012778 | 0.1880242 | 0.222076 | 0.02317344 | 15.13802 | 0.9802852 | 0.01265422 | (011)
189 | 262 | 0.05812506 | 1.422923 | 0.01034774 | 0.08225361 | -0.3581975 | 0.02406507 | 14.57714 | 0.9797541 | 0.01262115 | (011)
190 | 264 | 0.06006179 | 1.423828 | 0.009874293 | 0.2171901 | 0.1636331 | 0.02249124 | 15.59718 | 0.9703688 | 0.01893309 | (011)
191 | 265 | 0.06432813 | 1.42325 | 0.01020864 | 0.2716648 | -0.2994251 | 0.02305548 | 15.21547 | 0.9777547 | 0.01483213 | (011)
192 | 266 | 0.06395832 | 1.422768 | 0.01038997 | 0.2068036 | 0.0838028 | 0.02370411 | 14.79912 | 0.9742099 | 0.01758269 | (011)
193 | 268 | 0.06439326 | 1.423368 | 0.009830162 | 0.2836608 | 0.2981107 | 0.02215887 | 15.83113 | 0.9763853 | 0.01638542 | (011)
194 | 269 | 0.06114262 | 1.422985 | 0.01048664 | 0.1498949 | 0.02521773 | 0.02413641 | 14.53405 | 0.9753668 | 0.01588079 | (011)
195 | 270 | 0.05780946 | 1.423224 | 0.01022388 | 0.05496826 | 0.1166653 | 0.023876 | 14.69257 | 0.9716788 | 0.0182432 | (011)
196 | 272 | 0.06275942 | 1.422922 | 0.009991237 | 0.3042955 | 0.2975961 | 0.02244881 | 15.62666 | 0.974382 | 0.01628 | (011)
197 | 273 | 0.05956752 | 1.423241 | 0.01002105 | 0.1468234 | 0.5741346 | 0.02307572 | 15.20212 | 0.9732498 | 0.01740377 | (011)
198 | 274 | 0.05867827 | 1.423398 | 0.01038414 | 2.208522e-09 | 0.1354475 | 0.02445278 | 14.34601 | 0.9707811 | 0.01986483 | (011)
199 | 276 | 0.05955418 | 1.423301 | 0.01021243 | 0.1301736 | 0.177776 | 0.02357674 | 14.87907 | 0.9735263 | 0.01704419 | (011)
200 | 277 | 0.06437675 | 1.423233 | 0.0104453 | 0.2299956 | 0.07044505 | 0.02374439 | 14.77401 | 0.9738607 | 0.01760822 | (011)
201 | 279 | 0.06103162 | 1.423291 | 0.009811774 | 0.17181 | 0.2644759 | 0.02250682 | 15.58638 | 0.97748 | 0.01541392 | (011)
202 | 280 | 0.05792318 | 1.423311 | 0.01023352 | 0.04708886 | 0.2751518 | 0.02392712 | 14.66119 | 0.97207 | 0.01814064 | (011)
203 | 281 | 0.05867112 | 1.42333 | 0.0102942 | 0.06179487 | -0.001732349 | 0.02401527 | 14.60737 | 0.9668833 | 0.02178644 | (011)
204 | 283 | 0.06233857 | 1.423501 | 0.00974933 | 0.2747474 | 0.01368825 | 0.0220075 | 15.94002 | 0.9759424 | 0.01594638 | (011)
205 | 284 | 0.05777657 | 1.422827 | 0.01038788 | 1.196512e-10 | 0.5453652 | 0.0244616 | 14.34084 | 0.9772452 | 0.0148762 | (011)
206 | 285 | 0.05775445 | 1.423578 | 0.01009896 | 0.04786001 | 0.2380591 | 0.02360974 | 14.85827 | 0.9734034 | 0.01743046 | (011)
207 | 287 | 0.06277543 | 1.423171 | 0.01017957 | 0.192942 | -0.1195024 | 0.02327416 | 15.07251 | 0.9720138 | 0.01914067 | (011)
208 | 288 | 0.0628255 | 1.423227 | 0.01005371 | 0.2758862 | 0.3301134 | 0.02269052 | 15.4602 | 0.9739235 | 0.01689021 | (011)
209 | 290 | 0.06019329 | 1.423271 | 0.01007394 | 0.1393483 | -0.261596 | 0.02322422 | 15.10492 | 0.9757076 | 0.01611587 | (011)
210 | 291 | 0.06215419 | 1.423359 | 0.01004496 | 0.2318906 | 0.2457696 | 0.02282758 | 15.36737 | 0.9715331 | 0.01879598 | (011)
211 | 292 | 0.06272748 | 1.423626 | 0.009678141 | 0.2863546 | 0.2006515 | 0.02180694 | 16.08662 | 0.9714287 | 0.01924829 | (011)
212 | 294 | 0.05862505 | 1.422795 | 0.009958718 | 1.436117e-09 | 0.04043358 | 0.02345099 | 14.95886 | 0.9858577 | 0.009947063 | (011)
213 | 295 | 0.05998972 | 1.422794 | 0.01007721 | 0.1368721 | 0.6685298 | 0.02324062 | 15.09426 | 0.9775354 | 0.01476784 | (011)
214 | 297 | 0.05885636 | 1.423624 | 0.01035311 | 0.04873702 | 0.2772762 | 0.02420068 | 14.49546 | 0.9670541 | 0.02186664 | (011)
215 | 298 | 0.06110534 | 1.423635 | 0.01004406 | 0.2726844 | 0.4543378 | 0.02268014 | 15.46727 | 0.974394 | 0.01574872 | (011)
216 | 299 | 0.05769082 | 1.422976 | 0.01037835 | 0.01964128 | 0.1200739 | 0.02436681 | 14.39663 | 0.9827849 | 0.01101067 | (011)
217 | 301 | 0.05866177 | 1.42285 | 0.01033831 | 7.969927e-08 | -0.08781548 | 0.02434486 | 14.40961 | 0.9782621 | 0.01473475 | (011)
218 | 302 | 0.05949598 | 1.423386 | 0.009863992 | 0.2523898 | 0.3412098 | 0.02234458 | 15.69956 | 0.9739285 | 0.01582608 | (011)
219 | 303 | 0.0634309 | 1.423154 | 0.01055615 | 0.204545 | -0.2547897 | 0.02409171 | 14.56102 | 0.9733927 | 0.01755761 | (011)
220 | 305 | 0.06025794 | 1.423369 | 0.01061665 | 0.1117449 | -0.007770793 | 0.02457937 | 14.27213 | 0.9689774 | 0.01986515 | (011)
221 | 306 | 0.05911972 | 1.422918 | 0.010651 | 0.06035243 | -0.08340151 | 0.0248531 | 14.11494 | 0.9787734 | 0.01343051 | (011)
222 | 307 | 0.06255412 | 1.423428 | 0.01004224 | 0.2404246 | 0.2263334 | 0.022791 | 15.39204 | 0.9781988 | 0.01438479 | (011)
223 | 309 | 0.0627925 | 1.423475 | 0.01034865 | 0.2322068 | -0.2626472 | 0.02351656 | 14.91715 | 0.9746294 | 0.01643452 | (011)
224 | 310 | 0.061037 | 1.423327 | 0.01037 | 0.1245421 | 0.1423542 | 0.02396123 | 14.64031 | 0.9764151 | 0.01567096 | (011)
225 | 312 | 0.06191766 | 1.423104 | 0.01029454 | 0.1391143 | -0.1106677 | 0.02373365 | 14.7807 | 0.9723667 | 0.0189309 | (011)
226 | 313 | 0.06391937 | 1.423134 | 0.009881544 | 0.2562233 | 0.078168 | 0.0223709 | 15.68109 | 0.9759958 | 0.01669178 | (011)
227 | 314 | 0.05866678 | 1.423122 | 0.01037844 | 0.01833847 | 0.5040003 | 0.02437183 | 14.39367 | 0.9744268 | 0.01706991 | (011)
228 | 316 | 0.06228102 | 1.423407 | 0.01028054 | 0.1377247 | -0.1532401 | 0.02370643 | 14.79767 | 0.9786899 | 0.01472515 | (011)
229 | 317 | 0.06468199 | 1.423487 | 0.009179501 | 0.4467065 | 0.3534842 | 0.02016112 | 17.39982 | 0.9765992 | 0.01550659 | (011)
230 | 318 | 0.0648346 | 1.423203 | 0.009712661 | 0.344841 | 0.1441228 | 0.02168316 | 16.17845 | 0.9762999 | 0.01606692 | (011)
231 | 320 | 0.06243027 | 1.423494 | 0.0100801 | 0.1981588 | -0.1290306 | 0.02302809 | 15.23356 | 0.9775988 | 0.01519696 | (011)
232 | 321 | 0.05753689 | 1.423634 | 0.01022121 | 0.007054717 | 0.4324739 | 0.02404353 | 14.5902 | 0.9733163 | 0.01764191 | (011)
233 | 323 | 0.06316988 | 1.423345 | 0.01012027 | 0.2416224 | 0.09850353 | 0.02296378 | 15.27623 | 0.9799127 | 0.01334991 | (011)
234 | 324 | 0.05741893 | 1.423205 | 0.01021265 | 2.393272e-08 | 0.027994 | 0.02404894 | 14.58692 | 0.9789335 | 0.01388533 | (011)
235 | 325 | 0.06154584 | 1.42369 | 0.01029073 | 0.1753717 | 0.3254928 | 0.02359247 | 14.86915 | 0.9733094 | 0.01753097 | (011)
236 | 327 | 0.06398447 | 1.423789 | 0.00989004 | 0.2641352 | -0.0282814 | 0.02236236 | 15.68707 | 0.9763412 | 0.01637063 | (011)
237 | 328 | 0.06480012 | 1.423699 | 0.009890975 | 0.2903982 | 0.2962227 | 0.02227231 | 15.7505 | 0.9764902 | 0.01630193 | (011)
238 | 329 | 0.06123414 | 1.42303 | 0.01036213 | 0.1583725 | 0.3084481 | 0.02381866 | 14.72795 | 0.9733166 | 0.01742569 | (011)
239 | 331 | 0.0589362 | 1.423284 | 0.009640214 | 0.1536298 | 0.4265374 | 0.02217547 | 15.81928 | 0.9787361 | 0.01405702 | (011)
240 | 332 | 0.0608031 | 1.423603 | 0.01024987 | 0.1023988 | 0.05211438 | 0.0237642 | 14.7617 | 0.9707695 | 0.020032 | (011)
241 | 333 | 0.0583873 | 1.423499 | 0.01025234 | 0.04970839 | 0.4612877 | 0.02396159 | 14.64009 | 0.9729406 | 0.0177629 | (011)
242 | 335 | 0.05960704 | 1.423367 | 0.01025573 | 0.0945474 | 0.1587712 | 0.02380634 | 14.73557 | 0.9722474 | 0.01834199 | (011)
243 | 336 | 0.06057333 | 1.423259 | 0.01015538 | 0.1110347 | 0.02779241 | 0.023514 | 14.91877 | 0.9758425 | 0.01641597 | (011)
244 | 338 | 0.05736175 | 1.423376 | 0.01007967 | 6.190254e-08 | 0.4157943 | 0.02373581 | 14.77935 | 0.9704903 | 0.0198897 | (011)
245 | 339 | 0.05989986 | 1.423362 | 0.01017143 | 0.06299651 | 0.1190952 | 0.02372452 | 14.78639 | 0.9787132 | 0.01461791 | (011)
246 | 340 | 0.05767502 | 1.423482 | 0.009881549 | 0.07750882 | 0.6957297 | 0.02299751 | 15.25382 | 0.9785966 | 0.01395953 | (011)
247 | 342 | 0.0606835 | 1.423305 | 0.009845897 | 0.08522891 | -0.1482788 | 0.02288757 | 15.3271 | 0.9833753 | 0.01193939 | (011)
248 | 343 | 0.06298398 | 1.422974 | 0.01044369 | 0.2000329 | 0.3431484 | 0.02385176 | 14.70751 | 0.9728524 | 0.01795497 | (011)
249 | 344 | 0.06600838 | 1.423398 | 0.009924077 | 0.3471443 | -0.02704846 | 0.02214703 | 15.83959 | 0.9692809 | 0.02112714 | (011)
250 | 346 | 0.06206259 | 1.423248 | 0.01024143 | 0.1846817 | -0.02221796 | 0.02344561 | 14.96229 | 0.9784161 | 0.01432041 | (011)
251 | 347 | 0.06548791 | 1.423445 | 0.009858817 | 0.3278084 | 0.1175309 | 0.02206903 | 15.89557 | 0.9746034 | 0.01752786 | (011)
252 | 349 | 0.06256193 | 1.423116 | 0.01027145 | 0.220132 | 0.1885346 | 0.02338514 | 15.00098 | 0.9729984 | 0.01770296 | (011)
253 | 350 | 0.06450491 | 1.423442 | 0.01005958 | 0.2241516 | -0.1138166 | 0.02288843 | 15.32652 | 0.9776402 | 0.0158866 | (011)
254 | 351 | 0.05954315 | 1.423307 | 0.01034473 | 0.05470104 | 0.06951946 | 0.0241592 | 14.52035 | 0.9788929 | 0.01411428 | (011)
255 | 353 | 0.06560769 | 1.423305 | 0.01016981 | 0.291739 | 0.1008572 | 0.02289534 | 15.32189 | 0.9765697 | 0.01605486 | (011)
256 | 354 | 0.06207023 | 1.423314 | 0.0101046 | 0.1957203 | -0.03429004 | 0.0230928 | 15.19088 | 0.9745523 | 0.01709176 | (011)
257 | 355 | 0.06170426 | 1.423784 | 0.01030806 | 0.1680076 | 0.2345777 | 0.02365913 | 14.82725 | 0.9717419 | 0.01876413 | (011)
258 | 357 | 0.06007786 | 1.423498 | 0.009915837 | 0.1784529 | 0.006189623 | 0.02272215 | 15.43867 | 0.9766348 | 0.01523873 | (011)
259 | 358 | 0.06302614 | 1.423252 | 0.009857609 | 0.2993038 | 0.3706612 | 0.02216603 | 15.82602 | 0.9782011 | 0.01421979 | (011)
260 | 360 | 0.06477302 | 1.42342 | 0.01008975 | 0.2531801 | 0.2031472 | 0.02285314 | 15.35019 | 0.9767043 | 0.01623329 | (011)
261 | 361 | 0.06323976 | 1.423495 | 0.009756534 | 0.2922574 | 0.4450994 | 0.02196314 | 15.97221 | 0.9781767 | 0.01460941 | (011)
262 | 362 | 0.0637301 | 1.423583 | 0.009925091 | 0.3210459 | 0.1537288 | 0.0222412 | 15.77253 | 0.9770496 | 0.01492487 | (011)
263 | 364 | 0.06265299 | 1.423105 | 0.01028696 | 0.210604 | 0.2853651 | 0.02345523 | 14.95615 | 0.9743251 | 0.0169573 | (011)
264 | 365 | 0.06047194 | 1.423649 | 0.009789255 | 0.2277783 | -0.1101223 | 0.02226076 | 15.75867 | 0.9772995 | 0.01463888 | (011)
265 | 366 | 0.06529237 | 1.423869 | 0.009990665 | 0.301486 | -0.1669353 | 0.02245748 | 15.62062 | 0.9735402 | 0.01830095 | (011)
266 | 368 | 0.06069403 | 1.423775 | 0.009790818 | 0.130547 | -0.06192092 | 0.0226021 | 15.52068 | 0.9742853 | 0.01812406 | (011)
267 | 369 | 0.06121225 | 1.423393 | 0.00995376 | 0.1937806 | 0.4694312 | 0.02275492 | 15.41644 | 0.9802447 | 0.01308477 | (011)
268 | 371 | 0.06576599 | 1.423537 | 0.009920645 | 0.3140897 | -0.3597914 | 0.02225572 | 15.76223 | 0.9784135 | 0.0150451 | (011)
269 | 372 | 0.06530607 | 1.423813 | 0.009681022 | 0.3705609 | 0.007677433 | 0.02152418 | 16.29795 | 0.9806935 | 0.01299614 | (011)
270 | 373 | 0.05876288 | 1.423552 | 0.01037968 | 0.08195965 | -0.1179567 | 0.02414043 | 14.53164 | 0.976901 | 0.01470758 | (011)
271 | 375 | 0.06298929 | 1.423309 | 0.01005381 | 0.2598081 | -0.1001395 | 0.0227481 | 15.42107 | 0.9774778 | 0.01482351 | (011)
272 | 376 | 0.06751203 | 1.423233 | 0.009769803 | 0.4311402 | 0.3335644 | 0.02151157 | 16.3075 | 0.9757416 | 0.0164132 | (011)
273 | 377 | 0.06323108 | 1.423527 | 0.009974123 | 0.1995752 | -0.06164719 | 0.02278096 | 15.39882 | 0.9831979 | 0.01176546 | (011)
274 | 379 | 0.05685807 | 1.42363 | 0.009994607 | 0.0004383989 | 0.07307001 | 0.02353395 | 14.90612 | 0.9775552 | 0.01492061 | (011)
275 | 380 | 0.05953644 | 1.423693 | 0.01018463 | 0.1327774 | 0.2052304 | 0.02350315 | 14.92565 | 0.9787178 | 0.01364458 | (011)
276 | 382 | 0.06657965 | 1.423643 | 0.009804974 | 0.3809369 | 0.3178456 | 0.02176367 | 16.1186 | 0.9704571 | 0.02034944 | (011)
277 | 383 | 0.06606011 | 1.423271 | 0.01018936 | 0.3045244 | 0.2078293 | 0.02289314 | 15.32336 | 0.9783215 | 0.01483035 | (011)
278 | 384 | 0.06519032 | 1.423973 | 0.009831396 | 0.3617882 | 0.5629319 | 0.02188912 | 16.02623 | 0.9710688 | 0.0193496 | (011)
279 | 386 | 0.05972344 | 1.423846 | 0.01015223 | 0.1174919 | 0.2255394 | 0.02348344 | 14.93819 | 0.9751393 | 0.01636349 | (011)
280 | 387 | 0.06478543 | 1.423522 | 0.009799569 | 0.3441798 | 0.3469852 | 0.02187948 | 16.03329 | 0.9733195 | 0.01792327 | (011)
281 | 388 | 0.05867126 | 1.423588 | 0.009858038 | 0.1376945 | 0.5134612 | 0.02273227 | 15.4318 | 0.979663 | 0.01311584 | (011)
282 | 390 | 0.06481842 | 1.423938 | 0.009568956 | 0.3994171 | 0.4712824 | 0.02117705 | 16.5651 | 0.9728441 | 0.01795078 | (011)
283 | 391 | 0.06115563 | 1.423929 | 0.01002435 | 0.1721777 | 0.2355244 | 0.02299312 | 15.25673 | 0.9773764 | 0.01514656 | (011)
284 | 392 | 0.06083666 | 1.423528 | 0.009919168 | 0.1785055 | 0.2142358 | 0.0227296 | 15.43362 | 0.978164 | 0.01456622 | (011)
285 | 394 | 0.06520877 | 1.423535 | 0.01004544 | 0.3400356 | 0.5770418 | 0.0224432 | 15.63057 | 0.9820454 | 0.01177504 | (011)
286 | 395 | 0.05936723 | 1.423575 | 0.01011663 | 0.1006319 | -0.03786079 | 0.02346162 | 14.95207 | 0.9768133 | 0.01532926 | (011)
287 | 397 | 0.06392421 | 1.42391 | 0.01007479 | 0.2802158 | 0.1653918 | 0.02272261 | 15.43836 | 0.9673596 | 0.02192049 | (011)
288 | 398 | 0.06524203 | 1.423756 | 0.01034119 | 0.2901705 | -0.01855251 | 0.02328693 | 15.06424 | 0.9833718 | 0.01097831 | (011)
289 | 399 | 0.05935996 | 1.423849 | 0.009866818 | 0.07280329 | 0.1998116 | 0.0229797 | 15.26565 | 0.975381 | 0.01717591 | (011)
290 | 401 | 0.06591617 | 1.423377 | 0.009827017 | 0.3485609 | -0.464416 | 0.02192549 | 15.99964 | 0.9782638 | 0.01495797 | (011)
291 | 402 | 0.06630017 | 1.423682 | 0.0100114 | 0.3420172 | 0.02472269 | 0.02236012 | 15.68864 | 0.9755244 | 0.01676451 | (011)
292 | 403 | 0.05912934 | 1.423834 | 0.009682788 | 0.1873837 | 0.152935 | 0.02215744 | 15.83215 | 0.9823137 | 0.01136173 | (011)
293 | 405 | 0.06686137 | 1.423721 | 0.01017761 | 0.3139615 | 0.08543781 | 0.02283267 | 15.36395 | 0.9742966 | 0.01798144 | (011)
294 | 406 | 0.06188737 | 1.423527 | 0.01014327 | 0.2265135 | 0.3364545 | 0.02307036 | 15.20566 | 0.9739604 | 0.01687101 | (011)
295 | 408 | 0.06147642 | 1.42365 | 0.009969486 | 0.2527173 | 0.356094 | 0.02258239 | 15.53422 | 0.9700118 | 0.01925295 | (011)
296 | 409 | 0.06637755 | 1.424121 | 0.009837364 | 0.3808356 | 0.2492024 | 0.02183592 | 16.06527 | 0.9730872 | 0.01831247 | (011)
297 | 410 | 0.05876902 | 1.423648 | 0.01039585 | 1.32759e-08 | -0.07937669 | 0.02448036 | 14.32985 | 0.9769002 | 0.01564661 | (011)
298 | 413 | 0.06013486 | 1.423725 | 0.0102442 | 0.165042 | 0.1490015 | 0.02352335 | 14.91284 | 0.9705709 | 0.01877737 | (011)
299 | 415 | 0.06316586 | 1.42402 | 0.01012719 | 0.2368424 | 0.2391845 | 0.02299665 | 15.2544 | 0.9672509 | 0.02212635 | (011)
300 | 416 | 0.06190696 | 1.423924 | 0.009756654 | 0.2071365 | -0.1478972 | 0.02225809 | 15.76056 | 0.977131 | 0.01579412 | (011)
301 | 417 | 0.06272817 | 1.423828 | 0.009737966 | 0.2412201 | 0.7997283 | 0.02209769 | 15.87496 | 0.9798187 | 0.01388417 | (011)
302 | 419 | 0.06001389 | 1.424433 | 0.01021966 | 0.1478314 | 0.2251619 | 0.0235294 | 14.909 | 0.9724366 | 0.01779304 | (011)
303 | 420 | 0.06137112 | 1.424271 | 0.009847131 | 0.2139587 | 0.3547091 | 0.02244066 | 15.63234 | 0.9774479 | 0.0150278 | (011)
304 | 421 | 0.06244609 | 1.423736 | 0.009639268 | 0.2334603 | 0.3308142 | 0.02190026 | 16.01807 | 0.979835 | 0.0140182 | (011)
305 | 423 | 0.06589588 | 1.423803 | 0.009747639 | 0.3765555 | 0.6083222 | 0.02165156 | 16.20206 | 0.9771172 | 0.0155069 | (011)
306 | 424 | 0.06256511 | 1.424046 | 0.01009283 | 0.2565524 | 0.03476729 | 0.02284805 | 15.35361 | 0.9741332 | 0.01682988 | (011)
307 | 426 | 0.06257869 | 1.424202 | 0.01011365 | 0.2463536 | 0.4292739 | 0.02293177 | 15.29755 | 0.9725375 | 0.01799653 | (011)
308 | 427 | 0.06438994 | 1.423674 | 0.009708245 | 0.3539871 | 0.3284771 | 0.0216418 | 16.20937 | 0.9720642 | 0.01862899 | (011)
309 | 428 | 0.06400415 | 1.423854 | 0.009614931 | 0.3601562 | -0.04884265 | 0.02141273 | 16.38277 | 0.982227 | 0.01168261 | (011)
310 | 430 | 0.06040365 | 1.424162 | 0.009734998 | 0.168166 | 0.4156648 | 0.02234329 | 15.70046 | 0.9737348 | 0.01791556 | (011)
311 | 431 | 0.06336392 | 1.423918 | 0.009968614 | 0.2904321 | 0.3379217 | 0.02244702 | 15.62791 | 0.9728018 | 0.01792564 | (011)
312 | 432 | 0.06550538 | 1.423626 | 0.009675481 | 0.3468345 | 0.4390842 | 0.02159332 | 16.24577 | 0.9790353 | 0.01451355 | (011)
313 | 434 | 0.06286435 | 1.423694 | 0.009796917 | 0.313038 | 0.2145893 | 0.02198181 | 15.95865 | 0.9741478 | 0.01679424 | (011)
314 | 435 | 0.05890635 | 1.423866 | 0.009886696 | 0.03800404 | -0.1162 | 0.02314807 | 15.15461 | 0.9718179 | 0.01993383 | (011)
315 | 436 | 0.06725208 | 1.424293 | 0.009611864 | 0.424855 | 0.08708459 | 0.02118525 | 16.55869 | 0.9723178 | 0.01918292 | (011)
316 | 438 | 0.05880917 | 1.424197 | 0.009610803 | 0.1175262 | 0.3881611 | 0.02223094 | 15.77981 | 0.9762823 | 0.01618347 | (011)
317 | 439 | 0.05772347 | 1.423973 | 0.009755072 | 0.1730089 | 0.3189047 | 0.0223726 | 15.67989 | 0.9747726 | 0.01559842 | (011)
318 | 441 | 0.06469479 | 1.423843 | 0.009159198 | 0.3618019 | 0.04180467 | 0.02039245 | 17.20244 | 0.9787127 | 0.01522319 | (011)
319 | 442 | 0.06344061 | 1.423982 | 0.01012151 | 0.165435 | 0.2501768 | 0.02324021 | 15.09453 | 0.9784298 | 0.01541991 | (011)
320 | 443 | 0.06293503 | 1.424154 | 0.009636535 | 0.256113 | 0.236866 | 0.0218166 | 16.0795 | 0.9776727 | 0.01552154 | (011)
321 | 445 | 0.06255878 | 1.423917 | 0.009738861 | 0.2649549 | 0.3626938 | 0.0220177 | 15.93263 | 0.9763292 | 0.01594172 | (011)
322 | 446 | 0.06418068 | 1.423775 | 0.009591748 | 0.3665407 | 0.4775304 | 0.02133938 | 16.43909 | 0.9734785 | 0.01762152 | (011)
323 | 447 | 0.0669011 | 1.424131 | 0.009519839 | 0.4100119 | 0.1648539 | 0.02103256 | 16.6789 | 0.9730514 | 0.01893266 | (011)
324 | 449 | 0.06259832 | 1.424461 | 0.01007092 | 0.2029298 | 0.5090908 | 0.02299007 | 15.25876 | 0.97504 | 0.01701519 | (011)
325 | 450 | 0.05993894 | 1.424369 | 0.009661374 | 0.1764705 | 0.1327914 | 0.02214585 | 15.84044 | 0.9768189 | 0.01557734 | (011)
326 | 452 | 0.0637589 | 1.424137 | 0.009554515 | 0.3817743 | -0.309182 | 0.0212049 | 16.54334 | 0.9692589 | 0.02013077 | (011)
327 | 453 | 0.06285401 | 1.42424 | 0.009531891 | 0.3273112 | -0.2568214 | 0.02133889 | 16.43947 | 0.9761323 | 0.01585502 | (011)
328 | 454 | 0.06605519 | 1.42424 | 0.009990274 | 0.3342711 | 0.2308836 | 0.02234039 | 15.7025 | 0.9696616 | 0.02095062 | (011)
329 | 456 | 0.05865818 | 1.42417 | 0.009575669 | 0.1538717 | 0.09250246 | 0.02202618 | 15.9265 | 0.9696052 | 0.02028991 | (011)
330 | 457 | 0.06686605 | 1.4239 | 0.009503893 | 0.4593492 | 0.4392818 | 0.02083095 | 16.84032 | 0.9799661 | 0.01337991 | (011)
331 | 458 | 0.06560122 | 1.424331 | 0.009744469 | 0.3761391 | 0.5067104 | 0.02164596 | 16.20626 | 0.9792512 | 0.01392372 | (011)
332 | 460 | 0.06301892 | 1.424579 | 0.009514105 | 0.3136741 | 0.08973992 | 0.02134511 | 16.43468 | 0.9756874 | 0.01645756 | (011)
333 | 461 | 0.06393193 | 1.424187 | 0.009455842 | 0.3099019 | 0.2273137 | 0.02122705 | 16.52608 | 0.9760905 | 0.01681634 | (011)
334 | 463 | 0.0663871 | 1.424393 | 0.009554023 | 0.3620621 | 0.2557687 | 0.02127063 | 16.49222 | 0.9747857 | 0.01807587 | (011)
335 | 464 | 0.06254732 | 1.424447 | 0.009730576 | 0.2495202 | 0.1191369 | 0.02205226 | 15.90766 | 0.9738673 | 0.01790666 | (011)
336 | 465 | 0.06051461 | 1.424386 | 0.009616538 | 0.1367909 | 0.02497417 | 0.02217847 | 15.81714 | 0.973094 | 0.01921329 | (011)
337 | 467 | 0.06295262 | 1.42398 | 0.00978117 | 0.2383455 | 0.1182478 | 0.0222057 | 15.79774 | 0.9765921 | 0.01623779 | (011)
338 | 468 | 0.06535787 | 1.424267 | 0.009756201 | 0.4029637 | 0.1342956 | 0.02157916 | 16.25642 | 0.972926 | 0.01771432 | (011)
339 | 470 | 0.06729935 | 1.424956 | 0.009124727 | 0.5027886 | 0.06623329 | 0.01985924 | 17.66431 | 0.9785452 | 0.01475134 | (011)
340 | 471 | 0.06076784 | 1.424627 | 0.009510885 | 0.1483916 | 0.3053469 | 0.02189565 | 16.02144 | 0.9734812 | 0.01916229 | (011)
341 | 472 | 0.06349561 | 1.424207 | 0.009584116 | 0.2874362 | 0.210846 | 0.0215914 | 16.2472 | 0.9755854 | 0.01698239 | (011)
342 | 474 | 0.06033444 | 1.424518 | 0.009839851 | 0.147221 | 0.1111163 | 0.02265707 | 15.48302 | 0.9713331 | 0.01964875 | (011)
343 | 475 | 0.06351025 | 1.424722 | 0.009377516 | 0.3439745 | 0.505245 | 0.02093785 | 16.75435 | 0.97097 | 0.01988179 | (011)
344 | 476 | 0.06730112 | 1.424483 | 0.009398206 | 0.440703 | -0.1253892 | 0.02066148 | 16.97845 | 0.9785173 | 0.01504474 | (011)
345 | 478 | 0.06317741 | 1.424189 | 0.009633969 | 0.2527036 | 0.1102853 | 0.02182244 | 16.07519 | 0.9804079 | 0.01373488 | (011)
346 | 479 | 0.06418953 | 1.424423 | 0.009504826 | 0.3604177 | -0.07738855 | 0.02116665 | 16.57324 | 0.9723811 | 0.01872715 | (011)
347 | 481 | 0.05869905 | 1.424729 | 0.009944968 | 0.1113462 | 0.2144779 | 0.02302571 | 15.23514 | 0.9686871 | 0.02068623 | (011)
348 | 482 | 0.05942192 | 1.424466 | 0.009886202 | 0.123787 | 0.167116 | 0.022846 | 15.35498 | 0.9783654 | 0.01446254 | (011)
349 | 483 | 0.06780956 | 1.424418 | 0.009234884 | 0.4424231 | 0.4311642 | 0.02029679 | 17.28352 | 0.9809075 | 0.01380098 | (011)
350 | 485 | 0.06867342 | 1.424497 | 0.009467219 | 0.4968445 | 0.1405628 | 0.02062462 | 17.0088 | 0.9698617 | 0.02086409 | (011)
351 | 486 | 0.06065454 | 1.424437 | 0.009444204 | 0.2103808 | 0.2918141 | 0.02153442 | 16.2902 | 0.9761352 | 0.0164379 | (011)
352 | 487 | 0.06568951 | 1.424316 | 0.009152485 | 0.4479819 | 0.1798049 | 0.02009764 | 17.45478 | 0.9748471 | 0.01728765 | (011)
353 | 489 | 0.06378263 | 1.4245 | 0.009596136 | 0.3305609 | 0.07887364 | 0.02147165 | 16.33782 | 0.9742352 | 0.0174444 | (011)
354 | 490 | 0.06400926 | 1.424524 | 0.009750273 | 0.3151998 | 0.5335506 | 0.02186967 | 16.04047 | 0.9735982 | 0.01787046 | (011)
355 | 492 | 0.06446326 | 1.42454 | 0.009744046 | 0.3067555 | -0.05700352 | 0.0218849 | 16.02931 | 0.9751995 | 0.01716053 | (011)
356 | 493 | 0.0667086 | 1.424604 | 0.009293663 | 0.411278 | 0.1273205 | 0.02052868 | 17.08828 | 0.9732741 | 0.01923136 | (011)
357 | 494 | 0.06855502 | 1.424352 | 0.009800026 | 0.378622 | 0.5150997 | 0.02176074 | 16.12078 | 0.9697924 | 0.02214252 | (011)
358 | 496 | 0.05748117 | 1.424322 | 0.009911734 | 4.174513e-10 | 0.4582851 | 0.02334035 | 15.02976 | 0.9804447 | 0.01338548 | (011)
359 | 497 | 0.06469943 | 1.424546 | 0.00973514 | 0.2685691 | 0.199166 | 0.02199681 | 15.94777 | 0.9808194 | 0.01373163 | (011)
360 | 498 | 0.06100242 | 1.424806 | 0.009425166 | 0.2306973 | 0.2165737 | 0.02142306 | 16.37487 | 0.9790438 | 0.01436205 | (011)
361 | 500 | 0.0624195 | 1.42399 | 0.00973998 | 0.1651724 | -0.02183706 | 0.02236507 | 15.68517 | 0.9808508 | 0.01388151 | (011)
362 | 501 | 0.0651525 | 1.424566 | 0.009640176 | 0.3521267 | 0.2680389 | 0.02149642 | 16.31899 | 0.980071 | 0.0136519 | (011)
363 | 503 | 0.06183812 | 1.424812 | 0.009651075 | 0.1929108 | 0.03374474 | 0.02206594 | 15.8978 | 0.9699443 | 0.02140651 | (011)
364 | 504 | 0.0660427 | 1.424757 | 0.009201195 | 0.4355892 | 0.4632733 | 0.02024506 | 17.32768 | 0.97549 | 0.01708624 | (011)
365 | 505 | 0.06419586 | 1.424403 | 0.009708664 | 0.2921998 | 0.1213693 | 0.02185558 | 16.05082 | 0.9752727 | 0.01724352 | (011)
366 | 507 | 0.06338841 | 1.424752 | 0.00948577 | 0.3209552 | 0.3004001 | 0.02125703 | 16.50277 | 0.97576 | 0.01655084 | (011)
367 | 508 | 0.05967827 | 1.424728 | 0.009988365 | 0.1969013 | -0.06987992 | 0.02282297 | 15.37048 | 0.9683251 | 0.02011077 | (011)
368 | 509 | 0.06452274 | 1.424705 | 0.009470657 | 0.4680273 | 0.3007295 | 0.02072894 | 16.92319 | 0.9667879 | 0.02089111 | (011)
369 | 511 | 0.06201726 | 1.424134 | 0.00988891 | 0.2233876 | -0.1255436 | 0.02250278 | 15.58918 | 0.9780967 | 0.01471867 | (011)
370 | 512 | 0.06533548 | 1.424785 | 0.009830636 | 0.3319036 | 0.5908866 | 0.02199166 | 15.9515 | 0.9677354 | 0.02233512 | (011)
371 | 514 | 0.06514248 | 1.424764 | 0.009730912 | 0.3429752 | 0.3560261 | 0.02173035 | 16.14332 | 0.974231 | 0.01768309 | (011)
372 | 515 | 0.05943067 | 1.424579 | 0.009770375 | 0.1111954 | 0.2431216 | 0.02262199 | 15.50703 | 0.9706555 | 0.02026758 | (011)
373 | 516 | 0.05917129 | 1.424333 | 0.009542677 | 0.2163428 | 0.3607937 | 0.02173877 | 16.13707 | 0.9713279 | 0.01855214 | (011)
374 | 518 | 0.06511951 | 1.424898 | 0.009547712 | 0.4030308 | 0.3550287 | 0.02111779 | 16.61159 | 0.9733448 | 0.01778955 | (011)
375 | 519 | 0.06590666 | 1.424714 | 0.009906076 | 0.3218545 | 0.2419954 | 0.02219575 | 15.80483 | 0.9721745 | 0.01950259 | (011)
376 | 520 | 0.06193027 | 1.424602 | 0.009975033 | 0.2309891 | -0.5516451 | 0.02267186 | 15.47292 | 0.972189 | 0.01848428 | (011)
377 | 522 | 0.05933794 | 1.424527 | 0.009832323 | 0.1433216 | 0.3600776 | 0.02265334 | 15.48557 | 0.9762419 | 0.01572582 | (011)
378 | 523 | 0.0690676 | 1.424431 | 0.009418664 | 0.4615271 | 0.2506607 | 0.02063687 | 16.9987 | 0.976729 | 0.01680916 | (011)
379 | 524 | 0.06451041 | 1.424432 | 0.0100614 | 0.3280443 | 0.4464205 | 0.02252167 | 15.57611 | 0.9673631 | 0.02146469 | (011)
380 | 526 | 0.06721984 | 1.424994 | 0.00926344 | 0.4655007 | 0.5057512 | 0.0202837 | 17.29467 | 0.9715585 | 0.01991174 | (011)
381 | 527 | 0.06044083 | 1.425051 | 0.009376455 | 0.2686655 | 0.1958179 | 0.02118603 | 16.55808 | 0.9663516 | 0.02237843 | (011)
382 | 529 | 0.05856895 | 1.424156 | 0.01029992 | 4.082393e-10 | 0.121967 | 0.02425445 | 14.46332 | 0.9762086 | 0.01620387 | (011)
383 | 530 | 0.06039512 | 1.424608 | 0.009681075 | 0.1887799 | 0.2340051 | 0.02214872 | 15.83838 | 0.9729209 | 0.01831806 | (011)
384 | 531 | 0.06388801 | 1.424658 | 0.009531098 | 0.3022807 | 0.2853097 | 0.02142176 | 16.37587 | 0.9741614 | 0.01812703 | (011)
385 | 533 | 0.06230641 | 1.424399 | 0.01004102 | 0.1918659 | 0.388543 | 0.02296122 | 15.27793 | 0.9752002 | 0.01696435 | (011)
386 | 534 | 0.06200351 | 1.424419 | 0.009612916 | 0.3086899 | -0.02931891 | 0.02158379 | 16.25293 | 0.9756725 | 0.01580624 | (011)
387 | 536 | 0.06512614 | 1.424771 | 0.009910273 | 0.2870243 | 0.2549307 | 0.02232763 | 15.71147 | 0.9764705 | 0.01650648 | (011)
388 | 537 | 0.06889949 | 1.424981 | 0.008893926 | 0.6034645 | 0.1054886 | 0.01903922 | 18.42512 | 0.9775974 | 0.01520962 | (011)
389 | 538 | 0.0590693 | 1.424534 | 0.009579163 | 0.1909795 | 0.3230202 | 0.02190809 | 16.01235 | 0.9714301 | 0.01872074 | (011)
390 | 540 | 0.06637602 | 1.424371 | 0.009687871 | 0.3624683 | -0.03014995 | 0.02156723 | 16.26542 | 0.9788628 | 0.01482825 | (011)
391 | 541 | 0.06509371 | 1.424322 | 0.009783059 | 0.3552935 | 0.1336717 | 0.02180404 | 16.08876 | 0.9732456 | 0.01803471 | (011)
392 | 542 | 0.06186401 | 1.424594 | 0.009768218 | 0.2775571 | 0.2383041 | 0.02204039 | 15.91623 | 0.9786082 | 0.01387047 | (011)
393 | 544 | 0.0618498 | 1.424836 | 0.009653514 | 0.2535732 | 0.5541488 | 0.02186373 | 16.04483 | 0.9720742 | 0.0188572 | (011)
394 | 545 | 0.06031156 | 1.42471 | 0.009294467 | 0.2546342 | 0.3426798 | 0.02104705 | 16.66742 | 0.9711509 | 0.01942731 | (011)
395 | 546 | 0.06320351 | 1.42462 | 0.009371421 | 0.3542592 | 0.8000398 | 0.02089004 | 16.79269 | 0.9811958 | 0.01251484 | (011)
396 | 548 | 0.06042602 | 1.425057 | 0.00914398 | 0.3340663 | 0.2477225 | 0.02044856 | 17.15524 | 0.9749471 | 0.01611674 | (011)
397 | 549 | 0.06625438 | 1.424943 | 0.00935525 | 0.4552849 | 0.4970278 | 0.02051864 | 17.09664 | 0.9749047 | 0.0169525 | (011)
398 | 551 | 0.06259688 | 1.424401 | 0.009791278 | 0.2725042 | 0.1975174 | 0.02210998 | 15.86614 | 0.9759818 | 0.01600651 | (011)
399 | 552 | 0.06500766 | 1.425019 | 0.009225084 | 0.4441662 | 0.3505858 | 0.02026955 | 17.30675 | 0.9636892 | 0.02457086 | (011)
400 | 553 | 0.05811798 | 1.425177 | 0.009815055 | 0.06370398 | 0.142177 | 0.02289083 | 15.32491 | 0.9751205 | 0.01690126 | (011)
401 | 555 | 0.06252193 | 1.424299 | 0.009681845 | 0.3027253 | -0.2352964 | 0.02175905 | 16.12203 | 0.9753815 | 0.01621463 | (011)
402 | 556 | 0.06698086 | 1.424567 | 0.009943444 | 0.3923048 | 0.4090979 | 0.02203092 | 15.92307 | 0.9824038 | 0.01179369 | (011)
403 | 558 | 0.06035482 | 1.424468 | 0.0099376 | 0.216763 | 0.7096607 | 0.02263694 | 15.49679 | 0.9714148 | 0.01827637 | (011)
404 | 559 | 0.06369703 | 1.425094 | 0.009369884 | 0.3715875 | -0.1090387 | 0.020829 | 16.8419 | 0.9674483 | 0.02205323 | (011)
405 | 560 | 0.05767223 | 1.424184 | 0.0102741 | 0.02288752 | 0.03131757 | 0.02411021 | 14.54985 | 0.9734284 | 0.0173519 | (011)
406 | 562 | 0.06155962 | 1.424713 | 0.009491751 | 0.3208803 | -0.3133713 | 0.02127068 | 16.49218 | 0.9706199 | 0.01905559 | (011)
407 | 563 | 0.05824839 | 1.424392 | 0.01019357 | 0.03403036 | 0.2477531 | 0.02388093 | 14.68954 | 0.9781486 | 0.01449595 | (011)
408 | 564 | 0.06464442 | 1.424795 | 0.01031048 | 0.2613979 | 0.7031558 | 0.02332304 | 15.04092 | 0.9767017 | 0.01563403 | (011)
409 | 566 | 0.06116041 | 1.424923 | 0.009549622 | 0.2270736 | 0.1093784 | 0.02171823 | 16.15233 | 0.9725513 | 0.01879215 | (011)
410 | 567 | 0.0670774 | 1.424587 | 0.009585908 | 0.4385109 | 0.3387297 | 0.02108159 | 16.64011 | 0.9791333 | 0.01415718 | (011)
411 | 568 | 0.06118713 | 1.424591 | 0.009683691 | 0.2146275 | 0.1968946 | 0.0220659 | 15.89783 | 0.9802567 | 0.01331849 | (011)
412 | 570 | 0.06041038 | 1.424811 | 0.009678796 | 0.1976516 | 0.1616062 | 0.02211304 | 15.86394 | 0.9704446 | 0.01992499 | (011)
413 | 571 | 0.06602979 | 1.424448 | 0.009965199 | 0.3889139 | 0.5938025 | 0.02209111 | 15.87969 | 0.970593 | 0.01938343 | (011)
414 | 573 | 0.06452366 | 1.424717 | 0.009419434 | 0.349909 | 0.4162213 | 0.0210116 | 16.69553 | 0.9786952 | 0.01478404 | (011)
415 | 574 | 0.0694144 | 1.4248 | 0.00958092 | 0.4885559 | 0.3916392 | 0.0209005 | 16.78429 | 0.9766852 | 0.01624392 | (011)
416 | 575 | 0.06321613 | 1.424903 | 0.01001962 | 0.2533335 | 0.3765385 | 0.02269375 | 15.458 | 0.9715868 | 0.01914854 | (011)
417 | 577 | 0.06290174 | 1.42438 | 0.009856413 | 0.2824559 | -0.004987219 | 0.02222226 | 15.78597 | 0.9695716 | 0.02027996 | (011)
418 | 578 | 0.0654245 | 1.424459 | 0.009533917 | 0.415892 | 0.01349322 | 0.02104377 | 16.67001 | 0.974442 | 0.01704264 | (011)
419 | 580 | 0.06337859 | 1.424449 | 0.01029923 | 0.2437584 | 0.4015832 | 0.02336205 | 15.0158 | 0.9734847 | 0.01744294 | (011)
420 | 581 | 0.06146067 | 1.424573 | 0.01011531 | 0.2298307 | -0.05889762 | 0.02299484 | 15.25559 | 0.9687928 | 0.02011262 | (011)
421 | 582 | 0.06141687 | 1.424577 | 0.009968366 | 0.2145833 | 0.5252674 | 0.02271473 | 15.44372 | 0.9667144 | 0.02210514 | (011)
422 | 584 | 0.06973148 | 1.42512 | 0.009541 | 0.4720442 | 0.1869103 | 0.02086931 | 16.80937 | 0.9705795 | 0.02126042 | (011)
423 | 585 | 0.06430913 | 1.424713 | 0.009789507 | 0.3183416 | 0.4936141 | 0.02194676 | 15.98413 | 0.9744985 | 0.01727635 | (011)
424 | 586 | 0.06511622 | 1.42504 | 0.009612283 | 0.3614513 | 0.2466327 | 0.02140242 | 16.39067 | 0.9687802 | 0.02152885 | (011)
425 | 588 | 0.06260137 | 1.424939 | 0.009600958 | 0.319859 | 0.5468077 | 0.02151889 | 16.30195 | 0.9739894 | 0.01710156 | (011)
426 | 589 | 0.06438724 | 1.425047 | 0.009471928 | 0.3558572 | 0.3720423 | 0.02110871 | 16.61873 | 0.9736961 | 0.0180581 | (011)
427 | 590 | 0.06755678 | 1.424604 | 0.00932262 | 0.4494826 | 0.2591459 | 0.02046627 | 17.14039 | 0.9805439 | 0.01371918 | (011)
428 | 592 | 0.05908448 | 1.42541 | 0.009112607 | 0.2388764 | 0.6159411 | 0.02068618 | 16.95818 | 0.9652846 | 0.02343322 | (011)
429 | 593 | 0.06090832 | 1.425091 | 0.009709277 | 0.1774133 | 0.2246087 | 0.0222524 | 15.76459 | 0.9653293 | 0.02418839 | (011)
430 | 595 | 0.06355594 | 1.425047 | 0.009585 | 0.4289706 | 0.7389143 | 0.02111204 | 16.61611 | 0.9681414 | 0.01979032 | (011)
431 | 596 | 0.0675083 | 1.424774 | 0.009543787 | 0.4358697 | 0.07398601 | 0.0209979 | 16.70643 | 0.9743135 | 0.01789743 | (011)
432 | 597 | 0.0654601 | 1.424868 | 0.009385497 | 0.4761011 | -0.1014568 | 0.02051566 | 17.09913 | 0.9720524 | 0.0181029 | (011)
433 | 599 | 0.06152456 | 1.424884 | 0.009617649 | 0.2549626 | 0.1786305 | 0.02177776 | 16.10817 | 0.9743846 | 0.01715177 | (011)
434 | 600 | 0.06514025 | 1.425043 | 0.009316742 | 0.4536697 | 0.2886484 | 0.02043952 | 17.16282 | 0.9745325 | 0.01676013 | (011)
435 | 601 | 0.06592191 | 1.424801 | 0.009458101 | 0.4334336 | -0.04710347 | 0.02081756 | 16.85116 | 0.9705795 | 0.01990228 | (011)
436 | 603 | 0.06550797 | 1.425279 | 0.009048438 | 0.4585251 | 0.3382181 | 0.01983532 | 17.68562 | 0.9697852 | 0.02087765 | (011)
437 | 604 | 0.06296848 | 1.425237 | 0.009402421 | 0.3573739 | 0.2702743 | 0.02094875 | 16.74563 | 0.9755683 | 0.01614809 | (011)
438 | 606 | 0.06774646 | 1.424501 | 0.009584016 | 0.487176 | -0.06167818 | 0.02091194 | 16.7751 | 0.9738812 | 0.01741628 | (011)
439 | 607 | 0.06287629 | 1.424529 | 0.009513861 | 0.3026484 | 0.474646 | 0.02138178 | 16.40649 | 0.9801786 | 0.01340532 | (011)
440 | 608 | 0.0663434 | 1.424763 | 0.009677277 | 0.4311132 | 0.1753972 | 0.02130794 | 16.46335 | 0.9699283 | 0.02005003 | (011)
441 | 610 | 0.06474054 | 1.42489 | 0.01001769 | 0.2685134 | 0.383647 | 0.02263542 | 15.49783 | 0.9733588 | 0.01856193 | (011)
442 | 611 | 0.06689728 | 1.425163 | 0.009408239 | 0.4150312 | 0.8175664 | 0.02076924 | 16.89036 | 0.9684106 | 0.02252867 | (011)
443 | 612 | 0.06375135 | 1.424887 | 0.009691409 | 0.3638245 | 0.4940713 | 0.02157044 | 16.263 | 0.9745523 | 0.01650261 | (011)
444 | 614 | 0.06043544 | 1.424992 | 0.009403155 | 0.2669634 | 0.6757988 | 0.02125203 | 16.50665 | 0.9825351 | 0.01138325 | (011)
445 | 615 | 0.06307076 | 1.42519 | 0.009723808 | 0.3575486 | 0.4083883 | 0.0216642 | 16.19261 | 0.9635336 | 0.02345271 | (011)
446 | 617 | 0.06481888 | 1.425324 | 0.009068654 | 0.3857557 | 0.2439388 | 0.02011379 | 17.44077 | 0.9774945 | 0.01606183 | (011)
447 | 618 | 0.06029537 | 1.42477 | 0.009891096 | 0.1702545 | 0.4218358 | 0.02269423 | 15.45767 | 0.9687129 | 0.02093233 | (011)
448 | 619 | 0.06018117 | 1.424778 | 0.009512844 | 0.2296833 | 0.1542162 | 0.02162577 | 16.22138 | 0.9803663 | 0.01294221 | (011)
449 | 621 | 0.06493379 | 1.424985 | 0.009399209 | 0.4165008 | 0.2264977 | 0.0207444 | 16.91058 | 0.9759198 | 0.01607233 | (011)
450 | 622 | 0.06332604 | 1.424998 | 0.01007515 | 0.2719502 | 0.595846 | 0.02275298 | 15.41776 | 0.9712082 | 0.01903629 | (011)
451 | 623 | 0.06628081 | 1.424937 | 0.009296523 | 0.4392376 | -0.1096374 | 0.02044277 | 17.1601 | 0.9746003 | 0.01759701 | (011)
452 | 625 | 0.06050017 | 1.425031 | 0.009685956 | 0.22254 | 0.6179172 | 0.02204386 | 15.91372 | 0.9782869 | 0.01424295 | (011)
453 | 626 | 0.06056593 | 1.424751 | 0.009231789 | 0.2689431 | 0.2124492 | 0.02085824 | 16.81829 | 0.9747588 | 0.01702655 | (011)
454 | 628 | 0.06159572 | 1.424593 | 0.009958572 | 0.169388 | 0.268554 | 0.02285211 | 15.35088 | 0.9754268 | 0.01690878 | (011)
455 | 629 | 0.06358646 | 1.42524 | 0.009517151 | 0.3742576 | 0.3956222 | 0.02114736 | 16.58836 | 0.9678465 | 0.02119265 | (011)
456 | 630 | 0.06229071 | 1.424458 | 0.009676969 | 0.2784342 | -0.07396613 | 0.02183149 | 16.06853 | 0.9817595 | 0.01209539 | (011)
457 | 632 | 0.06332911 | 1.424785 | 0.00991505 | 0.2774788 | 0.2755836 | 0.02237197 | 15.68033 | 0.981137 | 0.012547 | (011)
458 | 633 | 0.06393547 | 1.4252 | 0.009202845 | 0.4086713 | 0.2793839 | 0.02033659 | 17.24969 | 0.9735747 | 0.01772715 | (011)
459 | 635 | 0.0636325 | 1.425129 | 0.00935363 | 0.3929676 | 0.5278924 | 0.02072191 | 16.92894 | 0.9700829 | 0.01980253 | (011)
460 | 636 | 0.06711359 | 1.425059 | 0.009709314 | 0.4426227 | 0.09005952 | 0.02133882 | 16.43952 | 0.9735668 | 0.01772107 | (011)
461 | 637 | 0.06512475 | 1.424411 | 0.01010691 | 0.2731586 | 0.4402561 | 0.02282038 | 15.37222 | 0.9792753 | 0.01429595 | (011)
462 | 639 | 0.06647751 | 1.425052 | 0.01000201 | 0.3364798 | 0.07504524 | 0.0223588 | 15.68957 | 0.971819 | 0.01962889 | (011)
463 | 640 | 0.06486217 | 1.425268 | 0.009760423 | 0.3124165 | 0.2241998 | 0.02190208 | 16.01674 | 0.9731411 | 0.01872324 | (011)
464 | 641 | 0.06100386 | 1.424445 | 0.01011992 | 0.1753789 | 0.5679491 | 0.02320085 | 15.12013 | 0.9746433 | 0.01669351 | (011)
465 | 643 | 0.06365436 | 1.424812 | 0.009474802 | 0.3633778 | 0.06179777 | 0.02108983 | 16.63361 | 0.9745703 | 0.01694279 | (011)
466 | 644 | 0.06218575 | 1.424897 | 0.00983882 | 0.1918582 | 0.4329313 | 0.02249887 | 15.59189 | 0.9722857 | 0.01943727 | (011)
467 | 645 | 0.06171077 | 1.425221 | 0.009599154 | 0.2284529 | 0.3485031 | 0.02182618 | 16.07244 | 0.9704528 | 0.02047394 | (011)
468 | 647 | 0.06297343 | 1.424967 | 0.009270781 | 0.4248427 | 0.296046 | 0.02043352 | 17.16787 | 0.9737364 | 0.01668886 | (011)
469 | 648 | 0.06121579 | 1.424826 | 0.009891002 | 0.1679969 | 0.16398 | 0.02270194 | 15.45242 | 0.9721189 | 0.01920859 | (011)
470 | 650 | 0.06133801 | 1.424736 | 0.01038106 | 0.1759398 | 0.1936749 | 0.02379746 | 14.74106 | 0.9767823 | 0.01494337 | (011)
471 | 651 | 0.06111812 | 1.425127 | 0.009847943 | 0.2595777 | 0.6231434 | 0.02228311 | 15.74287 | 0.9747915 | 0.01608749 | (011)
472 | 652 | 0.06055946 | 1.425025 | 0.009835732 | 0.2182573 | 0.2140557 | 0.02239968 | 15.66094 | 0.9699996 | 0.01959784 | (011)
473 | 654 | 0.06883989 | 1.424933 | 0.009401165 | 0.5169706 | 0.4266052 | 0.02041358 | 17.18463 | 0.9816775 | 0.0124712 | (011)
474 | 655 | 0.06511229 | 1.424722 | 0.009728322 | 0.4047866 | 0.331182 | 0.0215112 | 16.30778 | 0.9707256 | 0.01909156 | (011)
475 | 656 | 0.06533722 | 1.424937 | 0.009638278 | 0.355164 | 0.2113203 | 0.0214818 | 16.3301 | 0.9740494 | 0.01795507 | (011)
476 | 658 | 0.06565691 | 1.424917 | 0.009941785 | 0.417507 | 0.4324826 | 0.02193834 | 15.99027 | 0.9692303 | 0.01965264 | (011)
477 | 659 | 0.06489432 | 1.42502 | 0.009870898 | 0.2945439 | 0.3321748 | 0.02221258 | 15.79285 | 0.9783058 | 0.01506402 | (011)
478 | 661 | 0.06258486 | 1.424878 | 0.009699833 | 0.2804854 | 0.2277155 | 0.02187602 | 16.03582 | 0.9679586 | 0.02163947 | (011)
479 | 662 | 0.06762235 | 1.425269 | 0.009431646 | 0.4858327 | 0.462785 | 0.02058397 | 17.04238 | 0.9736675 | 0.0178706 | (011)
480 | 663 | 0.06135612 | 1.424836 | 0.01003464 | 0.1850914 | 0.08792228 | 0.02297075 | 15.27159 | 0.9793413 | 0.01375077 | (011)
481 | 665 | 0.06251558 | 1.425004 | 0.009664354 | 0.2398988 | 0.06568372 | 0.02193518 | 15.99257 | 0.9678586 | 0.02252582 | (011)
482 | 666 | 0.06229684 | 1.424825 | 0.009715129 | 0.3061131 | 0.2712802 | 0.02182217 | 16.07539 | 0.978156 | 0.01412497 | (011)
483 | 667 | 0.06911148 | 1.425191 | 0.00915151 | 0.5266693 | 0.247817 | 0.01983999 | 17.68146 | 0.9775914 | 0.01584686 | (011)
484 | 669 | 0.06266704 | 1.425143 | 0.009488143 | 0.2711373 | 0.1966753 | 0.02143006 | 16.36952 | 0.9744396 | 0.01782036 | (011)
485 | 670 | 0.0671637 | 1.425095 | 0.009605412 | 0.4071065 | 0.4113594 | 0.02123152 | 16.5226 | 0.9764699 | 0.01646436 | (011)
486 | 671 | 0.06430778 | 1.424881 | 0.009570724 | 0.2986783 | 0.4749008 | 0.02152306 | 16.2988 | 0.9737434 | 0.01862612 | (011)
487 | 673 | 0.0655857 | 1.425264 | 0.00939915 | 0.4389378 | 0.553279 | 0.02066945 | 16.97191 | 0.9772916 | 0.01512796 | (011)
488 | 674 | 0.06819983 | 1.425003 | 0.009499246 | 0.4116084 | 0.2256476 | 0.02098168 | 16.71935 | 0.9757411 | 0.01770005 | (011)
489 | 676 | 0.06433297 | 1.42473 | 0.009634254 | 0.3294788 | 0.4214963 | 0.02156064 | 16.27039 | 0.9767694 | 0.01588392 | (011)
490 | 677 | 0.06482622 | 1.425382 | 0.009348151 | 0.3762259 | 0.8307709 | 0.02076531 | 16.89356 | 0.9764358 | 0.01632466 | (011)
491 | 678 | 0.06444057 | 1.42468 | 0.00996952 | 0.2711236 | 0.1660984 | 0.02251736 | 15.57909 | 0.9690315 | 0.02156363 | (011)
492 | 680 | 0.0655542 | 1.424996 | 0.009693887 | 0.4187096 | 0.3654926 | 0.02138717 | 16.40235 | 0.9805954 | 0.01260207 | (011)
493 | 681 | 0.06705559 | 1.425319 | 0.009304435 | 0.497736 | 0.4121487 | 0.02026704 | 17.30888 | 0.9756245 | 0.01634341 | (011)
494 | 682 | 0.06689428 | 1.424938 | 0.00967159 | 0.3848357 | -0.03422371 | 0.02145422 | 16.35109 | 0.9792975 | 0.01450234 | (011)
495 | 684 | 0.06029086 | 1.424819 | 0.01000551 | 0.1498388 | 0.5611708 | 0.02302923 | 15.23281 | 0.9759501 | 0.01599837 | (011)
496 | 685 | 0.06350742 | 1.425085 | 0.009058372 | 0.449253 | 0.2434146 | 0.01988689 | 17.63975 | 0.9820878 | 0.01156803 | (011)
497 | 687 | 0.06830577 | 1.425517 | 0.009033247 | 0.5441519 | 0.1315378 | 0.01952757 | 17.96434 | 0.9742234 | 0.01789232 | (011)
498 | 688 | 0.06840029 | 1.425116 | 0.009101037 | 0.53348 | -0.3424791 | 0.01970857 | 17.79936 | 0.9760903 | 0.0166394 | (011)
499 | 689 | 0.06467798 | 1.424999 | 0.009297252 | 0.3769257 | 0.3927951 | 0.02064993 | 16.98795 | 0.9720475 | 0.01949448 | (011)
500 | 691 | 0.06702715 | 1.425333 | 0.009182463 | 0.4707674 | 0.5073275 | 0.02008923 | 17.46209 | 0.9706268 | 0.02060366 | (011)
501 | 692 | 0.06542066 | 1.425292 | 0.009723437 | 0.3007887 | 0.5615291 | 0.0218592 | 16.04816 | 0.9764704 | 0.0168594 | (011)
502 | 694 | 0.06510945 | 1.425251 | 0.00969599 | 0.3489118 | 0.07555296 | 0.02163194 | 16.21676 | 0.978555 | 0.014648 | (011)
503 | 695 | 0.0616863 | 1.425286 | 0.009677198 | 0.2248428 | -0.07744177 | 0.02201602 | 15.93385 | 0.9755301 | 0.01676258 | (011)
504 | 696 | 0.06398889 | 1.425127 | 0.01000429 | 0.3315637 | -0.02882817 | 0.02238135 | 15.67376 | 0.9705164 | 0.01914142 | (011)
505 | 698 | 0.05923387 | 1.425211 | 0.01005674 | 0.07981547 | 0.3324353 | 0.023397 | 14.99337 | 0.9748238 | 0.01701585 | (011)
506 | 699 | 0.06280353 | 1.425356 | 0.009537981 | 0.2511313 | 0.3903341 | 0.02161033 | 16.23297 | 0.9730464 | 0.01908504 | (011)
507 | 700 | 0.06547992 | 1.425128 | 0.009422788 | 0.4082959 | 0.5535229 | 0.02082387 | 16.84605 | 0.9778701 | 0.01504004 | (011)
508 | 702 | 0.06249844 | 1.425144 | 0.00982137 | 0.2472136 | 0.02603671 | 0.02226607 | 15.75491 | 0.9722839 | 0.01883086 | (011)
509 | 703 | 0.06433481 | 1.425183 | 0.009698102 | 0.3147405 | -0.003807789 | 0.02175424 | 16.12559 | 0.9761782 | 0.01639769 | (011)
510 | 705 | 0.0661507 | 1.425278 | 0.009683116 | 0.3644705 | 0.6228142 | 0.02154976 | 16.2786 | 0.9749481 | 0.01749381 | (011)
511 | 706 | 0.06152602 | 1.425236 | 0.009418933 | 0.3114468 | 0.5588625 | 0.02113903 | 16.59489 | 0.9778725 | 0.01444359 | (011)
512 | 707 | 0.06136209 | 1.42515 | 0.009957382 | 0.2134 | -0.3913726 | 0.02269388 | 15.45791 | 0.9689669 | 0.02066202 | (011)
513 | 709 | 0.0641062 | 1.425385 | 0.0098086 | 0.3086534 | 0.6420253 | 0.02202328 | 15.92859 | 0.9704723 | 0.02008266 | (011)
514 | 710 | 0.06532788 | 1.425347 | 0.009435299 | 0.3683107 | 0.2823065 | 0.02098539 | 16.71639 | 0.9660651 | 0.02404257 | (011)
515 | 711 | 0.06403527 | 1.425085 | 0.009408402 | 0.3484256 | 0.3182822 | 0.02099195 | 16.71117 | 0.9786267 | 0.01465862 | (011)
516 | 713 | 0.06278189 | 1.425506 | 0.00931478 | 0.2910168 | 0.1868565 | 0.0209728 | 16.72642 | 0.9682829 | 0.02248688 | (011)
517 | 714 | 0.06069281 | 1.425244 | 0.009895346 | 0.1620278 | 0.431783 | 0.02273287 | 15.4314 | 0.9721916 | 0.01890573 | (011)
518 | 716 | 0.06200427 | 1.425 | 0.01013146 | 0.1246185 | -0.05547414 | 0.02340977 | 14.98519 | 0.9708153 | 0.02077434 | (011)
519 | 717 | 0.06660573 | 1.425151 | 0.009605309 | 0.3220266 | 0.1319307 | 0.02152126 | 16.30016 | 0.9745712 | 0.01888993 | (011)
520 | 718 | 0.06541536 | 1.425348 | 0.009549609 | 0.2924395 | 0.2456929 | 0.02149671 | 16.31877 | 0.9753822 | 0.01820348 | (011)
521 | 720 | 0.0653618 | 1.425372 | 0.009020463 | 0.4443668 | 0.4153088 | 0.01981931 | 17.69991 | 0.9762287 | 0.0165114 | (011)
522 | 721 | 0.06244415 | 1.424911 | 0.009623736 | 0.3183849 | 0.6119894 | 0.02157498 | 16.25957 | 0.9776123 | 0.01456438 | (011)
523 | 723 | 0.06470325 | 1.424932 | 0.009891812 | 0.2630318 | 0.479156 | 0.02237025 | 15.68154 | 0.9779947 | 0.01555516 | (011)
524 | 724 | 0.06327947 | 1.425837 | 0.009389909 | 0.388227 | 0.4055994 | 0.02081808 | 16.85074 | 0.9729573 | 0.01765465 | (011)
525 | 725 | 0.06336594 | 1.425212 | 0.009703424 | 0.3456373 | 0.04514462 | 0.0216598 | 16.1959 | 0.963573 | 0.02398424 | (011)
526 | 727 | 0.07180455 | 1.425284 | 0.009023746 | 0.6592315 | -0.1853613 | 0.01913857 | 18.32948 | 0.9753574 | 0.01697658 | (011)
527 | 728 | 0.06715514 | 1.425086 | 0.009302103 | 0.4873838 | 0.6046046 | 0.02029613 | 17.28408 | 0.9785243 | 0.01452945 | (011)
528 | 729 | 0.06485647 | 1.425495 | 0.009444451 | 0.3886458 | -0.1496228 | 0.0209376 | 16.75454 | 0.9619207 | 0.02626018 | (011)
529 | 731 | 0.06218683 | 1.42539 | 0.009881622 | 0.2518119 | 0.03646798 | 0.02238654 | 15.67013 | 0.970075 | 0.01995123 | (011)
530 | 732 | 0.06570156 | 1.425285 | 0.009602363 | 0.3998645 | 0.1947163 | 0.02124945 | 16.50866 | 0.9700238 | 0.02036122 | (011)
531 | 733 | 0.0623904 | 1.424873 | 0.009652411 | 0.2653412 | 0.09015704 | 0.02182093 | 16.0763 | 0.9794299 | 0.01391044 | (011)
532 | 735 | 0.06368625 | 1.425272 | 0.01010441 | 0.2707908 | 0.1861256 | 0.02282321 | 15.37032 | 0.9670821 | 0.02207838 | (011)
533 | 736 | 0.06481847 | 1.425202 | 0.00978027 | 0.3797731 | 0.2765627 | 0.02171287 | 16.15631 | 0.9733189 | 0.01747379 | (011)
534 | 738 | 0.06389844 | 1.425263 | 0.009499056 | 0.3201675 | 0.2085251 | 0.02128946 | 16.47764 | 0.9689268 | 0.02170482 | (011)
535 | 739 | 0.06263845 | 1.424854 | 0.009708596 | 0.216164 | -0.1205398 | 0.02211735 | 15.86085 | 0.977184 | 0.01612983 | (011)
536 | 740 | 0.06019392 | 1.425358 | 0.009600916 | 0.2712312 | 0.2588353 | 0.02168445 | 16.17749 | 0.9758289 | 0.01530101 | (011)
537 | 742 | 0.06218278 | 1.425106 | 0.009581672 | 0.2570071 | 0.3580629 | 0.02168935 | 16.17383 | 0.9737626 | 0.01800592 | (011)
538 | 743 | 0.06497289 | 1.424929 | 0.009932644 | 0.3170322 | 0.1531877 | 0.02227227 | 15.75052 | 0.9798624 | 0.01362735 | (011)
539 | 745 | 0.06566247 | 1.425381 | 0.009040111 | 0.4571099 | -0.1173419 | 0.0198216 | 17.69786 | 0.9756542 | 0.01687044 | (011)
540 | 746 | 0.06313891 | 1.425417 | 0.009624706 | 0.2991238 | 0.5739304 | 0.02164293 | 16.20852 | 0.9716876 | 0.01926308 | (011)
541 | 747 | 0.06272755 | 1.425326 | 0.009193704 | 0.3698674 | 0.1757631 | 0.02044297 | 17.15993 | 0.974885 | 0.0167811 | (011)
542 | 749 | 0.06650771 | 1.425138 | 0.009480236 | 0.4673408 | 0.5297714 | 0.02075222 | 16.90421 | 0.9754646 | 0.01623681 | (011)
543 | 750 | 0.06987745 | 1.425088 | 0.00939748 | 0.5112424 | 0.3662874 | 0.02042468 | 17.1753 | 0.9720479 | 0.01991627 | (011)
544 | 751 | 0.06283757 | 1.425247 | 0.009462618 | 0.3474083 | 0.4884896 | 0.02111633 | 16.61273 | 0.9746711 | 0.01668499 | (011)
545 | 753 | 0.06365191 | 1.425653 | 0.009418039 | 0.3900994 | 0.1900728 | 0.02087419 | 16.80544 | 0.9721267 | 0.01833877 | (011)
546 | 754 | 0.06645565 | 1.425535 | 0.009342076 | 0.4570829 | 0.2430615 | 0.02048379 | 17.12573 | 0.9725705 | 0.0187139 | (011)
547 | 756 | 0.06630963 | 1.424874 | 0.01018762 | 0.2961137 | 0.3385048 | 0.02291963 | 15.30565 | 0.9719721 | 0.01961909 | (011)
548 | 757 | 0.06767802 | 1.425261 | 0.009400506 | 0.460031 | 0.2190358 | 0.02060207 | 17.02741 | 0.9750385 | 0.01742773 | (011)
549 | 758 | 0.06680338 | 1.425262 | 0.009618607 | 0.4236046 | -0.122484 | 0.02120438 | 16.54375 | 0.9728073 | 0.01862725 | (011)
550 | 760 | 0.06750592 | 1.425397 | 0.009338716 | 0.4737643 | -0.08413692 | 0.02042115 | 17.17827 | 0.9728151 | 0.01887769 | (011)
551 | 761 | 0.06469852 | 1.425565 | 0.008944228 | 0.4493944 | 0.4978431 | 0.01963585 | 17.86528 | 0.979398 | 0.01406339 | (011)
552 | 762 | 0.06810239 | 1.425221 | 0.009620754 | 0.4441789 | 0.6030689 | 0.02113888 | 16.59501 | 0.9803039 | 0.01362539 | (011)
553 | 764 | 0.06236088 | 1.425233 | 0.00988144 | 0.2356058 | 0.2932002 | 0.02244295 | 15.63074 | 0.9731976 | 0.01813358 | (011)
554 | 765 | 0.06515123 | 1.425435 | 0.009264919 | 0.3403117 | 0.04689217 | 0.02069848 | 16.9481 | 0.974845 | 0.01842653 | (011)
555 | 766 | 0.06281689 | 1.425292 | 0.01001212 | 0.2774194 | 0.2652657 | 0.02259121 | 15.52816 | 0.9711343 | 0.01886614 | (011)
556 | 768 | 0.06830345 | 1.425231 | 0.00923854 | 0.5004303 | 0.01539373 | 0.02011468 | 17.44 | 0.9789614 | 0.01469909 | (011)
557 | 769 | 0.06848765 | 1.424998 | 0.009382382 | 0.4464654 | 0.5319843 | 0.02060751 | 17.02291 | 0.9782394 | 0.01571806 | (011)
558 | 771 | 0.06690047 | 1.425103 | 0.00956336 | 0.434003 | -0.08861824 | 0.0210473 | 16.66722 | 0.9774417 | 0.01539002 | (011)
559 | 772 | 0.06316593 | 1.425497 | 0.00944245 | 0.2814089 | 0.6352527 | 0.02129245 | 16.47532 | 0.9769836 | 0.01620464 | (011)
560 | 773 | 0.06852522 | 1.425219 | 0.009593479 | 0.4311858 | 0.05095488 | 0.02112318 | 16.60735 | 0.9762789 | 0.01696344 | (011)
561 | 775 | 0.07195599 | 1.425288 | 0.009453999 | 0.5637762 | 0.4185531 | 0.0203713 | 17.2203 | 0.972187 | 0.01986067 | (011)
562 | 776 | 0.06377937 | 1.425163 | 0.009506264 | 0.3194994 | 0.3871096 | 0.02130787 | 16.4634 | 0.9751598 | 0.01715955 | (011)
563 | 779 | 0.06972244 | 1.424983 | 0.009538188 | 0.4262601 | 0.2593515 | 0.02101811 | 16.69037 | 0.9804061 | 0.01460083 | (011)
564 | 780 | 0.07017893 | 1.425883 | 0.009243134 | 0.5541787 | -0.1905976 | 0.0199484 | 17.58536 | 0.9743649 | 0.01810235 | (011)
565 | 782 | 0.06664709 | 1.425225 | 0.009358892 | 0.483541 | -0.114494 | 0.0204328 | 17.16847 | 0.9761456 | 0.01590593 | (011)
566 | 783 | 0.06749094 | 1.425451 | 0.009074802 | 0.5309745 | 0.5359012 | 0.01965983 | 17.84349 | 0.9771234 | 0.01553353 | (011)
567 | 784 | 0.06276948 | 1.425121 | 0.009288913 | 0.3148049 | 0.01265992 | 0.02083615 | 16.83612 | 0.9807519 | 0.01325002 | (011)
568 | 786 | 0.06244255 | 1.425343 | 0.009981579 | 0.1881492 | -0.006910901 | 0.02283846 | 15.36005 | 0.9754578 | 0.01707541 | (011)
569 | 787 | 0.06367929 | 1.425324 | 0.009507639 | 0.361325 | 0.1923103 | 0.02116985 | 16.57073 | 0.9769707 | 0.01528052 | (011)
570 | 789 | 0.07063341 | 1.425568 | 0.009123711 | 0.5799017 | -0.08998081 | 0.0196074 | 17.8912 | 0.9738499 | 0.01856222 | (011)
571 | 790 | 0.06573607 | 1.425167 | 0.00932525 | 0.3548588 | -0.03602187 | 0.02078513 | 16.87744 | 0.9797111 | 0.01474682 | (011)
572 | 791 | 0.06769983 | 1.425253 | 0.009407494 | 0.4644066 | 0.3388653 | 0.02060278 | 17.02682 | 0.9784943 | 0.01489265 | (011)
573 | 793 | 0.06661743 | 1.425559 | 0.00942998 | 0.3898819 | 0.508824 | 0.02090138 | 16.78358 | 0.9761164 | 0.01709489 | (011)
574 | 795 | 0.06628827 | 1.424843 | 0.009520102 | 0.390477 | -0.2618959 | 0.02109912 | 16.62628 | 0.9766329 | 0.01637577 | (011)
575 | 797 | 0.0614668 | 1.425569 | 0.00933946 | 0.2622546 | 0.623569 | 0.02112368 | 16.60695 | 0.9729886 | 0.01862835 | (011)
576 | 798 | 0.06847749 | 1.425433 | 0.009814276 | 0.4250018 | 0.2211554 | 0.02163087 | 16.21756 | 0.9753581 | 0.01720006 | (011)
577 | 800 | 0.06317728 | 1.425228 | 0.009614577 | 0.2521652 | 0.07976686 | 0.02178035 | 16.10626 | 0.975593 | 0.01727074 | (011)
578 | 801 | 0.06923339 | 1.425148 | 0.00922286 | 0.5437537 | -0.1351122 | 0.01993877 | 17.59386 | 0.9753036 | 0.01714548 | (011)
579 | 802 | 0.06075842 | 1.42489 | 0.01007209 | 0.1467917 | 0.1309369 | 0.02319336 | 15.12502 | 0.9750052 | 0.01682454 | (011)
580 | 804 | 0.06557416 | 1.425649 | 0.009518085 | 0.2787678 | -0.03003783 | 0.02147192 | 16.33761 | 0.9819275 | 0.01356559 | (011)
581 | 805 | 0.06498855 | 1.425579 | 0.009283299 | 0.3693039 | 0.11819 | 0.02064405 | 16.99279 | 0.9714521 | 0.02031603 | (011)
582 | 806 | 0.0657063 | 1.425177 | 0.00966114 | 0.4051259 | 0.2556144 | 0.02136149 | 16.42207 | 0.9711875 | 0.01930306 | (011)
583 | 808 | 0.06245577 | 1.425151 | 0.009450187 | 0.2765575 | 0.01499095 | 0.02132616 | 16.44928 | 0.9754415 | 0.01700867 | (011)
584 | 809 | 0.06562498 | 1.425429 | 0.009223858 | 0.4538751 | 0.4732705 | 0.02023508 | 17.33623 | 0.9791821 | 0.01400981 | (011)
585 | 811 | 0.06364118 | 1.425438 | 0.009726081 | 0.282852 | -0.1162234 | 0.02192705 | 15.9985 | 0.9731056 | 0.01861928 | (011)
586 | 812 | 0.06706147 | 1.42575 | 0.009092036 | 0.5066109 | 0.2393679 | 0.01977576 | 17.73888 | 0.9743829 | 0.01758861 | (011)
587 | 813 | 0.06724207 | 1.425435 | 0.009419929 | 0.4456014 | -0.04289208 | 0.02069287 | 16.9527 | 0.9620292 | 0.02683079 | (011)
588 | 815 | 0.06461396 | 1.425637 | 0.009408082 | 0.3821644 | 0.4460184 | 0.02087861 | 16.80188 | 0.9713111 | 0.0196092 | (011)
589 | 816 | 0.0688202 | 1.425697 | 0.009204878 | 0.5401914 | 0.4608407 | 0.01991152 | 17.61793 | 0.9709205 | 0.02012673 | (011)
590 | 817 | 0.06552289 | 1.42571 | 0.009013147 | 0.4211916 | 0.2092888 | 0.01987735 | 17.64822 | 0.9755692 | 0.01745129 | (011)
591 | 819 | 0.06677171 | 1.425684 | 0.009001686 | 0.4903607 | 0.4790283 | 0.01963115 | 17.86956 | 0.9807695 | 0.01335353 | (011)
592 | 820 | 0.06883799 | 1.425526 | 0.009346019 | 0.5403297 | 0.7945059 | 0.02021638 | 17.35227 | 0.9761911 | 0.01606669 | (011)
593 | 822 | 0.06472436 | 1.425847 | 0.009082806 | 0.3927197 | 0.565714 | 0.02012273 | 17.43302 | 0.9718636 | 0.01996909 | (011)
594 | 823 | 0.06883931 | 1.425259 | 0.009358 | 0.5060285 | 0.8560986 | 0.02035619 | 17.23309 | 0.9720682 | 0.01949947 | (011)
595 | 824 | 0.06401124 | 1.425552 | 0.009247554 | 0.3551838 | 0.491531 | 0.02061089 | 17.02013 | 0.9776915 | 0.01554637 | (011)
596 | 826 | 0.0685704 | 1.42554 | 0.00924906 | 0.4581112 | 0.9818762 | 0.02027647 | 17.30084 | 0.9766278 | 0.01707956 | (011)
597 | 827 | 0.0616854 | 1.425711 | 0.009258795 | 0.3409793 | 0.5011072 | 0.02068261 | 16.96111 | 0.9670652 | 0.02178498 | (011)
598 | 828 | 0.06194047 | 1.425432 | 0.009410723 | 0.2991389 | 0.5766613 | 0.0211617 | 16.57711 | 0.9705929 | 0.01982954 | (011)
599 | 830 | 0.06589657 | 1.425614 | 0.009013569 | 0.4602168 | -0.1082247 | 0.01975347 | 17.7589 | 0.9756614 | 0.01700676 | (011)
600 | 831 | 0.06284155 | 1.425113 | 0.009529095 | 0.2158967 | 0.4454081 | 0.02170933 | 16.15895 | 0.9746251 | 0.01850264 | (011)
601 | 833 | 0.06744908 | 1.426105 | 0.009292809 | 0.4795878 | 0.3464221 | 0.02030156 | 17.27946 | 0.9755073 | 0.01693621 | (011)
602 | 834 | 0.06542821 | 1.42568 | 0.009327144 | 0.4160219 | 0.2712258 | 0.02058694 | 17.03993 | 0.9766341 | 0.01599354 | (011)
603 | 835 | 0.06293357 | 1.425417 | 0.00925806 | 0.2525213 | 0.2022644 | 0.02097155 | 16.72742 | 0.9774042 | 0.01658733 | (011)
604 | 837 | 0.06718446 | 1.42505 | 0.009559543 | 0.4581343 | 0.5567931 | 0.02095705 | 16.73899 | 0.9798594 | 0.01350633 | (011)
605 | 838 | 0.06891658 | 1.425701 | 0.009322499 | 0.5167082 | 0.2451752 | 0.02024363 | 17.3289 | 0.9783247 | 0.01501981 | (011)
606 | 839 | 0.06812541 | 1.426107 | 0.009189137 | 0.5352168 | 0.2219201 | 0.01989369 | 17.63372 | 0.9684792 | 0.02160626 | (011)
607 | 841 | 0.06874825 | 1.42589 | 0.009396642 | 0.5347733 | 0.2567058 | 0.0203444 | 17.24307 | 0.9639187 | 0.02459037 | (011)
608 | 842 | 0.0664247 | 1.425751 | 0.009274779 | 0.494875 | 0.4016098 | 0.02021186 | 17.35614 | 0.9699232 | 0.02004636 | (011)
609 | 844 | 0.0684875 | 1.425957 | 0.009378464 | 0.469263 | 0.3579044 | 0.02052304 | 17.09298 | 0.9758718 | 0.01714993 | (011)
610 | 845 | 0.06740942 | 1.425861 | 0.009480345 | 0.435501 | 0.01792886 | 0.02085956 | 16.81723 | 0.969946 | 0.02119497 | (011)
611 | 846 | 0.06533545 | 1.425879 | 0.009146343 | 0.4673553 | -0.001670192 | 0.02002128 | 17.52135 | 0.9738018 | 0.01758864 | (011)
612 | 848 | 0.06552729 | 1.425581 | 0.009322553 | 0.3918243 | 0.434945 | 0.02065685 | 16.98226 | 0.9789635 | 0.01471618 | (011)
613 | 849 | 0.06838151 | 1.425807 | 0.009397969 | 0.5276094 | 0.6612873 | 0.02037117 | 17.22042 | 0.97602 | 0.01605205 | (011)
614 | 850 | 0.0611361 | 1.425629 | 0.00948675 | 0.2257679 | 0.0551132 | 0.02157964 | 16.25606 | 0.972397 | 0.0190823 | (011)
615 | 852 | 0.06752074 | 1.425977 | 0.008986636 | 0.4925254 | 0.3794317 | 0.01959143 | 17.90579 | 0.9795654 | 0.01453779 | (011)
616 | 853 | 0.06327446 | 1.425779 | 0.009069459 | 0.3591473 | 0.3633807 | 0.0202012 | 17.3653 | 0.9696556 | 0.0212878 | (011)
617 | 855 | 0.06626842 | 1.42657 | 0.009142712 | 0.4833726 | 0.1553576 | 0.01996137 | 17.57394 | 0.9716684 | 0.01934237 | (011)
618 | 856 | 0.06074382 | 1.425833 | 0.0097479 | 0.1954874 | 0.09797635 | 0.02227841 | 15.74619 | 0.9689453 | 0.02108114 | (011)
619 | 857 | 0.06879287 | 1.425874 | 0.009835981 | 0.4458702 | 0.0831459 | 0.02160588 | 16.23632 | 0.9705385 | 0.02043361 | (011)
620 | 859 | 0.06450021 | 1.425402 | 0.01011944 | 0.2695115 | 0.2729551 | 0.02286176 | 15.3444 | 0.9735795 | 0.0180358 | (011)
621 | 860 | 0.06847649 | 1.42576 | 0.009770202 | 0.4289623 | 0.8379847 | 0.02152 | 16.30111 | 0.9690138 | 0.0217906 | (011)
622 | 861 | 0.06404182 | 1.426102 | 0.009112468 | 0.4135528 | 0.3727467 | 0.02012109 | 17.43444 | 0.9761061 | 0.01618077 | (011)
623 | 863 | 0.06990243 | 1.425954 | 0.009486794 | 0.5315346 | 0.5217708 | 0.02055049 | 17.07015 | 0.975598 | 0.01681815 | (011)
624 | 864 | 0.06761159 | 1.42554 | 0.009364167 | 0.4646668 | 0.6350158 | 0.02050703 | 17.10633 | 0.9724069 | 0.01927827 | (011)
625 | 866 | 0.06663745 | 1.42598 | 0.009021654 | 0.4816837 | 0.7348156 | 0.01970247 | 17.80487 | 0.9711906 | 0.02021536 | (011)
626 | 867 | 0.06104675 | 1.426195 | 0.009316515 | 0.2966912 | 0.006884416 | 0.02095795 | 16.73828 | 0.9712658 | 0.01914323 | (011)
627 | 868 | 0.05984596 | 1.42577 | 0.009596432 | 0.2233678 | 0.3440642 | 0.0218373 | 16.06425 | 0.9687459 | 0.02051052 | (011)
628 | 870 | 0.06691123 | 1.425653 | 0.009688756 | 0.3818567 | 0.4180335 | 0.02150254 | 16.31435 | 0.9735917 | 0.01861027 | (011)
629 | 871 | 0.06324672 | 1.425365 | 0.009645487 | 0.3361528 | 0.08655371 | 0.02156293 | 16.26866 | 0.9743227 | 0.01692032 | (011)
630 | 872 | 0.06006855 | 1.425812 | 0.009530639 | 0.2036768 | 0.3326127 | 0.02175417 | 16.12564 | 0.9763685 | 0.01588967 | (011)
631 | 874 | 0.06079214 | 1.42552 | 0.009933905 | 0.1156754 | 0.0167338 | 0.02298483 | 15.26224 | 0.9759587 | 0.01689854 | (011)
632 | 875 | 0.06353799 | 1.425826 | 0.009116989 | 0.3699509 | -0.0435903 | 0.02027212 | 17.30455 | 0.9814726 | 0.01276778 | (011)
633 | 877 | 0.06604482 | 1.42543 | 0.008845154 | 0.4812265 | 0.4156932 | 0.01931845 | 18.15881 | 0.9760232 | 0.01687092 | (011)
634 | 878 | 0.06470516 | 1.425856 | 0.009603257 | 0.3284799 | 0.03000153 | 0.02149467 | 16.32032 | 0.9737331 | 0.01836238 | (011)
635 | 879 | 0.06706168 | 1.425678 | 0.009806872 | 0.4342406 | 0.09699034 | 0.0215824 | 16.25398 | 0.9651551 | 0.02342214 | (011)
636 | 881 | 0.06536527 | 1.425843 | 0.009434519 | 0.4659292 | 0.3306317 | 0.02065687 | 16.98224 | 0.9693746 | 0.01987313 | (011)
637 | 882 | 0.06120874 | 1.425597 | 0.009343405 | 0.3348711 | 0.5736758 | 0.02089186 | 16.79122 | 0.9753146 | 0.01583756 | (011)
638 | 883 | 0.06640406 | 1.425847 | 0.009165682 | 0.4369424 | -0.05399318 | 0.02016252 | 17.39861 | 0.9776002 | 0.01585621 | (011)
639 | 885 | 0.0680081 | 1.426079 | 0.009137369 | 0.5305989 | 0.1711064 | 0.01979659 | 17.72022 | 0.9796846 | 0.0138789 | (011)
640 | 886 | 0.06241933 | 1.425508 | 0.009600298 | 0.2407908 | 0.09369579 | 0.02178675 | 16.10153 | 0.9791342 | 0.01452778 | (011)
641 | 888 | 0.07024579 | 1.42569 | 0.009377158 | 0.5149942 | 0.1693386 | 0.02036803 | 17.22307 | 0.977186 | 0.01635033 | (011)
642 | 889 | 0.06497319 | 1.426032 | 0.009189837 | 0.4341653 | -0.1485185 | 0.02022471 | 17.34511 | 0.9709327 | 0.01983437 | (011)
643 | 890 | 0.06450959 | 1.426459 | 0.009511665 | 0.3560551 | 0.5829078 | 0.0211966 | 16.54982 | 0.9656068 | 0.02378453 | (011)
644 | 892 | 0.06321703 | 1.426347 | 0.008978043 | 0.4477676 | 0.2506818 | 0.01971527 | 17.79331 | 0.9715667 | 0.01865131 | (011)
645 | 893 | 0.06355343 | 1.425907 | 0.009259335 | 0.387634 | 0.2376998 | 0.02053054 | 17.08674 | 0.9713273 | 0.01927075 | (011)
646 | 894 | 0.06039984 | 1.425591 | 0.009556582 | 0.1825433 | 0.1787308 | 0.02188505 | 16.0292 | 0.9792705 | 0.01424944 | (011)
647 | 896 | 0.06557813 | 1.426175 | 0.0094193 | 0.3987462 | 0.3247062 | 0.02084808 | 16.82648 | 0.9715504 | 0.01972465 | (011)
648 | 897 | 0.0637686 | 1.426514 | 0.009012303 | 0.4141533 | 0.9003823 | 0.019898 | 17.62991 | 0.9697382 | 0.02070189 | (011)
649 | 899 | 0.06076067 | 1.426089 | 0.008863826 | 0.4158859 | 0.2359633 | 0.01956473 | 17.93022 | 0.9701338 | 0.01893879 | (011)
650 | 900 | 0.06831762 | 1.42591 | 0.00957295 | 0.4418298 | 0.1528566 | 0.02104182 | 16.67156 | 0.9752197 | 0.01752364 | (011)
651 | 901 | 0.06274755 | 1.425742 | 0.009603816 | 0.3257725 | 0.2732587 | 0.02150515 | 16.31237 | 0.9770136 | 0.01507936 | (011)
652 | 903 | 0.06173589 | 1.426133 | 0.009227883 | 0.3110065 | 0.08188922 | 0.02071169 | 16.93729 | 0.9693017 | 0.02094273 | (011)
653 | 904 | 0.06113525 | 1.4259 | 0.009773496 | 0.2114471 | 0.6011234 | 0.02228156 | 15.74396 | 0.9736983 | 0.01767521 | (011)
654 | 905 | 0.06939286 | 1.426341 | 0.008943099 | 0.6165918 | 0.2978282 | 0.01910283 | 18.36377 | 0.9757694 | 0.01641136 | (011)
655 | 907 | 0.06688958 | 1.42608 | 0.008929927 | 0.5144938 | 0.3132879 | 0.01939819 | 18.08416 | 0.9720376 | 0.01944871 | (011)
656 | 908 | 0.0693696 | 1.425547 | 0.009435819 | 0.5493753 | 0.1948118 | 0.02038034 | 17.21267 | 0.97483 | 0.01694507 | (011)
657 | 909 | 0.06219522 | 1.426066 | 0.009230792 | 0.320496 | 0.9787591 | 0.02068714 | 16.95739 | 0.9718064 | 0.01925343 | (011)
658 | 911 | 0.06253544 | 1.426014 | 0.009639221 | 0.3405503 | 0.424956 | 0.02153388 | 16.2906 | 0.9673768 | 0.02109633 | (011)
659 | 912 | 0.06741792 | 1.426122 | 0.00894033 | 0.5846629 | 0.8374414 | 0.0191982 | 18.27255 | 0.9730324 | 0.01779247 | (011)
660 | 914 | 0.06355707 | 1.425646 | 0.009614984 | 0.3504195 | 0.1955261 | 0.02144607 | 16.35731 | 0.9782113 | 0.01432128 | (011)
661 | 915 | 0.06821668 | 1.425942 | 0.009609681 | 0.5164758 | 0.5777327 | 0.02086804 | 16.81039 | 0.9812036 | 0.01223273 | (011)
662 | 916 | 0.06725903 | 1.425653 | 0.009979041 | 0.3599319 | 0.3202113 | 0.02222441 | 15.78444 | 0.9759854 | 0.01675126 | (011)
663 | 918 | 0.06535409 | 1.426023 | 0.009265422 | 0.5205468 | 0.2722914 | 0.02010707 | 17.44659 | 0.9795242 | 0.01280745 | (011)
664 | 919 | 0.06529196 | 1.425483 | 0.009964131 | 0.3134044 | 0.4234475 | 0.0223557 | 15.69174 | 0.9783662 | 0.01478945 | (011)
665 | 920 | 0.06514457 | 1.425764 | 0.009157548 | 0.4770811 | 0.1521715 | 0.02001421 | 17.52755 | 0.9726637 | 0.01806537 | (011)
666 | 922 | 0.06280846 | 1.425997 | 0.009510891 | 0.3121865 | -0.05066643 | 0.02134291 | 16.43637 | 0.9762691 | 0.0160135 | (011)
667 | 923 | 0.06352619 | 1.42619 | 0.009258644 | 0.3510102 | 0.6081312 | 0.02064932 | 16.98845 | 0.9773962 | 0.01555485 | (011)
668 | 925 | 0.06366646 | 1.425972 | 0.009629595 | 0.351299 | 0.06353044 | 0.02147565 | 16.33477 | 0.9767305 | 0.01534437 | (011)
669 | 926 | 0.06294637 | 1.42598 | 0.009239637 | 0.3348018 | 0.4375776 | 0.02066006 | 16.97961 | 0.9722492 | 0.01916833 | (011)
670 | 927 | 0.06147149 | 1.426054 | 0.009777816 | 0.196088 | -0.1309508 | 0.0223447 | 15.69947 | 0.9702116 | 0.02062115 | (011)
671 | 929 | 0.06308654 | 1.426248 | 0.009474202 | 0.33412 | 0.07242847 | 0.02118685 | 16.55744 | 0.9652325 | 0.02360324 | (011)
672 | 930 | 0.06384571 | 1.42594 | 0.009580487 | 0.2877923 | 0.5315532 | 0.02158202 | 16.25427 | 0.9771901 | 0.01603174 | (011)
673 | 931 | 0.06505626 | 1.425914 | 0.009514672 | 0.4247173 | -0.04904205 | 0.0209715 | 16.72746 | 0.9687216 | 0.02068456 | (011)
674 | 933 | 0.06231283 | 1.426076 | 0.009228476 | 0.2985554 | 0.5031476 | 0.0207538 | 16.90293 | 0.9694345 | 0.02142479 | (011)
675 | 934 | 0.06487711 | 1.426361 | 0.009277207 | 0.4710158 | 0.4329772 | 0.02029569 | 17.28445 | 0.9669665 | 0.02153121 | (011)
676 | 936 | 0.06668075 | 1.425657 | 0.009371782 | 0.4513638 | 0.434667 | 0.02056794 | 17.05567 | 0.9723381 | 0.01901546 | (011)
677 | 937 | 0.06326319 | 1.42568 | 0.008920754 | 0.4650233 | -0.009752325 | 0.01953485 | 17.95765 | 0.9728725 | 0.01767315 | (011)
678 | 938 | 0.06271609 | 1.425918 | 0.00954733 | 0.3651889 | 0.4197881 | 0.02124514 | 16.51201 | 0.9720748 | 0.01790739 | (011)
679 | 940 | 0.06418704 | 1.425856 | 0.009057385 | 0.4347249 | 0.172779 | 0.01993142 | 17.60035 | 0.9770327 | 0.01544649 | (011)
680 | 941 | 0.06572496 | 1.426001 | 0.009903231 | 0.3673925 | 0.3250682 | 0.02202936 | 15.9242 | 0.9689864 | 0.02088393 | (011)
681 | 942 | 0.06639828 | 1.426139 | 0.009241158 | 0.4717197 | 0.5515819 | 0.02021452 | 17.35386 | 0.9765231 | 0.01592913 | (011)
682 | 944 | 0.06432367 | 1.425821 | 0.009168708 | 0.3906832 | 0.4954167 | 0.02031967 | 17.26406 | 0.9724532 | 0.01910888 | (011)
683 | 945 | 0.06622034 | 1.426141 | 0.009101264 | 0.5536679 | 0.180766 | 0.01964387 | 17.85798 | 0.9709975 | 0.01865269 | (011)
684 | 946 | 0.06814539 | 1.426097 | 0.009200805 | 0.5697138 | 0.0843845 | 0.01980634 | 17.7115 | 0.9694184 | 0.02027391 | (011)
685 | 948 | 0.06237182 | 1.42585 | 0.009386115 | 0.3475605 | -0.02256493 | 0.0209451 | 16.74854 | 0.9739797 | 0.01711656 | (011)
686 | 949 | 0.06946355 | 1.425709 | 0.009206055 | 0.561217 | 0.4614166 | 0.01984539 | 17.67664 | 0.9767718 | 0.0159639 | (011)
687 | 951 | 0.06302746 | 1.426151 | 0.008769743 | 0.4419122 | 0.3270907 | 0.01927608 | 18.19872 | 0.9769746 | 0.01544642 | (011)
688 | 952 | 0.06166631 | 1.425977 | 0.009707779 | 0.3103993 | 0.06151716 | 0.0217909 | 16.09846 | 0.9775128 | 0.0142541 | (011)
689 | 953 | 0.06774512 | 1.426175 | 0.009434491 | 0.4681868 | 0.3408018 | 0.02064925 | 16.98851 | 0.9771945 | 0.01573866 | (011)
690 | 955 | 0.06778761 | 1.425988 | 0.009079257 | 0.5708361 | 0.623961 | 0.01954107 | 17.95193 | 0.9718879 | 0.01865381 | (011)
691 | 956 | 0.06613263 | 1.426227 | 0.009401295 | 0.449456 | 0.4474302 | 0.02063908 | 16.99688 | 0.9739732 | 0.01753941 | (011)
692 | 958 | 0.06760096 | 1.426041 | 0.009035459 | 0.5566973 | 0.4517062 | 0.01949213 | 17.997 | 0.9746523 | 0.01701423 | (011)
693 | 959 | 0.06494756 | 1.426247 | 0.009328491 | 0.4413183 | 0.4990272 | 0.02050618 | 17.10703 | 0.9681767 | 0.02116333 | (011)
694 | 960 | 0.06633821 | 1.425863 | 0.008876317 | 0.5721605 | 0.2896045 | 0.01910011 | 18.36638 | 0.9732409 | 0.01747323 | (011)
695 | 962 | 0.07040092 | 1.426031 | 0.009123323 | 0.5972986 | 0.1621883 | 0.01955025 | 17.94351 | 0.976745 | 0.01607784 | (011)
696 | 963 | 0.06918236 | 1.426166 | 0.009090062 | 0.5787476 | 0.2657638 | 0.0195388 | 17.95401 | 0.9713782 | 0.0196401 | (011)
697 | 964 | 0.06538119 | 1.426274 | 0.00933099 | 0.4882843 | -0.02603861 | 0.02035618 | 17.23309 | 0.962558 | 0.02438392 | (011)
698 | 966 | 0.06474931 | 1.425975 | 0.009181912 | 0.4220174 | 0.1670861 | 0.02024685 | 17.32615 | 0.9707918 | 0.0199989 | (011)
699 | 967 | 0.06533751 | 1.425835 | 0.009276781 | 0.4540885 | 0.3226386 | 0.02035048 | 17.23792 | 0.9761012 | 0.01588908 | (011)
700 | 968 | 0.0633992 | 1.425724 | 0.009535478 | 0.3160283 | 0.1228367 | 0.02138509 | 16.40395 | 0.9779457 | 0.01502018 | (011)
701 | 970 | 0.06482529 | 1.426227 | 0.009244729 | 0.4335672 | 0.7197833 | 0.02034748 | 17.24046 | 0.9786571 | 0.01423875 | (011)
702 | 971 | 0.06483716 | 1.42614 | 0.009534624 | 0.4219498 | 0.6513689 | 0.02102484 | 16.68503 | 0.9714312 | 0.01866491 | (011)
703 | 973 | 0.06455396 | 1.426394 | 0.009272672 | 0.4197474 | 0.4706505 | 0.02045445 | 17.1503 | 0.9659845 | 0.02301034 | (011)
704 | 974 | 0.06373394 | 1.426188 | 0.009027099 | 0.4873002 | 0.3064137 | 0.01969637 | 17.81038 | 0.9655513 | 0.02214937 | (011)
705 | 975 | 0.06272339 | 1.426382 | 0.008939682 | 0.4054149 | 0.358205 | 0.01976537 | 17.74821 | 0.9739125 | 0.01752728 | (011)
706 | 977 | 0.06398077 | 1.426209 | 0.009825307 | 0.294518 | 0.4812063 | 0.02211008 | 15.86607 | 0.9723652 | 0.01889052 | (011)
707 | 978 | 0.0691961 | 1.4267 | 0.009145758 | 0.5613951 | 0.5890662 | 0.01971483 | 17.79371 | 0.9719729 | 0.01937737 | (011)
708 | 979 | 0.06795866 | 1.426188 | 0.009501571 | 0.5138558 | 0.002765635 | 0.0206421 | 16.99439 | 0.9703116 | 0.01977111 | (011)
709 | 981 | 0.06701009 | 1.426349 | 0.009316343 | 0.5272383 | 0.2236788 | 0.02019546 | 17.37024 | 0.9691284 | 0.02025984 | (011)
710 | 982 | 0.06501936 | 1.426317 | 0.009281997 | 0.4400355 | 0.3597985 | 0.0204082 | 17.18916 | 0.9717563 | 0.01890761 | (011)
711 | 983 | 0.0609815 | 1.426118 | 0.009612178 | 0.2304904 | 0.5810861 | 0.02184884 | 16.05577 | 0.9709708 | 0.01956868 | (011)
712 | 985 | 0.06819156 | 1.426252 | 0.009577803 | 0.4812216 | -0.2326257 | 0.02091862 | 16.76975 | 0.9748563 | 0.01713421 | (011)
713 | 986 | 0.0658533 | 1.426508 | 0.009033832 | 0.476194 | 0.322088 | 0.01974666 | 17.76502 | 0.9708012 | 0.02011704 | (011)
714 | 988 | 0.06598764 | 1.425984 | 0.009614083 | 0.3714859 | 0.1781187 | 0.0213722 | 16.41385 | 0.9739378 | 0.01821866 | (011)
715 | 989 | 0.06682562 | 1.426418 | 0.009026995 | 0.5145517 | 0.6646712 | 0.01960886 | 17.88987 | 0.9746126 | 0.01732407 | (011)
716 | 990 | 0.06237477 | 1.426192 | 0.009332666 | 0.330918 | 0.1095667 | 0.02088094 | 16.80001 | 0.9777294 | 0.01490574 | (011)
717 | 992 | 0.06340386 | 1.426327 | 0.009981432 | 0.3299681 | 0.2590626 | 0.02233586 | 15.70568 | 0.9738748 | 0.0166717 | (011)
718 | 993 | 0.07118321 | 1.426192 | 0.009239107 | 0.5707317 | -0.05842056 | 0.01988545 | 17.64104 | 0.9714954 | 0.0204574 | (011)
719 | 994 | 0.06669312 | 1.425958 | 0.009345884 | 0.4362238 | 0.3605991 | 0.02056131 | 17.06117 | 0.977421 | 0.01571955 | (011)
720 | 996 | 0.06666598 | 1.426195 | 0.009232201 | 0.5380377 | 0.3368881 | 0.01997768 | 17.55959 | 0.9701848 | 0.01936348 | (011)
721 | 997 | 0.06229972 | 1.426542 | 0.009132547 | 0.3876771 | 0.1008329 | 0.02024927 | 17.32408 | 0.9703885 | 0.01950536 | (011)
722 | 998 | 0.06731402 | 1.426578 | 0.00914463 | 0.5142007 | 0.3170407 | 0.01986553 | 17.65872 | 0.9673885 | 0.02241495 | (011)
723 | 1000 | 0.06725326 | 1.426086 | 0.009601752 | 0.4980341 | 0.05768257 | 0.02091365 | 16.77373 | 0.9641778 | 0.02352844 | (011)
724 | 1001 | 0.06458346 | 1.425855 | 0.009317421 | 0.4094245 | 0.05275548 | 0.02058729 | 17.03964 | 0.9772986 | 0.0152552 | (011)
725 | 1003 | 0.06498276 | 1.426399 | 0.00928266 | 0.4290955 | 0.2595122 | 0.02044569 | 17.15764 | 0.9686786 | 0.02122318 | (011)
726 | 1004 | 0.06298858 | 1.426548 | 0.009204189 | 0.4488476 | 0.4082999 | 0.02020835 | 17.35916 | 0.9660747 | 0.02150338 | (011)
727 | 1005 | 0.06979463 | 1.426828 | 0.009026858 | 0.604637 | 0.4374779 | 0.01932003 | 18.15732 | 0.9666866 | 0.02302338 | (011)
728 | 1007 | 0.06218386 | 1.426071 | 0.009611697 | 0.2934878 | 0.1627937 | 0.0216329 | 16.21604 | 0.9704944 | 0.01966496 | (011)
729 | 1008 | 0.0631932 | 1.426214 | 0.009895854 | 0.2721364 | 0.3875768 | 0.02234742 | 15.69756 | 0.9716177 | 0.01913543 | (011)
730 | 1009 | 0.05956178 | 1.426414 | 0.009391494 | 0.229792 | 0.5680021 | 0.02134954 | 16.43126 | 0.9725012 | 0.0181886 | (011)
731 | 1011 | 0.07003907 | 1.426618 | 0.00933572 | 0.4818518 | -0.104525 | 0.02038781 | 17.20636 | 0.9730242 | 0.02005347 | (011)
732 | 1012 | 0.06107287 | 1.426014 | 0.009373824 | 0.2378863 | 0.3656025 | 0.02128245 | 16.48306 | 0.9750497 | 0.01723605 | (011)
733 | 1014 | 0.0693652 | 1.426074 | 0.009259707 | 0.5116937 | 0.5916349 | 0.02012376 | 17.43213 | 0.9788988 | 0.01499092 | (011)
734 | 1015 | 0.06179436 | 1.426334 | 0.009869958 | 0.2498197 | 0.4907182 | 0.02236709 | 15.68375 | 0.9707474 | 0.01929197 | (011)
735 | 1016 | 0.05945325 | 1.426477 | 0.009353288 | 0.1911199 | 0.3470945 | 0.02139103 | 16.39939 | 0.975976 | 0.01637797 | (011)
736 | 1018 | 0.06242685 | 1.426472 | 0.009276576 | 0.3165697 | 0.5052717 | 0.02080267 | 16.86321 | 0.971409 | 0.01964909 | (011)
737 | 1019 | 0.06544455 | 1.426032 | 0.009397882 | 0.379949 | 0.3047144 | 0.02086336 | 16.81416 | 0.9736234 | 0.01852571 | (011)
738 | 1020 | 0.06271535 | 1.426356 | 0.009455211 | 0.4337313 | 0.4650549 | 0.02081019 | 16.85712 | 0.974991 | 0.01524735 | (011)
739 | 1022 | 0.06753674 | 1.4263 | 0.008974857 | 0.6095275 | 0.1908662 | 0.01919316 | 18.27734 | 0.9712448 | 0.01858476 | (011)
740 | 1023 | 0.0663537 | 1.426211 | 0.009247064 | 0.4724416 | 0.08265218 | 0.02022507 | 17.34481 | 0.9663329 | 0.02306267 | (011)
741 | 1024 | 0.06565242 | 1.426107 | 0.00897269 | 0.5370046 | 0.6564353 | 0.01941941 | 18.06439 | 0.9743653 | 0.01666963 | (011)
742 | 1026 | 0.06627641 | 1.425916 | 0.009467014 | 0.410831 | -0.04077467 | 0.0209131 | 16.77417 | 0.9700991 | 0.02087484 | (011)
743 | 1027 | 0.06469854 | 1.426445 | 0.009116159 | 0.477023 | -0.1921932 | 0.01992394 | 17.60696 | 0.9652658 | 0.02301188 | (011)
744 | 1029 | 0.06226049 | 1.426478 | 0.009209222 | 0.304903 | 0.3893248 | 0.02068975 | 16.95525 | 0.9731518 | 0.01867904 | (011)
745 | 1030 | 0.05753895 | 1.425935 | 0.009722216 | 0.06243837 | 0.5590334 | 0.02267868 | 15.46827 | 0.9744239 | 0.01724741 | (011)
746 | 1031 | 0.06872136 | 1.426318 | 0.009153795 | 0.5577215 | 0.6830632 | 0.01974409 | 17.76734 | 0.975927 | 0.01637806 | (011)
747 | 1033 | 0.06308419 | 1.426162 | 0.009357826 | 0.3070056 | 0.3488641 | 0.02101663 | 16.69154 | 0.9755222 | 0.01706294 | (011)
748 | 1034 | 0.0654287 | 1.42666 | 0.009022817 | 0.534254 | 0.2407256 | 0.01953671 | 17.95594 | 0.9737162 | 0.01694525 | (011)
749 | 1035 | 0.06618204 | 1.42625 | 0.009557376 | 0.4145539 | 0.7568736 | 0.02110009 | 16.62552 | 0.9671888 | 0.02250496 | (011)
750 | 1037 | 0.06950247 | 1.426218 | 0.009312331 | 0.5831976 | 0.4790188 | 0.02000186 | 17.53836 | 0.9732915 | 0.01780975 | (011)
751 | 1038 | 0.06606273 | 1.425976 | 0.009195239 | 0.496543 | 0.3889868 | 0.02003308 | 17.51103 | 0.9765607 | 0.01549801 | (011)
752 | 1040 | 0.06351273 | 1.426142 | 0.009461225 | 0.4264732 | 0.4669632 | 0.0208478 | 16.82671 | 0.9706732 | 0.01851715 | (011)
753 | 1041 | 0.06393842 | 1.425809 | 0.009558552 | 0.3448887 | 0.1264876 | 0.02133896 | 16.43941 | 0.9823117 | 0.01186611 | (011)
754 | 1042 | 0.06536883 | 1.425893 | 0.009504939 | 0.3875581 | 0.01807424 | 0.02107536 | 16.64502 | 0.9730006 | 0.01855849 | (011)
755 | 1044 | 0.06412748 | 1.425976 | 0.009756404 | 0.3622402 | 0.2745602 | 0.02172058 | 16.15058 | 0.970721 | 0.01918521 | (011)
756 | 1045 | 0.06415608 | 1.426174 | 0.00914434 | 0.3854039 | 0.05072179 | 0.0202828 | 17.29544 | 0.9740606 | 0.01805008 | (011)
757 | 1046 | 0.06296218 | 1.426367 | 0.008913522 | 0.4165281 | 0.0774788 | 0.01967239 | 17.8321 | 0.9691954 | 0.02085489 | (011)
758 | 1048 | 0.060621 | 1.426458 | 0.00957062 | 0.2389893 | 0.4275449 | 0.02172552 | 16.14691 | 0.9685111 | 0.02101274 | (011)
759 | 1049 | 0.06516164 | 1.426282 | 0.009380353 | 0.4119159 | 0.09260346 | 0.02071805 | 16.93209 | 0.9734911 | 0.01801654 | (011)
760 | 1050 | 0.06754732 | 1.426095 | 0.009219763 | 0.5731603 | 0.2637955 | 0.01983587 | 17.68513 | 0.9766307 | 0.0150105 | (011)
761 | 1052 | 0.06515335 | 1.425927 | 0.009582786 | 0.3816753 | 0.2168599 | 0.02126798 | 16.49428 | 0.9671129 | 0.02245922 | (011)
762 | 1053 | 0.06335104 | 1.4264 | 0.009320491 | 0.3609211 | 0.4117373 | 0.02075448 | 16.90237 | 0.9678989 | 0.02183192 | (011)
763 | 1055 | 0.0640927 | 1.426407 | 0.009381863 | 0.3869939 | 0.3230613 | 0.02080435 | 16.86186 | 0.9743031 | 0.01723776 | (011)
764 | 1056 | 0.06397593 | 1.426114 | 0.009213132 | 0.3909052 | 0.4894262 | 0.0204174 | 17.18142 | 0.9725541 | 0.01871968 | (011)
765 | 1057 | 0.0617014 | 1.426273 | 0.009403083 | 0.2893113 | 0.3673168 | 0.02117731 | 16.5649 | 0.9731491 | 0.018111 | (011)
766 | 1059 | 0.06323865 | 1.425948 | 0.00974836 | 0.3272358 | -0.06089093 | 0.02182375 | 16.07423 | 0.9705461 | 0.01939782 | (011)
767 | 1060 | 0.06173284 | 1.426243 | 0.00987399 | 0.2490131 | 0.402592 | 0.02237905 | 15.67537 | 0.9711135 | 0.01901197 | (011)
768 | 1061 | 0.06163082 | 1.426451 | 0.009021719 | 0.4290554 | 0.1271706 | 0.01987108 | 17.65379 | 0.9701034 | 0.01887901 | (011)
769 | 1063 | 0.06698647 | 1.426506 | 0.008791676 | 0.5761902 | 0.4481957 | 0.01890541 | 18.55553 | 0.9709589 | 0.01954633 | (011)
770 | 1064 | 0.06071155 | 1.425699 | 0.009703142 | 0.211788 | -0.2305027 | 0.02212 | 15.85895 | 0.9803212 | 0.01310984 | (011)
771 | 1066 | 0.0678129 | 1.426462 | 0.009592719 | 0.516755 | 0.1185101 | 0.02083025 | 16.84089 | 0.9711405 | 0.01883392 | (011)
772 | 1067 | 0.06461335 | 1.426206 | 0.009433317 | 0.3942163 | 0.2904308 | 0.02089427 | 16.78929 | 0.9702814 | 0.0200752 | (011)
773 | 1068 | 0.06392354 | 1.426254 | 0.00936105 | 0.3720399 | 0.3958124 | 0.02080786 | 16.85901 | 0.9754213 | 0.01663409 | (011)
774 | 1070 | 0.06516029 | 1.426364 | 0.0090077 | 0.4871405 | 0.2201593 | 0.01965456 | 17.84828 | 0.9737796 | 0.01752952 | (011)
775 | 1071 | 0.06290769 | 1.426335 | 0.009121186 | 0.4885901 | 0.9860818 | 0.01989749 | 17.63036 | 0.9716627 | 0.01735562 | (011)
776 | 1072 | 0.06089392 | 1.426288 | 0.009456587 | 0.1926734 | 0.5561561 | 0.02162207 | 16.22416 | 0.9726508 | 0.01931702 | (011)
777 | 1074 | 0.06401658 | 1.426195 | 0.009439937 | 0.4010575 | -0.2404497 | 0.02088602 | 16.79592 | 0.9761779 | 0.01563648 | (011)
778 | 1075 | 0.06549976 | 1.426606 | 0.008855556 | 0.5461512 | 0.04669297 | 0.01913716 | 18.33082 | 0.9697317 | 0.01990787 | (011)
779 | 1076 | 0.06532878 | 1.426372 | 0.009329765 | 0.4733273 | 0.6642068 | 0.02040302 | 17.19353 | 0.967722 | 0.02110358 | (011)
780 | 1078 | 0.06172209 | 1.426395 | 0.009387896 | 0.3177516 | 0.1621066 | 0.02104837 | 16.66637 | 0.9761492 | 0.01571765 | (011)
781 | 1079 | 0.0558646 | 1.426903 | 0.009320206 | 0.09859093 | 0.4289486 | 0.02162137 | 16.22469 | 0.967047 | 0.0216448 | (011)
782 | 1081 | 0.06302009 | 1.426483 | 0.008849039 | 0.4121198 | 0.7643788 | 0.01954391 | 17.94932 | 0.9731049 | 0.0183601 | (011)
783 | 1082 | 0.06442826 | 1.426363 | 0.009347417 | 0.3551784 | 0.617654 | 0.02083348 | 16.83828 | 0.9724289 | 0.01931459 | (011)
784 | 1083 | 0.06701834 | 1.426388 | 0.009001112 | 0.5510631 | 0.2981759 | 0.01943603 | 18.04895 | 0.9673125 | 0.02196794 | (011)
785 | 1085 | 0.06464988 | 1.426609 | 0.009331866 | 0.3963518 | 0.06347142 | 0.02066249 | 16.97762 | 0.9737876 | 0.01789914 | (011)
786 | 1086 | 0.06672265 | 1.426058 | 0.00948768 | 0.4864584 | 0.312087 | 0.02070416 | 16.94345 | 0.9758138 | 0.01583568 | (011)
787 | 1088 | 0.05838885 | 1.426125 | 0.009793085 | 0.1374044 | 0.5051733 | 0.0225835 | 15.53346 | 0.976112 | 0.01547839 | (011)
788 | 1089 | 0.06471692 | 1.42643 | 0.009492383 | 0.3518662 | 0.6943021 | 0.02116774 | 16.57239 | 0.974022 | 0.01802923 | (011)
789 | 1090 | 0.06580576 | 1.426081 | 0.009322747 | 0.4178598 | 0.2381354 | 0.02057115 | 17.053 | 0.976603 | 0.01619182 | (011)
790 | 1092 | 0.07181108 | 1.426153 | 0.009389398 | 0.576911 | 0.4501906 | 0.02018834 | 17.37637 | 0.972743 | 0.01932129 | (011)
791 | 1093 | 0.06704416 | 1.426349 | 0.008847228 | 0.5420472 | 0.8142527 | 0.01913205 | 18.33572 | 0.9680747 | 0.02207566 | (011)
792 | 1094 | 0.06508522 | 1.426007 | 0.008840051 | 0.5213937 | 0.3355941 | 0.01918131 | 18.28863 | 0.9759374 | 0.01588514 | (011)
793 | 1096 | 0.05660179 | 1.426384 | 0.009296162 | 0.1177101 | 0.61074 | 0.02150252 | 16.31436 | 0.9765351 | 0.0154651 | (011)
794 | 1097 | 0.06383817 | 1.42643 | 0.009401303 | 0.4239328 | 0.3000012 | 0.02072423 | 16.92704 | 0.962899 | 0.02412709 | (011)
795 | 1099 | 0.06344418 | 1.426194 | 0.009282874 | 0.3830185 | 0.4721238 | 0.02059793 | 17.03083 | 0.9783457 | 0.01440375 | (011)
796 | 1100 | 0.06617545 | 1.42629 | 0.009002821 | 0.5120006 | 0.6929258 | 0.0195645 | 17.93043 | 0.9702383 | 0.02011689 | (011)
797 | 1101 | 0.06999409 | 1.426729 | 0.009089976 | 0.614634 | 0.582259 | 0.01942288 | 18.06117 | 0.9740467 | 0.01756448 | (011)
798 | 1103 | 0.06120965 | 1.426429 | 0.009440756 | 0.215003 | 0.7981666 | 0.02151107 | 16.30788 | 0.9682116 | 0.02241501 | (011)
799 | 1104 | 0.06970779 | 1.426178 | 0.009103227 | 0.5706685 | 0.1627112 | 0.0195932 | 17.90417 | 0.9731423 | 0.01879011 | (011)
800 | 1105 | 0.06449395 | 1.426095 | 0.009300901 | 0.4019518 | 0.4407416 | 0.02057545 | 17.04944 | 0.9706078 | 0.01998083 | (011)
801 | 1107 | 0.06304804 | 1.426714 | 0.009088613 | 0.3887429 | 0.7723005 | 0.02014842 | 17.41079 | 0.9762642 | 0.01595749 | (011)
802 | 1108 | 0.0690078 | 1.426707 | 0.009122825 | 0.5682242 | 0.2857512 | 0.01964329 | 17.85851 | 0.9720505 | 0.01917909 | (011)
803 | 1110 | 0.05950828 | 1.426093 | 0.009948382 | 0.1932531 | -0.003502373 | 0.02274449 | 15.42352 | 0.9709662 | 0.01845438 | (011)
804 | 1111 | 0.06362866 | 1.426443 | 0.008915937 | 0.4489652 | 0.4443212 | 0.0195751 | 17.92072 | 0.9702147 | 0.01995782 | (011)
805 | 1112 | 0.06575981 | 1.426696 | 0.009461494 | 0.4059796 | 0.5472926 | 0.02091719 | 16.77089 | 0.9698732 | 0.02078253 | (011)
806 | 1114 | 0.06636045 | 1.426333 | 0.009242179 | 0.4542642 | 0.2903691 | 0.02027399 | 17.30295 | 0.9756645 | 0.0167831 | (011)
807 | 1115 | 0.06429286 | 1.426438 | 0.009071788 | 0.3423014 | 0.45147 | 0.02026061 | 17.31438 | 0.9761224 | 0.01742549 | (011)
808 | 1116 | 0.06848794 | 1.426657 | 0.009610384 | 0.4669409 | 0.6476183 | 0.02103848 | 16.67421 | 0.9718656 | 0.01949804 | (011)
809 | 1118 | 0.06613973 | 1.426536 | 0.009647894 | 0.4092227 | 0.6199698 | 0.02131818 | 16.45544 | 0.9726392 | 0.01851334 | (011)
810 | 1119 | 0.06730368 | 1.426668 | 0.009530699 | 0.4351383 | 0.7420941 | 0.02097158 | 16.7274 | 0.9729805 | 0.01877982 | (011)
811 | 1121 | 0.06596797 | 1.426417 | 0.00889863 | 0.5083613 | 0.1513962 | 0.01934957 | 18.1296 | 0.9700111 | 0.02055814 | (011)
812 | 1122 | 0.06302327 | 1.426412 | 0.009307705 | 0.4216665 | 0.1995731 | 0.02052539 | 17.09102 | 0.9686147 | 0.02007792 | (011)
813 | 1123 | 0.06294763 | 1.426695 | 0.009411251 | 0.310503 | 0.4450631 | 0.02112494 | 16.60596 | 0.9743505 | 0.01764944 | (011)
814 | 1125 | 0.06081471 | 1.426674 | 0.009384815 | 0.3151959 | -0.04859844 | 0.02104997 | 16.6651 | 0.9743584 | 0.0165038 | (011)
815 | 1126 | 0.06738732 | 1.426661 | 0.008940143 | 0.5917359 | 0.3304785 | 0.01917536 | 18.29431 | 0.9716455 | 0.01863206 | (011)
816 | 1127 | 0.06078059 | 1.426584 | 0.009663938 | 0.3061976 | 0.2241134 | 0.0217069 | 16.16076 | 0.9778919 | 0.01373469 | (011)
817 | 1129 | 0.06600211 | 1.426848 | 0.008828996 | 0.538953 | 0.1703973 | 0.01910232 | 18.36426 | 0.9712513 | 0.01936285 | (011)
818 | 1130 | 0.06553241 | 1.426704 | 0.00955982 | 0.3392031 | 0.4051726 | 0.02136107 | 16.42239 | 0.975654 | 0.01735046 | (011)
819 | 1131 | 0.06105885 | 1.426738 | 0.009181534 | 0.3106318 | 0.2744752 | 0.02060889 | 17.02178 | 0.9756872 | 0.01622175 | (011)
820 | 1133 | 0.06268089 | 1.426816 | 0.009255048 | 0.3367245 | 0.6984429 | 0.02068821 | 16.95651 | 0.9766445 | 0.01586375 | (011)
821 | 1134 | 0.06241663 | 1.426718 | 0.009037194 | 0.3786086 | 0.7734323 | 0.02006693 | 17.4815 | 0.9694229 | 0.02061334 | (011)
822 | 1136 | 0.06006296 | 1.426172 | 0.009466635 | 0.2763359 | 0.3963372 | 0.02136402 | 16.42013 | 0.9771458 | 0.01458296 | (011)
823 | 1137 | 0.06573744 | 1.426749 | 0.009079148 | 0.4330618 | 0.6955418 | 0.01998467 | 17.55345 | 0.9657217 | 0.0243994 | (011)
824 | 1138 | 0.06148277 | 1.426521 | 0.009323948 | 0.2868417 | 0.8786825 | 0.02100726 | 16.69899 | 0.9783285 | 0.01460104 | (011)
825 | 1140 | 0.06709661 | 1.426852 | 0.008963803 | 0.530154 | 0.08356692 | 0.01942197 | 18.06202 | 0.9695847 | 0.02097787 | (011)
826 | 1141 | 0.06967229 | 1.426724 | 0.009089747 | 0.5393761 | 0.2767723 | 0.01966511 | 17.8387 | 0.9706241 | 0.02123344 | (011)
827 | 1142 | 0.06482659 | 1.426797 | 0.009065444 | 0.4024821 | 0.3906558 | 0.02005287 | 17.49376 | 0.9715563 | 0.02016335 | (011)
828 | 1144 | 0.06546523 | 1.4268 | 0.009417889 | 0.407013 | -0.1300911 | 0.02081734 | 16.85134 | 0.9709126 | 0.02003187 | (011)
829 | 1145 | 0.06646029 | 1.426734 | 0.009450867 | 0.417947 | 0.08852054 | 0.02085357 | 16.82206 | 0.9753084 | 0.0171798 | (011)
830 | 1147 | 0.0650604 | 1.426588 | 0.009570025 | 0.380046 | 0.09621885 | 0.02124519 | 16.51197 | 0.9658548 | 0.02338774 | (011)
831 | 1148 | 0.06543666 | 1.426748 | 0.008883905 | 0.4732273 | 0.3030676 | 0.0194283 | 18.05614 | 0.9713182 | 0.01997444 | (011)
832 | 1149 | 0.06543849 | 1.426799 | 0.009079596 | 0.4521136 | 0.118705 | 0.01992428 | 17.60666 | 0.9734958 | 0.01827881 | (011)
833 | 1151 | 0.06434596 | 1.426995 | 0.009157702 | 0.3836169 | 0.8907461 | 0.02031824 | 17.26527 | 0.9799523 | 0.01391249 | (011)
834 | 1152 | 0.06492135 | 1.426991 | 0.009257817 | 0.4022227 | 0.2515343 | 0.02047925 | 17.12953 | 0.9721313 | 0.01930769 | (011)
835 | 1153 | 0.06417304 | 1.426391 | 0.009116817 | 0.4117701 | 0.2207482 | 0.02013646 | 17.42113 | 0.9778123 | 0.01508844 | (011)
836 | 1155 | 0.06695683 | 1.426504 | 0.009055396 | 0.4523008 | 0.4331096 | 0.01987057 | 17.65425 | 0.9754515 | 0.01771391 | (011)
837 | 1156 | 0.06652854 | 1.427084 | 0.008748523 | 0.5547346 | 0.8515733 | 0.01887922 | 18.58128 | 0.9749967 | 0.01695254 | (011)
838 | 1157 | 0.06766218 | 1.42668 | 0.009119505 | 0.5266642 | 0.2607291 | 0.01977062 | 17.7435 | 0.9762877 | 0.01619472 | (011)
839 | 1159 | 0.06561758 | 1.426509 | 0.009419113 | 0.3716571 | 0.3408579 | 0.0209382 | 16.75406 | 0.9795019 | 0.01445427 | (011)
840 | 1160 | 0.06172419 | 1.426117 | 0.009919117 | 0.2170194 | 0.5010636 | 0.02259394 | 15.52629 | 0.9718423 | 0.01889348 | (011)
841 | 1162 | 0.06530743 | 1.426478 | 0.009168239 | 0.4000685 | 0.2589569 | 0.0202881 | 17.29092 | 0.969276 | 0.02189459 | (011)
842 | 1163 | 0.06656301 | 1.426758 | 0.009517964 | 0.3855616 | 0.2469684 | 0.02111099 | 16.61694 | 0.9763515 | 0.01679644 | (011)
843 | 1164 | 0.07231931 | 1.426882 | 0.00878133 | 0.6208149 | -0.07477404 | 0.01874412 | 18.7152 | 0.9761141 | 0.01794924 | (011)
844 | 1166 | 0.06965043 | 1.426782 | 0.008814651 | 0.6057421 | -0.05901204 | 0.01886239 | 18.59785 | 0.9723473 | 0.01953094 | (011)
845 | 1167 | 0.06784342 | 1.426786 | 0.008950153 | 0.5267319 | 0.5979507 | 0.01940326 | 18.07943 | 0.9771588 | 0.01602598 | (011)
846 | 1168 | 0.06052999 | 1.426655 | 0.009017088 | 0.3011953 | 0.3691066 | 0.02026996 | 17.30639 | 0.9712543 | 0.01950893 | (011)
847 | 1170 | 0.0632933 | 1.426793 | 0.009251945 | 0.3204413 | 0.5104601 | 0.02073473 | 16.91847 | 0.9734117 | 0.018752 | (011)
848 | 1171 | 0.06326329 | 1.426663 | 0.009359794 | 0.2750834 | 0.3315104 | 0.02112707 | 16.60429 | 0.9693982 | 0.02218091 | (011)
849 | 1173 | 0.06625626 | 1.426367 | 0.00929012 | 0.4294815 | -0.01472813 | 0.02046085 | 17.14493 | 0.9705291 | 0.02071477 | (011)
850 | 1174 | 0.06747223 | 1.426981 | 0.009549837 | 0.4717333 | 0.3655086 | 0.02088969 | 16.79297 | 0.9697876 | 0.0204713 | (011)
851 | 1175 | 0.06487872 | 1.426874 | 0.009518874 | 0.360629 | 0.3493948 | 0.02119722 | 16.54934 | 0.9756138 | 0.01682122 | (011)
852 | 1177 | 0.06301366 | 1.426494 | 0.009252223 | 0.3845643 | 0.1692352 | 0.02052484 | 17.09148 | 0.9764457 | 0.01555487 | (011)
853 | 1178 | 0.06290009 | 1.42617 | 0.009583156 | 0.2816898 | 0.2989329 | 0.02160878 | 16.23414 | 0.9744133 | 0.01760759 | (011)
854 | 1179 | 0.06373477 | 1.426434 | 0.009349777 | 0.3183679 | -0.01444622 | 0.02096086 | 16.73595 | 0.9721436 | 0.01975983 | (011)
855 | 1181 | 0.07094693 | 1.426848 | 0.008977091 | 0.5931753 | 0.3801047 | 0.01925002 | 18.22335 | 0.9770058 | 0.01654212 | (011)
856 | 1182 | 0.06369479 | 1.426367 | 0.0095509 | 0.2686752 | 0.1655646 | 0.02158015 | 16.25568 | 0.9738979 | 0.01872125 | (011)
857 | 1184 | 0.06568737 | 1.426388 | 0.009492129 | 0.4165478 | 0.2060485 | 0.02094932 | 16.74517 | 0.9784048 | 0.01455518 | (011)
858 | 1185 | 0.06468042 | 1.426819 | 0.009081268 | 0.4089858 | 0.395062 | 0.02006691 | 17.48151 | 0.976738 | 0.01620118 | (011)
859 | 1186 | 0.06408109 | 1.426741 | 0.009283333 | 0.4013867 | 0.1893533 | 0.02053845 | 17.08016 | 0.9736419 | 0.01771673 | (011)
860 | 1188 | 0.06199033 | 1.426628 | 0.009128951 | 0.2826727 | 0.8880477 | 0.02058142 | 17.04449 | 0.976658 | 0.01649821 | (011)
861 | 1189 | 0.06693808 | 1.426536 | 0.009451294 | 0.3877737 | 0.301174 | 0.02095569 | 16.74008 | 0.9757954 | 0.01750818 | (011)
862 | 1190 | 0.06416059 | 1.426312 | 0.009318693 | 0.3773775 | 0.1442069 | 0.02069606 | 16.95008 | 0.971101 | 0.01983423 | (011)
863 | 1192 | 0.06720128 | 1.42665 | 0.009075087 | 0.4488748 | 0.6364978 | 0.01992481 | 17.60619 | 0.9741609 | 0.01880172 | (011)
864 | 1193 | 0.06707599 | 1.426717 | 0.009088767 | 0.5169405 | -0.003402471 | 0.01973534 | 17.77521 | 0.9684323 | 0.0216742 | (011)
865 | 1194 | 0.068275 | 1.42664 | 0.009135178 | 0.435187 | 0.226507 | 0.02010111 | 17.45177 | 0.9766387 | 0.01759245 | (011)
866 | 1196 | 0.06293313 | 1.426229 | 0.009473688 | 0.2650449 | 0.423335 | 0.02141789 | 16.37882 | 0.9800203 | 0.01407049 | (011)
867 | 1197 | 0.06601179 | 1.426542 | 0.008890118 | 0.4835197 | 0.4726165 | 0.01940942 | 18.0737 | 0.9736804 | 0.01840632 | (011)
868 | 1199 | 0.06328467 | 1.426794 | 0.009250694 | 0.3568866 | -0.2024727 | 0.0206123 | 17.01896 | 0.9708643 | 0.02004029 | (011)
869 | 1200 | 0.06614291 | 1.42656 | 0.009601859 | 0.3534055 | 0.5580164 | 0.02140662 | 16.38745 | 0.974553 | 0.01815811 | (011)
870 | 1201 | 0.0676081 | 1.42683 | 0.008904328 | 0.5878921 | 0.5698655 | 0.01911068 | 18.35622 | 0.9732445 | 0.01780813 | (011)
871 | 1203 | 0.06473894 | 1.426728 | 0.009601382 | 0.2678623 | 0.3501956 | 0.02169698 | 16.16814 | 0.9737184 | 0.01935388 | (011)
872 | 1204 | 0.06533615 | 1.426472 | 0.009497079 | 0.3563784 | 0.4898292 | 0.021163 | 16.57609 | 0.9785234 | 0.01506289 | (011)
873 | 1205 | 0.06478223 | 1.426752 | 0.0095744 | 0.3688433 | 0.4921682 | 0.02129296 | 16.47493 | 0.9749889 | 0.01695433 | (011)
874 | 1207 | 0.0675379 | 1.427092 | 0.008895712 | 0.5300217 | 0.4982375 | 0.01927485 | 18.19988 | 0.969772 | 0.02129198 | (011)
875 | 1208 | 0.0656256 | 1.426604 | 0.008906268 | 0.4792607 | 0.3067057 | 0.01945814 | 18.02845 | 0.9793661 | 0.01421073 | (011)
876 | 1210 | 0.06775678 | 1.426746 | 0.008793183 | 0.5749582 | 0.3655331 | 0.0189125 | 18.54858 | 0.9773137 | 0.01554204 | (011)
877 | 1211 | 0.06544622 | 1.426686 | 0.009444481 | 0.3950114 | 0.2438927 | 0.02091633 | 16.77158 | 0.9751353 | 0.01712089 | (011)
878 | 1212 | 0.06774105 | 1.426801 | 0.00957406 | 0.4405644 | 0.6552314 | 0.02104856 | 16.66622 | 0.9815062 | 0.01277628 | (011)
879 | 1214 | 0.06644367 | 1.426809 | 0.008800495 | 0.4762634 | 0.604579 | 0.01923641 | 18.23625 | 0.9739916 | 0.01877343 | (011)
880 | 1215 | 0.07129026 | 1.426383 | 0.009696293 | 0.4278127 | 0.57205 | 0.02136116 | 16.42233 | 0.9792135 | 0.01586165 | (011)
881 | 1216 | 0.06490914 | 1.426702 | 0.00939781 | 0.4127351 | 0.7772113 | 0.02075387 | 16.90287 | 0.9724373 | 0.01851235 | (011)
882 | 1218 | 0.06351343 | 1.426897 | 0.009668768 | 0.2601122 | 0.3596859 | 0.02187585 | 16.03595 | 0.9693895 | 0.02174589 | (011)
883 | 1219 | 0.06545046 | 1.427009 | 0.00872961 | 0.4049175 | 0.3590142 | 0.01930245 | 18.17385 | 0.9778041 | 0.0166721 | (011)
884 | 1221 | 0.07197337 | 1.426792 | 0.008756359 | 0.5522979 | 0.3702888 | 0.0189037 | 18.55721 | 0.9828675 | 0.01351477 | (011)
885 | 1222 | 0.06902174 | 1.426704 | 0.009282004 | 0.4604162 | 0.5990162 | 0.0203411 | 17.24587 | 0.973076 | 0.01990436 | (011)
886 | 1223 | 0.06698124 | 1.427256 | 0.008913753 | 0.5027923 | 0.6600961 | 0.01940006 | 18.08241 | 0.9770891 | 0.0160992 | (011)
887 | 1225 | 0.06591457 | 1.426686 | 0.009276321 | 0.405811 | 0.4903035 | 0.02050837 | 17.10521 | 0.9738793 | 0.01849045 | (011)
888 | 1226 | 0.06284977 | 1.426415 | 0.008812582 | 0.3775951 | 0.4793091 | 0.01957135 | 17.92416 | 0.9747032 | 0.0177722 | (011)
889 | 1227 | 0.06740541 | 1.426508 | 0.009334578 | 0.4627655 | 0.5873688 | 0.02044853 | 17.15527 | 0.9759833 | 0.01672623 | (011)
890 | 1229 | 0.06648812 | 1.427116 | 0.008654987 | 0.5205593 | 0.5812693 | 0.01878232 | 18.67714 | 0.9681311 | 0.02274858 | (011)
891 | 1230 | 0.06994483 | 1.426976 | 0.009281255 | 0.5609493 | 0.1096451 | 0.02000838 | 17.53265 | 0.9768586 | 0.01600581 | (011)
892 | 1232 | 0.06606685 | 1.427 | 0.009321618 | 0.3749124 | 0.01762228 | 0.02071071 | 16.93809 | 0.9745198 | 0.01853339 | (011)
893 | 1233 | 0.07051981 | 1.426642 | 0.008949444 | 0.5652437 | 0.1665539 | 0.01927943 | 18.19555 | 0.9729589 | 0.01990179 | (011)
894 | 1234 | 0.0671837 | 1.426538 | 0.009127832 | 0.4106185 | 0.3882333 | 0.02016452 | 17.39689 | 0.9796411 | 0.01512762 | (011)
895 | 1236 | 0.069689 | 1.427276 | 0.008688136 | 0.6207149 | 0.3866849 | 0.0185455 | 18.91563 | 0.9744836 | 0.01804878 | (011)
896 | 1237 | 0.06299508 | 1.426759 | 0.009555932 | 0.3070068 | 0.1328366 | 0.02146155 | 16.34551 | 0.9737169 | 0.01786085 | (011)
897 | 1238 | 0.06402564 | 1.426791 | 0.00931891 | 0.3338829 | 0.4421873 | 0.02084036 | 16.83272 | 0.9703191 | 0.02105675 | (011)
898 | 1240 | 0.06233863 | 1.426672 | 0.009346087 | 0.2703575 | 0.2954477 | 0.0211118 | 16.6163 | 0.9773752 | 0.01588728 | (011)
899 | 1241 | 0.07057481 | 1.426602 | 0.009304603 | 0.5048694 | 0.1175048 | 0.02024386 | 17.32871 | 0.9775254 | 0.01658857 | (011)
900 | 1242 | 0.06444784 | 1.426849 | 0.009374715 | 0.42201 | 0.4532718 | 0.02067202 | 16.9698 | 0.9736737 | 0.01734266 | (011)
901 | 1244 | 0.0659178 | 1.427074 | 0.00940605 | 0.4007018 | 0.2393815 | 0.02081223 | 16.85547 | 0.9721132 | 0.01955181 | (011)
902 | 1245 | 0.06802371 | 1.426679 | 0.009424507 | 0.4623385 | 0.2764849 | 0.02064696 | 16.99039 | 0.9735144 | 0.01863688 | (011)
903 | 1247 | 0.06543987 | 1.426564 | 0.00922293 | 0.4496433 | 0.1129323 | 0.02024689 | 17.32611 | 0.9799534 | 0.01349275 | (011)
904 | 1248 | 0.06657945 | 1.426688 | 0.008980941 | 0.4671603 | 0.03363665 | 0.01965984 | 17.84348 | 0.9743792 | 0.0182834 | (011)
905 | 1249 | 0.06973328 | 1.427129 | 0.008821651 | 0.6009922 | 0.04333721 | 0.01889224 | 18.56847 | 0.9788332 | 0.01493406 | (011)
906 | 1251 | 0.06663955 | 1.427034 | 0.009178779 | 0.4432426 | 0.5389893 | 0.02017081 | 17.39146 | 0.9682604 | 0.02265163 | (011)
907 | 1252 | 0.0672429 | 1.426697 | 0.009116904 | 0.4506502 | 0.4436285 | 0.02001088 | 17.53046 | 0.9773861 | 0.01631048 | (011)
908 | 1253 | 0.06300072 | 1.426891 | 0.009144241 | 0.3632598 | 0.6217404 | 0.02035442 | 17.23458 | 0.9738677 | 0.01785019 | (011)
909 | 1255 | 0.06683781 | 1.426462 | 0.009750277 | 0.3946989 | 0.1043096 | 0.02159465 | 16.24476 | 0.9688628 | 0.02162791 | (011)
910 | 1256 | 0.0669897 | 1.427006 | 0.008876696 | 0.4382424 | 0.3987225 | 0.01952272 | 17.9688 | 0.9718366 | 0.02120781 | (011)
911 | 1258 | 0.06726474 | 1.426734 | 0.009021772 | 0.5226289 | 0.5229137 | 0.01957166 | 17.92387 | 0.9754164 | 0.01688276 | (011)
912 | 1259 | 0.06551595 | 1.427014 | 0.008846458 | 0.4419628 | 0.4375791 | 0.01944454 | 18.04105 | 0.9690235 | 0.02239726 | (011)
913 | 1260 | 0.06127679 | 1.426511 | 0.009616069 | 0.2011663 | 0.1763671 | 0.02195774 | 15.97614 | 0.9794927 | 0.01419293 | (011)
914 | 1262 | 0.06452811 | 1.42696 | 0.009804679 | 0.2603336 | 0.1344288 | 0.02218258 | 15.81421 | 0.966623 | 0.02414053 | (011)
915 | 1263 | 0.06682908 | 1.426972 | 0.009093973 | 0.4599731 | 1.074892 | 0.01993046 | 17.60119 | 0.9705657 | 0.02097718 | (011)
916 | 1264 | 0.06912697 | 1.426895 | 0.009179264 | 0.5037328 | 0.2858653 | 0.01997486 | 17.56207 | 0.966685 | 0.02428752 | (011)
917 | 1266 | 0.06116786 | 1.426705 | 0.009638944 | 0.2150478 | 0.07589457 | 0.02196249 | 15.97268 | 0.9748655 | 0.01718175 | (011)
918 | 1267 | 0.06468237 | 1.427158 | 0.009019262 | 0.3822691 | 0.3558522 | 0.0200154 | 17.52651 | 0.9746624 | 0.01826298 | (011)
919 | 1269 | 0.06684001 | 1.426911 | 0.008804766 | 0.5082666 | 0.07450729 | 0.01914576 | 18.32259 | 0.9747767 | 0.01791795 | (011)
920 | 1270 | 0.06650327 | 1.426719 | 0.009084564 | 0.4114802 | 0.1798342 | 0.02006615 | 17.48217 | 0.9778511 | 0.01625681 | (011)
921 | 1271 | 0.0644197 | 1.426915 | 0.009611509 | 0.3868836 | 0.6919995 | 0.02131396 | 16.45869 | 0.970271 | 0.0196053 | (011)
922 | 1273 | 0.06404325 | 1.427041 | 0.009551284 | 0.3210712 | 0.08884571 | 0.02140345 | 16.38988 | 0.9718028 | 0.01962943 | (011)
923 | 1274 | 0.07002455 | 1.42687 | 0.009058393 | 0.5231291 | 0.5513992 | 0.0196495 | 17.85287 | 0.967944 | 0.02390367 | (011)
924 | 1275 | 0.06188244 | 1.426481 | 0.008864985 | 0.291749 | 0.4383847 | 0.01995776 | 17.57712 | 0.9795271 | 0.01481265 | (011)
925 | 1277 | 0.06655884 | 1.426817 | 0.009018896 | 0.4179408 | 0.5078948 | 0.01990043 | 17.62776 | 0.982382 | 0.01292091 | (011)
926 | 1278 | 0.07317355 | 1.426995 | 0.009272724 | 0.58143 | 0.4314039 | 0.01992261 | 17.60814 | 0.97834 | 0.01605211 | (011)
927 | 1280 | 0.06631871 | 1.427186 | 0.009058384 | 0.3831364 | 0.2626543 | 0.02009943 | 17.45323 | 0.9694275 | 0.02315625 | (011)
928 | 1281 | 0.06536206 | 1.426927 | 0.008796245 | 0.4193445 | 0.1537874 | 0.01940476 | 18.07803 | 0.9746373 | 0.01866366 | (011)
929 | 1282 | 0.06670741 | 1.426718 | 0.009009117 | 0.4297272 | 0.331697 | 0.01984118 | 17.6804 | 0.978264 | 0.01594679 | (011)
930 | 1284 | 0.06943911 | 1.427187 | 0.008728002 | 0.6367468 | 0.208807 | 0.01858095 | 18.87955 | 0.9716022 | 0.01960337 | (011)
931 | 1285 | 0.07054994 | 1.42684 | 0.009183789 | 0.5631181 | 0.3835404 | 0.0197912 | 17.72505 | 0.9765053 | 0.01670373 | (011)
932 | 1286 | 0.05987363 | 1.426935 | 0.008895705 | 0.2104418 | 0.4571051 | 0.02028355 | 17.2948 | 0.9737356 | 0.01905587 | (011)
933 | 1288 | 0.06257588 | 1.426638 | 0.009343947 | 0.2862665 | 0.3552866 | 0.02105422 | 16.66174 | 0.9772043 | 0.01592005 | (011)
934 | 1289 | 0.06478896 | 1.426572 | 0.0095874 | 0.3050133 | 0.5847393 | 0.02153901 | 16.28673 | 0.9724153 | 0.01976166 | (011)
935 | 1290 | 0.06793802 | 1.426955 | 0.008566601 | 0.5458715 | 0.6209356 | 0.01851357 | 18.94826 | 0.9782084 | 0.01590699 | (011)
936 | 1292 | 0.06858 | 1.426805 | 0.009355628 | 0.4968882 | -0.1659164 | 0.02038137 | 17.2118 | 0.9741212 | 0.01814251 | (011)
937 | 1293 | 0.06618323 | 1.426843 | 0.009601708 | 0.3543435 | 0.1926609 | 0.02140309 | 16.39015 | 0.9790883 | 0.01488487 | (011)
938 | 1295 | 0.06751319 | 1.427032 | 0.008839562 | 0.463072 | -0.01468027 | 0.01936317 | 18.11686 | 0.9784693 | 0.01611584 | (011)
939 | 1296 | 0.0681607 | 1.427106 | 0.009125919 | 0.4788977 | 0.2492245 | 0.0199392 | 17.59348 | 0.9749411 | 0.01815162 | (011)
940 | 1297 | 0.06667669 | 1.427067 | 0.009061623 | 0.4595504 | 0.3014433 | 0.01986092 | 17.66282 | 0.9661933 | 0.02427062 | (011)
941 | 1299 | 0.06528704 | 1.427457 | 0.008476828 | 0.4873479 | 0.4346091 | 0.01849558 | 18.96669 | 0.9767966 | 0.01675119 | (011)
942 | 1300 | 0.06254861 | 1.426891 | 0.008833504 | 0.3678919 | 0.2958035 | 0.01964823 | 17.85402 | 0.972766 | 0.0191115 | (011)
943 | 1301 | 0.06477894 | 1.42692 | 0.009402618 | 0.3121585 | 0.1525383 | 0.02110004 | 16.62556 | 0.9734682 | 0.01937429 | (011)
944 | 1303 | 0.06457521 | 1.427329 | 0.009096905 | 0.4070764 | 0.1723947 | 0.02010763 | 17.44611 | 0.9723364 | 0.01931156 | (011)
945 | 1304 | 0.06348804 | 1.426983 | 0.00935468 | 0.2569694 | 0.2591832 | 0.02117565 | 16.5662 | 0.9791433 | 0.01532112 | (011)
946 | 1306 | 0.06198871 | 1.427106 | 0.009804008 | 0.1592728 | -0.2137284 | 0.02253262 | 15.56854 | 0.9750172 | 0.01800156 | (011)
947 | 1307 | 0.06841023 | 1.427016 | 0.009202118 | 0.482935 | 0.1182592 | 0.0200925 | 17.45925 | 0.9752036 | 0.01784417 | (011)
948 | 1308 | 0.0641718 | 1.426956 | 0.00880858 | 0.4126593 | 0.2421608 | 0.01945287 | 18.03332 | 0.979726 | 0.01435995 | (011)
949 | 1310 | 0.067763 | 1.427192 | 0.00901367 | 0.4820822 | 0.3301916 | 0.01968376 | 17.82179 | 0.9794838 | 0.01480425 | (011)
950 | 1311 | 0.06528329 | 1.426867 | 0.009300422 | 0.3798578 | -0.09628093 | 0.0206473 | 16.99011 | 0.9725737 | 0.01950236 | (011)
951 | 1312 | 0.06480623 | 1.427388 | 0.00849201 | 0.4480515 | 0.03141386 | 0.01864712 | 18.81256 | 0.9749195 | 0.01850096 | (011)
952 | 1314 | 0.06608594 | 1.427054 | 0.008920933 | 0.4604221 | 0.321245 | 0.01954981 | 17.94391 | 0.9715018 | 0.02036806 | (011)
953 | 1317 | 0.06909061 | 1.426854 | 0.009225783 | 0.4889522 | 0.4507624 | 0.02012448 | 17.43151 | 0.9791353 | 0.01509698 | (011)
954 | 1318 | 0.06412439 | 1.427182 | 0.009083572 | 0.3961852 | -0.02192013 | 0.02011326 | 17.44123 | 0.966958 | 0.02315578 | (011)
955 | 1319 | 0.06996913 | 1.427571 | 0.008734675 | 0.643271 | 0.8698223 | 0.01857494 | 18.88566 | 0.9764723 | 0.01625024 | (011)
956 | 1321 | 0.06700798 | 1.427267 | 0.008517193 | 0.5617359 | 0.08488663 | 0.01835885 | 19.10795 | 0.9714534 | 0.02031789 | (011)
957 | 1322 | 0.06811366 | 1.426893 | 0.008977417 | 0.47321 | 0.3810499 | 0.01963285 | 17.86801 | 0.9781486 | 0.01615357 | (011)
958 | 1324 | 0.06645332 | 1.427159 | 0.009110322 | 0.4772523 | 0.6770675 | 0.01991044 | 17.6189 | 0.9703978 | 0.02052 | (011)
959 | 1325 | 0.06530298 | 1.426862 | 0.009856199 | 0.3057745 | 0.9431709 | 0.02214023 | 15.84446 | 0.9694214 | 0.02153016 | (011)
960 | 1326 | 0.06724605 | 1.427406 | 0.008785306 | 0.4261171 | -0.1051538 | 0.01935952 | 18.12028 | 0.9748683 | 0.0195201 | (011)
961 | 1328 | 0.07088763 | 1.427252 | 0.008739218 | 0.5794017 | 0.2057159 | 0.01878265 | 18.67681 | 0.9792601 | 0.01559468 | (011)
962 | 1329 | 0.0672755 | 1.42682 | 0.00921579 | 0.4317594 | -0.06622867 | 0.0202897 | 17.28956 | 0.9792366 | 0.0150477 | (011)
963 | 1332 | 0.0619897 | 1.426997 | 0.009323373 | 0.3253234 | 0.2198878 | 0.02087866 | 16.80184 | 0.9762788 | 0.01580734 | (011)
964 | 1333 | 0.06431148 | 1.426987 | 0.009603426 | 0.3603526 | 0.3451555 | 0.02138644 | 16.40291 | 0.967947 | 0.02166463 | (011)
965 | 1335 | 0.06623797 | 1.427657 | 0.008750883 | 0.498043 | 0.4751859 | 0.01906034 | 18.40471 | 0.9737924 | 0.01859339 | (011)
966 | 1336 | 0.06454108 | 1.427296 | 0.009246834 | 0.3292195 | 0.7458148 | 0.02069447 | 16.95138 | 0.9747067 | 0.01838894 | (011)
967 | 1337 | 0.06506001 | 1.426822 | 0.00930329 | 0.3865249 | 0.325225 | 0.02063166 | 17.00299 | 0.9744926 | 0.0178278 | (011)
968 | 1339 | 0.06305128 | 1.427063 | 0.009429264 | 0.2736168 | 0.1721154 | 0.02128878 | 16.47816 | 0.9720562 | 0.01992724 | (011)
969 | 1340 | 0.06835959 | 1.427169 | 0.009416189 | 0.458208 | 0.6478353 | 0.02064253 | 16.99404 | 0.9694815 | 0.02185954 | (011)
970 | 1342 | 0.06119054 | 1.427019 | 0.00923014 | 0.255372 | 0.3188435 | 0.02089896 | 16.78552 | 0.9741292 | 0.01806556 | (011)
971 | 1343 | 0.06585433 | 1.426769 | 0.009468404 | 0.3144642 | 0.4432201 | 0.02123992 | 16.51607 | 0.9756237 | 0.0181317 | (011)
972 | 1344 | 0.06962827 | 1.42744 | 0.008900125 | 0.5359587 | 0.2310533 | 0.01926567 | 18.20855 | 0.9717295 | 0.02102393 | (011)
973 | 1346 | 0.06207794 | 1.427216 | 0.008963704 | 0.3108027 | 0.04002398 | 0.0201194 | 17.4359 | 0.9756538 | 0.01732434 | (011)
974 | 1347 | 0.06764345 | 1.427599 | 0.008880422 | 0.4724783 | 0.7371291 | 0.01942304 | 18.06102 | 0.9629042 | 0.02784855 | (011)
975 | 1348 | 0.06400558 | 1.427094 | 0.009033831 | 0.39276 | 0.9054402 | 0.0200141 | 17.52764 | 0.9762326 | 0.01653254 | (011)
976 | 1350 | 0.06368521 | 1.426957 | 0.009149444 | 0.3539454 | 0.4221455 | 0.02039624 | 17.19924 | 0.9751154 | 0.01748522 | (011)
977 | 1351 | 0.0626161 | 1.427328 | 0.00943847 | 0.2401785 | 0.1509225 | 0.02142155 | 16.37603 | 0.9732591 | 0.01929576 | (011)
978 | 1353 | 0.0652175 | 1.427499 | 0.009268684 | 0.3718382 | 0.6235157 | 0.02060321 | 17.02647 | 0.9742887 | 0.01836581 | (011)
979 | 1354 | 0.06627677 | 1.427433 | 0.009055592 | 0.3824688 | 0.76942 | 0.02009538 | 17.45675 | 0.9755926 | 0.01833138 | (011)
980 | 1355 | 0.06683899 | 1.427053 | 0.00934864 | 0.4001653 | 0.5844672 | 0.02068698 | 16.95752 | 0.9731453 | 0.01946526 | (011)
981 | 1357 | 0.06649106 | 1.427316 | 0.008818455 | 0.4256475 | 0.5615428 | 0.01943404 | 18.0508 | 0.973206 | 0.02022866 | (011)
982 | 1358 | 0.06182187 | 1.427479 | 0.009044087 | 0.3038209 | 0.11718 | 0.02032223 | 17.26188 | 0.9723574 | 0.0194718 | (011)
983 | 1359 | 0.06628513 | 1.427162 | 0.009015533 | 0.4111727 | 0.216816 | 0.01991466 | 17.61516 | 0.9797688 | 0.01487339 | (011)
984 | 1361 | 0.06338899 | 1.427294 | 0.008871115 | 0.4506438 | 0.3595927 | 0.01947141 | 18.01615 | 0.9700058 | 0.02007359 | (011)
985 | 1362 | 0.0589265 | 1.427165 | 0.009230073 | 0.2253853 | 0.7239506 | 0.02099702 | 16.70713 | 0.9743675 | 0.01698416 | (011)
986 | 1364 | 0.06217457 | 1.427399 | 0.009186896 | 0.2955862 | 0.2424178 | 0.02066997 | 16.97148 | 0.9790327 | 0.01464125 | (011)
987 | 1365 | 0.06457372 | 1.427042 | 0.009343223 | 0.3905778 | 0.2092825 | 0.02070678 | 16.94131 | 0.974419 | 0.017473 | (011)
988 | 1366 | 0.06470349 | 1.427186 | 0.009366591 | 0.3334825 | 0.5625208 | 0.02094832 | 16.74597 | 0.9745014 | 0.01828192 | (011)
989 | 1368 | 0.06858675 | 1.427302 | 0.009161075 | 0.4534942 | 0.3496316 | 0.02009858 | 17.45396 | 0.9796312 | 0.01513002 | (011)
990 | 1369 | 0.07022504 | 1.427249 | 0.009097656 | 0.4784567 | 0.3282246 | 0.01987887 | 17.64688 | 0.9760438 | 0.01847164 | (011)
991 | 1370 | 0.06259645 | 1.427732 | 0.009072544 | 0.3661343 | 0.3157285 | 0.02018558 | 17.37874 | 0.9691567 | 0.02109947 | (011)
992 | 1373 | 0.06282849 | 1.427272 | 0.009039798 | 0.3029321 | 0.3146992 | 0.02031544 | 17.26765 | 0.9757304 | 0.01759595 | (011)
993 | 1375 | 0.06343317 | 1.427295 | 0.00928421 | 0.2993218 | 0.2210952 | 0.02087661 | 16.80349 | 0.975777 | 0.01737722 | (011)
994 | 1376 | 0.06919251 | 1.427195 | 0.009026231 | 0.5143206 | 0.374018 | 0.01960794 | 17.89071 | 0.9789319 | 0.01537389 | (011)
995 | 1377 | 0.06800283 | 1.427458 | 0.008818206 | 0.5047956 | -0.06854445 | 0.01918584 | 18.28431 | 0.9803868 | 0.01437806 | (011)
996 | 1379 | 0.0607646 | 1.427302 | 0.008824697 | 0.260887 | 0.08223553 | 0.01996369 | 17.5719 | 0.9737743 | 0.01903463 | (011)
997 | 1380 | 0.06418256 | 1.427683 | 0.008742765 | 0.4377358 | 0.4225686 | 0.01922974 | 18.24258 | 0.9758705 | 0.01694791 | (011)
998 | 1381 | 0.06506358 | 1.427023 | 0.009272954 | 0.3608302 | 0.1337375 | 0.02064892 | 16.98878 | 0.976479 | 0.01686242 | (011)
999 | 1383 | 0.06830946 | 1.427233 | 0.008898506 | 0.5297392 | 0.5653321 | 0.0192818 | 18.19332 | 0.9743514 | 0.01838782 | (011)
1000 | 1384 | 0.06444001 | 1.427392 | 0.009013579 | 0.4583485 | 0.2924988 | 0.01975947 | 17.75351 | 0.9726956 | 0.01833983 | (011)
1001 | 1386 | 0.06702883 | 1.427473 | 0.008488728 | 0.5436921 | 0.3321623 | 0.01835184 | 19.11524 | 0.9767631 | 0.01678582 | (011)
1002 | 1387 | 0.06811909 | 1.427771 | 0.008896577 | 0.5236364 | 0.1663215 | 0.01929688 | 18.1791 | 0.9692885 | 0.02219016 | (011)
1003 | 1388 | 0.06353755 | 1.427272 | 0.009651567 | 0.2597507 | 0.7866156 | 0.02183817 | 16.06362 | 0.9687175 | 0.0222852 | (011)
1004 | 1390 | 0.06404071 | 1.427685 | 0.008870101 | 0.3898294 | 0.3186127 | 0.01966059 | 17.8428 | 0.9700929 | 0.0215527 | (011)
1005 | 1391 | 0.06560426 | 1.427412 | 0.008854034 | 0.4484731 | 0.6722303 | 0.01944074 | 18.04458 | 0.9768758 | 0.0165063 | (011)
1006 | 1392 | 0.06736454 | 1.427226 | 0.009138345 | 0.4303813 | 0.2745239 | 0.02012366 | 17.43221 | 0.9686676 | 0.02325887 | (011)
1007 | 1394 | 0.06712544 | 1.427649 | 0.008894635 | 0.5015702 | 0.274139 | 0.01936231 | 18.11767 | 0.9774647 | 0.01599057 | (011)
1008 | 1395 | 0.06455146 | 1.427804 | 0.008782147 | 0.4162544 | 0.3258876 | 0.01938329 | 18.09806 | 0.9778638 | 0.01591069 | (011)
1009 | 1396 | 0.06284504 | 1.42719 | 0.009068898 | 0.3330197 | 0.6685299 | 0.02028402 | 17.2944 | 0.9736223 | 0.01859276 | (011)
1010 | 1398 | 0.06643098 | 1.427126 | 0.009019386 | 0.4764228 | 0.3446505 | 0.01971436 | 17.79414 | 0.9762361 | 0.01660652 | (011)
1011 | 1399 | 0.06263908 | 1.427227 | 0.009056762 | 0.2868933 | 0.7871223 | 0.02040511 | 17.19177 | 0.9749483 | 0.01823529 | (011)
1012 | 1401 | 0.06628426 | 1.427374 | 0.008791041 | 0.4996176 | 0.01978477 | 0.01914289 | 18.32533 | 0.9715813 | 0.02013465 | (011)
1013 | 1402 | 0.06452482 | 1.427226 | 0.009546439 | 0.3520454 | 0.1464108 | 0.02128767 | 16.47902 | 0.9755284 | 0.01678489 | (011)
1014 | 1403 | 0.07294595 | 1.427377 | 0.008970351 | 0.5157115 | 0.4828011 | 0.01948212 | 18.00625 | 0.9687825 | 0.02573944 | (011)
1015 | 1405 | 0.06561491 | 1.427258 | 0.009033803 | 0.4294568 | 0.4804567 | 0.01989641 | 17.63132 | 0.9715959 | 0.02023569 | (011)
1016 | 1406 | 0.06340242 | 1.427087 | 0.009207923 | 0.3396705 | 0.2796948 | 0.02057325 | 17.05127 | 0.9755184 | 0.01713076 | (011)
1017 | 1407 | 0.06703168 | 1.427306 | 0.009507007 | 0.4165642 | 0.2789629 | 0.0209821 | 16.71901 | 0.9743647 | 0.01804031 | (011)
1018 | 1409 | 0.06870945 | 1.42759 | 0.008862112 | 0.4829018 | 0.3393921 | 0.01935022 | 18.12899 | 0.9728271 | 0.02072401 | (011)
1019 | 1410 | 0.06318267 | 1.427587 | 0.009332476 | 0.2908328 | 0.6274478 | 0.02101325 | 16.69422 | 0.9723745 | 0.01971582 | (011)
1020 | 1411 | 0.06794063 | 1.427459 | 0.009130813 | 0.4990838 | 0.5466733 | 0.01988449 | 17.64189 | 0.970046 | 0.02124266 | (011)
1021 | 1413 | 0.06934619 | 1.427606 | 0.009279682 | 0.4866258 | 0.3088384 | 0.02024971 | 17.3237 | 0.9710143 | 0.02121919 | (011)
1022 | 1414 | 0.06775954 | 1.428438 | 0.009013194 | 0.5109205 | 0.3907388 | 0.01959049 | 17.90664 | 0.9619527 | 0.02726248 | (011)
1023 | 1416 | 0.06309519 | 1.428517 | 0.00904609 | 0.4132264 | 0.4418254 | 0.01997557 | 17.56145 | 0.9725948 | 0.01828873 | (011)
1024 | 1417 | 0.06326409 | 1.428271 | 0.009002345 | 0.4153211 | 0.4882427 | 0.01987228 | 17.65273 | 0.9621886 | 0.02573973 | (011)
1025 | 1418 | 0.0657745 | 1.428691 | 0.009006705 | 0.4714652 | 0.5422564 | 0.01970248 | 17.80486 | 0.9692103 | 0.02138798 | (011)
1026 | 1420 | 0.06222441 | 1.42835 | 0.009499925 | 0.3098726 | 0.5971457 | 0.02132611 | 16.44932 | 0.9613097 | 0.02609413 | (011)
1027 | 1421 | 0.06398455 | 1.428646 | 0.009202105 | 0.368024 | 0.7771046 | 0.02046767 | 17.13922 | 0.9621943 | 0.02665245 | (011)
1028 | 1422 | 0.06640472 | 1.428792 | 0.0091214 | 0.4392478 | 0.6356349 | 0.02005765 | 17.48958 | 0.9620231 | 0.02742172 | (011)
1029 | 1424 | 0.06756165 | 1.428969 | 0.008823346 | 0.6015107 | 0.04450277 | 0.01889424 | 18.5665 | 0.9695637 | 0.02039329 | (011)
1030 | 1425 | 0.07355106 | 1.429736 | 0.008145666 | 0.7525199 | 0.4113827 | 0.01700661 | 20.62727 | 0.9660533 | 0.02585512 | (011)
1031 | 1427 | 0.06290893 | 1.429544 | 0.00879956 | 0.4180947 | 0.5889302 | 0.01941598 | 18.06759 | 0.9660756 | 0.02335531 | (011)
1032 | 1428 | 0.06912192 | 1.430201 | 0.008228391 | 0.6600855 | 0.9493469 | 0.0174492 | 20.10407 | 0.9657445 | 0.02481856 | (011)
1033 | 1429 | 0.06735556 | 1.430059 | 0.00822668 | 0.5732252 | 0.434577 | 0.01769911 | 19.8202 | 0.9686055 | 0.02342257 | (011)
1034 | 1431 | 0.06617251 | 1.429997 | 0.008332289 | 0.6103089 | 0.5199523 | 0.01781668 | 19.68941 | 0.9685031 | 0.02156289 | (011)
1035 | 1432 | 0.06447757 | 1.429979 | 0.008301138 | 0.5082929 | 0.7380488 | 0.01805056 | 19.4343 | 0.9605861 | 0.02844264 | (011)
1036 | 1433 | 0.06592424 | 1.430466 | 0.008163946 | 0.5201193 | 0.6245515 | 0.01771798 | 19.7991 | 0.9584614 | 0.03175401 | (011)
1037 | 1435 | 0.06659713 | 1.430635 | 0.008207583 | 0.5925787 | 0.7390595 | 0.01760166 | 19.92993 | 0.9645457 | 0.02555108 | (011)
1038 | 1436 | 0.06737422 | 1.430532 | 0.007947768 | 0.670318 | 0.8226483 | 0.01682525 | 20.84961 | 0.9652543 | 0.02478261 | (011)
1039 | 1437 | 0.06685025 | 1.430827 | 0.007867062 | 0.636012 | 0.8646007 | 0.01675016 | 20.94308 | 0.9528795 | 0.03505677 | (011)
1040 | 1439 | 0.06584062 | 1.430279 | 0.008511522 | 0.5567797 | 0.8218653 | 0.0183616 | 19.10509 | 0.962105 | 0.02640125 | (011)
1041 | 1440 | 0.06676594 | 1.430521 | 0.008211403 | 0.5568041 | 0.6583407 | 0.01771409 | 19.80344 | 0.9616732 | 0.02876648 | (011)
1042 | 1441 | 0.06667091 | 1.430828 | 0.008438903 | 0.5480097 | 0.9738283 | 0.0182312 | 19.24174 | 0.9619472 | 0.02768613 | (011)
1043 | 1443 | 0.06279043 | 1.430722 | 0.008373586 | 0.4911992 | 0.4586395 | 0.01825888 | 19.21257 | 0.9542558 | 0.03173619 | (011)
1044 | 1444 | 0.06836757 | 1.430743 | 0.008228261 | 0.6161107 | 0.4902709 | 0.01757731 | 19.95755 | 0.9648056 | 0.0261044 | (011)
1045 | 1446 | 0.06121354 | 1.430717 | 0.008061856 | 0.5052314 | 0.1986039 | 0.017539 | 20.00114 | 0.9582788 | 0.02842271 | (011)
1046 | 1447 | 0.06374166 | 1.430652 | 0.008396149 | 0.4738625 | 0.70652 | 0.01835972 | 19.10704 | 0.9605174 | 0.02832796 | (011)
1047 | 1448 | 0.06832215 | 1.430254 | 0.008574026 | 0.5737208 | 0.2024527 | 0.01844489 | 19.01881 | 0.9649049 | 0.02571289 | (011)
1048 | 1450 | 0.06775224 | 1.430313 | 0.008259842 | 0.5672168 | 0.4708907 | 0.01778807 | 19.72108 | 0.9649062 | 0.0266026 | (011)
1049 | 1451 | 0.06816544 | 1.430217 | 0.008171566 | 0.6449313 | 0.5650496 | 0.01737263 | 20.19268 | 0.9707965 | 0.02099354 | (011)
1050 | 1452 | 0.06915869 | 1.430551 | 0.008204916 | 0.6838859 | 0.8704044 | 0.01733012 | 20.24221 | 0.9561802 | 0.03151216 | (011)
1051 | 1454 | 0.07194368 | 1.430499 | 0.008249871 | 0.7088812 | 0.4371234 | 0.01735191 | 20.21679 | 0.961649 | 0.02884604 | (011)
1052 | 1455 | 0.06551549 | 1.430727 | 0.008252128 | 0.5431319 | 1.078999 | 0.01784198 | 19.6615 | 0.9568684 | 0.03144729 | (011)
1053 | 1457 | 0.06918092 | 1.430504 | 0.008763329 | 0.6284022 | 0.8989017 | 0.01868211 | 18.77732 | 0.9617262 | 0.02654246 | (011)
1054 | 1458 | 0.06559462 | 1.430856 | 0.00815174 | 0.5035956 | 0.7718755 | 0.01773928 | 19.77532 | 0.9616443 | 0.02939436 | (011)
1055 | 1459 | 0.06685752 | 1.43078 | 0.008518303 | 0.5166305 | 0.7248076 | 0.01849757 | 18.96465 | 0.9618896 | 0.02839507 | (011)
1056 | 1461 | 0.06891501 | 1.431009 | 0.008555899 | 0.6194136 | 0.7243068 | 0.01826718 | 19.20383 | 0.956655 | 0.03122271 | (011)
1057 | 1462 | 0.07144496 | 1.431239 | 0.008415856 | 0.6329709 | 0.04722087 | 0.0179277 | 19.56748 | 0.9576878 | 0.03315995 | (011)
1058 | 1463 | 0.07001308 | 1.431124 | 0.008294862 | 0.6955429 | 0.4020434 | 0.0174858 | 20.06199 | 0.9550902 | 0.03243834 | (011)
1059 | 1465 | 0.06880942 | 1.431261 | 0.008003332 | 0.6987122 | 1.096453 | 0.01686224 | 20.80387 | 0.9612232 | 0.02791341 | (011)
1060 | 1466 | 0.06406409 | 1.431325 | 0.008148956 | 0.6130847 | 0.9426828 | 0.01741664 | 20.14165 | 0.9553206 | 0.02976435 | (011)
1061 | 1467 | 0.06609146 | 1.431532 | 0.008324735 | 0.6378383 | 0.3740731 | 0.01771922 | 19.79771 | 0.9556845 | 0.03000415 | (011)
1062 | 1469 | 0.06537456 | 1.431892 | 0.00773116 | 0.6609074 | 0.7049578 | 0.01639251 | 21.40002 | 0.958414 | 0.02942278 | (011)
1063 | 1470 | 0.06856197 | 1.431688 | 0.007679437 | 0.700851 | 0.5628937 | 0.016174 | 21.68913 | 0.9662226 | 0.02533593 | (011)
1064 | 1472 | 0.06633155 | 1.431969 | 0.007443396 | 0.702058 | 0.999079 | 0.01567368 | 22.38147 | 0.9586618 | 0.03029131 | (011)
1065 | 1473 | 0.06490716 | 1.432157 | 0.007685761 | 0.6984756 | 1.127781 | 0.0161938 | 21.66261 | 0.9595816 | 0.02729711 | (011)
1066 | 1474 | 0.07012716 | 1.432169 | 0.007120777 | 0.8767223 | 0.6220012 | 0.01455303 | 24.10495 | 0.9502227 | 0.03676584 | (011)
1067 | 1476 | 0.0716902 | 1.431988 | 0.008000946 | 0.7636279 | 1.018316 | 0.01667293 | 21.04009 | 0.9557977 | 0.03263815 | (011)
1068 | 1477 | 0.06382854 | 1.432085 | 0.007958195 | 0.5948704 | 0.8938677 | 0.01706037 | 20.56227 | 0.9647343 | 0.02420029 | (011)
1069 | 1478 | 0.06821672 | 1.432323 | 0.007788019 | 0.740744 | 0.857339 | 0.01629245 | 21.53144 | 0.9583656 | 0.02942324 | (011)
1070 | 1480 | 0.06667123 | 1.432274 | 0.007944161 | 0.642383 | 0.7781834 | 0.01689635 | 20.76187 | 0.9505696 | 0.03605143 | (011)
1071 | 1481 | 0.06682034 | 1.432004 | 0.008022837 | 0.6542315 | 0.6705417 | 0.01702996 | 20.59899 | 0.9641351 | 0.02532355 | (011)
1072 | 1483 | 0.06782673 | 1.431896 | 0.008431462 | 0.614839 | 0.7980417 | 0.01801519 | 19.47245 | 0.962885 | 0.02632225 | (011)
1073 | 1484 | 0.06600093 | 1.432159 | 0.008011451 | 0.6465298 | 0.383697 | 0.01702768 | 20.60174 | 0.9593702 | 0.02845654 | (011)
1074 | 1485 | 0.06560653 | 1.432361 | 0.007667955 | 0.6244756 | 0.7401873 | 0.01635762 | 21.44566 | 0.9594665 | 0.03014578 | (011)
1075 | 1487 | 0.06489003 | 1.432594 | 0.007584957 | 0.6496229 | 0.4481781 | 0.01611288 | 21.7714 | 0.9587452 | 0.02982182 | (011)
1076 | 1488 | 0.06455814 | 1.432141 | 0.008073764 | 0.6005182 | 0.6024775 | 0.01729194 | 20.28691 | 0.9537401 | 0.0321724 | (011)
1077 | 1489 | 0.06206761 | 1.432541 | 0.007655419 | 0.5245118 | 0.607312 | 0.0166024 | 21.12947 | 0.9464084 | 0.03971756 | (011)
1078 | 1491 | 0.06563524 | 1.432236 | 0.008059585 | 0.6344533 | 0.4702983 | 0.01716453 | 20.4375 | 0.9619833 | 0.0263454 | (011)
1079 | 1492 | 0.06649955 | 1.432525 | 0.007828426 | 0.6988164 | 0.6163788 | 0.01649345 | 21.26905 | 0.957596 | 0.02954219 | (011)
1080 | 1494 | 0.06671348 | 1.432553 | 0.007736765 | 0.7215228 | 0.7679421 | 0.01623799 | 21.60365 | 0.950098 | 0.03497566 | (011)
1081 | 1495 | 0.06425909 | 1.432303 | 0.007851817 | 0.6264518 | 0.8028255 | 0.01674433 | 20.95037 | 0.9537363 | 0.03217263 | (011)
1082 | 1496 | 0.06682105 | 1.432194 | 0.007934045 | 0.6478399 | 0.2730612 | 0.01685948 | 20.80728 | 0.961404 | 0.02797865 | (011)
1083 | 1498 | 0.06512395 | 1.432603 | 0.008216126 | 0.6123566 | 0.5953776 | 0.01756233 | 19.97457 | 0.9548134 | 0.03092279 | (011)
1084 | 1499 | 0.06860707 | 1.432354 | 0.007933516 | 0.732136 | 0.7730533 | 0.01662106 | 21.10575 | 0.9568012 | 0.03048311 | (011)
1085 | 1500 | 0.06757807 | 1.432114 | 0.008122795 | 0.6424265 | 1.03019 | 0.01727616 | 20.30543 | 0.9587689 | 0.02972961 | (011)
1086 | 1502 | 0.06928979 | 1.432294 | 0.007954672 | 0.713375 | 0.7318831 | 0.01671834 | 20.98295 | 0.9601273 | 0.02903221 | (011)
1087 | 1503 | 0.0674394 | 1.432586 | 0.007852288 | 0.6916595 | 0.6315825 | 0.01656366 | 21.17889 | 0.9563789 | 0.03138291 | (011)
1088 | 1504 | 0.06639676 | 1.432699 | 0.007720838 | 0.7103029 | 0.7802753 | 0.0162353 | 21.60723 | 0.9494691 | 0.03557535 | (011)
1089 | 1506 | 0.06654377 | 1.432323 | 0.007952022 | 0.6992648 | 1.07742 | 0.01675258 | 20.94006 | 0.9501948 | 0.0341891 | (011)
1090 | 1507 | 0.0665824 | 1.432143 | 0.007987104 | 0.6648315 | 0.4983545 | 0.01692407 | 20.72787 | 0.9670631 | 0.02295286 | (011)
1091 | 1509 | 0.06306615 | 1.432574 | 0.007484759 | 0.6138871 | 0.5963662 | 0.01599494 | 21.93194 | 0.9527606 | 0.0340555 | (011)
1092 | 1510 | 0.06529788 | 1.432225 | 0.008155163 | 0.5293412 | -0.180393 | 0.01767223 | 19.85035 | 0.9621991 | 0.02828743 | (011)
1093 | 1511 | 0.0664231 | 1.432568 | 0.007546144 | 0.760901 | 0.9736337 | 0.01573248 | 22.29781 | 0.9522854 | 0.03279999 | (011)
1094 | 1513 | 0.0672292 | 1.432315 | 0.007735817 | 0.6843838 | 0.8932388 | 0.01633794 | 21.47149 | 0.95702 | 0.03142999 | (011)
1095 | 1514 | 0.0670588 | 1.432614 | 0.00753991 | 0.7038568 | 0.6616608 | 0.01587209 | 22.10168 | 0.957706 | 0.03122855 | (011)
1096 | 1515 | 0.06642596 | 1.432575 | 0.007567445 | 0.7389473 | 0.8176857 | 0.01583584 | 22.15228 | 0.9581351 | 0.0291536 | (011)
1097 | 1517 | 0.0694092 | 1.432128 | 0.008244809 | 0.6690521 | 0.4540265 | 0.01745778 | 20.09419 | 0.9531882 | 0.03442806 | (011)
1098 | 1518 | 0.06263867 | 1.432336 | 0.008060587 | 0.4967289 | 1.053313 | 0.01756056 | 19.97658 | 0.963368 | 0.02604411 | (011)
1099 | 1520 | 0.06614894 | 1.432337 | 0.00766617 | 0.6324309 | 0.5941995 | 0.01633217 | 21.47908 | 0.9631667 | 0.02757178 | (011)
1100 | 1521 | 0.0639257 | 1.432548 | 0.007865598 | 0.5831097 | 0.549008 | 0.01689468 | 20.76392 | 0.9623714 | 0.02670889 | (011)
1101 | 1522 | 0.06339726 | 1.432656 | 0.007700316 | 0.6046299 | 0.2817492 | 0.01648087 | 21.28528 | 0.9590064 | 0.02898664 | (011)
1102 | 1524 | 0.06787195 | 1.432846 | 0.007617579 | 0.7280301 | 0.5388791 | 0.01597026 | 21.96583 | 0.9569986 | 0.03144654 | (011)
1103 | 1525 | 0.06513844 | 1.432561 | 0.007837074 | 0.5868733 | 0.1172213 | 0.01682295 | 20.85246 | 0.9553947 | 0.03327589 | (011)
1104 | 1526 | 0.06286114 | 1.432254 | 0.008204824 | 0.5492453 | 0.3106102 | 0.0177219 | 19.79471 | 0.9543177 | 0.03101925 | (011)
1105 | 1528 | 0.06677824 | 1.433095 | 0.007389155 | 0.6910051 | 0.5941961 | 0.01558844 | 22.50385 | 0.9620008 | 0.02877775 | (011)
1106 | 1529 | 0.06732357 | 1.433001 | 0.007371614 | 0.7880232 | 0.529776 | 0.01529767 | 22.93159 | 0.957321 | 0.03018563 | (011)
1107 | 1531 | 0.06514885 | 1.432875 | 0.008034034 | 0.6266533 | 0.899073 | 0.01713234 | 20.47589 | 0.9565553 | 0.03007299 | (011)
1108 | 1532 | 0.06658742 | 1.43231 | 0.008269128 | 0.6754072 | 0.2961037 | 0.01749063 | 20.05645 | 0.9614574 | 0.02566816 | (011)
1109 | 1533 | 0.06845715 | 1.432993 | 0.007156411 | 0.8465162 | 0.508134 | 0.01470255 | 23.8598 | 0.9602545 | 0.02839109 | (011)
1110 | 1535 | 0.06721397 | 1.432886 | 0.007706491 | 0.7184414 | 0.7123786 | 0.01618288 | 21.67722 | 0.9534264 | 0.03329912 | (011)
1111 | 1536 | 0.06838847 | 1.432595 | 0.008137891 | 0.6528661 | 0.7926895 | 0.01727813 | 20.30312 | 0.9576493 | 0.03099083 | (011)
1112 | 1537 | 0.06651859 | 1.432526 | 0.008417556 | 0.5635959 | 0.6867337 | 0.01813853 | 19.34005 | 0.9538116 | 0.03346627 | (011)
1113 | 1539 | 0.06833072 | 1.432855 | 0.007636575 | 0.6987826 | 0.8622906 | 0.01608933 | 21.80326 | 0.9608472 | 0.02954267 | (011)
1114 | 1540 | 0.06905871 | 1.432898 | 0.007801305 | 0.6961135 | 1.191368 | 0.01644379 | 21.33328 | 0.9611311 | 0.02916512 | (011)
1115 | 1542 | 0.06993233 | 1.432786 | 0.008148646 | 0.7357684 | 0.9065304 | 0.01706126 | 20.56119 | 0.963195 | 0.02579663 | (011)
1116 | 1543 | 0.06791236 | 1.432866 | 0.00782238 | 0.7103735 | 0.5666892 | 0.01644863 | 21.327 | 0.9605193 | 0.02832382 | (011)
1117 | 1544 | 0.06672477 | 1.432811 | 0.007515476 | 0.7284761 | 1.035028 | 0.01575501 | 22.26593 | 0.9646269 | 0.02511112 | (011)
1118 | 1546 | 0.06575973 | 1.433144 | 0.007529845 | 0.6852293 | 0.7551043 | 0.01590068 | 22.06195 | 0.9596023 | 0.02918084 | (011)
1119 | 1547 | 0.065056 | 1.432733 | 0.007962585 | 0.5978628 | 0.572539 | 0.01706132 | 20.56112 | 0.9471224 | 0.03837012 | (011)
1120 | 1548 | 0.0692018 | 1.432814 | 0.007870541 | 0.6790109 | 0.2924597 | 0.01663749 | 21.08491 | 0.9554956 | 0.03415064 | (011)
1121 | 1550 | 0.06452167 | 1.43273 | 0.00810118 | 0.5536748 | 0.4833782 | 0.0174853 | 20.06256 | 0.9628019 | 0.02663498 | (011)
1122 | 1551 | 0.06779035 | 1.433214 | 0.007723341 | 0.7109778 | 1.005554 | 0.01623872 | 21.60269 | 0.9618078 | 0.02759274 | (011)
1123 | 1552 | 0.06424906 | 1.433063 | 0.007718479 | 0.6193338 | 0.9651204 | 0.01647948 | 21.28708 | 0.9575883 | 0.03016494 | (011)
1124 | 1554 | 0.06568824 | 1.432931 | 0.007822592 | 0.6207111 | 0.402202 | 0.01669794 | 21.00857 | 0.9476656 | 0.0388022 | (011)
1125 | 1555 | 0.06311134 | 1.432666 | 0.008395276 | 0.4436576 | 0.2680917 | 0.01844779 | 19.01582 | 0.9571599 | 0.03122295 | (011)
1126 | 1557 | 0.06841754 | 1.432827 | 0.007948137 | 0.7057486 | 0.7798389 | 0.01672611 | 20.97319 | 0.9624185 | 0.0268361 | (011)
1127 | 1558 | 0.06553197 | 1.433131 | 0.007627512 | 0.6721325 | 0.8432534 | 0.01614236 | 21.73164 | 0.9539324 | 0.03309387 | (011)
1128 | 1559 | 0.06396917 | 1.432981 | 0.007846333 | 0.596515 | 0.5458853 | 0.01681598 | 20.8611 | 0.9575185 | 0.03008215 | (011)
1129 | 1561 | 0.06629238 | 1.433087 | 0.007582126 | 0.7157826 | 0.334525 | 0.01592888 | 22.02289 | 0.9640495 | 0.0253959 | (011)
1130 | 1562 | 0.06691846 | 1.432832 | 0.007945942 | 0.6753934 | 0.4304828 | 0.01680707 | 20.87216 | 0.953734 | 0.03294569 | (011)
1131 | 1563 | 0.06527293 | 1.432766 | 0.008041781 | 0.5741654 | 0.2380723 | 0.01729863 | 20.27906 | 0.9602471 | 0.02900493 | (011)
1132 | 1565 | 0.06429381 | 1.432891 | 0.007862817 | 0.5528112 | -0.1242978 | 0.01697324 | 20.66783 | 0.9556141 | 0.03322973 | (011)
1133 | 1566 | 0.06715057 | 1.433203 | 0.007754689 | 0.6743296 | 0.7322176 | 0.01640547 | 21.38311 | 0.9594346 | 0.02976301 | (011)
1134 | 1568 | 0.06610631 | 1.432674 | 0.007967639 | 0.6349507 | 0.05992141 | 0.0169673 | 20.67506 | 0.9487626 | 0.03718845 | (011)
1135 | 1569 | 0.06593508 | 1.432985 | 0.007861285 | 0.6614019 | 1.042673 | 0.01666703 | 21.04753 | 0.9448885 | 0.03929807 | (011)
1136 | 1570 | 0.06642262 | 1.43352 | 0.007663492 | 0.7220085 | 1.046318 | 0.01608289 | 21.812 | 0.9510327 | 0.03432485 | (011)
1137 | 1572 | 0.06585079 | 1.433229 | 0.007596828 | 0.688537 | 0.6901998 | 0.01603321 | 21.87959 | 0.9543966 | 0.03276164 | (011)
1138 | 1573 | 0.06681231 | 1.433015 | 0.008078587 | 0.6724114 | 0.7149786 | 0.01709619 | 20.51919 | 0.9602121 | 0.02748867 | (011)
1139 | 1574 | 0.06915493 | 1.432847 | 0.007975398 | 0.7163141 | 0.8029601 | 0.01675358 | 20.93881 | 0.9505852 | 0.03596678 | (011)
1140 | 1576 | 0.06503057 | 1.433012 | 0.007901545 | 0.6193409 | 0.7072445 | 0.01687032 | 20.79392 | 0.9515499 | 0.03458488 | (011)
1141 | 1577 | 0.06572486 | 1.432962 | 0.007829173 | 0.7077357 | 0.4605408 | 0.01647024 | 21.29902 | 0.9540305 | 0.03118982 | (011)
1142 | 1579 | 0.06491107 | 1.432595 | 0.008183287 | 0.5137849 | 0.8908237 | 0.01777834 | 19.73187 | 0.9581211 | 0.03111454 | (011)
1143 | 1580 | 0.06649234 | 1.432694 | 0.008083573 | 0.6468149 | 0.2781257 | 0.01718016 | 20.4189 | 0.9587808 | 0.02902789 | (011)
1144 | 1581 | 0.06573454 | 1.432711 | 0.008254466 | 0.5653528 | 0.5904395 | 0.01778195 | 19.72787 | 0.9507844 | 0.0357754 | (011)
1145 | 1583 | 0.06671257 | 1.433368 | 0.007618971 | 0.7795797 | 0.7580647 | 0.01583382 | 22.15511 | 0.9465069 | 0.03629413 | (011)
1146 | 1584 | 0.06710465 | 1.432592 | 0.008191579 | 0.6046523 | 0.3719819 | 0.01753225 | 20.00884 | 0.9564807 | 0.03196749 | (011)
1147 | 1585 | 0.06744213 | 1.432822 | 0.007726377 | 0.6873616 | 0.9163046 | 0.01630984 | 21.50848 | 0.9553351 | 0.03288531 | (011)
1148 | 1587 | 0.06563989 | 1.432916 | 0.007716004 | 0.7151634 | 0.8963839 | 0.01621183 | 21.63851 | 0.9634369 | 0.02467985 | (011)
1149 | 1588 | 0.06823002 | 1.433239 | 0.007695336 | 0.7381838 | 1.10547 | 0.01610555 | 21.78131 | 0.9619147 | 0.0272548 | (011)
1150 | 1589 | 0.06466986 | 1.433052 | 0.007820278 | 0.6038845 | 0.4732449 | 0.01673969 | 20.95617 | 0.9579226 | 0.03037598 | (011)
1151 | 1592 | 0.06721378 | 1.432795 | 0.008092357 | 0.6488059 | 0.2626247 | 0.01719311 | 20.40352 | 0.9571883 | 0.03076051 | (011)
1152 | 1594 | 0.0660036 | 1.432892 | 0.008242784 | 0.5874066 | 0.5704037 | 0.01769228 | 19.82785 | 0.9541507 | 0.03288205 | (011)
1153 | 1595 | 0.07020858 | 1.433087 | 0.007747176 | 0.8088787 | 0.8307369 | 0.01601972 | 21.89801 | 0.9519941 | 0.03407859 | (011)
1154 | 1596 | 0.0659331 | 1.433167 | 0.007750917 | 0.700804 | 0.7923982 | 0.01632468 | 21.48894 | 0.95206 | 0.03333669 | (011)
1155 | 1598 | 0.06538298 | 1.432854 | 0.007927305 | 0.6297002 | 0.5210173 | 0.01689618 | 20.76209 | 0.9542872 | 0.03249445 | (011)
1156 | 1599 | 0.0673172 | 1.432952 | 0.00779997 | 0.7167807 | 0.4967355 | 0.01638377 | 21.41142 | 0.9560272 | 0.03108805 | (011)
1157 | 1601 | 0.06598921 | 1.433578 | 0.007484765 | 0.6847779 | 0.4467668 | 0.01580668 | 22.19314 | 0.9590672 | 0.03011954 | (011)
1158 | 1602 | 0.06264608 | 1.433185 | 0.007875208 | 0.5659515 | 0.8484149 | 0.01696327 | 20.67997 | 0.9496949 | 0.0351741 | (011)
1159 | 1603 | 0.07213725 | 1.433235 | 0.007925373 | 0.7781858 | 0.6624287 | 0.0164745 | 21.2935 | 0.9559622 | 0.03295539 | (011)
1160 | 1605 | 0.06705033 | 1.433095 | 0.008088 | 0.6663877 | 0.6387188 | 0.01713339 | 20.47463 | 0.9493578 | 0.03581604 | (011)
1161 | 1606 | 0.06681119 | 1.433507 | 0.007501292 | 0.7505574 | 0.8262162 | 0.0156665 | 22.39172 | 0.9508759 | 0.03488003 | (011)
1162 | 1607 | 0.06450134 | 1.43289 | 0.008136583 | 0.6070677 | 0.5500228 | 0.01740757 | 20.15215 | 0.9520814 | 0.03284655 | (011)
1163 | 1609 | 0.06685302 | 1.433084 | 0.007336006 | 0.7283021 | 0.6705714 | 0.01537923 | 22.80998 | 0.962005 | 0.02806662 | (011)
1164 | 1610 | 0.07168937 | 1.433429 | 0.007770256 | 0.8090604 | 0.8104169 | 0.01606694 | 21.83365 | 0.9516603 | 0.03565748 | (011)
1165 | 1612 | 0.06627721 | 1.43277 | 0.008539769 | 0.5778682 | 0.2550637 | 0.01835863 | 19.10817 | 0.9556771 | 0.03097935 | (011)
1166 | 1614 | 0.06411108 | 1.433203 | 0.007878895 | 0.5887903 | 0.3800237 | 0.01690736 | 20.74835 | 0.9483802 | 0.03720282 | (011)
1167 | 1616 | 0.06128514 | 1.432662 | 0.008226997 | 0.4665371 | 0.6771188 | 0.01801123 | 19.47674 | 0.9484236 | 0.03582571 | (011)
1168 | 1617 | 0.06646429 | 1.432383 | 0.008455359 | 0.5586509 | 0.5548268 | 0.01823482 | 19.23791 | 0.9612997 | 0.02777237 | (011)
1169 | 1619 | 0.06932541 | 1.43322 | 0.007901568 | 0.7466636 | 1.097819 | 0.0165134 | 21.24335 | 0.9527173 | 0.03383659 | (011)
1170 | 1620 | 0.06654888 | 1.43276 | 0.008206354 | 0.602404 | 0.7756795 | 0.01757042 | 19.96537 | 0.959851 | 0.02880566 | (011)
1171 | 1621 | 0.06655804 | 1.432964 | 0.008043352 | 0.6681743 | 0.6350053 | 0.01703371 | 20.59445 | 0.9586032 | 0.02872182 | (011)
1172 | 1623 | 0.06815531 | 1.432827 | 0.008125522 | 0.7144144 | 0.2263545 | 0.01707442 | 20.54536 | 0.9481922 | 0.0361293 | (011)
1173 | 1624 | 0.06630871 | 1.432994 | 0.007495074 | 0.6627784 | 0.6566838 | 0.01588696 | 22.081 | 0.9585186 | 0.0313421 | (011)
1174 | 1625 | 0.06637029 | 1.433163 | 0.00747471 | 0.7307866 | 1.159492 | 0.01566342 | 22.39612 | 0.9621803 | 0.02673459 | (011)
1175 | 1627 | 0.0635717 | 1.432731 | 0.008551818 | 0.4795088 | 0.1759489 | 0.01868299 | 18.77643 | 0.9643483 | 0.02480903 | (011)
1176 | 1628 | 0.06812453 | 1.432946 | 0.008098107 | 0.6489679 | 0.7838211 | 0.01720486 | 20.38958 | 0.9550022 | 0.03309573 | (011)
1177 | 1629 | 0.06853098 | 1.433221 | 0.007856409 | 0.7408764 | 0.8468612 | 0.01643515 | 21.34449 | 0.9486912 | 0.0365748 | (011)
1178 | 1631 | 0.06701811 | 1.433167 | 0.00797434 | 0.6700294 | 0.2352515 | 0.01688232 | 20.77914 | 0.9532184 | 0.03353224 | (011)
1179 | 1632 | 0.06235397 | 1.432961 | 0.008004659 | 0.5936873 | 0.5319353 | 0.01716333 | 20.43892 | 0.9543423 | 0.0301562 | (011)
1180 | 1634 | 0.06744306 | 1.43311 | 0.007773293 | 0.6977979 | 0.5300124 | 0.0163801 | 21.41623 | 0.9533684 | 0.03393023 | (011)
1181 | 1635 | 0.06168669 | 1.433056 | 0.007753003 | 0.5594472 | 0.4285088 | 0.01671793 | 20.98345 | 0.9540148 | 0.0319438 | (011)
1182 | 1636 | 0.06241265 | 1.432928 | 0.008113817 | 0.4787558 | 0.9262318 | 0.01772827 | 19.78761 | 0.9577658 | 0.03025859 | (011)
1183 | 1638 | 0.06875208 | 1.433161 | 0.007898975 | 0.697081 | 0.6641021 | 0.01664695 | 21.07293 | 0.9621354 | 0.02778699 | (011)
1184 | 1639 | 0.06407482 | 1.433065 | 0.007910509 | 0.6103033 | 0.5315204 | 0.01691482 | 20.7392 | 0.9551715 | 0.03121819 | (011)
1185 | 1640 | 0.0704647 | 1.433194 | 0.007477856 | 0.7991615 | 0.6239338 | 0.01548859 | 22.64892 | 0.9509276 | 0.03715696 | (011)
1186 | 1642 | 0.06608231 | 1.432926 | 0.007878008 | 0.6755834 | 0.5057258 | 0.01666285 | 21.05282 | 0.9633462 | 0.02545672 | (011)
1187 | 1643 | 0.06398194 | 1.433036 | 0.0076451 | 0.6945358 | 0.585596 | 0.01611881 | 21.76339 | 0.9536589 | 0.03106723 | (011)
1188 | 1645 | 0.06655905 | 1.43292 | 0.008119079 | 0.5804116 | 0.63425 | 0.01744691 | 20.1067 | 0.9580395 | 0.03123878 | (011)
1189 | 1646 | 0.0666794 | 1.432963 | 0.008120929 | 0.5716422 | 0.5330157 | 0.01747616 | 20.07306 | 0.9555045 | 0.03361824 | (011)
1190 | 1647 | 0.06455637 | 1.432751 | 0.008262618 | 0.5252634 | 0.730561 | 0.01791704 | 19.57912 | 0.9644225 | 0.02543757 | (011)
1191 | 1649 | 0.06574293 | 1.433065 | 0.007672931 | 0.6576188 | 0.4340104 | 0.016278 | 21.55056 | 0.9616217 | 0.02779345 | (011)
1192 | 1650 | 0.0656933 | 1.432996 | 0.008156871 | 0.599367 | 0.7237718 | 0.01747326 | 20.07638 | 0.9488343 | 0.03657971 | (011)
1193 | 1651 | 0.06907041 | 1.433062 | 0.008209751 | 0.6877155 | 0.8438391 | 0.01732918 | 20.24331 | 0.9542993 | 0.03274784 | (011)
1194 | 1653 | 0.06676833 | 1.433211 | 0.007586866 | 0.6746829 | 1.183815 | 0.01604948 | 21.85741 | 0.9535723 | 0.03469049 | (011)
1195 | 1654 | 0.06790859 | 1.432943 | 0.007754913 | 0.673596 | 0.9155163 | 0.01640796 | 21.37987 | 0.9592928 | 0.03051898 | (011)
1196 | 1656 | 0.06434336 | 1.433451 | 0.007352557 | 0.6303287 | 0.3082205 | 0.01566952 | 22.3874 | 0.9601847 | 0.02994721 | (011)
1197 | 1657 | 0.06757922 | 1.433306 | 0.007879992 | 0.7270191 | 0.9079079 | 0.01652323 | 21.23071 | 0.9577671 | 0.02926574 | (011)
1198 | 1658 | 0.06234507 | 1.433047 | 0.008085461 | 0.5001465 | 0.9819454 | 0.01760494 | 19.92622 | 0.9566483 | 0.03056672 | (011)
1199 | 1660 | 0.06366588 | 1.432789 | 0.008393685 | 0.4677006 | 0.684768 | 0.01837269 | 19.09355 | 0.9496928 | 0.03668995 | (011)
1200 | 1661 | 0.06437188 | 1.433099 | 0.007952571 | 0.6057976 | 0.680065 | 0.01701748 | 20.6141 | 0.9510956 | 0.03438669 | (011)
1201 | 1662 | 0.0649218 | 1.433017 | 0.008025292 | 0.576516 | 0.1240033 | 0.01725647 | 20.3286 | 0.9652639 | 0.02498979 | (011)
1202 | 1664 | 0.06511934 | 1.432868 | 0.008262856 | 0.5549857 | 0.8268586 | 0.01783042 | 19.67424 | 0.9580949 | 0.02985739 | (011)
1203 | 1665 | 0.0691086 | 1.432781 | 0.007794716 | 0.7224628 | 0.3912902 | 0.01635702 | 21.44644 | 0.9593802 | 0.03003984 | (011)
1204 | 1666 | 0.06865857 | 1.433132 | 0.007624781 | 0.7721664 | 0.3541929 | 0.01586595 | 22.11024 | 0.9641878 | 0.02551073 | (011)
1205 | 1668 | 0.06862462 | 1.433179 | 0.007780774 | 0.7197179 | 0.8016372 | 0.01633534 | 21.4749 | 0.9598339 | 0.02932339 | (011)
1206 | 1669 | 0.06565421 | 1.433665 | 0.007569354 | 0.7277242 | 0.3767551 | 0.01586997 | 22.10463 | 0.9506111 | 0.03439769 | (011)
1207 | 1671 | 0.06843492 | 1.433262 | 0.007916199 | 0.7179056 | 0.5436144 | 0.01662475 | 21.10106 | 0.9540786 | 0.03296175 | (011)
1208 | 1672 | 0.06450213 | 1.432964 | 0.00817229 | 0.4829623 | 1.009502 | 0.01784383 | 19.65945 | 0.9621374 | 0.02845824 | (011)
1209 | 1673 | 0.0667558 | 1.432846 | 0.008196353 | 0.601655 | 0.1449958 | 0.01755118 | 19.98725 | 0.9589836 | 0.02987627 | (011)
1210 | 1675 | 0.06616493 | 1.43317 | 0.008163965 | 0.6357585 | 0.5125598 | 0.01738304 | 20.18058 | 0.9514976 | 0.03395733 | (011)
1211 | 1676 | 0.06724954 | 1.433243 | 0.007378013 | 0.7686919 | 0.5822148 | 0.01536156 | 22.83622 | 0.9501007 | 0.03610803 | (011)
1212 | 1678 | 0.0675403 | 1.433161 | 0.00815617 | 0.6954528 | 0.5046923 | 0.01719369 | 20.40283 | 0.9466364 | 0.03701332 | (011)
1213 | 1679 | 0.0678548 | 1.433003 | 0.008265998 | 0.6489359 | 0.8012161 | 0.01756165 | 19.97534 | 0.9534961 | 0.03312768 | (011)
1214 | 1680 | 0.07016866 | 1.433161 | 0.007877147 | 0.7465007 | 0.9206062 | 0.01646282 | 21.30862 | 0.9548348 | 0.03321992 | (011)
1215 | 1682 | 0.06437817 | 1.432973 | 0.008280729 | 0.5542131 | 0.3989824 | 0.01787125 | 19.62928 | 0.9585396 | 0.02891351 | (011)
1216 | 1683 | 0.06831687 | 1.43311 | 0.007907881 | 0.6770736 | 0.3931194 | 0.01672185 | 20.97853 | 0.954941 | 0.03356523 | (011)
1217 | 1684 | 0.06946168 | 1.433028 | 0.007866722 | 0.7336264 | 0.4700898 | 0.01647697 | 21.29032 | 0.9558245 | 0.03238539 | (011)
1218 | 1686 | 0.06539655 | 1.433211 | 0.00778044 | 0.6431203 | 0.4696046 | 0.0165461 | 21.20137 | 0.9556162 | 0.03188059 | (011)
1219 | 1687 | 0.0673944 | 1.433345 | 0.0077525 | 0.6882643 | 1.139682 | 0.01636251 | 21.43926 | 0.9664754 | 0.02420853 | (011)
1220 | 1688 | 0.06963884 | 1.43329 | 0.007570196 | 0.7680606 | 0.6171407 | 0.01576339 | 22.25409 | 0.9594439 | 0.03018362 | (011)
1221 | 1690 | 0.06651827 | 1.432986 | 0.00766666 | 0.7252512 | 0.7376998 | 0.01608072 | 21.81495 | 0.9520929 | 0.03359678 | (011)
1222 | 1691 | 0.06214473 | 1.433177 | 0.007713901 | 0.5433177 | 0.9955145 | 0.01667776 | 21.03399 | 0.9549278 | 0.03224892 | (011)
1223 | 1693 | 0.06587191 | 1.433287 | 0.00792349 | 0.7241484 | 0.7367845 | 0.01662251 | 21.10391 | 0.9544867 | 0.03000019 | (011)
1224 | 1694 | 0.06499096 | 1.433596 | 0.007490594 | 0.7096906 | 1.029229 | 0.01575278 | 22.26909 | 0.9493234 | 0.03547869 | (011)
1225 | 1695 | 0.06740297 | 1.433176 | 0.008229375 | 0.587695 | 0.7672067 | 0.01766266 | 19.86111 | 0.9567162 | 0.03228774 | (011)
1226 | 1697 | 0.06819887 | 1.433158 | 0.007881536 | 0.6852556 | 0.3652226 | 0.01664326 | 21.07759 | 0.9512484 | 0.03620704 | (011)
1227 | 1698 | 0.06582581 | 1.433156 | 0.007955179 | 0.6741422 | 0.490419 | 0.01683014 | 20.84355 | 0.9537036 | 0.03189456 | (011)
1228 | 1699 | 0.06583837 | 1.433378 | 0.007731408 | 0.6613354 | 1.033775 | 0.01639186 | 21.40086 | 0.9583695 | 0.02980283 | (011)
1229 | 1701 | 0.063021 | 1.433062 | 0.008308989 | 0.513782 | 0.7241955 | 0.01805144 | 19.43335 | 0.9552829 | 0.03088003 | (011)
1230 | 1702 | 0.06792747 | 1.432981 | 0.008034636 | 0.6745858 | 0.4177706 | 0.01699698 | 20.63896 | 0.9591317 | 0.02944044 | (011)
1231 | 1703 | 0.06814907 | 1.433288 | 0.007882649 | 0.6993507 | 1.045851 | 0.01660619 | 21.12465 | 0.9534132 | 0.03380987 | (011)
1232 | 1705 | 0.06775649 | 1.433214 | 0.008289412 | 0.6292535 | 0.6595481 | 0.01766928 | 19.85366 | 0.9518725 | 0.03479675 | (011)
1233 | 1706 | 0.06870903 | 1.433367 | 0.008174405 | 0.7007856 | 0.798488 | 0.01721666 | 20.3756 | 0.9541556 | 0.03230517 | (011)
1234 | 1708 | 0.0680649 | 1.433245 | 0.007958496 | 0.6556784 | 0.4337663 | 0.0168893 | 20.77054 | 0.9578363 | 0.03145691 | (011)
1235 | 1709 | 0.06869483 | 1.433136 | 0.007912814 | 0.6617639 | 0.3760724 | 0.01677527 | 20.91173 | 0.9607586 | 0.02977732 | (011)
1236 | 1710 | 0.0652419 | 1.433172 | 0.007639927 | 0.6408794 | 1.0326 | 0.01625336 | 21.58323 | 0.9579563 | 0.03058713 | (011)
1237 | 1712 | 0.06495227 | 1.433396 | 0.007496472 | 0.6346854 | 0.6701853 | 0.01596464 | 21.97355 | 0.9592676 | 0.03028699 | (011)
1238 | 1713 | 0.06750411 | 1.433442 | 0.007644402 | 0.7376942 | 0.751251 | 0.01600028 | 21.92461 | 0.9524009 | 0.03408143 | (011)
1239 | 1714 | 0.06571261 | 1.433428 | 0.007437149 | 0.6635031 | 0.99476 | 0.01576226 | 22.25568 | 0.9538219 | 0.03466289 | (011)
1240 | 1716 | 0.06374274 | 1.432902 | 0.008638257 | 0.4743468 | 0.5902831 | 0.01888766 | 18.57297 | 0.9482937 | 0.03635501 | (011)
1241 | 1717 | 0.06759371 | 1.433172 | 0.00781146 | 0.6864407 | 0.6571568 | 0.016492 | 21.27091 | 0.9521561 | 0.0351378 | (011)
1242 | 1719 | 0.06925108 | 1.433519 | 0.007582121 | 0.8068505 | 1.210841 | 0.01568387 | 22.36692 | 0.9470734 | 0.03773085 | (011)
1243 | 1720 | 0.06642589 | 1.433486 | 0.007915014 | 0.6678367 | 0.6661253 | 0.01676288 | 20.92719 | 0.9511309 | 0.03474526 | (011)
1244 | 1721 | 0.06495444 | 1.433312 | 0.008092402 | 0.6236732 | 0.5895538 | 0.01726537 | 20.31812 | 0.9533318 | 0.03211632 | (011)
1245 | 1723 | 0.06732103 | 1.433305 | 0.007601712 | 0.6842346 | 0.8348768 | 0.01605512 | 21.84973 | 0.9598758 | 0.0300123 | (011)
1246 | 1724 | 0.06607837 | 1.433249 | 0.008510898 | 0.5637003 | 0.5148302 | 0.01833935 | 19.12827 | 0.9578079 | 0.029688 | (011)
1247 | 1725 | 0.06550984 | 1.433781 | 0.007389263 | 0.6944949 | 0.3263676 | 0.01557952 | 22.51674 | 0.9516879 | 0.03559343 | (011)
1248 | 1727 | 0.06667618 | 1.433582 | 0.007682443 | 0.7019736 | 1.139804 | 0.01617727 | 21.68474 | 0.9565125 | 0.0310079 | (011)
1249 | 1728 | 0.06770946 | 1.433117 | 0.007986853 | 0.685828 | 0.4696297 | 0.01686404 | 20.80166 | 0.9574242 | 0.03041681 | (011)
1250 | 1729 | 0.06515664 | 1.433461 | 0.007324971 | 0.7032531 | 0.456329 | 0.0154212 | 22.7479 | 0.9542388 | 0.03329511 | (011)
1251 | 1731 | 0.06844069 | 1.433818 | 0.007293604 | 0.7996178 | 0.7699953 | 0.01510578 | 23.22289 | 0.9592077 | 0.02977511 | (011)
1252 | 1732 | 0.07101228 | 1.433595 | 0.007919832 | 0.8268171 | 0.6469227 | 0.01632633 | 21.48676 | 0.9518073 | 0.03350154 | (011)
1253 | 1734 | 0.06773708 | 1.433187 | 0.007653667 | 0.7525852 | 0.9013064 | 0.01597923 | 21.95349 | 0.9558397 | 0.03117222 | (011)
1254 | 1735 | 0.06619201 | 1.433336 | 0.00785716 | 0.6139268 | 0.3694818 | 0.01679065 | 20.89258 | 0.9612565 | 0.02879442 | (011)
1255 | 1736 | 0.06801763 | 1.433534 | 0.007625572 | 0.7088647 | 0.5623626 | 0.01603887 | 21.87186 | 0.9579081 | 0.03142156 | (011)
1256 | 1738 | 0.06557422 | 1.433727 | 0.007545195 | 0.7602284 | 0.6166982 | 0.0157323 | 22.29807 | 0.9402301 | 0.04076262 | (011)
1257 | 1739 | 0.0658302 | 1.433319 | 0.007934159 | 0.6323963 | 0.4483358 | 0.01690319 | 20.75347 | 0.9475337 | 0.03797419 | (011)
1258 | 1740 | 0.06111076 | 1.433846 | 0.007326165 | 0.6132892 | 1.009004 | 0.01565757 | 22.40449 | 0.9506902 | 0.03427505 | (011)
1259 | 1742 | 0.06715828 | 1.43378 | 0.007438567 | 0.7655872 | 0.6106979 | 0.01549583 | 22.63834 | 0.9542222 | 0.03266567 | (011)
1260 | 1743 | 0.06610402 | 1.433499 | 0.007679726 | 0.6788142 | 0.7224059 | 0.01623466 | 21.60809 | 0.9587316 | 0.02961367 | (011)
1261 | 1745 | 0.0679517 | 1.433638 | 0.007476944 | 0.7013498 | 0.9198211 | 0.0157462 | 22.27839 | 0.9629799 | 0.02823046 | (011)
1262 | 1746 | 0.0671496 | 1.43356 | 0.007653358 | 0.6510678 | 0.5131779 | 0.01625427 | 21.58202 | 0.9520626 | 0.03690092 | (011)
1263 | 1747 | 0.07151592 | 1.433574 | 0.008250531 | 0.7351355 | 0.571912 | 0.01727644 | 20.3051 | 0.9505858 | 0.03626712 | (011)
1264 | 1750 | 0.06734389 | 1.434393 | 0.007499675 | 0.6511734 | 0.6678902 | 0.01592759 | 22.02467 | 0.959271 | 0.03207193 | (011)
1265 | 1751 | 0.06548163 | 1.434244 | 0.007678774 | 0.6422791 | 0.7230535 | 0.01633219 | 21.47905 | 0.9529846 | 0.03449216 | (011)
1266 | 1753 | 0.06676747 | 1.434016 | 0.007940857 | 0.6234429 | 0.5780113 | 0.01694269 | 20.70509 | 0.9498646 | 0.03748071 | (011)
1267 | 1754 | 0.06700272 | 1.434025 | 0.007640416 | 0.6985078 | 0.872647 | 0.01609817 | 21.79129 | 0.9550846 | 0.03279903 | (011)
1268 | 1757 | 0.07053542 | 1.434059 | 0.007848026 | 0.7086837 | 0.6076685 | 0.01650726 | 21.25125 | 0.9578182 | 0.03266975 | (011)
1269 | 1758 | 0.06817029 | 1.434337 | 0.007706877 | 0.7561413 | 0.7932179 | 0.0160806 | 21.8151 | 0.9482146 | 0.03694838 | (011)
1270 | 1760 | 0.06998688 | 1.43441 | 0.007634661 | 0.7329488 | 0.8734089 | 0.01599274 | 21.93494 | 0.9588419 | 0.03164392 | (011)
1271 | 1761 | 0.06720254 | 1.43412 | 0.007745843 | 0.6473403 | 1.005119 | 0.01646093 | 21.31106 | 0.9516445 | 0.03673289 | (011)
1272 | 1763 | 0.06916951 | 1.43421 | 0.008104576 | 0.6916991 | 0.7365433 | 0.01709572 | 20.51975 | 0.9562889 | 0.03179684 | (011)
1273 | 1764 | 0.06866472 | 1.434479 | 0.007694753 | 0.7731263 | 0.6885457 | 0.01600893 | 21.91277 | 0.9468562 | 0.03801029 | (011)
1274 | 1765 | 0.07006597 | 1.43433 | 0.007661231 | 0.7331679 | 0.5938199 | 0.01604781 | 21.85968 | 0.9611989 | 0.029762 | (011)
1275 | 1767 | 0.06688159 | 1.434036 | 0.007850363 | 0.6085041 | 0.6833404 | 0.01679122 | 20.89186 | 0.9502534 | 0.03831926 | (011)
1276 | 1768 | 0.06975583 | 1.434397 | 0.007578456 | 0.7806102 | 0.467614 | 0.01574685 | 22.27747 | 0.9527956 | 0.0351103 | (011)
1277 | 1769 | 0.07035186 | 1.43471 | 0.007402062 | 0.7673706 | 0.8176976 | 0.0154151 | 22.7569 | 0.9516032 | 0.03812928 | (011)
1278 | 1771 | 0.06720685 | 1.434684 | 0.007608094 | 0.6759818 | 0.6323515 | 0.01609088 | 21.80117 | 0.9535613 | 0.03519062 | (011)
1279 | 1772 | 0.06757839 | 1.434525 | 0.007573273 | 0.6765665 | 0.6326874 | 0.01601566 | 21.90356 | 0.9533327 | 0.03593968 | (011)
1280 | 1774 | 0.06941928 | 1.434207 | 0.007724654 | 0.7514242 | 0.7041159 | 0.01613062 | 21.74746 | 0.9543548 | 0.03362521 | (011)
1281 | 1775 | 0.06869457 | 1.434369 | 0.007731737 | 0.6921657 | 0.7040421 | 0.01630798 | 21.51094 | 0.9545671 | 0.03464873 | (011)
1282 | 1776 | 0.0688221 | 1.435073 | 0.007187764 | 0.8150736 | 0.821899 | 0.01484716 | 23.62741 | 0.9544083 | 0.03396358 | (011)
1283 | 1778 | 0.06440111 | 1.434505 | 0.007572031 | 0.6005413 | 0.8070525 | 0.01621729 | 21.63123 | 0.9565347 | 0.03246956 | (011)
1284 | 1779 | 0.06572603 | 1.434509 | 0.007876124 | 0.568858 | 1.2146 | 0.01695712 | 20.68747 | 0.9530721 | 0.03579615 | (011)
1285 | 1780 | 0.0697663 | 1.434805 | 0.007302816 | 0.7621617 | 1.026044 | 0.01522192 | 23.04572 | 0.9562528 | 0.03441784 | (011)
1286 | 1782 | 0.07191983 | 1.434517 | 0.007659806 | 0.7171872 | 1.207343 | 0.01608826 | 21.80472 | 0.9556355 | 0.03643413 | (011)
1287 | 1783 | 0.06739487 | 1.434706 | 0.007465029 | 0.6714458 | 0.9104147 | 0.01580031 | 22.20209 | 0.9477086 | 0.04111395 | (011)
1288 | 1784 | 0.06732936 | 1.434862 | 0.007310748 | 0.7253982 | 1.020322 | 0.01533381 | 22.87754 | 0.9509071 | 0.03742533 | (011)
1289 | 1786 | 0.06826389 | 1.434506 | 0.007788891 | 0.6506747 | 0.7574134 | 0.0165432 | 21.20509 | 0.9544021 | 0.0353684 | (011)
1290 | 1787 | 0.07106035 | 1.434424 | 0.007958082 | 0.7118742 | 0.8919486 | 0.01672974 | 20.96864 | 0.9421334 | 0.04519841 | (011)
1291 | 1789 | 0.06902161 | 1.435072 | 0.007153863 | 0.8159847 | 0.8297653 | 0.01477482 | 23.7431 | 0.9409611 | 0.04508855 | (011)
1292 | 1790 | 0.06787023 | 1.434667 | 0.00776252 | 0.6280219 | 0.8862104 | 0.01654958 | 21.19691 | 0.9531376 | 0.03685804 | (011)
1293 | 1791 | 0.06776791 | 1.434835 | 0.007586461 | 0.6739727 | 0.617505 | 0.01605053 | 21.85597 | 0.9469507 | 0.04140216 | (011)
1294 | 1793 | 0.0680755 | 1.434554 | 0.00783618 | 0.6152319 | 0.7570661 | 0.01674218 | 20.95306 | 0.9481077 | 0.04133294 | (011)
1295 | 1794 | 0.06578847 | 1.434705 | 0.007696855 | 0.5896691 | 0.503497 | 0.01651432 | 21.24216 | 0.9504494 | 0.03858515 | (011)
1296 | 1795 | 0.0679217 | 1.434922 | 0.007492543 | 0.7065483 | 0.8701814 | 0.01576523 | 22.2515 | 0.9601622 | 0.0302613 | (011)
1297 | 1797 | 0.06751711 | 1.434705 | 0.007837388 | 0.6053018 | 0.8029172 | 0.01677238 | 20.91534 | 0.9517668 | 0.03797093 | (011)
1298 | 1798 | 0.06752012 | 1.434724 | 0.007780951 | 0.6418497 | 0.710957 | 0.0165507 | 21.19548 | 0.9534555 | 0.03571543 | (011)
1299 | 1800 | 0.0660161 | 1.434315 | 0.007832235 | 0.5691709 | 0.7524042 | 0.01686176 | 20.80447 | 0.9598092 | 0.03103039 | (011)
1300 | 1801 | 0.07061207 | 1.434883 | 0.007670797 | 0.6664759 | 0.9101275 | 0.01624936 | 21.58853 | 0.9545638 | 0.0378139 | (011)
1301 | 1802 | 0.06628327 | 1.434775 | 0.007735036 | 0.6634295 | 0.2680332 | 0.01639381 | 21.39832 | 0.9527259 | 0.03472076 | (011)
1302 | 1804 | 0.06810747 | 1.43488 | 0.007587016 | 0.6892663 | 0.6773308 | 0.01601053 | 21.91057 | 0.9499503 | 0.03873214 | (011)
1303 | 1805 | 0.06872633 | 1.434954 | 0.007516958 | 0.6882069 | 0.8825278 | 0.01586552 | 22.11084 | 0.9535107 | 0.0368854 | (011)
1304 | 1806 | 0.06885774 | 1.434688 | 0.007553255 | 0.6885781 | 0.9732118 | 0.01594113 | 22.00596 | 0.9598945 | 0.03150114 | (011)
1305 | 1808 | 0.07062419 | 1.434967 | 0.00740998 | 0.72974 | 1.179827 | 0.01553053 | 22.58776 | 0.9498754 | 0.04114892 | (011)
1306 | 1809 | 0.06951875 | 1.434639 | 0.007768007 | 0.6643714 | 1.278848 | 0.01646109 | 21.31086 | 0.9573655 | 0.03372079 | (011)
1307 | 1810 | 0.06730846 | 1.434937 | 0.007662902 | 0.6266922 | 0.4454919 | 0.01634081 | 21.46772 | 0.9486016 | 0.04083154 | (011)
1308 | 1812 | 0.06777705 | 1.434693 | 0.007531542 | 0.6349746 | 0.7104678 | 0.01603856 | 21.87229 | 0.9491306 | 0.04140687 | (011)
1309 | 1813 | 0.06979689 | 1.434964 | 0.007660315 | 0.698167 | 0.8082607 | 0.01614102 | 21.73344 | 0.9541204 | 0.03632757 | (011)
1310 | 1815 | 0.06700295 | 1.434689 | 0.008010238 | 0.5790256 | 0.4887155 | 0.01721697 | 20.37525 | 0.952909 | 0.03647211 | (011)
1311 | 1816 | 0.06911043 | 1.434795 | 0.007538064 | 0.6879615 | 0.3455515 | 0.01591072 | 22.04802 | 0.9618954 | 0.03036169 | (011)
1312 | 1817 | 0.06592407 | 1.434716 | 0.007599695 | 0.6207385 | 0.3073553 | 0.01622208 | 21.62485 | 0.9548061 | 0.03480678 | (011)
1313 | 1819 | 0.07199725 | 1.434974 | 0.007626104 | 0.7472233 | 0.690727 | 0.0159362 | 22.01278 | 0.9504509 | 0.0402558 | (011)
1314 | 1820 | 0.06777432 | 1.434891 | 0.007720393 | 0.6374215 | 0.8191435 | 0.01643402 | 21.34596 | 0.9563768 | 0.03406021 | (011)
1315 | 1821 | 0.06757849 | 1.434552 | 0.007817804 | 0.5891332 | 0.7898152 | 0.01677532 | 20.91167 | 0.9502895 | 0.0399745 | (011)
1316 | 1823 | 0.06748171 | 1.43496 | 0.007444205 | 0.6290263 | 1.040904 | 0.01586828 | 22.10699 | 0.9590119 | 0.03329359 | (011)
1317 | 1824 | 0.06930558 | 1.434761 | 0.007493988 | 0.7086788 | 0.8886361 | 0.0157626 | 22.2552 | 0.9578861 | 0.03329737 | (011)
1318 | 1826 | 0.069313 | 1.434847 | 0.007573823 | 0.7073226 | 0.6651073 | 0.01593417 | 22.01558 | 0.9503093 | 0.03922421 | (011)
1319 | 1827 | 0.06786244 | 1.434902 | 0.007643458 | 0.6974383 | 1.068215 | 0.01610748 | 21.7787 | 0.9428782 | 0.04332032 | (011)
1320 | 1828 | 0.06465478 | 1.434782 | 0.007901809 | 0.5491934 | 0.4381809 | 0.01706755 | 20.55361 | 0.9451169 | 0.0417306 | (011)
1321 | 1830 | 0.06736445 | 1.43463 | 0.007602429 | 0.6611838 | 0.2602922 | 0.01611881 | 21.76339 | 0.9569757 | 0.03325271 | (011)
1322 | 1831 | 0.0701729 | 1.434767 | 0.007752257 | 0.719328 | 1.187926 | 0.01627655 | 21.55248 | 0.9475846 | 0.04063883 | (011)
1323 | 1832 | 0.06850675 | 1.43487 | 0.007560794 | 0.6831047 | 0.9271135 | 0.01597173 | 21.9638 | 0.9542494 | 0.03594359 | (011)
1324 | 1834 | 0.06613053 | 1.434579 | 0.00794869 | 0.5695162 | 0.833326 | 0.0171115 | 20.50083 | 0.9491782 | 0.03906754 | (011)
1325 | 1835 | 0.07006625 | 1.434949 | 0.007384716 | 0.684815 | 0.7641119 | 0.01559529 | 22.49396 | 0.9642384 | 0.0299323 | (011)
1326 | 1837 | 0.06757847 | 1.43495 | 0.007599588 | 0.6372495 | 0.8347764 | 0.01617733 | 21.68466 | 0.946251 | 0.04300788 | (011)
1327 | 1838 | 0.06805447 | 1.434968 | 0.007476154 | 0.7234833 | 1.057407 | 0.01568582 | 22.36414 | 0.9446107 | 0.04229881 | (011)
1328 | 1839 | 0.0655985 | 1.434909 | 0.007759595 | 0.5510487 | 0.2235155 | 0.01675527 | 20.93669 | 0.9537905 | 0.03666147 | (011)
1329 | 1841 | 0.06969662 | 1.435075 | 0.007584436 | 0.7433641 | 1.109157 | 0.01585951 | 22.11922 | 0.9551471 | 0.03421681 | (011)
1330 | 1842 | 0.06940389 | 1.435046 | 0.007376232 | 0.7426559 | 0.7504511 | 0.01542599 | 22.74083 | 0.9459787 | 0.04290014 | (011)
1331 | 1843 | 0.07146156 | 1.434942 | 0.007552033 | 0.6922971 | 1.265217 | 0.01592859 | 22.02329 | 0.9550738 | 0.03797412 | (011)
1332 | 1845 | 0.06663932 | 1.434905 | 0.007485663 | 0.6420338 | 1.073388 | 0.01592211 | 22.03226 | 0.9526764 | 0.03702012 | (011)
1333 | 1846 | 0.07292343 | 1.435004 | 0.007704713 | 0.7676318 | 0.7988461 | 0.01604467 | 21.86395 | 0.9504623 | 0.03991122 | (011)
1334 | 1848 | 0.06482659 | 1.434731 | 0.008000444 | 0.4861988 | 0.6911786 | 0.01745943 | 20.0923 | 0.9602667 | 0.03105022 | (011)
1335 | 1849 | 0.07052629 | 1.435147 | 0.007666971 | 0.734415 | 0.843668 | 0.01605644 | 21.84793 | 0.9528827 | 0.03679266 | (011)
1336 | 1850 | 0.06596457 | 1.435182 | 0.007420212 | 0.6383506 | 0.8061607 | 0.01579259 | 22.21295 | 0.9521857 | 0.03729622 | (011)
1337 | 1852 | 0.06552993 | 1.435229 | 0.00738284 | 0.6055514 | 0.8154646 | 0.01579897 | 22.20398 | 0.9565575 | 0.03450806 | (011)
1338 | 1853 | 0.06592778 | 1.434768 | 0.007683107 | 0.5821172 | 0.6706536 | 0.01650541 | 21.25363 | 0.9496497 | 0.03970909 | (011)
1339 | 1854 | 0.07222026 | 1.435137 | 0.007282941 | 0.8321511 | 0.7592935 | 0.01499963 | 23.38725 | 0.9542732 | 0.03629062 | (011)
1340 | 1856 | 0.06968003 | 1.435075 | 0.007632058 | 0.6828204 | 0.8640707 | 0.01612304 | 21.75768 | 0.9529355 | 0.03788645 | (011)
1341 | 1857 | 0.06365705 | 1.435289 | 0.007302569 | 0.6307374 | 0.6745391 | 0.01556193 | 22.54218 | 0.9527301 | 0.03530017 | (011)
1342 | 1858 | 0.06640043 | 1.435341 | 0.007473244 | 0.6605088 | 0.7023621 | 0.0158467 | 22.13709 | 0.9452621 | 0.04236563 | (011)
1343 | 1860 | 0.06731794 | 1.43503 | 0.007640124 | 0.641963 | 0.7912159 | 0.01625084 | 21.58657 | 0.944144 | 0.04398362 | (011)
1344 | 1861 | 0.06853213 | 1.434958 | 0.0076586 | 0.6816013 | 0.7711793 | 0.01618243 | 21.67783 | 0.9586551 | 0.03192749 | (011)
1345 | 1863 | 0.06456621 | 1.435342 | 0.007299489 | 0.5781739 | 0.7149707 | 0.01569151 | 22.35604 | 0.9523547 | 0.03839871 | (011)
1346 | 1864 | 0.06830375 | 1.435017 | 0.007611832 | 0.6708323 | 0.4819662 | 0.01611269 | 21.77165 | 0.9598428 | 0.03141403 | (011)
1347 | 1865 | 0.06658763 | 1.43543 | 0.007336903 | 0.7354364 | 0.6591295 | 0.01536254 | 22.83476 | 0.9495066 | 0.03733551 | (011)
1348 | 1867 | 0.06919523 | 1.435196 | 0.007300511 | 0.7849536 | 0.8144497 | 0.01515807 | 23.14278 | 0.9465214 | 0.04100584 | (011)
1349 | 1868 | 0.06867288 | 1.435137 | 0.007496619 | 0.7477236 | 0.9173589 | 0.01566428 | 22.3949 | 0.9483331 | 0.03901629 | (011)
1350 | 1869 | 0.07216412 | 1.435196 | 0.007518612 | 0.8115225 | 0.8651012 | 0.01554004 | 22.57395 | 0.9445723 | 0.04345575 | (011)
1351 | 1871 | 0.07001739 | 1.435319 | 0.007438424 | 0.724869 | 0.8016791 | 0.015603 | 22.48285 | 0.9446 | 0.04511057 | (011)
1352 | 1872 | 0.07065715 | 1.43471 | 0.00782491 | 0.6904414 | 0.5718507 | 0.01650929 | 21.24864 | 0.9601673 | 0.03157138 | (011)
1353 | 1874 | 0.06908192 | 1.435059 | 0.007384839 | 0.6887456 | 0.640396 | 0.01558525 | 22.50845 | 0.9569536 | 0.03521609 | (011)
1354 | 1875 | 0.06552662 | 1.435296 | 0.007564783 | 0.6727099 | 0.634029 | 0.01600806 | 21.91396 | 0.9492764 | 0.03711447 | (011)
1355 | 1876 | 0.06876917 | 1.435382 | 0.007265941 | 0.7115321 | 0.5803388 | 0.01527558 | 22.96475 | 0.9530465 | 0.03819502 | (011)
1356 | 1878 | 0.06897075 | 1.435025 | 0.007451887 | 0.7219529 | 1.1105 | 0.01563895 | 22.43117 | 0.9477654 | 0.04103817 | (011)
1357 | 1879 | 0.06737734 | 1.435329 | 0.007421817 | 0.7529718 | 0.7185632 | 0.01549416 | 22.64078 | 0.9435586 | 0.04163078 | (011)
1358 | 1880 | 0.06663293 | 1.435171 | 0.007331081 | 0.6601571 | 0.7865146 | 0.01554617 | 22.56504 | 0.9552413 | 0.0353237 | (011)
1359 | 1882 | 0.06700281 | 1.435222 | 0.007572322 | 0.5946445 | 0.9403253 | 0.01623376 | 21.60929 | 0.9614138 | 0.0311705 | (011)
1360 | 1883 | 0.06815583 | 1.435287 | 0.007346748 | 0.765345 | 0.6975416 | 0.01530519 | 22.92033 | 0.9458089 | 0.0408453 | (011)
1361 | 1885 | 0.08157582 | 1.432285 | 0.007544673 | 0.6780362 | 1.117255 | 0.01595124 | 21.99201 | 0.980753 | 0.02094614 | (011)
1362 | 1886 | 0.09712389 | 1.43035 | 0.005094955 | 0.9082426 | 1.241288 | 0.01035579 | 33.87477 | 0.9782002 | 0.0440103 | (011)
1363 | 1887 | 0.08826641 | 1.430442 | 0.005317967 | 0.9269642 | 0.8707543 | 0.01077375 | 32.56062 | 0.9753224 | 0.03849471 | (011)
1364 | 1889 | 0.0848531 | 1.430367 | 0.005325073 | 0.9919352 | 0.7958095 | 0.01066538 | 32.89145 | 0.9689414 | 0.04223857 | (011)
1365 | 1890 | 0.08692852 | 1.43019 | 0.006537509 | 0.9124979 | 0.9442659 | 0.01327799 | 26.41965 | 0.9520967 | 0.05811742 | (011)
1366 | 1891 | 0.07376333 | 1.429061 | 0.00977042 | 0.205989 | 0.4821874 | 0.02229347 | 15.73555 | 0.9095227 | 0.09540519 | (011)
1367 | 1893 | 0.06896441 | 1.428138 | 0.01079927 | 1.965804e-10 | 0.3526755 | 0.02543034 | 13.79454 | 0.8878432 | 0.1100319 | (011)
1368 | 1894 | 0.06889679 | 1.42757 | 0.01149853 | 4.376782e-11 | 0.4715339 | 0.02707697 | 12.95566 | 0.8698146 | 0.1200934 | (011)
1369 | 1895 | 0.06783413 | 1.427112 | 0.01191425 | 5.595524e-14 | 0.1834121 | 0.02805592 | 12.5036 | 0.8563012 | 0.124841 | (011)
1370 | 1897 | 0.06632258 | 1.427023 | 0.01181803 | 5.636214e-12 | -0.1571791 | 0.02782934 | 12.6054 | 0.857698 | 0.1194431 | (011)
1371 | 1898 | 0.06491672 | 1.427212 | 0.0119231 | 7.944052e-10 | 0.2563487 | 0.02807675 | 12.49432 | 0.8350111 | 0.1344911 | (011)
1372 | 1900 | 0.06548605 | 1.426332 | 0.0121717 | 8.666401e-13 | -0.01398893 | 0.02866217 | 12.23913 | 0.8486204 | 0.1203437 | (011)
1373 | 1901 | 0.06206572 | 1.426562 | 0.01204793 | 6.945999e-12 | 0.02222843 | 0.0283707 | 12.36487 | 0.8226927 | 0.1324122 | (011)
1374 | 1902 | 0.06680737 | 1.428421 | 0.007747288 | 1.562955e-08 | 0.5351652 | 0.01824347 | 19.2288 | 0.9760149 | 0.02998097 | (011)
1375 | 1904 | 0.07059252 | 1.428243 | 0.007374606 | 5.155099e-12 | 0.6530174 | 0.01736587 | 20.20054 | 0.9794436 | 0.03026111 | (011)
1376 | 1905 | 0.07250535 | 1.428004 | 0.007425385 | 2.998879e-11 | 0.4062291 | 0.01748544 | 20.0624 | 0.971842 | 0.04373845 | (011)
1377 | 1906 | 0.0753931 | 1.427826 | 0.007513498 | 8.587135e-09 | 0.1176625 | 0.01769293 | 19.82712 | 0.9610013 | 0.06537121 | (011)
1378 | 1908 | 0.07560841 | 1.427765 | 0.007584635 | 2.162714e-12 | 0.4281698 | 0.01786045 | 19.64116 | 0.9586785 | 0.06901276 | (011)
1379 | 1909 | 0.07683313 | 1.427371 | 0.007389336 | 7.014116e-10 | 0.06972421 | 0.01740056 | 20.16027 | 0.9499618 | 0.0898207 | (011)
1380 | 1911 | 0.07974725 | 1.427193 | 0.007687543 | 9.227413e-11 | -0.2162689 | 0.01810278 | 19.37824 | 0.9427513 | 0.1065876 | (011)
1381 | 1912 | 0.0793723 | 1.427206 | 0.007596837 | 1.625679e-09 | 0.1471231 | 0.01788918 | 19.60961 | 0.9274651 | 0.137769 | (011)
1382 | 1913 | 0.08236787 | 1.426949 | 0.007522416 | 2.106438e-10 | -0.08388286 | 0.01771394 | 19.80361 | 0.9279571 | 0.1490047 | (011)
1383 | 1915 | 0.08181119 | 1.426988 | 0.007742058 | 1.74035e-10 | 0.2608392 | 0.01823115 | 19.24178 | 0.9181956 | 0.1630201 | (011)
1384 | 1916 | 0.08486118 | 1.426812 | 0.007684873 | 4.165673e-11 | 0.03965807 | 0.01809649 | 19.38497 | 0.9096647 | 0.1972527 | (011)
1385 | 1917 | 0.08658803 | 1.426723 | 0.007641907 | 1.101504e-10 | 0.02251395 | 0.01799531 | 19.49396 | 0.9144426 | 0.1947395 | (011)
1386 | 1919 | 0.08528358 | 1.426501 | 0.007445241 | 5.618852e-10 | -0.1302386 | 0.0175322 | 20.00889 | 0.9116149 | 0.2018291 | (011)
1387 | 1920 | 0.08434224 | 1.426456 | 0.007499245 | 1.351474e-11 | 0.2546032 | 0.01765937 | 19.8648 | 0.9019858 | 0.2192565 | (011)
1388 | 1921 | 0.08650879 | 1.426537 | 0.007550185 | 8.763044e-10 | 0.1874808 | 0.01777933 | 19.73078 | 0.9086042 | 0.2118646 | (011)
1389 | 1923 | 0.08648816 | 1.426441 | 0.007502105 | 9.049063e-10 | -0.006175519 | 0.01766611 | 19.85723 | 0.9064929 | 0.2188418 | (011)
1390 | 1924 | 0.08674736 | 1.426516 | 0.007490624 | 5.650685e-10 | 0.2696447 | 0.01763907 | 19.88767 | 0.9059311 | 0.2219215 | (011)
1391 | 1926 | 0.08434828 | 1.426515 | 0.007529995 | 8.323447e-11 | -0.1081728 | 0.01773178 | 19.78368 | 0.9040531 | 0.2132943 | (011)
1392 | 1927 | 0.08550812 | 1.426515 | 0.007531342 | 5.40995e-11 | 0.03097626 | 0.01773495 | 19.78014 | 0.9056115 | 0.2151574 | (011)
1393 | 1928 | 0.08621262 | 1.426566 | 0.007558295 | 2.267856e-09 | 0.1238239 | 0.01779842 | 19.70961 | 0.9065188 | 0.2154719 | (011)
1394 | 1930 | 0.08652919 | 1.426452 | 0.00740474 | 4.632417e-10 | -0.07630467 | 0.01743683 | 20.11833 | 0.9008456 | 0.2373348 | (011)
1395 | 1931 | 0.08544493 | 1.42659 | 0.007594895 | 1.675088e-11 | 0.3829731 | 0.01788461 | 19.61462 | 0.9128727 | 0.1947263 | (011)
1396 | 1932 | 0.085014 | 1.426633 | 0.007568586 | 1.04599e-10 | 0.06116863 | 0.01782266 | 19.68281 | 0.9117196 | 0.1964574 | (011)
1397 | 1934 | 0.08581488 | 1.426745 | 0.007683988 | 1.057492e-09 | -0.260156 | 0.01809441 | 19.3872 | 0.9138872 | 0.1915203 | (011)
1398 | 1935 | 0.08605908 | 1.426747 | 0.007561896 | 1.349846e-10 | 0.3692178 | 0.0178069 | 19.70022 | 0.9126654 | 0.1990733 | (011)
1399 | 1937 | 0.08482361 | 1.42695 | 0.007681912 | 4.964634e-11 | -0.1884562 | 0.01808952 | 19.39244 | 0.9165576 | 0.1808558 | (011)
1400 | 1938 | 0.08526222 | 1.426863 | 0.007667542 | 1.130802e-08 | 0.1397123 | 0.01805568 | 19.42878 | 0.9171609 | 0.1815545 | (011)
1401 | 1939 | 0.08641874 | 1.42695 | 0.007707621 | 3.669699e-09 | -0.009538526 | 0.01815006 | 19.32776 | 0.9158024 | 0.1887582 | (011)
1402 | 1941 | 0.08470909 | 1.426922 | 0.007662868 | 3.558945e-10 | 0.2891172 | 0.01804468 | 19.44063 | 0.9157111 | 0.1827265 | (011)
1403 | 1942 | 0.08655706 | 1.427028 | 0.007713586 | 4.010403e-12 | 0.3720037 | 0.01816411 | 19.31281 | 0.9251015 | 0.1665059 | (011)
1404 | 1943 | 0.08524955 | 1.427163 | 0.007704424 | 6.841194e-12 | 0.2022317 | 0.01814253 | 19.33577 | 0.9256778 | 0.160446 | (011)
1405 | 1945 | 0.08596265 | 1.42712 | 0.007729773 | 4.131862e-12 | 0.1693478 | 0.01820222 | 19.27237 | 0.9312983 | 0.1493273 | (011)
1406 | 1946 | 0.0874855 | 1.427202 | 0.007756961 | 7.938095e-15 | -0.3831219 | 0.01826625 | 19.20482 | 0.932966 | 0.1501986 | (011)
1407 | 1947 | 0.08678685 | 1.427509 | 0.007787347 | 2.466328e-10 | -0.2253992 | 0.0183378 | 19.12988 | 0.9316038 | 0.1503285 | (011)
1408 | 1949 | 0.0845483 | 1.427438 | 0.007704521 | 1.075207e-10 | 0.3564336 | 0.01814276 | 19.33553 | 0.9362285 | 0.1338764 | (011)
1409 | 1952 | 0.08490587 | 1.427587 | 0.007764337 | 5.176193e-12 | 0.2897298 | 0.01828362 | 19.18657 | 0.9372414 | 0.1315474 | (011)
1410 | 1953 | 0.08322672 | 1.427624 | 0.007793699 | 3.970934e-10 | 0.349692 | 0.01835276 | 19.11429 | 0.9414485 | 0.1168759 | (011)
1411 | 1954 | 0.08389142 | 1.427968 | 0.007808847 | 7.051404e-11 | 0.1639481 | 0.01838843 | 19.07721 | 0.9509412 | 0.09833196 | (011)
1412 | 1956 | 0.08290926 | 1.427795 | 0.007832643 | 1.693534e-12 | 0.09019607 | 0.01844446 | 19.01925 | 0.946657 | 0.1045436 | (011)
1413 | 1957 | 0.08319112 | 1.427873 | 0.007640491 | 1.476264e-11 | 0.3550511 | 0.01799198 | 19.49757 | 0.9572345 | 0.08586132 | (011)
1414 | 1959 | 0.08138735 | 1.428098 | 0.007689998 | 9.130363e-12 | 0.05589938 | 0.01810856 | 19.37205 | 0.9562212 | 0.08365731 | (011)
1415 | 1960 | 0.08181186 | 1.428049 | 0.007763279 | 3.17562e-10 | 0.289402 | 0.01828113 | 19.18919 | 0.9571853 | 0.08162453 | (011)
1416 | 1963 | 0.08098459 | 1.428389 | 0.007702397 | 1.288749e-09 | 0.1411739 | 0.01813776 | 19.34086 | 0.9580362 | 0.07909624 | (011)
1417 | 1964 | 0.08121671 | 1.428418 | 0.007732852 | 5.545397e-12 | 0.1870877 | 0.01820948 | 19.26469 | 0.9670306 | 0.06162641 | (011)
1418 | 1966 | 0.07936001 | 1.428484 | 0.007630643 | 1.548817e-12 | -0.2730922 | 0.01796879 | 19.52274 | 0.9657319 | 0.0622926 | (011)
1419 | 1967 | 0.07836655 | 1.428753 | 0.007651676 | 1.147832e-09 | 0.2439762 | 0.01801832 | 19.46907 | 0.9685873 | 0.05526313 | (011)
1420 | 1968 | 0.07890532 | 1.428668 | 0.007787084 | 2.361777e-12 | 0.359991 | 0.01833718 | 19.13053 | 0.9637177 | 0.06369835 | (011)
1421 | 1970 | 0.07883151 | 1.428826 | 0.007711993 | 2.205014e-12 | 0.02542771 | 0.01816036 | 19.3168 | 0.9693942 | 0.05398113 | (011)
1422 | 1971 | 0.07623791 | 1.428784 | 0.00761382 | 2.632651e-09 | -0.09492167 | 0.01792918 | 19.56587 | 0.9696048 | 0.05091165 | (011)
1423 | 1972 | 0.07686115 | 1.429131 | 0.007626979 | 4.67032e-12 | 0.6412172 | 0.01796016 | 19.53211 | 0.9680604 | 0.05424267 | (011)
1424 | 1974 | 0.07691177 | 1.429314 | 0.007557506 | 2.50644e-12 | 0.7658505 | 0.01779657 | 19.71166 | 0.9724995 | 0.04704043 | (011)
1425 | 1975 | 0.07581282 | 1.42936 | 0.007522508 | 2.396323e-09 | 0.345047 | 0.01771415 | 19.80337 | 0.9742229 | 0.04304987 | (011)
1426 | 1977 | 0.07455307 | 1.429401 | 0.007339665 | 8.395009e-10 | 0.167084 | 0.01728359 | 20.2967 | 0.9762741 | 0.03937013 | (011)
1427 | 1978 | 0.07235196 | 1.429476 | 0.007387309 | 4.688349e-10 | 0.3424354 | 0.01739578 | 20.1658 | 0.9754483 | 0.03810234 | (011)
1428 | 1979 | 0.07458791 | 1.429731 | 0.007414803 | 1.094878e-08 | 0.2185905 | 0.01746053 | 20.09103 | 0.9763558 | 0.0388075 | (011)
1429 | 1981 | 0.07128598 | 1.429796 | 0.00742621 | 1.612526e-10 | 0.2574807 | 0.01748739 | 20.06017 | 0.9737512 | 0.03939251 | (011)
1430 | 1982 | 0.07093432 | 1.429886 | 0.007349051 | 3.875067e-12 | 0.896837 | 0.01730569 | 20.27078 | 0.9731457 | 0.04033433 | (011)
1431 | 1983 | 0.07177535 | 1.430086 | 0.007379956 | 4.712177e-10 | 0.7660373 | 0.01737847 | 20.1859 | 0.9739066 | 0.03991735 | (011)
1432 | 1985 | 0.07114642 | 1.430101 | 0.007352932 | 2.779105e-11 | 0.1438164 | 0.01731483 | 20.26008 | 0.9779843 | 0.03316731 | (011)
1433 | 1986 | 0.06990299 | 1.430106 | 0.007380463 | 7.29965e-11 | 0.289515 | 0.01737966 | 20.18451 | 0.9695245 | 0.04449642 | (011)
1434 | 1988 | 0.06987777 | 1.430145 | 0.007329466 | 4.747452e-10 | 0.4990866 | 0.01725957 | 20.32495 | 0.9784693 | 0.03135229 | (011)
1435 | 1989 | 0.07039154 | 1.430448 | 0.007411237 | 5.879134e-10 | 0.6955927 | 0.01745213 | 20.1007 | 0.9759735 | 0.03511683 | (011)
1436 | 1990 | 0.0682074 | 1.430558 | 0.007200303 | 0.0560092 | 0.8846868 | 0.01681233 | 20.86564 | 0.9723948 | 0.03770842 | (011)
1437 | 1992 | 0.06843937 | 1.430737 | 0.00724477 | 1.216486e-07 | 0.7273532 | 0.01706013 | 20.56256 | 0.973776 | 0.03728823 | (011)
1438 | 1993 | 0.06827159 | 1.430776 | 0.007095174 | 0.0008897393 | 0.4850596 | 0.01670562 | 20.99892 | 0.9720154 | 0.04064034 | (011)
1439 | 1994 | 0.07073702 | 1.430727 | 0.007107615 | 0.1358478 | 0.4388058 | 0.01639456 | 21.39734 | 0.9770327 | 0.03215341 | (011)
1440 | 1997 | 0.06771077 | 1.431132 | 0.007114684 | 0.1372232 | 0.6651531 | 0.01640739 | 21.3806 | 0.9685007 | 0.04064949 | (011)
1441 | 1999 | 0.06981412 | 1.431065 | 0.007198939 | 0.1739551 | 0.8514116 | 0.01650787 | 21.25047 | 0.9686103 | 0.04125495 | (011)
1442 | 2000 | 0.07112609 | 1.431216 | 0.007050557 | 0.2463296 | 0.7692085 | 0.01598656 | 21.94343 | 0.9752224 | 0.03251403 | (011)
1443 | 2001 | 0.0695831 | 1.431422 | 0.006814571 | 0.2724359 | 0.8329873 | 0.01538835 | 22.79646 | 0.9759565 | 0.03075399 | (011)
1444 | 2003 | 0.07157549 | 1.431536 | 0.006817997 | 0.2932641 | 0.9130279 | 0.0153457 | 22.85982 | 0.9718771 | 0.03755234 | (011)
1445 | 2004 | 0.07154012 | 1.431615 | 0.006644124 | 0.3910167 | 0.8921994 | 0.01472391 | 23.82519 | 0.9724529 | 0.03496076 | (011)
1446 | 2006 | 0.06738493 | 1.431542 | 0.006809081 | 0.2404973 | 0.7308267 | 0.01545312 | 22.70091 | 0.9750939 | 0.03071151 | (011)
1447 | 2007 | 0.07350225 | 1.431733 | 0.006625953 | 0.4648219 | 0.6039892 | 0.01451012 | 24.17622 | 0.9665073 | 0.04262769 | (011)
1448 | 2008 | 0.07384884 | 1.431657 | 0.00673718 | 0.4723647 | 1.24891 | 0.01473567 | 23.80618 | 0.9716627 | 0.03518365 | (011)
1449 | 2010 | 0.07286754 | 1.432061 | 0.006377943 | 0.5950879 | 0.7908581 | 0.01367221 | 25.65788 | 0.967094 | 0.03839849 | (011)
1450 | 2011 | 0.06934475 | 1.432023 | 0.006331213 | 0.4393291 | 0.6975044 | 0.01392194 | 25.19763 | 0.9736948 | 0.03187332 | (011)
1451 | 2012 | 0.06895371 | 1.432289 | 0.00609911 | 0.5125046 | 0.7912744 | 0.0132532 | 26.46907 | 0.976788 | 0.02720118 | (011)
1452 | 2014 | 0.07160594 | 1.432225 | 0.006389104 | 0.6197371 | 0.5214253 | 0.01364026 | 25.71798 | 0.9658561 | 0.03766554 | (011)
1453 | 2015 | 0.07130533 | 1.432243 | 0.006012551 | 0.6354374 | 0.80211 | 0.01280285 | 27.40014 | 0.9732755 | 0.03069151 | (011)
1454 | 2017 | 0.07043272 | 1.432188 | 0.006342137 | 0.5439899 | 1.122184 | 0.01371044 | 25.58633 | 0.9759512 | 0.02731497 | (011)
1455 | 2018 | 0.07258096 | 1.432446 | 0.006064437 | 0.6520823 | 0.5265676 | 0.01287752 | 27.24127 | 0.9717014 | 0.03292563 | (011)
1456 | 2019 | 0.07036772 | 1.432445 | 0.00609041 | 0.6456292 | 0.6195019 | 0.01294661 | 27.09588 | 0.9644795 | 0.03915841 | (011)
1457 | 2021 | 0.07004592 | 1.432264 | 0.006285568 | 0.6917658 | 0.7774005 | 0.01325857 | 26.45835 | 0.970298 | 0.02977412 | (011)
1458 | 2022 | 0.07202153 | 1.432416 | 0.006020586 | 0.7258142 | 0.2595727 | 0.01262689 | 27.78196 | 0.9725534 | 0.02968343 | (011)
1459 | 2023 | 0.07134643 | 1.432328 | 0.006117659 | 0.7046453 | 0.6932255 | 0.01287643 | 27.24356 | 0.9667687 | 0.03541314 | (011)
1460 | 2025 | 0.06879191 | 1.432404 | 0.006261924 | 0.6390907 | 0.452499 | 0.01332574 | 26.32499 | 0.9682636 | 0.03246171 | (011)
1461 | 2026 | 0.07317968 | 1.432631 | 0.005685839 | 0.8871841 | 0.9801257 | 0.01159928 | 30.24325 | 0.9687065 | 0.03205092 | (011)
1462 | 2027 | 0.06875595 | 1.432498 | 0.005910355 | 0.7250634 | 0.9796592 | 0.01239728 | 28.29652 | 0.9596313 | 0.04107065 | (011)
1463 | 2029 | 0.07419108 | 1.432259 | 0.005811523 | 0.8399136 | 0.9371777 | 0.01195315 | 29.3479 | 0.9679296 | 0.03451605 | (011)
1464 | 2030 | 0.07034073 | 1.432518 | 0.005647611 | 0.8550387 | 0.6556976 | 0.01158571 | 30.27868 | 0.9655839 | 0.03405696 | (011)
1465 | 2032 | 0.07016307 | 1.432696 | 0.005253793 | 0.9924699 | 1.242808 | 0.01052162 | 33.34086 | 0.9658599 | 0.03180547 | (011)
1466 | 2033 | 0.07175697 | 1.432299 | 0.005578396 | 0.9413031 | 0.9383585 | 0.01127297 | 31.11867 | 0.9651225 | 0.03350372 | (011)
1467 | 2034 | 0.07111695 | 1.432514 | 0.005732728 | 0.8763339 | 0.8887121 | 0.011717 | 29.93939 | 0.9652648 | 0.03378157 | (011)
1468 | 2036 | 0.07149875 | 1.432588 | 0.005639144 | 0.978824 | 0.7122026 | 0.01132066 | 30.98759 | 0.9636277 | 0.03303205 | (011)
1469 | 2037 | 0.06991059 | 1.432499 | 0.005383098 | 0.9764093 | 0.6209265 | 0.01081126 | 32.44766 | 0.9575699 | 0.03930255 | (011)
1470 | 2038 | 0.07097002 | 1.432546 | 0.00539267 | 0.9669132 | 1.109109 | 0.01084865 | 32.33582 | 0.9618441 | 0.03640615 | (011)
1471 | 2041 | 0.07219894 | 1.432326 | 0.005857617 | 1 | 0.8652722 | 0.01171523 | 29.94391 | 0.952345 | 0.04176343 | (011)
1472 | 2043 | 0.06993007 | 1.432679 | 0.005345996 | 1 | 1.007147 | 0.01069199 | 32.8096 | 0.94862 | 0.04715321 | (011)
1473 | 2044 | 0.07150165 | 1.432583 | 0.005580367 | 1 | 0.9127758 | 0.01116073 | 31.43162 | 0.9514745 | 0.04418076 | (011)
1474 | 2045 | 0.07051849 | 1.432397 | 0.005649399 | 1 | 0.9053486 | 0.0112988 | 31.04754 | 0.945656 | 0.04777069 | (011)
1475 | 2047 | 0.06892476 | 1.432494 | 0.005417209 | 1 | 0.7149344 | 0.01083442 | 32.37829 | 0.9438527 | 0.04969234 | (011)
1476 | 2048 | 0.07007467 | 1.43239 | 0.005687681 | 1 | 1.105519 | 0.01137536 | 30.83857 | 0.9416745 | 0.05037907 | (011)
1477 | 2049 | 0.0710707 | 1.432538 | 0.00574371 | 1 | 0.7484185 | 0.01148742 | 30.53775 | 0.9440565 | 0.04907223 | (011)
1478 | 2051 | 0.06898068 | 1.432516 | 0.005540227 | 1 | 0.5835504 | 0.01108045 | 31.65934 | 0.9371737 | 0.05466903 | (011)
1479 | 2052 | 0.07024822 | 1.43219 | 0.005519897 | 1 | 0.7271748 | 0.01103979 | 31.77595 | 0.9362797 | 0.05788408 | (011)
1480 | 2054 | 0.07030949 | 1.43245 | 0.005598358 | 1 | 1.041057 | 0.01119672 | 31.33061 | 0.9351365 | 0.05788475 | (011)
1481 | 2055 | 0.06964665 | 1.432604 | 0.005501474 | 1 | 1.151139 | 0.01100295 | 31.88236 | 0.9389236 | 0.05429581 | (011)
1482 | 2056 | 0.06873493 | 1.432641 | 0.005460979 | 1 | 0.8927413 | 0.01092196 | 32.11878 | 0.9342451 | 0.05780453 | (011)
1483 | 2058 | 0.07056097 | 1.432514 | 0.005855166 | 1 | 0.5645644 | 0.01171033 | 29.95645 | 0.9176549 | 0.07167698 | (011)
1484 | 2059 | 0.07074622 | 1.43253 | 0.005692332 | 1 | 1.406746 | 0.01138466 | 30.81338 | 0.9231611 | 0.06877624 | (011)
1485 | 2060 | 0.0658842 | 1.432688 | 0.00533756 | 1 | 0.9159315 | 0.01067512 | 32.86145 | 0.9175174 | 0.06966254 | (011)
1486 | 2062 | 0.06778637 | 1.432725 | 0.005438175 | 1 | 0.9216052 | 0.01087635 | 32.25346 | 0.9208577 | 0.0689604 | (011)
1487 | 2063 | 0.06909378 | 1.432773 | 0.005418389 | 1 | 0.9465655 | 0.01083678 | 32.37124 | 0.9153956 | 0.07734172 | (011)
1488 | 2064 | 0.07076428 | 1.432621 | 0.005800709 | 1 | 1.393627 | 0.01160142 | 30.23768 | 0.9059963 | 0.08382574 | (011)
1489 | 2066 | 0.06907969 | 1.432899 | 0.005473628 | 1 | 0.5914374 | 0.01094726 | 32.04456 | 0.9114512 | 0.08049396 | (011)
1490 | 2067 | 0.06697531 | 1.432972 | 0.00540088 | 1 | 0.8740747 | 0.01080176 | 32.47619 | 0.9041557 | 0.08370608 | (011)
1491 | 2069 | 0.06764232 | 1.432933 | 0.005278157 | 1 | 1.055308 | 0.01055631 | 33.23129 | 0.9087979 | 0.08290675 | (011)
1492 | 2070 | 0.06918862 | 1.432779 | 0.006004553 | 1 | 0.9224942 | 0.01200911 | 29.21116 | 0.8874082 | 0.09424158 | (011)
1493 | 2071 | 0.07132351 | 1.432884 | 0.00585292 | 1 | 1.194409 | 0.01170584 | 29.96794 | 0.8957006 | 0.09460611 | (011)
1494 | 2073 | 0.06885622 | 1.433081 | 0.00552268 | 1 | 1.124699 | 0.01104536 | 31.75994 | 0.8829944 | 0.1075703 | (011)
1495 | 2074 | 0.06715054 | 1.433007 | 0.005505345 | 1 | 0.9737823 | 0.01101069 | 31.85994 | 0.8862174 | 0.09960047 | (011)
1496 | 2075 | 0.06804819 | 1.433123 | 0.005268903 | 1 | 1.102003 | 0.01053781 | 33.28966 | 0.8844605 | 0.1094351 | (011)
1497 | 2077 | 0.06470564 | 1.433333 | 0.00514587 | 1 | 1.058711 | 0.01029174 | 34.08558 | 0.8918811 | 0.09450271 | (011)
1498 | 2078 | 0.06994089 | 1.433338 | 0.005747098 | 1 | 0.6651348 | 0.0114942 | 30.51975 | 0.8713361 | 0.1184746 | (011)
1499 | 2080 | 0.06832018 | 1.433303 | 0.005441173 | 1 | 1.22823 | 0.01088235 | 32.23569 | 0.8792068 | 0.1117549 | (011)
1500 | 2081 | 0.07085718 | 1.433377 | 0.005356331 | 1 | 1.39283 | 0.01071266 | 32.74629 | 0.8831139 | 0.1179017 | (011)
1501 | 2082 | 0.07076027 | 1.433231 | 0.005838021 | 1 | 1.0711 | 0.01167604 | 30.04442 | 0.8656433 | 0.1246485 | (011)
1502 | 2084 | 0.0678124 | 1.433424 | 0.005395977 | 1 | 0.5371772 | 0.01079195 | 32.50569 | 0.8786255 | 0.1124529 | (011)
1503 | 2085 | 0.06832164 | 1.433662 | 0.005720335 | 1 | 0.8920314 | 0.01144067 | 30.66254 | 0.8559915 | 0.1295612 | (011)
1504 | 2086 | 0.06878846 | 1.433523 | 0.005573859 | 1 | 1.42573 | 0.01114772 | 31.46832 | 0.8549018 | 0.1360678 | (011)
1505 | 2088 | 0.06794876 | 1.433667 | 0.005516172 | 1 | 1.033152 | 0.01103234 | 31.79741 | 0.8580273 | 0.1315449 | (011)
1506 | 2089 | 0.07014276 | 1.433565 | 0.005899252 | 1 | 1.464206 | 0.0117985 | 29.73258 | 0.8568554 | 0.1300326 | (011)
1507 | 2090 | 0.06744754 | 1.433807 | 0.005403528 | 1 | 1.066537 | 0.01080706 | 32.46027 | 0.8639738 | 0.1265716 | (011)
1508 | 2092 | 0.06709879 | 1.433876 | 0.005241559 | 1 | 0.905864 | 0.01048312 | 33.46332 | 0.8571142 | 0.1378341 | (011)
1509 | 2093 | 0.0676588 | 1.433772 | 0.005536717 | 1 | 1.24906 | 0.01107343 | 31.67942 | 0.8491071 | 0.1393769 | (011)
1510 | 2095 | 0.06610011 | 1.433931 | 0.005516802 | 1 | 1.126818 | 0.0110336 | 31.79377 | 0.8415676 | 0.141907 | (011)
1511 | 2096 | 0.06801811 | 1.433777 | 0.005578417 | 1 | 1.394732 | 0.01115683 | 31.4426 | 0.8379377 | 0.1517965 | (011)
1512 | 2097 | 0.06595085 | 1.434141 | 0.005458481 | 1 | 1.441162 | 0.01091696 | 32.13348 | 0.8344472 | 0.1508393 | (011)
1513 | 2100 | 0.06770053 | 1.430967 | 0.01165207 | 9.535416e-08 | 0.5800921 | 0.02743854 | 12.78494 | 0.7910854 | 0.2016372 | (011)
1514 | 2102 | 0.06271458 | 1.434187 | 0.005161186 | 1 | 1.147904 | 0.01032237 | 33.98443 | 0.8352601 | 0.145632 | (011)
1515 | 2103 | 0.06363465 | 1.434228 | 0.005373606 | 1 | 1.496811 | 0.01074721 | 32.64102 | 0.8269127 | 0.1511627 | (011)
1516 | 2104 | 0.06818718 | 1.434193 | 0.005571223 | 1 | 1.332986 | 0.01114245 | 31.48321 | 0.8284371 | 0.1643419 | (011)
1517 | 2106 | 0.06594202 | 1.430645 | 0.01232871 | 9.558012e-10 | 0.5694259 | 0.0290319 | 12.08326 | 0.7758857 | 0.1946137 | (011)
1518 | 2108 | 0.0677477 | 1.430512 | 0.01225183 | 1.679527e-08 | 0.3805404 | 0.02885084 | 12.15909 | 0.7826783 | 0.1992827 | (011)
1519 | 2110 | 0.06483946 | 1.431098 | 0.01160674 | 1.961873e-09 | 0.854234 | 0.02733179 | 12.83487 | 0.7963681 | 0.1797224 | (011)
1520 | 2111 | 0.06698877 | 1.430794 | 0.01201405 | 2.836301e-09 | 0.4752079 | 0.02829093 | 12.39973 | 0.7960261 | 0.1843434 | (011)
1521 | 2113 | 0.06707728 | 1.430987 | 0.01194485 | 7.756973e-09 | 0.740551 | 0.02812796 | 12.47157 | 0.783404 | 0.2005656 | (011)
1522 | 2114 | 0.06559565 | 1.430689 | 0.01208749 | 1.835583e-09 | 0.4015596 | 0.02846386 | 12.3244 | 0.7803792 | 0.1927231 | (011)
1523 | 2115 | 0.06965106 | 1.430772 | 0.01224313 | 3.854139e-12 | 0.6018639 | 0.02883037 | 12.16772 | 0.7725263 | 0.2232314 | (011)
1524 | 2117 | 0.06613288 | 1.430666 | 0.01232482 | 2.498597e-10 | 0.3785955 | 0.02902273 | 12.08707 | 0.7692597 | 0.2036409 | (011)
1525 | 2118 | 0.06821262 | 1.430384 | 0.01290743 | 1.546491e-11 | 0.06140989 | 0.03039468 | 11.54149 | 0.7665143 | 0.2075922 | (011)
1526 | 2119 | 0.06852193 | 1.43093 | 0.01269039 | 8.562676e-10 | 0.6384287 | 0.02988358 | 11.73889 | 0.76706 | 0.2126549 | (011)
1527 | 2121 | 0.06778284 | 1.430845 | 0.01239539 | 1.44007e-11 | 0.6301196 | 0.0291889 | 12.01826 | 0.7844879 | 0.1941081 | (011)
1528 | 2122 | 0.06811216 | 1.4307 | 0.01266914 | 6.281808e-11 | 0.5300962 | 0.02983354 | 11.75858 | 0.7615073 | 0.2173179 | (011)
1529 | 2123 | 0.06874739 | 1.430592 | 0.01262654 | 1.373524e-11 | 0.8185342 | 0.02973323 | 11.79824 | 0.7613814 | 0.2220401 | (011)
1530 | 2125 | 0.07048262 | 1.430299 | 0.01329013 | 1.27125e-11 | 0.01898093 | 0.03129587 | 11.20915 | 0.7703036 | 0.2087354 | (011)
1531 | 2126 | 0.07079038 | 1.430785 | 0.01274167 | 1.542033e-11 | 0.395559 | 0.03000433 | 11.69164 | 0.774447 | 0.2168569 | (011)
1532 | 2128 | 0.06945398 | 1.43029 | 0.01315919 | 3.577111e-11 | 0.335353 | 0.03098752 | 11.32068 | 0.7687489 | 0.206684 | (011)
1533 | 2129 | 0.06974345 | 1.430582 | 0.01282703 | 4.643397e-12 | 0.4747968 | 0.03020536 | 11.61383 | 0.7725165 | 0.2108291 | (011)
1534 | 2130 | 0.07177484 | 1.430831 | 0.01287181 | 1.157158e-11 | 0.3415223 | 0.03031079 | 11.57343 | 0.762952 | 0.2347369 | (011)
1535 | 2132 | 0.07255686 | 1.430408 | 0.01332411 | 9.210316e-11 | 0.687712 | 0.03137589 | 11.18056 | 0.7628741 | 0.2285972 | (011)
1536 | 2133 | 0.07060386 | 1.430207 | 0.01318285 | 8.28565e-12 | 0.4764174 | 0.03104325 | 11.30036 | 0.7559544 | 0.2283572 | (011)
1537 | 2135 | 0.07336685 | 1.430397 | 0.01300965 | 3.75564e-09 | 0.5738003 | 0.03063539 | 11.45081 | 0.7596321 | 0.2457915 | (011)
1538 | 2136 | 0.06972415 | 1.430111 | 0.01301334 | 2.636541e-10 | 0.8055667 | 0.03064408 | 11.44756 | 0.7642729 | 0.2159898 | (011)
1539 | 2137 | 0.07419076 | 1.430316 | 0.01340082 | 1.00846e-11 | 0.3197674 | 0.03155652 | 11.11656 | 0.7668524 | 0.2325601 | (011)
1540 | 2139 | 0.07112089 | 1.430469 | 0.01312794 | 1.722777e-11 | 0.1611513 | 0.03091394 | 11.34763 | 0.76516 | 0.2221215 | (011)
1541 | 2140 | 0.07125924 | 1.430395 | 0.01301474 | 3.033631e-10 | 0.7326069 | 0.03064737 | 11.44633 | 0.768374 | 0.220576 | (011)
1542 | 2141 | 0.07305772 | 1.430419 | 0.01340169 | 1.435726e-10 | 0.6674849 | 0.03155856 | 11.11584 | 0.7708364 | 0.2199992 | (011)
1543 | 2143 | 0.07152246 | 1.4303 | 0.01317283 | 2.735124e-09 | -0.07809619 | 0.03101965 | 11.30896 | 0.773912 | 0.2132244 | (011)
1544 | 2144 | 0.07276424 | 1.430508 | 0.01317344 | 1.607035e-09 | 0.7183506 | 0.03102108 | 11.30844 | 0.771568 | 0.2223024 | (011)
1545 | 2145 | 0.07007501 | 1.430793 | 0.01293944 | 7.015671e-11 | 0.4056324 | 0.03047005 | 11.51294 | 0.7619893 | 0.2233413 | (011)
1546 | 2147 | 0.07202735 | 1.430604 | 0.0132828 | 8.515483e-11 | 0.1596644 | 0.03127861 | 11.21533 | 0.7620407 | 0.2282385 | (011)
1547 | 2148 | 0.07055538 | 1.431122 | 0.01284429 | 3.157657e-11 | 0.68205 | 0.030246 | 11.59823 | 0.7656406 | 0.2236221 | (011)
1548 | 2150 | 0.07002979 | 1.430736 | 0.01297082 | 9.549289e-11 | 0.409853 | 0.03054394 | 11.48509 | 0.7542485 | 0.2318871 | (011)
1549 | 2151 | 0.07266462 | 1.431025 | 0.01304578 | 3.075762e-10 | 0.4556185 | 0.03072047 | 11.4191 | 0.7785314 | 0.2162575 | (011)
1550 | 2152 | 0.07410589 | 1.430961 | 0.01313436 | 5.793521e-11 | 0.456711 | 0.03092905 | 11.34208 | 0.7527295 | 0.257361 | (011)
1551 | 2154 | 0.07194294 | 1.431352 | 0.01262016 | 1.250075e-10 | 0.8776061 | 0.0297182 | 11.80421 | 0.7673578 | 0.2353691 | (011)
1552 | 2155 | 0.07184572 | 1.43058 | 0.01321425 | 5.839154e-10 | 0.2457831 | 0.03111717 | 11.27352 | 0.7717716 | 0.2163674 | (011)
1553 | 2156 | 0.07326859 | 1.430813 | 0.01313985 | 7.613599e-11 | 0.4458591 | 0.03094198 | 11.33735 | 0.7723502 | 0.2256404 | (011)
1554 | 2158 | 0.07017989 | 1.431141 | 0.01294556 | 1.387744e-10 | 0.681849 | 0.03048447 | 11.5075 | 0.7601105 | 0.2257913 | (011)
1555 | 2159 | 0.07330341 | 1.431198 | 0.01280947 | 1.432821e-10 | 0.3765852 | 0.030164 | 11.62976 | 0.7652611 | 0.243233 | (011)
1556 | 2161 | 0.07183921 | 1.431123 | 0.01260154 | 1.46819e-10 | 0.4760325 | 0.02967437 | 11.82165 | 0.7776455 | 0.2223443 | (011)
1557 | 2162 | 0.0716097 | 1.431539 | 0.0127437 | 1.383084e-10 | 0.8676916 | 0.03000912 | 11.68978 | 0.738129 | 0.2694877 | (011)
1558 | 2163 | 0.07236806 | 1.430852 | 0.0131825 | 1.252887e-12 | 0.6362649 | 0.03104243 | 11.30066 | 0.7685736 | 0.2236318 | (011)
1559 | 2165 | 0.07357493 | 1.431104 | 0.01307214 | 9.331258e-12 | 0.5138272 | 0.03078254 | 11.39607 | 0.7694848 | 0.2327458 | (011)
1560 | 2166 | 0.07262829 | 1.431367 | 0.01263602 | 1.133149e-12 | -0.01912944 | 0.02975555 | 11.78939 | 0.7718642 | 0.2350637 | (011)
1561 | 2167 | 0.07119778 | 1.431743 | 0.01238726 | 2.718964e-11 | 0.1373117 | 0.02916976 | 12.02615 | 0.7713954 | 0.2322855 | (011)
1562 | 2169 | 0.07134558 | 1.431674 | 0.01239059 | 2.700106e-09 | 0.2497223 | 0.02917761 | 12.02292 | 0.764815 | 0.2416852 | (011)
1563 | 2170 | 0.07187527 | 1.43123 | 0.01269935 | 2.327514e-10 | 0.6622177 | 0.02990469 | 11.7306 | 0.7701098 | 0.2297486 | (011)
1564 | 2172 | 0.07153952 | 1.431523 | 0.01259455 | 1.086752e-10 | 0.5702429 | 0.02965789 | 11.82822 | 0.7717785 | 0.2281443 | (011)
1565 | 2173 | 0.07053963 | 1.431762 | 0.01226712 | 4.996202e-10 | 0.6688603 | 0.02888686 | 12.14393 | 0.7717763 | 0.2293854 | (011)
1566 | 2174 | 0.07268608 | 1.431808 | 0.01250283 | 5.534394e-09 | 0.196152 | 0.02944191 | 11.91499 | 0.7747751 | 0.2344874 | (011)
1567 | 2176 | 0.07130233 | 1.431652 | 0.01235478 | 2.941166e-09 | 0.7251115 | 0.02909328 | 12.05777 | 0.7697254 | 0.2348119 | (011)
1568 | 2177 | 0.07067792 | 1.43215 | 0.01207381 | 3.064197e-08 | 0.9339436 | 0.02843166 | 12.33836 | 0.7663345 | 0.2420014 | (011)
1569 | 2180 | 0.07090743 | 1.431981 | 0.01202264 | 3.55358e-09 | 0.8083922 | 0.02831117 | 12.39087 | 0.7842629 | 0.2211147 | (011)
1570 | 2181 | 0.07360922 | 1.432226 | 0.01205481 | 1.014934e-08 | 0.8856324 | 0.02838692 | 12.3578 | 0.7740672 | 0.2518317 | (011)
1571 | 2183 | 0.07058552 | 1.432014 | 0.01232466 | 1.633358e-09 | 0.2775077 | 0.02902237 | 12.08723 | 0.7803147 | 0.2180974 | (011)
1572 | 2184 | 0.06950356 | 1.431794 | 0.01208119 | 3.569203e-09 | -0.1067875 | 0.02844902 | 12.33083 | 0.7917763 | 0.2034129 | (011)
1573 | 2185 | 0.07239561 | 1.43488 | 0.00412115 | 1 | 0.769045 | 0.0082423 | 42.56093 | 0.967194 | 0.04516395 | (011)
1574 | 2187 | 0.07237609 | 1.434767 | 0.004026655 | 1 | 1.080686 | 0.00805331 | 43.55972 | 0.9643888 | 0.05046668 | (011)
1575 | 2188 | 0.07354511 | 1.434874 | 0.004062924 | 1 | 0.6751995 | 0.008125848 | 43.17087 | 0.9676822 | 0.04679918 | (011)
1576 | 2189 | 0.07052387 | 1.434851 | 0.00402948 | 1 | 1.070897 | 0.00805896 | 43.52918 | 0.9689691 | 0.04162087 | (011)
1577 | 2191 | 0.06908186 | 1.435018 | 0.004031574 | 1 | 0.4097613 | 0.008063149 | 43.50657 | 0.968429 | 0.04090464 | (011)
1578 | 2192 | 0.06733918 | 1.434858 | 0.004023951 | 1 | 0.9572235 | 0.008047903 | 43.58899 | 0.9612261 | 0.04793017 | (011)
1579 | 2193 | 0.06784973 | 1.434978 | 0.004140844 | 1 | 0.6150307 | 0.008281687 | 42.35851 | 0.9642138 | 0.04325454 | (011)
1580 | 2195 | 0.06421637 | 1.434969 | 0.004083113 | 1 | 0.9587899 | 0.008166226 | 42.95741 | 0.9607453 | 0.04338496 | (011)
1581 | 2196 | 0.06723395 | 1.435018 | 0.004206292 | 1 | 0.6431626 | 0.008412584 | 41.69943 | 0.9613127 | 0.04510852 | (011)

## (111)
Frame | Time (s) | Amplitude | Center q (A^-1) | Sigma | Fraction | Background | FWHM (A^-1) | Scherrer Size (nm) | R_squared | RedChi | HKL
0 | 0 | 2.46822e-05 | 1.733935 | 0.0005751151 | 1.430732e-10 | 0.9438437 | 0.001354293 | 259.0282 | 0.1134721 | 0.0006087385 | (111)
1 | 1 | 0.0001586883 | 1.740335 | 0.001387935 | 4.105729e-10 | 0.767777 | 0.003268338 | 107.3328 | 0.01629813 | 0.0008730564 | (111)
2 | 3 | 0.0005088194 | 1.743494 | 0.006742154 | 6.500743e-09 | 0.5797038 | 0.01587656 | 22.09546 | 0.1850698 | 0.0004112127 | (111)
3 | 4 | 1.000533e-06 | 1.738255 | 0.0008814813 | 7.615038e-07 | 1.269984 | 0.00207573 | 169.0008 | 0.01770401 | 0.0008930215 | (111)
4 | 5 | 0.001026563 | 1.719186 | 0.002664963 | 2.797068e-09 | 4.575373 | 0.006275508 | 55.89985 | 0.5026419 | 0.002612853 | (111)
5 | 7 | 0.0008321978 | 1.723247 | 0.001467098 | 1.811108e-09 | 4.837793 | 0.003454752 | 101.5413 | 0.5245937 | 0.001943862 | (111)
6 | 8 | 1.119327e-12 | 1.734412 | 0.003035809 | 0.5370107 | 4.832051 | 0.006570333 | 53.3915 | 0.3411427 | 0.00399008 | (111)
7 | 9 | 2.88658e-15 | 1.734332 | 0.001408463 | 0.0002941761 | 4.424778 | 0.003316529 | 105.7732 | 0.3173782 | 0.002491945 | (111)
8 | 11 | 5.851541e-12 | 1.734974 | 0.004848163 | 0.9858664 | 4.764768 | 0.009720639 | 36.08816 | 0.4416585 | 0.002592227 | (111)
9 | 12 | 0.0009589059 | 1.723341 | 0.002170409 | 0.6592642 | 4.325485 | 0.00460322 | 76.2075 | 0.3729887 | 0.002724306 | (111)
10 | 13 | 0.009829045 | 1.746341 | 0.04999998 | 1.950929e-10 | 4.165579 | 0.1177409 | 2.979422 | 0.4091204 | 0.00151718 | (111)
11 | 15 | 0.0002869089 | 1.73477 | 0.001161918 | 1.887614e-08 | 3.705925 | 0.002736107 | 128.2113 | 0.1613969 | 0.002588542 | (111)
12 | 16 | 0.0009928048 | 1.736196 | 0.001440577 | 2.765047e-09 | 3.380797 | 0.0033923 | 103.4106 | 0.09836678 | 0.003233604 | (111)
13 | 18 | 0.000180371 | 1.728097 | 0.001439816 | 4.581121e-07 | 2.927568 | 0.003390508 | 103.4653 | 0.01570673 | 0.002706643 | (111)
14 | 19 | 2.708944e-14 | 1.735529 | 0.004698417 | 0.1657182 | 3.151735 | 0.01078766 | 32.51864 | 0.002351565 | 0.003137803 | (111)
15 | 20 | 0.002672157 | 1.740566 | 0.02165591 | 1.464651e-11 | 2.666203 | 0.05099577 | 6.879001 | 0.2534421 | 0.001860235 | (111)
16 | 22 | 0.001065853 | 1.74138 | 0.00538382 | 1.723115e-09 | 2.518613 | 0.01267793 | 27.67013 | 0.235145 | 0.002259814 | (111)
17 | 23 | 0.006586863 | 1.733814 | 0.04999994 | 7.230287e-10 | 1.872914 | 0.1177409 | 2.979424 | 0.4886556 | 0.00138985 | (111)
18 | 24 | 0.0009092304 | 1.733053 | 0.003695028 | 0.4730402 | 1.656025 | 0.008080938 | 43.4108 | 0.3972452 | 0.002799412 | (111)
19 | 26 | 0.000160145 | 1.740948 | 0.001401038 | 5.107e-07 | 0.9922249 | 0.003299192 | 106.3291 | 0.5938206 | 0.002277995 | (111)
20 | 27 | 4.21074e-05 | 1.731322 | 0.001519422 | 3.658043e-09 | 0.5954306 | 0.003577965 | 98.04454 | 0.5728636 | 0.0035519 | (111)
21 | 29 | 0.0001890354 | 1.729616 | 0.0008143683 | 2.7303e-09 | 0.4787771 | 0.001917691 | 182.9283 | 0.6691359 | 0.002783991 | (111)
22 | 30 | 0.0006968551 | 1.727698 | 0.00146511 | 7.938714e-09 | 0.3631794 | 0.003450071 | 101.679 | 0.6723029 | 0.002870519 | (111)
23 | 31 | 0.002495014 | 1.712965 | 0.004808541 | 1 | -1.069825 | 0.009617082 | 36.47676 | 0.8761439 | 0.001870318 | (111)
24 | 33 | 0.005639111 | 1.704094 | 0.02419317 | 2.115712e-09 | -2.170133 | 0.05697056 | 6.157565 | 0.8396621 | 0.003191818 | (111)
25 | 34 | 0.004149616 | 1.738106 | 0.03409648 | 1.410205e-09 | -1.132806 | 0.08029108 | 4.369102 | 0.8496225 | 0.002692773 | (111)
26 | 35 | 3.842843e-05 | 1.734083 | 0.0009331946 | 1.82146e-06 | -1.790182 | 0.002197505 | 159.6356 | 0.8410184 | 0.00368157 | (111)
27 | 37 | 0.001206978 | 1.72935 | 0.005480872 | 0.4022755 | -2.271341 | 0.01212415 | 28.93398 | 0.8960859 | 0.002735247 | (111)
28 | 38 | 0.009736144 | 1.744994 | 0.01826061 | 1 | -1.624874 | 0.03652123 | 9.605372 | 0.9149805 | 0.002165731 | (111)
29 | 40 | 0.02545728 | 1.743009 | 0.0389845 | 0.9999999 | -2.10173 | 0.077969 | 4.499223 | 0.933116 | 0.002103202 | (111)
30 | 41 | 0.01634696 | 1.757055 | 0.05 | 3.999998e-08 | -2.27513 | 0.117741 | 2.97942 | 0.9321001 | 0.002614673 | (111)
31 | 42 | 0.0007289076 | 1.727965 | 0.002011885 | 0.8663556 | -3.715401 | 0.004119174 | 85.1627 | 0.9418916 | 0.002348761 | (111)
32 | 44 | 0.01951214 | 1.765969 | 0.04999995 | 0.5293475 | -3.513901 | 0.1083497 | 3.237663 | 0.9594191 | 0.002245222 | (111)
33 | 45 | 0.03137636 | 1.757577 | 0.05 | 0.9999999 | -2.450064 | 0.09999999 | 3.508 | 0.9224058 | 0.003263674 | (111)
34 | 46 | 0.01137634 | 1.749806 | 0.03092084 | 1 | -3.185959 | 0.06184167 | 5.67255 | 0.9477881 | 0.002110643 | (111)
35 | 48 | 0.02389443 | 1.746724 | 0.04999839 | 1 | -3.747407 | 0.09999678 | 3.508112 | 0.9135578 | 0.004273181 | (111)
36 | 49 | 0.001358632 | 1.740772 | 0.001910954 | 0.9999999 | -3.668891 | 0.003821909 | 91.78658 | 0.9547304 | 0.001833607 | (111)
37 | 51 | 0.001439542 | 1.73609 | 0.001426438 | 5.207688e-07 | -4.985577 | 0.003359005 | 104.4357 | 0.9274536 | 0.004271644 | (111)
38 | 52 | 0.009144963 | 1.736664 | 0.03399043 | 8.021313e-08 | -5.259764 | 0.08004134 | 4.382734 | 0.9618027 | 0.002412374 | (111)
39 | 53 | 0.01572343 | 1.743702 | 0.04712932 | 1.815822e-07 | -4.063952 | 0.1109811 | 3.160899 | 0.9614267 | 0.002018764 | (111)
40 | 55 | 0.01243975 | 1.745078 | 0.05 | 2.01698e-08 | -3.883997 | 0.117741 | 2.97942 | 0.9455961 | 0.002634674 | (111)
41 | 56 | 0.01482612 | 1.712513 | 0.05 | 8.625267e-09 | -6.126459 | 0.117741 | 2.97942 | 0.9628505 | 0.002131732 | (111)
42 | 57 | 0.01952989 | 1.742927 | 0.05 | 3.920792e-09 | -3.491074 | 0.117741 | 2.97942 | 0.958164 | 0.001924661 | (111)
43 | 59 | 0.006175518 | 1.742361 | 0.02320616 | 0.7725545 | -4.708561 | 0.04828511 | 7.265178 | 0.968076 | 0.001738397 | (111)
44 | 60 | 0.01407815 | 1.731591 | 0.04999925 | 7.999488e-10 | -5.28965 | 0.1177392 | 2.979465 | 0.961262 | 0.002286556 | (111)
45 | 62 | 0.003326043 | 1.747119 | 0.01704926 | 2.060501e-09 | -4.562813 | 0.04014794 | 8.737683 | 0.9637586 | 0.001947612 | (111)
46 | 63 | 0.02215308 | 1.741198 | 0.05 | 8.911706e-08 | -4.878819 | 0.117741 | 2.97942 | 0.9641806 | 0.002296058 | (111)
47 | 64 | 0.0201342 | 1.760777 | 0.04999962 | 2.383803e-10 | -3.426797 | 0.1177401 | 2.979443 | 0.9665498 | 0.001940485 | (111)
48 | 66 | 0.001441649 | 1.72965 | 0.002989516 | 1 | -4.897949 | 0.005979033 | 58.67169 | 0.9606136 | 0.002165211 | (111)
49 | 67 | 0.01770529 | 1.742993 | 0.05 | 7.310677e-10 | -5.104884 | 0.117741 | 2.97942 | 0.9637952 | 0.002400206 | (111)
50 | 68 | 0.01018859 | 1.738874 | 0.04242373 | 1.760133e-06 | -5.147385 | 0.09990023 | 3.511503 | 0.9442746 | 0.003492809 | (111)
51 | 70 | 0.0001436097 | 1.733935 | 0.0007648353 | 9.577618e-08 | -4.865956 | 0.00180105 | 194.7753 | 0.9063307 | 0.005399134 | (111)
52 | 71 | 0.005405059 | 1.731655 | 0.02001845 | 3.26392e-10 | -5.755841 | 0.04713984 | 7.441688 | 0.957529 | 0.002905867 | (111)
53 | 73 | 0.0038202 | 1.747715 | 0.02275514 | 2.802123e-07 | -4.613547 | 0.05358425 | 6.546699 | 0.9351647 | 0.003643551 | (111)
54 | 74 | 0.01956688 | 1.74808 | 0.05 | 3.604812e-08 | -5.274922 | 0.117741 | 2.97942 | 0.9578889 | 0.003173967 | (111)
55 | 75 | 0.01942828 | 1.760478 | 0.04999996 | 2.680423e-08 | -3.988337 | 0.1177409 | 2.979423 | 0.9793825 | 0.001325313 | (111)
56 | 77 | 0.02177068 | 1.713705 | 0.03676563 | 1 | -5.976482 | 0.07353127 | 4.770759 | 0.9603478 | 0.002225937 | (111)
57 | 78 | 0.03221409 | 1.763202 | 0.05 | 0.3008148 | -3.071071 | 0.1124042 | 3.120878 | 0.9450283 | 0.003683837 | (111)
58 | 79 | 0.009224696 | 1.744178 | 0.02884093 | 1 | -5.542776 | 0.05768187 | 6.081633 | 0.9773892 | 0.001518794 | (111)
59 | 81 | 0.02156107 | 1.764384 | 0.03886813 | 1 | -4.203648 | 0.07773625 | 4.512694 | 0.9567804 | 0.002813958 | (111)
60 | 82 | 0.01774209 | 1.757796 | 0.05 | 2.610635e-08 | -3.977053 | 0.117741 | 2.97942 | 0.9646212 | 0.002149111 | (111)
61 | 84 | 0.01143601 | 1.749387 | 0.0326788 | 1.887349e-09 | -3.982159 | 0.07695268 | 4.558645 | 0.944383 | 0.003149148 | (111)
62 | 85 | 0.0009290201 | 1.731662 | 0.001855672 | 0.5148195 | -4.759908 | 0.0040308 | 87.02985 | 0.925589 | 0.004039322 | (111)
63 | 86 | 0.02229136 | 1.765256 | 0.04215847 | 1.356366e-09 | -1.659317 | 0.09927561 | 3.533596 | 0.9391549 | 0.002938973 | (111)
64 | 88 | 4.842088e-05 | 1.734025 | 0.0005316493 | 1.029406e-07 | -5.236281 | 0.001251938 | 280.2054 | 0.9390292 | 0.003604739 | (111)
65 | 89 | 0.005414413 | 1.73559 | 0.01169037 | 9.233004e-09 | -4.211129 | 0.02752872 | 12.74305 | 0.9527864 | 0.002266094 | (111)
66 | 91 | 0.03721088 | 1.740692 | 0.009782533 | 0.7823868 | -1.594183 | 0.02032041 | 17.26343 | 0.9673736 | 0.005523869 | (111)
67 | 92 | 0.05499049 | 1.740183 | 0.00939919 | 0.8968486 | -0.2270106 | 0.01914239 | 18.32581 | 0.9683523 | 0.009917169 | (111)
68 | 93 | 0.06517447 | 1.740129 | 0.00947263 | 0.7704057 | 0.2626733 | 0.01971694 | 17.7918 | 0.9622529 | 0.01852269 | (111)
69 | 95 | 0.07882088 | 1.740871 | 0.009015431 | 0.9039122 | 1.306409 | 0.01833823 | 19.12943 | 0.9662405 | 0.02213258 | (111)
70 | 96 | 0.07576794 | 1.740829 | 0.008516456 | 0.7599512 | 2.05231 | 0.01775829 | 19.75415 | 0.9594507 | 0.0307714 | (111)
71 | 97 | 0.07758987 | 1.741009 | 0.008134316 | 0.6908375 | 2.009108 | 0.01716094 | 20.44176 | 0.9706499 | 0.02619596 | (111)
72 | 99 | 0.0830365 | 1.740952 | 0.008254917 | 0.721995 | 2.505899 | 0.01732411 | 20.24923 | 0.9605317 | 0.03874166 | (111)
73 | 100 | 0.08705281 | 1.740408 | 0.008608545 | 0.6391407 | 2.538248 | 0.01831933 | 19.14917 | 0.9607917 | 0.04340694 | (111)
74 | 101 | 0.09083838 | 1.739695 | 0.008482238 | 0.6489194 | 3.073807 | 0.01802111 | 19.46605 | 0.970214 | 0.03587753 | (111)
75 | 103 | 0.09324732 | 1.739326 | 0.008860878 | 0.6270857 | 3.142662 | 0.01889421 | 18.56654 | 0.9598137 | 0.04979077 | (111)
76 | 104 | 0.09326303 | 1.738796 | 0.008548798 | 0.6036381 | 3.304112 | 0.01829988 | 19.16953 | 0.9642566 | 0.04721444 | (111)
77 | 106 | 0.09191613 | 1.738586 | 0.009307566 | 0.4439497 | 2.898802 | 0.0204515 | 17.15278 | 0.9639975 | 0.04801137 | (111)
78 | 107 | 0.09439065 | 1.73843 | 0.008594862 | 0.6191612 | 2.698861 | 0.01835114 | 19.11597 | 0.9612603 | 0.05150915 | (111)
79 | 108 | 0.09338112 | 1.738118 | 0.009138174 | 0.4587904 | 3.771331 | 0.02003117 | 17.5127 | 0.9645638 | 0.04924617 | (111)
80 | 110 | 0.1004324 | 1.736997 | 0.009749834 | 0.5237527 | 2.950444 | 0.02114722 | 16.58847 | 0.9679012 | 0.04465418 | (111)
81 | 111 | 0.09441733 | 1.736796 | 0.009705698 | 0.402275 | 2.298137 | 0.02146983 | 16.33921 | 0.9621922 | 0.05251501 | (111)
82 | 112 | 0.09326385 | 1.736875 | 0.009124769 | 0.4885868 | 2.708017 | 0.01990532 | 17.62343 | 0.9644464 | 0.04812797 | (111)
83 | 114 | 0.09106178 | 1.736404 | 0.009293243 | 0.4196697 | 2.906699 | 0.02050008 | 17.11212 | 0.9687517 | 0.04172786 | (111)
84 | 115 | 0.09369248 | 1.73599 | 0.009546871 | 0.4575816 | 3.018254 | 0.02093114 | 16.75971 | 0.9716977 | 0.03728144 | (111)
85 | 117 | 0.09004256 | 1.735935 | 0.009601727 | 0.352332 | 2.833225 | 0.02140998 | 16.38488 | 0.9610898 | 0.0521265 | (111)
86 | 118 | 0.09182029 | 1.736214 | 0.009643066 | 0.4061544 | 3.252384 | 0.02131801 | 16.45557 | 0.9600569 | 0.05286224 | (111)
87 | 119 | 0.09378874 | 1.735884 | 0.009396966 | 0.4745848 | 3.191807 | 0.02054579 | 17.07406 | 0.959729 | 0.05409506 | (111)
88 | 121 | 0.09801349 | 1.735257 | 0.009588341 | 0.5182589 | 2.874439 | 0.02081563 | 16.85272 | 0.9668261 | 0.04524887 | (111)
89 | 122 | 0.09289267 | 1.735336 | 0.009826401 | 0.429698 | 3.213557 | 0.02164122 | 16.20981 | 0.9619832 | 0.04917281 | (111)
90 | 123 | 0.09060811 | 1.735234 | 0.009845931 | 0.4124736 | 3.329201 | 0.0217444 | 16.13288 | 0.963487 | 0.04545316 | (111)
91 | 125 | 0.09399804 | 1.734507 | 0.009778304 | 0.4584773 | 3.205519 | 0.02143544 | 16.36542 | 0.9689533 | 0.04006474 | (111)
92 | 126 | 0.09111898 | 1.734275 | 0.01020594 | 0.3074632 | 2.993961 | 0.02291975 | 15.30557 | 0.9683874 | 0.04145918 | (111)
93 | 128 | 0.08981738 | 1.734835 | 0.009947373 | 0.3542974 | 3.136406 | 0.02217377 | 15.82049 | 0.9525824 | 0.06094211 | (111)
94 | 129 | 0.0878928 | 1.734454 | 0.009553198 | 0.3557895 | 2.970161 | 0.02129005 | 16.47717 | 0.9660496 | 0.04331361 | (111)
95 | 130 | 0.09003554 | 1.734234 | 0.009886332 | 0.3447269 | 3.959634 | 0.02207128 | 15.89396 | 0.9730562 | 0.03470453 | (111)
96 | 132 | 0.08627414 | 1.734014 | 0.01018344 | 0.1556338 | 2.817424 | 0.02341781 | 14.98005 | 0.9706918 | 0.03910612 | (111)
97 | 133 | 0.08702069 | 1.734053 | 0.01000648 | 0.267223 | 2.959658 | 0.02261469 | 15.51204 | 0.9636716 | 0.04633544 | (111)
98 | 134 | 0.09460478 | 1.733858 | 0.009752405 | 0.4503535 | 3.178492 | 0.02140678 | 16.38733 | 0.9668598 | 0.04390282 | (111)
99 | 136 | 0.09177256 | 1.733845 | 0.009863773 | 0.3917027 | 3.528088 | 0.0218565 | 16.05014 | 0.9574818 | 0.05562538 | (111)
100 | 137 | 0.08869942 | 1.733486 | 0.01007344 | 0.2719617 | 3.031037 | 0.02274908 | 15.4204 | 0.9667054 | 0.04346203 | (111)
101 | 139 | 0.09234066 | 1.733385 | 0.009984688 | 0.3380886 | 3.295865 | 0.02231437 | 15.72081 | 0.9713599 | 0.03857015 | (111)
102 | 140 | 0.09130633 | 1.733531 | 0.01003397 | 0.318099 | 3.042797 | 0.02249567 | 15.59411 | 0.9670406 | 0.04403919 | (111)
103 | 141 | 0.09133764 | 1.733323 | 0.009931605 | 0.3248778 | 2.854588 | 0.0222423 | 15.77175 | 0.9682461 | 0.04270184 | (111)
104 | 143 | 0.08582074 | 1.732879 | 0.01029436 | 0.162329 | 2.506017 | 0.02364843 | 14.83397 | 0.9690461 | 0.04017317 | (111)
105 | 144 | 0.09069592 | 1.733033 | 0.009799871 | 0.2953878 | 3.140516 | 0.02204981 | 15.90943 | 0.9713929 | 0.03946268 | (111)
106 | 145 | 0.09307603 | 1.733433 | 0.01014047 | 0.3407709 | 3.027461 | 0.02265288 | 15.48589 | 0.97117 | 0.03856842 | (111)
107 | 147 | 0.09367761 | 1.733242 | 0.01004066 | 0.4110821 | 2.765676 | 0.02217942 | 15.81646 | 0.9654602 | 0.04481496 | (111)
108 | 148 | 0.09492549 | 1.732995 | 0.009903153 | 0.4429537 | 2.71915 | 0.02176368 | 16.1186 | 0.9751286 | 0.03245649 | (111)
109 | 149 | 0.08788593 | 1.732755 | 0.01050962 | 0.1880472 | 3.246077 | 0.02404703 | 14.58808 | 0.965709 | 0.04475817 | (111)
110 | 151 | 0.08611834 | 1.732978 | 0.0102315 | 0.1581359 | 3.229598 | 0.02351925 | 14.91544 | 0.9686835 | 0.04145833 | (111)
111 | 152 | 0.0873368 | 1.732837 | 0.01011506 | 0.2191874 | 2.855425 | 0.02303248 | 15.23066 | 0.9670054 | 0.04339769 | (111)
112 | 154 | 0.09437618 | 1.732504 | 0.01007937 | 0.3550392 | 2.831335 | 0.02246535 | 15.61516 | 0.9742186 | 0.03519182 | (111)
113 | 155 | 0.08510746 | 1.732229 | 0.01074004 | 0.06939283 | 2.708003 | 0.02502641 | 14.01719 | 0.9682079 | 0.04150355 | (111)
114 | 156 | 0.09587025 | 1.73282 | 0.009910214 | 0.397946 | 3.509833 | 0.02193746 | 15.99091 | 0.9697494 | 0.04219424 | (111)
115 | 158 | 0.09441456 | 1.732691 | 0.01030011 | 0.3583778 | 3.282409 | 0.02294516 | 15.28863 | 0.9699411 | 0.04004365 | (111)
116 | 159 | 0.08865304 | 1.732442 | 0.01027059 | 0.2215238 | 2.867316 | 0.02337811 | 15.00549 | 0.9662573 | 0.04482129 | (111)
117 | 160 | 0.09504836 | 1.732216 | 0.01014674 | 0.4005858 | 3.156501 | 0.02245154 | 15.62476 | 0.9720371 | 0.03700688 | (111)
118 | 162 | 0.09533216 | 1.732857 | 0.009866783 | 0.407364 | 2.942031 | 0.02180834 | 16.08558 | 0.9703053 | 0.04075758 | (111)
119 | 163 | 0.08704068 | 1.732326 | 0.01051794 | 0.1975526 | 3.344223 | 0.02403059 | 14.59806 | 0.9699887 | 0.03794652 | (111)
120 | 165 | 0.08939921 | 1.732683 | 0.01020688 | 0.246821 | 2.825799 | 0.02314149 | 15.15892 | 0.9615245 | 0.05152914 | (111)
121 | 166 | 0.08572642 | 1.732388 | 0.01008274 | 0.1556297 | 3.466763 | 0.02318627 | 15.12964 | 0.9709408 | 0.03886091 | (111)
122 | 167 | 0.09080026 | 1.732114 | 0.01037015 | 0.2858329 | 3.079685 | 0.0233681 | 15.01192 | 0.9683986 | 0.04115758 | (111)
123 | 169 | 0.0876235 | 1.732332 | 0.01048297 | 0.1715721 | 3.269366 | 0.02404733 | 14.58789 | 0.9677543 | 0.04246843 | (111)
124 | 170 | 0.09153791 | 1.732647 | 0.01011444 | 0.3143449 | 2.447042 | 0.02268957 | 15.46085 | 0.9744569 | 0.0337863 | (111)
125 | 171 | 0.09291519 | 1.732374 | 0.009903218 | 0.3385454 | 3.261295 | 0.0221307 | 15.85128 | 0.96915 | 0.04261904 | (111)
126 | 173 | 0.09087369 | 1.731985 | 0.01004704 | 0.3307599 | 2.921641 | 0.02247985 | 15.60508 | 0.9748745 | 0.03260658 | (111)
127 | 174 | 0.08786758 | 1.732521 | 0.01019641 | 0.2106644 | 3.42312 | 0.02324854 | 15.08911 | 0.96558 | 0.04583371 | (111)
128 | 175 | 0.08731556 | 1.732278 | 0.01002018 | 0.230592 | 3.382051 | 0.02277589 | 15.40225 | 0.9700143 | 0.03946981 | (111)
129 | 177 | 0.08839686 | 1.732641 | 0.009839625 | 0.3343073 | 3.066881 | 0.02200338 | 15.943 | 0.9578991 | 0.05385921 | (111)
130 | 178 | 0.09140774 | 1.732056 | 0.01009958 | 0.34699 | 2.982199 | 0.02253925 | 15.56396 | 0.9700771 | 0.03868283 | (111)
131 | 180 | 0.09115938 | 1.731886 | 0.01038885 | 0.2900247 | 2.957519 | 0.0233948 | 14.99478 | 0.9736604 | 0.03417987 | (111)
132 | 181 | 0.08607401 | 1.732156 | 0.01017207 | 0.1729702 | 2.392508 | 0.02332911 | 15.037 | 0.96989 | 0.03952931 | (111)
133 | 182 | 0.09047365 | 1.732412 | 0.01013592 | 0.3286387 | 3.610563 | 0.02268633 | 15.46305 | 0.9653697 | 0.04464646 | (111)
134 | 185 | 0.08986292 | 1.732381 | 0.00997055 | 0.2636704 | 3.233764 | 0.02254605 | 15.55926 | 0.9611328 | 0.05350256 | (111)
135 | 187 | 0.09289256 | 1.732099 | 0.009844619 | 0.3975042 | 2.434134 | 0.0217938 | 16.09632 | 0.9719723 | 0.03686491 | (111)
136 | 188 | 0.0922891 | 1.731764 | 0.01034042 | 0.2965356 | 2.907608 | 0.02326185 | 15.08048 | 0.9720051 | 0.03731273 | (111)
137 | 189 | 0.09016477 | 1.732349 | 0.01004167 | 0.2547042 | 3.008134 | 0.02273882 | 15.42736 | 0.9701915 | 0.04084198 | (111)
138 | 191 | 0.09004338 | 1.732229 | 0.01008905 | 0.293432 | 3.412623 | 0.02270748 | 15.44865 | 0.9661909 | 0.04469494 | (111)
139 | 192 | 0.09201305 | 1.731914 | 0.009980607 | 0.3244652 | 2.923817 | 0.0223535 | 15.69329 | 0.9682848 | 0.04307656 | (111)
140 | 193 | 0.09235004 | 1.731729 | 0.01006786 | 0.3299994 | 3.093806 | 0.02252914 | 15.57094 | 0.9670172 | 0.04450616 | (111)
141 | 195 | 0.08912833 | 1.732495 | 0.009858523 | 0.3271663 | 3.608287 | 0.02207062 | 15.89443 | 0.9671901 | 0.04249264 | (111)
142 | 196 | 0.09077742 | 1.732229 | 0.0103233 | 0.3104212 | 2.71379 | 0.02317247 | 15.13865 | 0.9746725 | 0.03222772 | (111)
143 | 198 | 0.09108971 | 1.73174 | 0.01007138 | 0.3098904 | 2.821191 | 0.02260889 | 15.51602 | 0.9714674 | 0.0378887 | (111)
144 | 199 | 0.08836607 | 1.731247 | 0.01051309 | 0.2292567 | 2.906333 | 0.02390124 | 14.67706 | 0.9761168 | 0.03012846 | (111)
145 | 200 | 0.08514084 | 1.731817 | 0.009925913 | 0.2335192 | 3.044873 | 0.0225513 | 15.55564 | 0.9742563 | 0.03236543 | (111)
146 | 202 | 0.08526708 | 1.732098 | 0.009930215 | 0.2267713 | 3.251143 | 0.02258485 | 15.53253 | 0.9725108 | 0.03491383 | (111)
147 | 203 | 0.09187788 | 1.731692 | 0.009945695 | 0.3289026 | 2.634053 | 0.02225965 | 15.75946 | 0.9707314 | 0.03953786 | (111)
148 | 204 | 0.09172497 | 1.731428 | 0.01010108 | 0.3272374 | 2.745479 | 0.02261338 | 15.51294 | 0.9720426 | 0.03692816 | (111)
149 | 206 | 0.09436481 | 1.731856 | 0.01016331 | 0.3736588 | 3.487657 | 0.0225853 | 15.53222 | 0.9720225 | 0.0373496 | (111)
150 | 207 | 0.0903488 | 1.731921 | 0.01009526 | 0.3152742 | 3.612329 | 0.02264321 | 15.4925 | 0.9720899 | 0.03625286 | (111)
151 | 209 | 0.09525156 | 1.731704 | 0.009776782 | 0.4452768 | 2.779849 | 0.0214779 | 16.33307 | 0.9758325 | 0.03222401 | (111)
152 | 210 | 0.0952686 | 1.731423 | 0.01028063 | 0.4022425 | 3.104311 | 0.02274174 | 15.42538 | 0.9689331 | 0.04071181 | (111)
153 | 211 | 0.09115261 | 1.731768 | 0.01017834 | 0.3475248 | 2.781955 | 0.02271309 | 15.44484 | 0.9682377 | 0.04047276 | (111)
154 | 213 | 0.08906631 | 1.73161 | 0.01045978 | 0.1909353 | 3.007021 | 0.02392227 | 14.66416 | 0.9680773 | 0.04285329 | (111)
155 | 214 | 0.09087381 | 1.731812 | 0.0101346 | 0.335027 | 3.464194 | 0.02266042 | 15.48074 | 0.9720658 | 0.03589565 | (111)
156 | 215 | 0.09531538 | 1.731215 | 0.01056248 | 0.3494036 | 2.222367 | 0.02356325 | 14.88759 | 0.975313 | 0.03246764 | (111)
157 | 217 | 0.08686748 | 1.731694 | 0.01046647 | 0.1457909 | 3.140563 | 0.02410522 | 14.55286 | 0.9678208 | 0.04262223 | (111)
158 | 218 | 0.08535778 | 1.731797 | 0.01053698 | 0.1325314 | 3.296234 | 0.0243172 | 14.426 | 0.9666223 | 0.04285216 | (111)
159 | 220 | 0.09136652 | 1.731923 | 0.01038005 | 0.3156451 | 2.904774 | 0.02328061 | 15.06833 | 0.9707459 | 0.0374559 | (111)
160 | 221 | 0.09083731 | 1.731569 | 0.01032241 | 0.2993093 | 3.033135 | 0.02321117 | 15.11341 | 0.9704925 | 0.03817721 | (111)
161 | 222 | 0.08748699 | 1.731987 | 0.01011693 | 0.2598129 | 3.416374 | 0.02289091 | 15.32486 | 0.9707991 | 0.03719476 | (111)
162 | 224 | 0.08999732 | 1.732365 | 0.01014471 | 0.3079667 | 3.056404 | 0.02278042 | 15.39919 | 0.9692185 | 0.03969939 | (111)
163 | 225 | 0.08982034 | 1.731982 | 0.01026784 | 0.3073718 | 3.050418 | 0.02305908 | 15.2131 | 0.9716689 | 0.03578258 | (111)
164 | 226 | 0.08966485 | 1.731638 | 0.01021839 | 0.3037242 | 2.852448 | 0.02296127 | 15.2779 | 0.9735005 | 0.03358816 | (111)
165 | 228 | 0.08912653 | 1.731789 | 0.01036652 | 0.2876869 | 2.999291 | 0.02335311 | 15.02155 | 0.9743864 | 0.03190938 | (111)
166 | 229 | 0.08683119 | 1.731852 | 0.01048686 | 0.1745814 | 2.450692 | 0.02404507 | 14.58927 | 0.9700691 | 0.03843463 | (111)
167 | 231 | 0.08795814 | 1.731871 | 0.01023556 | 0.2477935 | 3.106588 | 0.02320297 | 15.11875 | 0.9714703 | 0.03650309 | (111)
168 | 232 | 0.08361865 | 1.731566 | 0.01049334 | 0.1459859 | 3.026395 | 0.02416638 | 14.51603 | 0.9780739 | 0.02653526 | (111)
169 | 233 | 0.08875217 | 1.731804 | 0.01001983 | 0.2371089 | 2.985885 | 0.02275193 | 15.41847 | 0.9776565 | 0.02996277 | (111)
170 | 235 | 0.09033908 | 1.731884 | 0.01027989 | 0.2596573 | 2.923719 | 0.02326019 | 15.08156 | 0.9724151 | 0.03660179 | (111)
171 | 236 | 0.08826479 | 1.732128 | 0.009970734 | 0.218444 | 3.109035 | 0.02270647 | 15.44934 | 0.9698679 | 0.04116911 | (111)
172 | 237 | 0.09047505 | 1.731697 | 0.01006756 | 0.2944155 | 3.062088 | 0.02265559 | 15.48404 | 0.9777581 | 0.02937084 | (111)
173 | 239 | 0.09266671 | 1.731708 | 0.01013493 | 0.3478727 | 2.937848 | 0.02261496 | 15.51186 | 0.9729094 | 0.03570594 | (111)
174 | 240 | 0.08884809 | 1.731836 | 0.01026651 | 0.2243366 | 3.28826 | 0.02335858 | 15.01804 | 0.968055 | 0.04253506 | (111)
175 | 242 | 0.09063019 | 1.73179 | 0.01048492 | 0.2900021 | 3.283897 | 0.02361121 | 14.85735 | 0.9776622 | 0.02823599 | (111)
176 | 243 | 0.0862 | 1.73175 | 0.01029264 | 0.2189065 | 3.123893 | 0.02343785 | 14.96724 | 0.9737267 | 0.03277014 | (111)
177 | 244 | 0.09578785 | 1.731474 | 0.01039752 | 0.3752096 | 2.973682 | 0.02310004 | 15.18612 | 0.9737483 | 0.03490984 | (111)
178 | 246 | 0.09307691 | 1.731958 | 0.01004999 | 0.336652 | 2.646879 | 0.02246544 | 15.61509 | 0.9729329 | 0.03669579 | (111)
179 | 247 | 0.08807692 | 1.731851 | 0.01043797 | 0.2402537 | 2.883605 | 0.02368974 | 14.80809 | 0.9716142 | 0.035718 | (111)
180 | 248 | 0.09682174 | 1.73208 | 0.009976331 | 0.4346328 | 3.218374 | 0.02195395 | 15.9789 | 0.9689635 | 0.04240352 | (111)
181 | 250 | 0.09411149 | 1.731522 | 0.01021671 | 0.4012991 | 3.138634 | 0.02260377 | 15.51953 | 0.9648139 | 0.04558988 | (111)
182 | 251 | 0.09548633 | 1.73125 | 0.01046624 | 0.3795329 | 3.081413 | 0.02323666 | 15.09683 | 0.9761155 | 0.03112237 | (111)
183 | 252 | 0.08970016 | 1.731717 | 0.01020171 | 0.2207038 | 2.782345 | 0.0232243 | 15.10487 | 0.9732757 | 0.03642157 | (111)
184 | 255 | 0.09605918 | 1.731563 | 0.0101441 | 0.4552053 | 3.244469 | 0.0222491 | 15.76693 | 0.977431 | 0.02892788 | (111)
185 | 257 | 0.09035133 | 1.731653 | 0.01004199 | 0.2853773 | 2.075157 | 0.02263025 | 15.50137 | 0.9763509 | 0.03145235 | (111)
186 | 258 | 0.09290797 | 1.73195 | 0.01034528 | 0.3075822 | 2.540988 | 0.02323223 | 15.09971 | 0.9748373 | 0.03351234 | (111)
187 | 259 | 0.09588809 | 1.731699 | 0.01046486 | 0.4163312 | 3.298025 | 0.02309697 | 15.18814 | 0.9701135 | 0.03825966 | (111)
188 | 261 | 0.09574248 | 1.731233 | 0.01043737 | 0.3915928 | 2.876223 | 0.02312791 | 15.16782 | 0.9798208 | 0.02612714 | (111)
189 | 262 | 0.08704302 | 1.731658 | 0.01046829 | 0.1698831 | 3.217432 | 0.02401994 | 14.60453 | 0.9714714 | 0.03706829 | (111)
190 | 264 | 0.09155659 | 1.731803 | 0.01025854 | 0.3267378 | 3.073191 | 0.02296771 | 15.27361 | 0.9744065 | 0.03298261 | (111)
191 | 265 | 0.09092499 | 1.731688 | 0.009929038 | 0.3462832 | 2.988992 | 0.02216113 | 15.82951 | 0.9731634 | 0.03499872 | (111)
192 | 266 | 0.09015912 | 1.731232 | 0.01033536 | 0.3133124 | 2.680649 | 0.02318895 | 15.12789 | 0.9738262 | 0.03276833 | (111)
193 | 268 | 0.08906161 | 1.731817 | 0.01015034 | 0.2626255 | 3.144013 | 0.02295637 | 15.28116 | 0.9738034 | 0.03422068 | (111)
194 | 269 | 0.08920735 | 1.731905 | 0.01013585 | 0.2933087 | 3.007144 | 0.02281325 | 15.37703 | 0.969342 | 0.03938674 | (111)
195 | 270 | 0.0917147 | 1.731672 | 0.01054932 | 0.2594582 | 2.684882 | 0.02387057 | 14.69592 | 0.9708149 | 0.03866985 | (111)
196 | 272 | 0.09129182 | 1.731422 | 0.01016116 | 0.3342402 | 3.410008 | 0.02272263 | 15.43835 | 0.9690611 | 0.04015072 | (111)
197 | 273 | 0.08992025 | 1.731747 | 0.0103099 | 0.2134474 | 3.158545 | 0.02349714 | 14.92948 | 0.9705857 | 0.04014378 | (111)
198 | 274 | 0.09624385 | 1.731947 | 0.01005291 | 0.4088463 | 2.983403 | 0.02221444 | 15.79153 | 0.9762002 | 0.03229412 | (111)
199 | 276 | 0.09183118 | 1.731851 | 0.01031866 | 0.3185131 | 3.194312 | 0.02313242 | 15.16486 | 0.974781 | 0.03268231 | (111)
200 | 277 | 0.09207858 | 1.731494 | 0.01026593 | 0.3015154 | 3.440081 | 0.02307613 | 15.20186 | 0.9759698 | 0.03197518 | (111)
201 | 279 | 0.09529104 | 1.731761 | 0.01023592 | 0.3975153 | 2.724296 | 0.02266002 | 15.48101 | 0.9762924 | 0.03110693 | (111)
202 | 280 | 0.08975151 | 1.731775 | 0.01030495 | 0.2537378 | 3.21293 | 0.02333852 | 15.03094 | 0.9757169 | 0.03178622 | (111)
203 | 281 | 0.09028426 | 1.732004 | 0.01060567 | 0.2781163 | 2.946299 | 0.02392787 | 14.66073 | 0.9714599 | 0.03582053 | (111)
204 | 283 | 0.09518862 | 1.731907 | 0.009845308 | 0.4352613 | 2.957479 | 0.02166343 | 16.19319 | 0.9761219 | 0.03179978 | (111)
205 | 284 | 0.08652264 | 1.731262 | 0.0109162 | 0.1226713 | 2.746112 | 0.02523056 | 13.90377 | 0.9764765 | 0.02956933 | (111)
206 | 285 | 0.08746476 | 1.731768 | 0.01047288 | 0.2057948 | 2.95973 | 0.02389703 | 14.67965 | 0.9679663 | 0.04089686 | (111)
207 | 287 | 0.08889553 | 1.73206 | 0.009879392 | 0.2978967 | 3.180662 | 0.02221994 | 15.78762 | 0.9743581 | 0.03349919 | (111)
208 | 288 | 0.09596293 | 1.73134 | 0.01000225 | 0.3792181 | 2.425064 | 0.02220766 | 15.79635 | 0.9831832 | 0.02324609 | (111)
209 | 290 | 0.09223967 | 1.731634 | 0.01068012 | 0.3048038 | 3.070227 | 0.0239947 | 14.61989 | 0.9736091 | 0.03344039 | (111)
210 | 291 | 0.0932378 | 1.73212 | 0.01009613 | 0.3654704 | 2.756521 | 0.02246535 | 15.61515 | 0.9711671 | 0.03810879 | (111)
211 | 292 | 0.09493182 | 1.732325 | 0.01005246 | 0.4181691 | 3.221936 | 0.0221802 | 15.8159 | 0.9724256 | 0.0362613 | (111)
212 | 294 | 0.09601892 | 1.731559 | 0.01024694 | 0.4141628 | 2.793641 | 0.02262388 | 15.50574 | 0.9758794 | 0.03164019 | (111)
213 | 295 | 0.09261775 | 1.731671 | 0.01001919 | 0.3527225 | 3.086452 | 0.02233947 | 15.70315 | 0.9777223 | 0.02950702 | (111)
214 | 297 | 0.09495111 | 1.732032 | 0.009993203 | 0.4252759 | 3.01777 | 0.02202426 | 15.92789 | 0.9730481 | 0.03546723 | (111)
215 | 298 | 0.0960728 | 1.732201 | 0.009809999 | 0.4630323 | 3.167623 | 0.02148907 | 16.32458 | 0.9774237 | 0.02998282 | (111)
216 | 299 | 0.09531565 | 1.731688 | 0.01003734 | 0.3751946 | 2.227727 | 0.02229988 | 15.73102 | 0.9760326 | 0.03287396 | (111)
217 | 301 | 0.09241442 | 1.731631 | 0.01019903 | 0.2966831 | 2.632694 | 0.02294324 | 15.2899 | 0.9761758 | 0.03223847 | (111)
218 | 302 | 0.09139226 | 1.73224 | 0.009837316 | 0.3803718 | 2.878463 | 0.02183743 | 16.06416 | 0.9703987 | 0.03839405 | (111)
219 | 303 | 0.0914566 | 1.732032 | 0.01022571 | 0.3132759 | 3.35261 | 0.02294305 | 15.29003 | 0.9738754 | 0.03416608 | (111)
220 | 305 | 0.09518913 | 1.731812 | 0.01019165 | 0.3853067 | 3.132823 | 0.02260615 | 15.5179 | 0.9743924 | 0.03418403 | (111)
221 | 306 | 0.09648937 | 1.73184 | 0.01025533 | 0.4138809 | 3.331916 | 0.02264343 | 15.49235 | 0.9787012 | 0.02815374 | (111)
222 | 307 | 0.09562352 | 1.731925 | 0.01007306 | 0.3787575 | 2.318998 | 0.02236652 | 15.68416 | 0.9741987 | 0.03541626 | (111)
223 | 309 | 0.09265953 | 1.73222 | 0.009962185 | 0.4091049 | 2.993774 | 0.02201306 | 15.93599 | 0.9745035 | 0.03248944 | (111)
224 | 310 | 0.09034806 | 1.731914 | 0.009782767 | 0.3202226 | 2.858486 | 0.02192512 | 15.99991 | 0.9761893 | 0.03183343 | (111)
225 | 312 | 0.09279224 | 1.732081 | 0.00971871 | 0.3333402 | 3.014216 | 0.02173633 | 16.13888 | 0.9762038 | 0.0334669 | (111)
226 | 313 | 0.09532006 | 1.731786 | 0.009900569 | 0.4178899 | 3.012045 | 0.02184604 | 16.05782 | 0.9784563 | 0.0289493 | (111)
227 | 314 | 0.09428089 | 1.731932 | 0.01022786 | 0.3227707 | 3.10728 | 0.02291343 | 15.3098 | 0.9742346 | 0.03546776 | (111)
228 | 316 | 0.0950796 | 1.732016 | 0.01028086 | 0.3312342 | 3.068938 | 0.02300128 | 15.25132 | 0.970872 | 0.04034622 | (111)
229 | 317 | 0.09518249 | 1.731797 | 0.01020358 | 0.3958279 | 2.988956 | 0.02259453 | 15.52588 | 0.9748953 | 0.03311948 | (111)
230 | 318 | 0.09863816 | 1.732153 | 0.009976598 | 0.4553772 | 2.829663 | 0.0218811 | 16.03209 | 0.9763656 | 0.03260524 | (111)
231 | 320 | 0.09228949 | 1.732149 | 0.009961165 | 0.3653244 | 3.355963 | 0.02216554 | 15.82637 | 0.9762626 | 0.03116693 | (111)
232 | 321 | 0.09419242 | 1.732212 | 0.01009407 | 0.3621941 | 2.751356 | 0.02247249 | 15.6102 | 0.9751987 | 0.03341785 | (111)
233 | 323 | 0.09641524 | 1.732054 | 0.009625233 | 0.4664789 | 3.230455 | 0.02107256 | 16.64724 | 0.9769911 | 0.0314569 | (111)
234 | 324 | 0.08977978 | 1.731838 | 0.01056684 | 0.1311851 | 3.048604 | 0.02439115 | 14.38226 | 0.9810466 | 0.02643288 | (111)
235 | 325 | 0.09357719 | 1.732344 | 0.01018273 | 0.3619937 | 2.81912 | 0.02267061 | 15.47378 | 0.9773289 | 0.02975814 | (111)
236 | 327 | 0.09578538 | 1.73204 | 0.01022209 | 0.3931054 | 3.215422 | 0.0226454 | 15.491 | 0.9770156 | 0.03065758 | (111)
237 | 328 | 0.09437161 | 1.732186 | 0.009836954 | 0.422883 | 2.599287 | 0.02168825 | 16.17466 | 0.9760416 | 0.03171131 | (111)
238 | 329 | 0.08998026644 | 1.731781 | 0.01027527 | 0.1906937 | 3.096037 | 0.02350117 | 14.92692 | 0.976157 | 0.03314246 | (111)
239 | 331 | 0.09372381 | 1.731558 | 0.01000243 | 0.3543027 | 2.86238 | 0.02229647 | 15.73343 | 0.9796932 | 0.02748988 | (111)
240 | 332 | 0.09235056 | 1.732088 | 0.01005285 | 0.3490924 | 2.81114 | 0.02242747 | 15.64153 | 0.9762225 | 0.03129021 | (111)
241 | 333 | 0.09316143 | 1.732334 | 0.009985069 | 0.3892471 | 3.126039 | 0.02213398 | 15.84893 | 0.9675014 | 0.0427961 | (111)
242 | 335 | 0.09860977 | 1.732377 | 0.009664777 | 0.5077005 | 2.538023 | 0.02101778 | 16.69063 | 0.9763319 | 0.03238579 | (111)
243 | 336 | 0.09452019 | 1.731894 | 0.01014254 | 0.3780582 | 2.94702 | 0.0225233 | 15.57498 | 0.9752607 | 0.03292567 | (111)
244 | 338 | 0.09130695 | 1.732247 | 0.009804964 | 0.3413978 | 2.798151 | 0.0219012 | 16.01738 | 0.9801421 | 0.02643298 | (111)
245 | 339 | 0.09419261 | 1.732287 | 0.009962405 | 0.4348754 | 2.790808 | 0.02192245 | 16.00186 | 0.9725496 | 0.03537482 | (111)
246 | 340 | 0.0969888 | 1.732299 | 0.009957748 | 0.4166458 | 3.167063 | 0.02197661 | 15.96242 | 0.9710294 | 0.04035601 | (111)
247 | 342 | 0.09975716 | 1.731785 | 0.01000096 | 0.4443002 | 2.428894 | 0.02197384 | 15.96443 | 0.9831879 | 0.02370132 | (111)
248 | 343 | 0.09599564 | 1.731758 | 0.009991 | 0.386663 | 3.676526 | 0.02215628 | 15.83298 | 0.9761968 | 0.03311227 | (111)
249 | 344 | 0.09123823 | 1.731915 | 0.01029803 | 0.2804061 | 2.643405 | 0.02322542 | 15.10414 | 0.9763662 | 0.03121003 | (111)
250 | 346 | 0.08652686 | 1.732168 | 0.01020269 | 0.207987 | 3.141247 | 0.02327256 | 15.07354 | 0.9736311 | 0.03380029 | (111)
251 | 347 | 0.09751058 | 1.732102 | 0.009953697 | 0.4793114 | 3.073231 | 0.02174635 | 16.13144 | 0.9697101 | 0.04038219 | (111)
252 | 349 | 0.0930806 | 1.731442 | 0.01010381 | 0.3353723 | 2.473884 | 0.02259033 | 15.52876 | 0.9773034 | 0.0304574 | (111)
253 | 350 | 0.1005822 | 1.731792 | 0.01050216 | 0.4252371 | 2.635174 | 0.0231461 | 15.1559 | 0.9765022 | 0.03239455 | (111)
254 | 351 | 0.09508986 | 1.732118 | 0.009831912 | 0.3713254 | 2.852022 | 0.02185699 | 16.04978 | 0.9744599 | 0.03601969 | (111)
255 | 353 | 0.09202813 | 1.731728 | 0.01027201 | 0.2701091 | 2.964826 | 0.02320427 | 15.11791 | 0.979065 | 0.028414 | (111)
256 | 354 | 0.09411274 | 1.731865 | 0.009854224 | 0.4338439 | 3.043336 | 0.021688 | 16.17484 | 0.9752511 | 0.03226054 | (111)
257 | 355 | 0.09244464 | 1.732135 | 0.01017272 | 0.3212987 | 3.095122 | 0.0227952 | 15.3892 | 0.9719863 | 0.03745978 | (111)
258 | 357 | 0.09231377 | 1.732068 | 0.009979428 | 0.3338253 | 2.960018 | 0.02231771 | 15.71845 | 0.981868 | 0.02425333 | (111)
259 | 358 | 0.0996089 | 1.731863 | 0.01001576 | 0.5103308 | 2.665273 | 0.02177171 | 16.11265 | 0.97695 | 0.0306583 | (111)
260 | 360 | 0.09482496 | 1.731916 | 0.009848795 | 0.3901085 | 2.875363 | 0.02182889 | 16.07045 | 0.9816678 | 0.02505569 | (111)
261 | 361 | 0.09757518 | 1.731913 | 0.01013405 | 0.4676834 | 2.700943 | 0.02218219 | 15.81448 | 0.9805055 | 0.02539359 | (111)
262 | 362 | 0.09309653 | 1.732275 | 0.009923546 | 0.3872955 | 3.159565 | 0.02200447 | 15.94221 | 0.9691947 | 0.04083523 | (111)
263 | 364 | 0.09797359 | 1.731753 | 0.00973842 | 0.432245 | 2.329883 | 0.02143865 | 16.36297 | 0.9800449 | 0.02846738 | (111)
264 | 365 | 0.09672799 | 1.731885 | 0.009844886 | 0.4369327 | 2.8214 | 0.02165666 | 16.19825 | 0.9812283 | 0.02563177 | (111)
265 | 366 | 0.09525688 | 1.732265 | 0.009671879 | 0.4208967 | 2.911021 | 0.02133111 | 16.44546 | 0.975976 | 0.03318576 | (111)
266 | 368 | 0.09279257 | 1.732426 | 0.009798655 | 0.3948076 | 2.966396 | 0.02170142 | 16.16484 | 0.9763059 | 0.03125363 | (111)
267 | 369 | 0.09374334 | 1.732336 | 0.009333996 | 0.3865341 | 2.921474 | 0.02069972 | 16.94708 | 0.9771543 | 0.03290652 | (111)
268 | 371 | 0.1001662 | 1.731936 | 0.009966099 | 0.5075825 | 2.719207 | 0.02167347 | 16.18568 | 0.9749223 | 0.03410632 | (111)
269 | 372 | 0.09731786 | 1.732133 | 0.009474191 | 0.5066837 | 3.171592 | 0.02060673 | 17.02356 | 0.9808549 | 0.02612747 | (111)
270 | 373 | 0.0951194 | 1.732247 | 0.009872429 | 0.3860848 | 2.299564 | 0.02189536 | 16.02165 | 0.9773567 | 0.0312461 | (111)
271 | 375 | 0.09468561 | 1.732228 | 0.0100792 | 0.3430826 | 3.505492 | 0.02250774 | 15.58574 | 0.9754459 | 0.03412098 | (111)
272 | 376 | 0.1007431 | 1.732052 | 0.009635051 | 0.5356371 | 2.767645 | 0.02085762 | 16.81879 | 0.9809778 | 0.02647378 | (111)
273 | 377 | 0.09545237 | 1.732184 | 0.009918663 | 0.4073604 | 3.06124 | 0.02192303 | 16.00144 | 0.9775765 | 0.03044867 | (111)
274 | 379 | 0.09440841 | 1.732092 | 0.01014071 | 0.3717808 | 2.844612 | 0.02254184 | 15.56217 | 0.9771808 | 0.03039891 | (111)
275 | 380 | 0.09803341 | 1.73237 | 0.01005243 | 0.4427539 | 3.263278 | 0.02209244 | 15.87873 | 0.9766573 | 0.03188612 | (111)
276 | 382 | 0.09926242 | 1.732025 | 0.01005591 | 0.4430691 | 2.703646 | 0.02209897 | 15.87404 | 0.9779888 | 0.03072007 | (111)
277 | 383 | 0.09028136 | 1.731844 | 0.01025188 | 0.208593 | 3.357346 | 0.02338256 | 15.00263 | 0.9777995 | 0.03067494 | (111)
278 | 384 | 0.09404815 | 1.732226 | 0.009887231 | 0.3944782 | 3.077947 | 0.02189875 | 16.01918 | 0.9802288 | 0.02639652 | (111)
279 | 386 | 0.09749217 | 1.732319 | 0.01002166 | 0.4494911 | 2.831 | 0.02200087 | 15.94482 | 0.9733889 | 0.03595103 | (111)
280 | 387 | 0.09106109 | 1.732348 | 0.009632256 | 0.2950747 | 3.327091 | 0.02167375 | 16.18548 | 0.9737272 | 0.03729566 | (111)
281 | 388 | 0.09707255 | 1.731681 | 0.0103621 | 0.3922154 | 3.910325 | 0.02295882 | 15.27953 | 0.9754879 | 0.03317309 | (111)
282 | 390 | 0.09092991 | 1.732314 | 0.009925802 | 0.2536322 | 3.115409 | 0.02248022 | 15.60483 | 0.9791459 | 0.02925202 | (111)
283 | 391 | 0.09274167 | 1.732146 | 0.01010224 | 0.3275964 | 3.152196 | 0.0226147 | 15.51203 | 0.9756819 | 0.0327209 | (111)
284 | 392 | 0.09192785 | 1.732408 | 0.009969802 | 0.3227963 | 2.985702 | 0.0223352 | 15.70615 | 0.9753203 | 0.03330499 | (111)
285 | 394 | 0.09978493 | 1.732213 | 0.009511316 | 0.5536984 | 3.089719 | 0.02052881 | 17.08817 | 0.9785779 | 0.02934166 | (111)
286 | 395 | 0.09230229 | 1.732067 | 0.0099063 | 0.3574875 | 2.959048 | 0.022071 | 15.89416 | 0.9760104 | 0.03191841 | (111)
287 | 397 | 0.09347322 | 1.732497 | 0.009948252 | 0.3524682 | 3.024236 | 0.02218219 | 15.81449 | 0.9734389 | 0.03629488 | (111)
288 | 398 | 0.09488533 | 1.73227 | 0.009994911 | 0.4310243 | 2.934583 | 0.02200763 | 15.93992 | 0.9736078 | 0.03446232 | (111)
289 | 399 | 0.0967316 | 1.732615 | 0.009667157 | 0.4268238 | 2.63634 | 0.02130037 | 16.4692 | 0.9744457 | 0.03625927 | (111)
290 | 401 | 0.09198576 | 1.732022 | 0.009957223 | 0.304042 | 2.467542 | 0.02237328 | 15.67941 | 0.9786038 | 0.02929591 | (111)
291 | 402 | 0.0945328 | 1.732239 | 0.009655417 | 0.4287687 | 3.221368 | 0.02126784 | 16.49439 | 0.9771859 | 0.0308805 | (111)
292 | 403 | 0.09194437 | 1.732264 | 0.009881162 | 0.3465901 | 2.795475 | 0.0220532 | 15.90698 | 0.9803301 | 0.02616862 | (111)
293 | 405 | 0.09209634 | 1.732471 | 0.009948895 | 0.3294375 | 2.86988 | 0.02226492 | 15.75572 | 0.9737802 | 0.03545012 | (111)
294 | 406 | 0.09803416 | 1.732069 | 0.009933523 | 0.4734225 | 2.950199 | 0.02172303 | 16.14876 | 0.9791974 | 0.0279745 | (111)
295 | 408 | 0.09374 | 1.732142 | 0.01008311 | 0.3848624 | 3.063477 | 0.02236698 | 15.68383 | 0.9764889 | 0.03078972 | (111)
296 | 409 | 0.09730297 | 1.732391 | 0.00983933 | 0.4709319 | 2.182467 | 0.02152574 | 16.29677 | 0.9740492 | 0.03499977 | (111)
297 | 410 | 0.09396614 | 1.732288 | 0.01013856 | 0.3918513 | 2.970648 | 0.02246486 | 15.6155 | 0.9748758 | 0.03267108 | (111)
298 | 413 | 0.09161128 | 1.732467 | 0.0102012 | 0.3134489 | 2.500258 | 0.02288744 | 15.32718 | 0.9741295 | 0.03394956 | (111)
299 | 415 | 0.09000831 | 1.732599 | 0.009784948 | 0.2932172 | 3.439617 | 0.02202377 | 15.92824 | 0.9776297 | 0.03035058 | (111)
300 | 416 | 0.09923469 | 1.732325 | 0.009891504 | 0.4863647 | 3.516779 | 0.02158572 | 16.25148 | 0.9793923 | 0.02825242 | (111)
301 | 417 | 0.1005613 | 1.732258 | 0.009612758 | 0.5358057 | 3.05377 | 0.02080879 | 16.85826 | 0.9792134 | 0.02897774 | (111)
302 | 419 | 0.08990944 | 1.732665 | 0.01014773 | 0.2791789 | 3.11575 | 0.02289086 | 15.32489 | 0.9771499 | 0.02988408 | (111)
303 | 420 | 0.09057746 | 1.7328 | 0.009413636 | 0.3553552 | 2.548784 | 0.02098048 | 16.7203 | 0.9727732 | 0.03734452 | (111)
304 | 421 | 0.09112139 | 1.73213 | 0.01020694 | 0.2564136 | 2.945072 | 0.02310688 | 15.18162 | 0.9749033 | 0.03418792 | (111)
305 | 423 | 0.09310958 | 1.732445 | 0.01004642 | 0.329271 | 2.929216 | 0.02248378 | 15.60236 | 0.9784909 | 0.02922602 | (111)
306 | 424 | 0.09356278 | 1.732815 | 0.01014801 | 0.3446317 | 2.516642 | 0.02265581 | 15.48389 | 0.9740727 | 0.03477453 | (111)
307 | 426 | 0.09466116 | 1.73266 | 0.009851889 | 0.3730856 | 3.086931 | 0.02189525 | 16.02174 | 0.9754929 | 0.03408137 | (111)
308 | 427 | 0.09517771 | 1.732272 | 0.009838854 | 0.4048114 | 2.385962 | 0.02175553 | 16.12464 | 0.9790595 | 0.02853734 | (111)
309 | 428 | 0.09348115 | 1.73224 | 0.01033479 | 0.3109807 | 2.792177 | 0.0231962 | 15.12317 | 0.9763428 | 0.03181208 | (111)
310 | 430 | 0.09356203 | 1.732827 | 0.009937647 | 0.3796088 | 2.646011 | 0.02206284 | 15.90003 | 0.97376 | 0.03508015 | (111)
311 | 431 | 0.09595865 | 1.732684 | 0.009937584 | 0.3770356 | 3.106697 | 0.02207177 | 15.8936 | 0.9766135 | 0.03290466 | (111)
312 | 432 | 0.09103498 | 1.732748 | 0.009633819 | 0.3307694 | 3.34233 | 0.02155525 | 16.27445 | 0.9758156 | 0.03320108 | (111)
313 | 434 | 0.09521541 | 1.732097 | 0.009950056 | 0.4052483 | 3.242121 | 0.02199987 | 15.94555 | 0.9821183 | 0.02401298 | (111)
314 | 435 | 0.09434964 | 1.732671 | 0.009630566 | 0.4223591 | 3.105503 | 0.021235 | 16.51989 | 0.977726 | 0.03026484 | (111)
315 | 436 | 0.09243902 | 1.732693 | 0.009954545 | 0.3292086 | 3.180289 | 0.02227837 | 15.74621 | 0.9759509 | 0.03268727 | (111)
316 | 438 | 0.0907868 | 1.732907 | 0.0095535 | 0.3341792 | 3.19613 | 0.02136398 | 16.42016 | 0.9746968 | 0.03483113 | (111)
317 | 439 | 0.09741176 | 1.732437 | 0.009909498 | 0.4120955 | 3.03559 | 0.02188612 | 16.02842 | 0.9767252 | 0.03283371 | (111)
318 | 441 | 0.09685654 | 1.732092 | 0.01006208 | 0.4201275 | 2.711095 | 0.02219444 | 15.80576 | 0.9744482 | 0.03475806 | (111)
319 | 442 | 0.09134101 | 1.732814 | 0.009834738 | 0.3042566 | 3.024014 | 0.02209732 | 15.87523 | 0.9755248 | 0.03368966 | (111)
320 | 443 | 0.08970472 | 1.732518 | 0.009978674 | 0.3373822 | 3.1809 | 0.02230343 | 15.72852 | 0.9750531 | 0.0316464 | (111)
321 | 445 | 0.1002907 | 1.732635 | 0.009677663 | 0.5230343 | 2.808378 | 0.02099314 | 16.71021 | 0.9764028 | 0.03288642 | (111)
322 | 446 | 0.09213466 | 1.732449 | 0.01000368 | 0.3177764 | 2.829903 | 0.02242891 | 15.64053 | 0.9779475 | 0.02979987 | (111)
323 | 447 | 0.09750747 | 1.733025 | 0.009652078 | 0.4944532 | 3.249009 | 0.02103553 | 16.67655 | 0.9753703 | 0.03348416 | (111)
324 | 449 | 0.0911403 | 1.733062 | 0.009991088 | 0.2996396 | 2.946056 | 0.02246498 | 15.61541 | 0.9716783 | 0.03833484 | (111)
325 | 450 | 0.09337533 | 1.732603 | 0.01010154 | 0.3668028 | 2.968212 | 0.0224726 | 15.61012 | 0.9753722 | 0.03245453 | (111)
326 | 452 | 0.09537824 | 1.732403 | 0.01008101 | 0.3634124 | 2.94722 | 0.02243906 | 15.63345 | 0.9784079 | 0.02976146 | (111)
327 | 453 | 0.0948899 | 1.732909 | 0.009786593 | 0.4238027 | 3.124186 | 0.02157402 | 16.2603 | 0.9748955 | 0.03385119 | (111)
328 | 454 | 0.09464032 | 1.733029 | 0.009995301 | 0.4132915 | 2.469822 | 0.02207138 | 15.89388 | 0.9705756 | 0.03889307 | (111)
329 | 456 | 0.09853871 | 1.732833 | 0.009650214 | 0.4872411 | 2.906368 | 0.02105616 | 16.6602 | 0.9759769 | 0.03354005 | (111)
330 | 457 | 0.09191349 | 1.732393 | 0.009967264 | 0.335484 | 2.948332 | 0.02228464 | 15.74178 | 0.9759711 | 0.03205262 | (111)
331 | 458 | 0.09554349 | 1.733211 | 0.009655482 | 0.4573334 | 2.904592 | 0.02117012 | 16.57052 | 0.9706402 | 0.03977155 | (111)
332 | 460 | 0.09464009 | 1.733159 | 0.009642585 | 0.3933716 | 2.619944 | 0.02136068 | 16.4227 | 0.9781556 | 0.03053016 | (111)
333 | 461 | 0.1011883 | 1.733009 | 0.009463334 | 0.5390728 | 3.162053 | 0.02047436 | 17.13362 | 0.9737505 | 0.03788536 | (111)
334 | 463 | 0.09295665 | 1.732909 | 0.009742522 | 0.3948376 | 3.001791 | 0.02157699 | 16.25805 | 0.9759808 | 0.03202712 | (111)
335 | 464 | 0.0935684 | 1.733021 | 0.009753831 | 0.337531 | 2.918195 | 0.02180037 | 16.09147 | 0.9783874 | 0.03055886 | (111)
336 | 465 | 0.0921491 | 1.732944 | 0.009897844 | 0.3027893 | 2.540367 | 0.02224426 | 15.77036 | 0.9782295 | 0.03017602 | (111)
337 | 467 | 0.09828557 | 1.732483 | 0.009812411 | 0.4579692 | 2.654425 | 0.02151198 | 16.30719 | 0.9751076 | 0.0347715 | (111)
338 | 468 | 0.09426723 | 1.733202 | 0.009592245 | 0.4133438 | 3.162901 | 0.02118119 | 16.56186 | 0.9747527 | 0.03478764 | (111)
339 | 470 | 0.093531 | 1.733458 | 0.01002303 | 0.3427562 | 2.784895 | 0.02238347 | 15.67228 | 0.9726556 | 0.03735356 | (111)
340 | 471 | 0.09293841 | 1.733132 | 0.009738634 | 0.3811697 | 2.558628 | 0.02161561 | 16.22901 | 0.9715588 | 0.03851898 | (111)
341 | 472 | 0.0966021 | 1.732865 | 0.009917035 | 0.3652981 | 2.958304 | 0.02206743 | 15.89672 | 0.9782139 | 0.0313981 | (111)
342 | 474 | 0.1003099 | 1.733258 | 0.009752584 | 0.5198758 | 3.047453 | 0.0211666 | 16.57328 | 0.9686795 | 0.04370762 | (111)
343 | 475 | 0.0927484 | 1.733445 | 0.009700802 | 0.3664958 | 3.058204 | 0.02158215 | 16.25417 | 0.9710132 | 0.03984798 | (111)
344 | 476 | 0.09449593 | 1.733191 | 0.009625302 | 0.4064575 | 3.394738 | 0.0212777 | 16.48674 | 0.9712657 | 0.04001906 | (111)
345 | 478 | 0.0946625 | 1.733166 | 0.009592093 | 0.3866171 | 3.111411 | 0.02127181 | 16.4913 | 0.9720154 | 0.03991505 | (111)
346 | 479 | 0.08999569 | 1.732897 | 0.01005943 | 0.2855081 | 3.194188 | 0.02266909 | 15.47481 | 0.9722067 | 0.03681163 | (111)
347 | 481 | 0.08829968 | 1.733437 | 0.009764765 | 0.2821682 | 3.654451 | 0.02201663 | 15.93341 | 0.9695222 | 0.0406009 | (111)
348 | 482 | 0.09142777 | 1.733247 | 0.009757801 | 0.3268954 | 2.977636 | 0.02184607 | 16.05781 | 0.9713596 | 0.03928039 | (111)
349 | 483 | 0.09652211 | 1.732902 | 0.009803361 | 0.4045743 | 3.116745 | 0.02167787 | 16.1824 | 0.9745853 | 0.03599859 | (111)
350 | 485 | 0.09276131 | 1.73337 | 0.009612671 | 0.3577908 | 2.977046 | 0.02141577 | 16.38045 | 0.9721525 | 0.03897951 | (111)
351 | 486 | 0.0934491 | 1.733253 | 0.009611235 | 0.3855328 | 3.308585 | 0.02131796 | 16.4556 | 0.9738812 | 0.03619422 | (111)
352 | 487 | 0.0967889 | 1.733064 | 0.00957441 | 0.4054641 | 3.266105 | 0.02116857 | 16.57173 | 0.9764214 | 0.03452093 | (111)
353 | 489 | 0.09297586 | 1.733127 | 0.009308803 | 0.3285019 | 3.128459 | 0.02083553 | 16.83662 | 0.9744348 | 0.03830708 | (111)
354 | 490 | 0.09381617 | 1.733264 | 0.00971058 | 0.3507797 | 2.427363 | 0.02165805 | 16.1972 | 0.9721786 | 0.03952984 | (111)
355 | 492 | 0.097793 | 1.733282 | 0.00940802 | 0.4821919 | 2.562335 | 0.02054456 | 17.07507 | 0.9756394 | 0.03474174 | (111)
356 | 493 | 0.09827562 | 1.733175 | 0.009219137 | 0.499378 | 2.67496 | 0.02007588 | 17.4737 | 0.976015 | 0.03489668 | (111)
357 | 494 | 0.09752615 | 1.733393 | 0.009271985 | 0.4896755 | 3.225163 | 0.02022288 | 17.34669 | 0.9719192 | 0.04050275 | (111)
358 | 496 | 0.09725223 | 1.733551 | 0.009574169 | 0.4461033 | 3.386222 | 0.02102998 | 16.68094 | 0.9707078 | 0.04200646 | (111)
359 | 497 | 0.0947905 | 1.733399 | 0.009523786 | 0.3803392 | 2.945954 | 0.02114155 | 16.59292 | 0.9728931 | 0.03927793 | (111)
360 | 498 | 0.0990919 | 1.7332 | 0.009435357 | 0.4723938 | 3.000066 | 0.02063706 | 16.99854 | 0.976421 | 0.03470496 | (111)
361 | 500 | 0.0967767 | 1.732755 | 0.009655235 | 0.4865695 | 3.165819 | 0.02106942 | 16.64972 | 0.978199 | 0.02931148 | (111)
362 | 501 | 0.09020328 | 1.733218 | 0.009725929 | 0.312148 | 3.278069 | 0.0218256 | 16.07286 | 0.9759112 | 0.03257207 | (111)
363 | 503 | 0.09520818 | 1.733544 | 0.009160852 | 0.4948544 | 3.849768 | 0.01996366 | 17.57193 | 0.9730456 | 0.03746275 | (111)
364 | 504 | 0.1006202 | 1.733549 | 0.009408856 | 0.5707721 | 2.465985 | 0.02025067 | 17.32288 | 0.9707261 | 0.04092553 | (111)
365 | 505 | 0.09785641 | 1.732978 | 0.009782055 | 0.4584933 | 2.385313 | 0.02144361 | 16.35918 | 0.9764476 | 0.03265772 | (111)
366 | 507 | 0.09292147 | 1.733601 | 0.009323041 | 0.3844838 | 3.035386 | 0.02068221 | 16.96143 | 0.9719661 | 0.03999235 | (111)
367 | 508 | 0.09494391 | 1.733388 | 0.009589724 | 0.4223402 | 2.848735 | 0.02114501 | 16.5902 | 0.9719868 | 0.03893707 | (111)
368 | 509 | 0.09724452 | 1.733464 | 0.009578965 | 0.4559442 | 2.878802 | 0.02100707 | 16.69914 | 0.975351 | 0.03480894 | (111)
369 | 511 | 0.09160107 | 1.732969 | 0.00982556 | 0.2828323 | 3.091915 | 0.02215139 | 15.83648 | 0.9806603 | 0.02715143 | (111)
370 | 512 | 0.09660575 | 1.733456 | 0.009705547 | 0.4157422 | 2.979701 | 0.02142312 | 16.37483 | 0.9759216 | 0.03419197 | (111)
371 | 514 | 0.08987363 | 1.733492 | 0.009626061 | 0.2875729 | 2.985038 | 0.02168543 | 16.17676 | 0.9749233 | 0.03481971 | (111)
372 | 515 | 0.09784983 | 1.733859 | 0.009678996 | 0.4298867 | 2.924511 | 0.02131593 | 16.45717 | 0.9743808 | 0.03702897 | (111)
373 | 516 | 0.09084068 | 1.733247 | 0.009804685 | 0.2456083 | 2.925514 | 0.02223382 | 15.77776 | 0.9765962 | 0.03354545 | (111)
374 | 518 | 0.09795283 | 1.733476 | 0.009395773 | 0.4964575 | 3.016423 | 0.02047026 | 17.13705 | 0.977464 | 0.03184525 | (111)
375 | 519 | 0.08761187 | 1.733374 | 0.009960447 | 0.2201625 | 2.701222 | 0.02267697 | 15.46944 | 0.9693023 | 0.04126989 | (111)
376 | 520 | 0.09177347 | 1.733992 | 0.00985165 | 0.32631 | 3.066498 | 0.02205823 | 15.90336 | 0.968778 | 0.04274471 | (111)
377 | 522 | 0.09456341 | 1.733362 | 0.009552931 | 0.3751089 | 2.513343 | 0.02122397 | 16.52848 | 0.974696 | 0.03642166 | (111)
378 | 523 | 0.0962408 | 1.732947 | 0.01010757 | 0.4051597 | 2.817187 | 0.02234845 | 15.69684 | 0.9754438 | 0.03318561 | (111)
379 | 524 | 0.09619515 | 1.733599 | 0.009642984 | 0.4646168 | 3.252945 | 0.0211178 | 16.61158 | 0.9714848 | 0.03894764 | (111)
380 | 526 | 0.09663596 | 1.73343 | 0.009908668 | 0.4175548 | 3.266819 | 0.02186509 | 16.04383 | 0.9720029 | 0.03886344 | (111)
381 | 527 | 0.09842179 | 1.733558 | 0.009673459 | 0.4791859 | 2.818088 | 0.02113453 | 16.59843 | 0.9704102 | 0.04159662 | (111)
382 | 529 | 0.09666397 | 1.733029 | 0.00997141 | 0.4271791 | 2.951663 | 0.02196949 | 15.96759 | 0.9745793 | 0.03461819 | (111)
383 | 530 | 0.09559461 | 1.73359 | 0.009753335 | 0.4148589 | 3.195664 | 0.02153166 | 16.29229 | 0.9756142 | 0.03374492 | (111)
384 | 531 | 0.08856819 | 1.733498 | 0.009830242 | 0.2901052 | 3.05254 | 0.02213657 | 15.84707 | 0.9732777 | 0.03508804 | (111)
385 | 533 | 0.09746362 | 1.733498 | 0.009743928 | 0.469384 | 2.939345 | 0.02132238 | 16.4522 | 0.973426 | 0.03651356 | (111)
386 | 534 | 0.09190424 | 1.732971 | 0.01004555 | 0.3334683 | 3.229676 | 0.02246686 | 15.6141 | 0.9786717 | 0.02814153 | (111)
387 | 536 | 0.09748306 | 1.733701 | 0.009672741 | 0.445933 | 2.973548 | 0.02124709 | 16.5105 | 0.9720835 | 0.03961236 | (111)
388 | 537 | 0.09300763 | 1.733205 | 0.009869171 | 0.3520896 | 2.911274 | 0.02200718 | 15.94025 | 0.9749826 | 0.03411927 | (111)
389 | 538 | 0.09728595 | 1.733265 | 0.009529217 | 0.4855996 | 2.499691 | 0.0207977 | 16.86724 | 0.9752948 | 0.03420727 | (111)
390 | 540 | 0.1005582 | 1.733189 | 0.009626953 | 0.4713076 | 2.880576 | 0.02105983 | 16.6573 | 0.9740982 | 0.03838529 | (111)
391 | 541 | 0.09386913 | 1.733448 | 0.009623719 | 0.3823346 | 2.779532 | 0.02135657 | 16.42585 | 0.9767173 | 0.03245593 | (111)
392 | 542 | 0.09424223 | 1.733413 | 0.009659939 | 0.3912614 | 2.932898 | 0.02140635 | 16.38766 | 0.9787361 | 0.02945265 | (111)
393 | 544 | 0.09886778 | 1.733644 | 0.009104989 | 0.5250096 | 2.848036 | 0.0197445 | 17.76697 | 0.9769827 | 0.03360586 | (111)
394 | 545 | 0.09416464 | 1.733155 | 0.009806585 | 0.3347899 | 3.171446 | 0.02192782 | 15.99794 | 0.9750129 | 0.03576252 | (111)
395 | 546 | 0.09688476 | 1.733484 | 0.009482796 | 0.4684763 | 2.81015 | 0.020754 | 16.90276 | 0.9781098 | 0.03064296 | (111)
396 | 548 | 0.09399114 | 1.73357 | 0.009533564 | 0.3995902 | 2.717292 | 0.02109813 | 16.62706 | 0.9734633 | 0.03708762 | (111)
397 | 549 | 0.1004832 | 1.7334 | 0.009180953 | 0.5672951 | 2.790974 | 0.01977148 | 17.74273 | 0.9744701 | 0.03673304 | (111)
398 | 551 | 0.0939433 | 1.733085 | 0.009622114 | 0.3602428 | 3.352198 | 0.02142843 | 16.37077 | 0.982076 | 0.02541464 | (111)
399 | 552 | 0.1013406 | 1.733508 | 0.009613863 | 0.560279 | 3.048174 | 0.0207277 | 16.92421 | 0.9757972 | 0.03356809 | (111)
400 | 553 | 0.09611787 | 1.733699 | 0.009640862 | 0.4267374 | 2.29627 | 0.02124272 | 16.51389 | 0.9766128 | 0.03277512 | (111)
401 | 555 | 0.0979348 | 1.733576 | 0.009684186 | 0.4224622 | 3.004977 | 0.02135287 | 16.4287 | 0.9748582 | 0.03661259 | (111)
402 | 556 | 0.09814452 | 1.733465 | 0.009632749 | 0.4730163 | 2.958308 | 0.02106667 | 16.65189 | 0.9744129 | 0.03602525 | (111)
403 | 558 | 0.09432474 | 1.733659 | 0.009646541 | 0.407066 | 3.259692 | 0.02132257 | 16.45205 | 0.9754904 | 0.03372603 | (111)
404 | 559 | 0.09404866 | 1.733453 | 0.00985172 | 0.3870331 | 2.881772 | 0.02184612 | 16.05777 | 0.9746366 | 0.03439009 | (111)
405 | 560 | 0.09780845 | 1.733769 | 0.009512416 | 0.4907867 | 2.871529 | 0.02074353 | 16.9113 | 0.9733123 | 0.0373446 | (111)
406 | 562 | 0.09458707 | 1.733351 | 0.00976127 | 0.402865 | 2.677931 | 0.02159071 | 16.24772 | 0.9699968 | 0.04124252 | (111)
407 | 563 | 0.09575133 | 1.733538 | 0.009526075 | 0.4594048 | 3.271774 | 0.02087938 | 16.80126 | 0.976986 | 0.03160726 | (111)
408 | 564 | 0.0917934 | 1.733584 | 0.009931833 | 0.3330459 | 3.44359 | 0.02221402 | 15.79183 | 0.9731549 | 0.03606284 | (111)
409 | 566 | 0.09011053 | 1.733508 | 0.009856144 | 0.2653157 | 3.03261 | 0.0222816 | 15.74393 | 0.9753158 | 0.03406833 | (111)
410 | 567 | 0.09870028 | 1.733361 | 0.009659667 | 0.5000398 | 2.66436 | 0.02103292 | 16.67861 | 0.9760551 | 0.03307759 | (111)
411 | 568 | 0.09751448 | 1.733194 | 0.009861476 | 0.4333069 | 3.045498 | 0.02170584 | 16.16155 | 0.9782851 | 0.03024544 | (111)
412 | 570 | 0.09560112 | 1.733503 | 0.01014203 | 0.3871287 | 2.180994 | 0.02248955 | 15.59836 | 0.9698623 | 0.04083759 | (111)
413 | 571 | 0.09289806 | 1.733604 | 0.009767088 | 0.4016007 | 3.095022 | 0.02160796 | 16.23475 | 0.9710745 | 0.03835034 | (111)
414 | 573 | 0.09860631 | 1.733116 | 0.00989583 | 0.4871224 | 2.899384 | 0.0215925 | 16.24638 | 0.9752019 | 0.03358816 | (111)
415 | 574 | 0.09745253 | 1.733333 | 0.00974374 | 0.4826113 | 3.070255 | 0.02127623 | 16.48788 | 0.9749465 | 0.03396737 | (111)
416 | 575 | 0.09220338 | 1.733386 | 0.00976038 | 0.3632033 | 3.003998 | 0.0217261 | 16.14647 | 0.9734931 | 0.03574383 | (111)
417 | 577 | 0.09385572 | 1.733372 | 0.009956507 | 0.3563631 | 3.233859 | 0.02218683 | 15.81118 | 0.9753447 | 0.03374147 | (111)
418 | 578 | 0.09738505 | 1.733253 | 0.009663773 | 0.4556179 | 3.062206 | 0.02119418 | 16.55171 | 0.9756891 | 0.03406192 | (111)
419 | 580 | 0.09902916 | 1.733478 | 0.009505116 | 0.4898413 | 3.195695 | 0.0207308 | 16.92168 | 0.9791212 | 0.02985193 | (111)
420 | 581 | 0.09577652 | 1.733876 | 0.009363986 | 0.4668854 | 2.623665 | 0.02049926 | 17.11281 | 0.9739372 | 0.0364199 | (111)
421 | 582 | 0.09589094 | 1.733701 | 0.009950869 | 0.3801034 | 3.039166 | 0.02209045 | 15.88016 | 0.9708517 | 0.04097379 | (111)
422 | 584 | 0.09760903 | 1.73356 | 0.009561495 | 0.4521862 | 2.794392 | 0.02098151 | 16.71948 | 0.9720977 | 0.04005126 | (111)
423 | 585 | 0.0975368 | 1.73342 | 0.009881787 | 0.4273091 | 2.767092 | 0.02177157 | 16.11275 | 0.9773671 | 0.03163139 | (111)
424 | 586 | 0.09770833 | 1.733885 | 0.009616224 | 0.4995458 | 3.091698 | 0.02094001 | 16.75261 | 0.9744078 | 0.03493667 | (111)
425 | 588 | 0.0964126 | 1.733811 | 0.009875409 | 0.460136 | 2.388231 | 0.0216425 | 16.20885 | 0.9746561 | 0.03369874 | (111)
426 | 589 | 0.09490588 | 1.73365 | 0.009404673 | 0.4458235 | 3.262722 | 0.02065861 | 16.98081 | 0.976542 | 0.0325745 | (111)
427 | 590 | 0.0969202 | 1.733261 | 0.009502247 | 0.5024577 | 3.072994 | 0.020682 | 16.96161 | 0.9794391 | 0.02783792 | (111)
428 | 592 | 0.09308381 | 1.73378 | 0.00942849 | 0.3709968 | 3.121366 | 0.02096126 | 16.73563 | 0.9761046 | 0.03398008 | (111)
429 | 593 | 0.09558499 | 1.733938 | 0.009676647 | 0.4194605 | 2.871098 | 0.02134656 | 16.43356 | 0.9716531 | 0.03957899 | (111)
430 | 595 | 0.09390486 | 1.733881 | 0.009560703 | 0.3677964 | 2.985 | 0.02126605 | 16.49577 | 0.9767483 | 0.03312424 | (111)
431 | 596 | 0.1033528 | 1.733587 | 0.009497768 | 0.5922337 | 2.732466 | 0.02036971 | 17.22165 | 0.9744907 | 0.03629938 | (111)
432 | 597 | 0.09808524 | 1.733724 | 0.009315737 | 0.5368198 | 2.912321 | 0.02016247 | 17.39866 | 0.9782327 | 0.03001459 | (111)
433 | 599 | 0.0993999 | 1.733873 | 0.009985129 | 0.464798 | 2.993281 | 0.02186644 | 16.04285 | 0.9723497 | 0.03848589 | (111)
434 | 600 | 0.09778761 | 1.733587 | 0.009586575 | 0.4729446 | 2.833979 | 0.02096593 | 16.7319 | 0.9685725 | 0.0444539 | (111)
435 | 601 | 0.0960257 | 1.733517 | 0.009770162 | 0.4422616 | 2.774828 | 0.02147381 | 16.33618 | 0.9751478 | 0.03378037 | (111)
436 | 603 | 0.09764867 | 1.733828 | 0.009509224 | 0.5036006 | 2.74812 | 0.02069333 | 16.95232 | 0.9766889 | 0.03203137 | (111)
437 | 604 | 0.09757823 | 1.733741 | 0.009869447 | 0.4404732 | 2.623837 | 0.02169829 | 16.16717 | 0.9748571 | 0.03488754 | (111)
438 | 606 | 0.09522393 | 1.73361 | 0.00958415 | 0.4200179 | 3.391064 | 0.02114062 | 16.59365 | 0.973497 | 0.03713659 | (111)
439 | 607 | 0.09755303 | 1.733462 | 0.009834266 | 0.4225684 | 3.113611 | 0.02168342 | 16.17826 | 0.9778275 | 0.03132773 | (111)
440 | 608 | 0.1016316 | 1.733274 | 0.009841539 | 0.5262394 | 2.959782 | 0.02133744 | 16.44058 | 0.9780273 | 0.03062431 | (111)
441 | 610 | 0.09434328 | 1.733604 | 0.00956974 | 0.4141104 | 2.723792 | 0.02112889 | 16.60286 | 0.9772024 | 0.03142029 | (111)
442 | 611 | 0.09492631 | 1.733582 | 0.009752726 | 0.3987038 | 2.693918 | 0.02158622 | 16.25111 | 0.9730503 | 0.03736782 | (111)
443 | 612 | 0.09463054 | 1.733155 | 0.009825661 | 0.4472086 | 2.518093 | 0.02157854 | 16.25689 | 0.9766874 | 0.03036203 | (111)
444 | 614 | 0.09637842 | 1.733333 | 0.009617689 | 0.4301532 | 2.810862 | 0.02118001 | 16.56279 | 0.9803847 | 0.02755757 | (111)
445 | 615 | 0.09494489 | 1.733793 | 0.009805734 | 0.4191453 | 2.651867 | 0.02163242 | 16.2164 | 0.973024 | 0.03648952 | (111)
446 | 617 | 0.09484552 | 1.733751 | 0.009703485 | 0.4121273 | 3.145156 | 0.02143101 | 16.3688 | 0.9712064 | 0.03974551 | (111)
447 | 618 | 0.1013819 | 1.733802 | 0.009607242 | 0.5260509 | 3.210998 | 0.0208301 | 16.84101 | 0.9763406 | 0.03391787 | (111)
448 | 619 | 0.09846213 | 1.73335 | 0.009933097 | 0.4342521 | 2.708421 | 0.02186015 | 16.04746 | 0.9819959 | 0.02519353 | (111)
449 | 621 | 0.09924891 | 1.733891 | 0.009655529 | 0.4682555 | 2.523514 | 0.0211328 | 16.59978 | 0.9675646 | 0.0470454 | (111)
450 | 622 | 0.0971799 | 1.733873 | 0.009611464 | 0.441462 | 2.938134 | 0.02112773 | 16.60377 | 0.9752382 | 0.03522201 | (111)
451 | 623 | 0.09388727 | 1.733577 | 0.009533998 | 0.4264376 | 2.894597 | 0.02100827 | 16.69818 | 0.9767107 | 0.03161943 | (111)
452 | 625 | 0.09547382 | 1.733545 | 0.009573926 | 0.4556108 | 3.422462 | 0.02099715 | 16.70702 | 0.9797294 | 0.02752799 | (111)
453 | 626 | 0.09566423 | 1.733782 | 0.009839783 | 0.4173587 | 3.233977 | 0.02171377 | 16.15564 | 0.9726713 | 0.037475 | (111)
454 | 628 | 0.09664282 | 1.733558 | 0.01000491 | 0.3961592 | 3.021306 | 0.02215342 | 15.83502 | 0.9774438 | 0.03132582 | (111)
455 | 629 | 0.09920911 | 1.73367 | 0.009878115 | 0.4817844 | 2.459734 | 0.02157255 | 16.2614 | 0.9751501 | 0.03428068 | (111)
456 | 630 | 0.09554221 | 1.733714 | 0.009487544 | 0.3929186 | 2.910666 | 0.02101875 | 16.68986 | 0.9786427 | 0.03105448 | (111)
457 | 632 | 0.1032543 | 1.73391 | 0.009399303 | 0.611299 | 3.210257 | 0.02009495 | 17.45712 | 0.974527 | 0.03603165 | (111)
458 | 633 | 0.0965036 | 1.733743 | 0.009718339 | 0.4476792 | 2.737225 | 0.02134123 | 16.43767 | 0.9770762 | 0.03146237 | (111)
459 | 635 | 0.09564565 | 1.733741 | 0.009343015 | 0.4567901 | 2.893757 | 0.02048682 | 17.1232 | 0.9786213 | 0.03001981 | (111)
460 | 636 | 0.09588988 | 1.733426 | 0.009868955 | 0.3897608 | 3.047043 | 0.02187479 | 16.03673 | 0.9787683 | 0.02967158 | (111)
461 | 637 | 0.0996663 | 1.733742 | 0.009481841 | 0.5054818 | 2.683257 | 0.02062741 | 17.00649 | 0.9805966 | 0.02771743 | (111)
462 | 639 | 0.09585009 | 1.733938 | 0.009876984 | 0.447593 | 3.225114 | 0.02168991 | 16.17342 | 0.970752 | 0.03907382 | (111)
463 | 640 | 0.09144748 | 1.733794 | 0.009765462 | 0.3409865 | 2.945694 | 0.02181439 | 16.08112 | 0.9772779 | 0.0305718 | (111)
464 | 641 | 0.1040873 | 1.733443 | 0.009699728 | 0.551188 | 3.476914 | 0.02094411 | 16.74933 | 0.9792664 | 0.03016854 | (111)
465 | 643 | 0.09626895 | 1.733207 | 0.009694192 | 0.4040869 | 2.836589 | 0.02143814 | 16.36335 | 0.9816992 | 0.02595601 | (111)
466 | 644 | 0.09775509 | 1.73406 | 0.009709898 | 0.4882655 | 3.025957 | 0.02118286 | 16.56056 | 0.9672029 | 0.04503893 | (111)
467 | 645 | 0.09700809 | 1.733745 | 0.009807614 | 0.4067086 | 2.972 | 0.02167984 | 16.18092 | 0.9751411 | 0.03542473 | (111)
468 | 647 | 0.09359677 | 1.733673 | 0.009904315 | 0.3026859 | 3.004177 | 0.02225917 | 15.7598 | 0.9759708 | 0.03442837 | (111)
469 | 648 | 0.09781271 | 1.733233 | 0.01013389 | 0.345481 | 2.760561 | 0.02262124 | 15.50755 | 0.9814413 | 0.02703132 | (111)
470 | 650 | 0.09545872 | 1.733665 | 0.009577617 | 0.4557398 | 3.313369 | 0.02100481 | 16.70093 | 0.9761049 | 0.03252963 | (111)
471 | 651 | 0.1014052 | 1.733886 | 0.00970975 | 0.5106604 | 2.657585 | 0.02110538 | 16.62135 | 0.9756424 | 0.03494272 | (111)
472 | 652 | 0.09551867 | 1.733852 | 0.009528265 | 0.4671747 | 3.264522 | 0.02085792 | 16.81855 | 0.9735606 | 0.03598855 | (111)
473 | 654 | 0.09608853 | 1.733794 | 0.009795518 | 0.4198488 | 3.130755 | 0.02160744 | 16.23515 | 0.9723369 | 0.03841205 | (111)
474 | 655 | 0.09536871 | 1.733585 | 0.009599464 | 0.4406724 | 2.97584 | 0.02110404 | 16.6224 | 0.974422 | 0.03516123 | (111)
475 | 656 | 0.09682752 | 1.733855 | 0.00970724 | 0.4715834 | 2.897877 | 0.02123452 | 16.52027 | 0.973253 | 0.03637176 | (111)
476 | 658 | 0.09216933 | 1.733733 | 0.009847509 | 0.3315608 | 3.075324 | 0.02203061 | 15.9233 | 0.9776205 | 0.03051021 | (111)
477 | 659 | 0.0959171 | 1.733999 | 0.009596227 | 0.4957113 | 3.056514 | 0.02090952 | 16.77704 | 0.9756159 | 0.03223328 | (111)
478 | 661 | 0.09994573 | 1.733498 | 0.009921147 | 0.4647706 | 3.376566 | 0.02172642 | 16.14624 | 0.9763523 | 0.03345578 | (111)
479 | 662 | 0.0992664 | 1.733768 | 0.009614265 | 0.5031832 | 2.986657 | 0.02092334 | 16.76596 | 0.9727719 | 0.03830673 | (111)
480 | 663 | 0.09668733 | 1.733746 | 0.009729764 | 0.4342648 | 3.029112 | 0.02141262 | 16.38286 | 0.9751353 | 0.03470434 | (111)
481 | 665 | 0.09611958 | 1.734099 | 0.009753516 | 0.4144797 | 3.010838 | 0.02153337 | 16.29099 | 0.9706769 | 0.04121309 | (111)
482 | 666 | 0.1005631 | 1.733584 | 0.009518102 | 0.5289161 | 2.902869 | 0.02062715 | 17.00671 | 0.9779187 | 0.03137497 | (111)
483 | 667 | 0.1016765 | 1.733833 | 0.009676478 | 0.5235254 | 3.201395 | 0.02098889 | 16.7136 | 0.9786829 | 0.03045094 | (111)
484 | 669 | 0.09538924 | 1.733873 | 0.009841402 | 0.356212 | 2.816471 | 0.02193086 | 15.99572 | 0.9744455 | 0.03665495 | (111)
485 | 670 | 0.09800477 | 1.73395 | 0.009613023 | 0.4679737 | 2.870288 | 0.02104073 | 16.67242 | 0.9733302 | 0.03773543 | (111)
486 | 671 | 0.1044916 | 1.733701 | 0.009340524 | 0.6063388 | 2.983972 | 0.01998572 | 17.55253 | 0.973991 | 0.03817507 | (111)
487 | 673 | 0.09732072 | 1.733556 | 0.009724224 | 0.4614805 | 3.118421 | 0.02130653 | 16.46443 | 0.9730045 | 0.03737334 | (111)
488 | 674 | 0.09857461 | 1.733615 | 0.009449483 | 0.5024386 | 2.794203 | 0.02056722 | 17.05626 | 0.9762606 | 0.03356789 | (111)
489 | 676 | 0.1001414 | 1.734025 | 0.009357857 | 0.5270875 | 2.947657 | 0.02028595 | 17.29275 | 0.9744397 | 0.03699237 | (111)
490 | 677 | 0.09825522 | 1.734042 | 0.009177896 | 0.5003685 | 2.923194 | 0.01998284 | 17.55506 | 0.976115 | 0.03489369 | (111)
491 | 678 | 0.09527963 | 1.733823 | 0.00940172 | 0.421438 | 2.689695 | 0.02073348 | 16.91949 | 0.9771025 | 0.03270357 | (111)
492 | 680 | 0.1013811 | 1.733915 | 0.009499152 | 0.5467633 | 3.265539 | 0.02052593 | 17.09057 | 0.9765287 | 0.03348506 | (111)
493 | 681 | 0.09966555 | 1.734155 | 0.009260386 | 0.5750788 | 2.64144 | 0.01991697 | 17.61312 | 0.9742748 | 0.03573522 | (111)
494 | 682 | 0.1011056 | 1.73431 | 0.009290468 | 0.5884039 | 3.301558 | 0.01993774 | 17.59477 | 0.9754384 | 0.03452035 | (111)
495 | 684 | 0.09679534 | 1.733905 | 0.009574636 | 0.4500135 | 3.037827 | 0.02101773 | 16.69067 | 0.9770228 | 0.03228262 | (111)
496 | 685 | 0.1016843 | 1.734202 | 0.009274272 | 0.5898503 | 3.012401 | 0.01989822 | 17.62971 | 0.9783708 | 0.03067072 | (111)
497 | 687 | 0.09731056 | 1.734261 | 0.009303484 | 0.5147631 | 2.987794 | 0.02020877 | 17.3588 | 0.9748963 | 0.03493649 | (111)
498 | 688 | 0.09385169 | 1.733963 | 0.009612869 | 0.3781531 | 3.091572 | 0.02134676 | 16.43341 | 0.9762933 | 0.03322261 | (111)
499 | 689 | 0.09714245 | 1.733914 | 0.009337503 | 0.5132533 | 3.08392 | 0.02028766 | 17.29129 | 0.9740904 | 0.0358617 | (111)
500 | 691 | 0.09567498 | 1.734109 | 0.009693155 | 0.4323391 | 2.975423 | 0.02133868 | 16.43963 | 0.9722357 | 0.03829192 | (111)
501 | 692 | 0.09090521 | 1.734545 | 0.009174325 | 0.4057382 | 3.780767 | 0.02028311 | 17.29517 | 0.9713417 | 0.03925001 | (111)
502 | 694 | 0.09766248 | 1.734312 | 0.009508266 | 0.4846341 | 3.139922 | 0.02075523 | 16.90176 | 0.9695697 | 0.04288272 | (111)
503 | 695 | 0.09930421 | 1.734023 | 0.009788251 | 0.493304 | 2.562306 | 0.02133629 | 16.44147 | 0.9752961 | 0.03417995 | (111)
504 | 696 | 0.09678479 | 1.734723 | 0.009412114 | 0.4660205 | 2.570585 | 0.02060751 | 17.02292 | 0.9720993 | 0.03963872 | (111)
505 | 698 | 0.09897965 | 1.734578 | 0.009442268 | 0.5287433 | 3.692223 | 0.02046339 | 17.14281 | 0.9718114 | 0.0394807 | (111)
506 | 699 | 0.1033408 | 1.734333 | 0.009280573 | 0.6024518 | 3.366596 | 0.01987025 | 17.65453 | 0.9759915 | 0.0348175 | (111)
507 | 700 | 0.09868876 | 1.733917 | 0.009404455 | 0.5120034 | 2.32451 | 0.0204373 | 17.16469 | 0.9753216 | 0.03489102 | (111)
508 | 702 | 0.09665325 | 1.734349 | 0.009570495 | 0.4386264 | 3.07141 | 0.0210473 | 16.66721 | 0.9701677 | 0.04252679 | (111)
509 | 703 | 0.09714714 | 1.734261 | 0.009707977 | 0.4544191 | 2.763038 | 0.02129525 | 16.47315 | 0.9748073 | 0.03494612 | (111)
510 | 705 | 0.09801603 | 1.734429 | 0.009365728 | 0.4728995 | 2.932479 | 0.02048309 | 17.12632 | 0.9729928 | 0.03934133 | (111)
511 | 706 | 0.09893115 | 1.733802 | 0.009769404 | 0.425685 | 2.527188 | 0.0215296 | 16.29384 | 0.9764379 | 0.03443937 | (111)
512 | 707 | 0.09810298 | 1.734464 | 0.009498646 | 0.4674952 | 3.289074 | 0.020792 | 16.87187 | 0.973254 | 0.03853209 | (111)
513 | 709 | 0.1041981 | 1.73445 | 0.009415439 | 0.6154999 | 3.00982 | 0.02011541 | 17.43936 | 0.9703644 | 0.04257011 | (111)
514 | 710 | 0.1013763 | 1.734456 | 0.009324933 | 0.5619157 | 3.482319 | 0.02009934 | 17.4533 | 0.9773307 | 0.03262258 | (111)
515 | 711 | 0.09699971 | 1.733767 | 0.009725341 | 0.4039862 | 3.153985 | 0.02150737 | 16.31068 | 0.9786365 | 0.03074132 | (111)
516 | 713 | 0.1005572 | 1.734508 | 0.009284307 | 0.5822197 | 2.780992 | 0.01994489 | 17.58846 | 0.9767016 | 0.03253462 | (111)
517 | 714 | 0.09665315 | 1.734425 | 0.00948011 | 0.5130509 | 3.050258 | 0.02059819 | 17.03062 | 0.9722655 | 0.03733158 | (111)
518 | 716 | 0.1001163 | 1.734335 | 0.009453272 | 0.5336849 | 3.227663 | 0.02047066 | 17.13672 | 0.9718493 | 0.04006554 | (111)
519 | 717 | 0.1011575 | 1.734155 | 0.009005054 | 0.6489945 | 3.128436 | 0.01913163 | 18.33612 | 0.978538 | 0.02957575 | (111)
520 | 718 | 0.09697009 | 1.734258 | 0.009761834 | 0.403928 | 2.319475 | 0.02158828 | 16.24955 | 0.9692789 | 0.04433251 | (111)
521 | 720 | 0.09971816 | 1.734313 | 0.009595262 | 0.500388 | 3.149831 | 0.0208915 | 16.79152 | 0.9780215 | 0.03118848 | (111)
522 | 721 | 0.09740052 | 1.734004 | 0.009897762 | 0.4012318 | 2.404236 | 0.02189835 | 16.01947 | 0.9702015 | 0.04269299 | (111)
523 | 723 | 0.0977214 | 1.734538 | 0.00933159 | 0.4604599 | 2.56194 | 0.02044962 | 17.15435 | 0.9721043 | 0.04105419 | (111)
524 | 724 | 0.09604932 | 1.734307 | 0.009654015 | 0.4029996 | 2.737612 | 0.02135302 | 16.42859 | 0.9760906 | 0.03413403 | (111)
525 | 725 | 0.09551406 | 1.734327 | 0.009525545 | 0.4060791 | 3.147901 | 0.02105846 | 16.65839 | 0.9714833 | 0.0410548 | (111)
526 | 727 | 0.09606061 | 1.734116 | 0.009298966 | 0.4484918 | 2.329373 | 0.02041761 | 17.18124 | 0.9747518 | 0.03635418 | (111)
527 | 728 | 0.09979228 | 1.734135 | 0.00967309 | 0.5327776 | 2.942408 | 0.02094978 | 16.7448 | 0.9732602 | 0.03667445 | (111)
528 | 729 | 0.09862543 | 1.734165 | 0.009506457 | 0.4853785 | 3.007399 | 0.02074877 | 16.90702 | 0.9706974 | 0.04204023 | (111)
529 | 731 | 0.09712825 | 1.734834 | 0.009486881 | 0.51815 | 2.949427 | 0.02059573 | 17.03265 | 0.9670318 | 0.04478183 | (111)
530 | 732 | 0.1011031 | 1.734344 | 0.009435329 | 0.576258 | 2.60409 | 0.02028928 | 17.28992 | 0.9732365 | 0.03733864 | (111)
531 | 733 | 0.09702691 | 1.734079 | 0.009852828 | 0.4281821 | 2.667399 | 0.02170472 | 16.16238 | 0.9752189 | 0.03443099 | (111)
532 | 735 | 0.09558039 | 1.734485 | 0.009442091 | 0.4249707 | 3.255076 | 0.02081067 | 16.85673 | 0.9748089 | 0.03599565 | (111)
533 | 736 | 0.09915438 | 1.734395 | 0.009844377 | 0.4852602 | 2.863029 | 0.02148673 | 16.32635 | 0.9684293 | 0.04386303 | (111)
534 | 738 | 0.09722572 | 1.734237 | 0.009564067 | 0.4765704 | 2.622102 | 0.0209044 | 16.78115 | 0.9758191 | 0.03352739 | (111)
535 | 739 | 0.09999602 | 1.733842 | 0.009636815 | 0.5103419 | 2.918282 | 0.02094793 | 16.74628 | 0.9719179 | 0.03973657 | (111)
536 | 740 | 0.09801061 | 1.734502 | 0.009379136 | 0.5089637 | 2.94048 | 0.02039239 | 17.20249 | 0.9753242 | 0.03463698 | (111)
537 | 742 | 0.0959047 | 1.734315 | 0.00951407 | 0.4117154 | 2.788153 | 0.02101406 | 16.69358 | 0.9760094 | 0.03452396 | (111)
538 | 743 | 0.1013056 | 1.733915 | 0.009639318 | 0.5338714 | 2.936742 | 0.0208729 | 16.80648 | 0.9787083 | 0.03003688 | (111)
539 | 745 | 0.1037518 | 1.73429 | 0.009223388 | 0.6141602 | 2.842115 | 0.01970949 | 17.79853 | 0.97719 | 0.03317098 | (111)
540 | 746 | 0.1006991 | 1.734611 | 0.009509173 | 0.5400905 | 3.201818 | 0.0205701 | 17.05387 | 0.9730458 | 0.03823026 | (111)
541 | 747 | 0.09938268 | 1.734399 | 0.009510746 | 0.5012746 | 3.089217 | 0.02070449 | 16.94318 | 0.9731894 | 0.03837334 | (111)
542 | 749 | 0.09854495 | 1.734208 | 0.009138452 | 0.5526607 | 2.796958 | 0.0197274 | 17.78237 | 0.9773206 | 0.03189487 | (111)
543 | 750 | 0.0979968 | 1.734125 | 0.009263339 | 0.5277082 | 3.373533 | 0.02007901 | 17.47097 | 0.9762577 | 0.03327721 | (111)
544 | 751 | 0.09703393 | 1.734282 | 0.009669712 | 0.4333467 | 2.812191 | 0.02128362 | 16.48216 | 0.9807454 | 0.02712795 | (111)
545 | 753 | 0.09920949 | 1.734398 | 0.009371035 | 0.5689479 | 3.224369 | 0.02017533 | 17.38757 | 0.974943 | 0.03416286 | (111)
546 | 754 | 0.09887788 | 1.734347 | 0.009627889 | 0.4894805 | 3.160941 | 0.0209998 | 16.70492 | 0.9746717 | 0.03565912 | (111)
547 | 756 | 0.1037827 | 1.734158 | 0.00966319 | 0.5450052 | 2.958441 | 0.02088642 | 16.7956 | 0.9802343 | 0.02882007 | (111)
548 | 757 | 0.1032903 | 1.734253 | 0.009350477 | 0.5786503 | 2.555005 | 0.02009888 | 17.45371 | 0.9773851 | 0.03310064 | (111)
549 | 758 | 0.1015032 | 1.734415 | 0.009502047 | 0.542004 | 2.882506 | 0.02054824 | 17.07202 | 0.9777266 | 0.0319086 | (111)
550 | 760 | 0.09982434 | 1.73442 | 0.009732291 | 0.4720439 | 2.891452 | 0.02128773 | 16.47898 | 0.9741102 | 0.03722862 | (111)
551 | 761 | 0.1029738 | 1.73405 | 0.009420994 | 0.5986722 | 2.996807 | 0.02018353 | 17.38051 | 0.9761503 | 0.03378371 | (111)
552 | 762 | 0.09965494 | 1.734 | 0.009656653 | 0.5099574 | 2.920041 | 0.02099238 | 16.71083 | 0.9813522 | 0.02589304 | (111)
553 | 764 | 0.101607 | 1.734548 | 0.009422584 | 0.5450644 | 2.834083 | 0.02036616 | 17.22464 | 0.9707454 | 0.04262909 | (111)
554 | 765 | 0.1005002 | 1.734268 | 0.009546309 | 0.5369045 | 2.598074 | 0.02066123 | 16.97866 | 0.9772273 | 0.03195127 | (111)
555 | 766 | 0.09856093 | 1.734398 | 0.009128268 | 0.5225791 | 3.242763 | 0.01980285 | 17.71462 | 0.976186 | 0.03454811 | (111)
556 | 768 | 0.0977518 | 1.734344 | 0.009214318 | 0.5310355 | 3.211092 | 0.01996188 | 17.57349 | 0.978105 | 0.03057577 | (111)
557 | 769 | 0.1002681 | 1.734114 | 0.009471727 | 0.516346 | 2.789058 | 0.0205689 | 17.05487 | 0.9819514 | 0.02583269 | (111)
558 | 771 | 0.09927552 | 1.734527 | 0.009325448 | 0.5682738 | 3.021575 | 0.02007942 | 17.47062 | 0.9705475 | 0.04065227 | (111)
559 | 772 | 0.09947361 | 1.734633 | 0.009330681 | 0.5273668 | 3.48542 | 0.02022611 | 17.34391 | 0.9733631 | 0.03822606 | (111)
560 | 773 | 0.09895213 | 1.734194 | 0.009449738 | 0.5193809 | 2.518571 | 0.02051097 | 17.10304 | 0.9796466 | 0.02843456 | (111)
561 | 775 | 0.1024566 | 1.734481 | 0.009386539 | 0.5393687 | 3.570045 | 0.02030722 | 17.27464 | 0.9750913 | 0.03716443 | (111)
562 | 776 | 0.09833901 | 1.734378 | 0.009448032 | 0.4813541 | 3.176554 | 0.02063475 | 17.00045 | 0.9777364 | 0.0318951 | (111)
563 | 779 | 0.09730623 | 1.734209 | 0.009135965 | 0.5423379 | 3.676691 | 0.0197555 | 17.75708 | 0.9774341 | 0.03129885 | (111)
564 | 780 | 0.1013013 | 1.734818 | 0.00906558 | 0.6021534 | 3.3291 | 0.01941089 | 18.07232 | 0.9720239 | 0.04033259 | (111)
565 | 782 | 0.1003912 | 1.734586 | 0.009437779 | 0.5915785 | 2.907384 | 0.02024324 | 17.32924 | 0.9758627 | 0.03263235 | (111)
566 | 783 | 0.1030809 | 1.734358 | 0.009310965 | 0.562465 | 2.858802 | 0.02006742 | 17.48107 | 0.9758059 | 0.03607101 | (111)
567 | 784 | 0.1002441 | 1.734262 | 0.00924084 | 0.5675235 | 2.956132 | 0.0198997 | 17.6284 | 0.981097 | 0.02664851 | (111)
568 | 786 | 0.09735833 | 1.734354 | 0.00957558 | 0.4439255 | 2.583274 | 0.02104048 | 16.67262 | 0.9777519 | 0.0317379 | (111)
569 | 787 | 0.1038783 | 1.734863 | 0.009372431 | 0.6077704 | 3.357075 | 0.02004923 | 17.49693 | 0.9729824 | 0.03898935 | (111)
570 | 789 | 0.1002416 | 1.73476 | 0.00928736 | 0.5455531 | 2.810682 | 0.02007228 | 17.47684 | 0.9786405 | 0.03059291 | (111)
571 | 790 | 0.1009512 | 1.734106 | 0.009356849 | 0.486858 | 2.293323 | 0.02041733 | 17.18148 | 0.9830883 | 0.0255588 | (111)
572 | 791 | 0.09897592 | 1.734143 | 0.009759323 | 0.4862246 | 2.971866 | 0.02129775 | 16.47122 | 0.9793709 | 0.02854243 | (111)
573 | 793 | 0.09924431 | 1.734419 | 0.009678291 | 0.4885546 | 3.260987 | 0.02111291 | 16.61542 | 0.9750913 | 0.03510996 | (111)
574 | 795 | 0.09856222 | 1.734375 | 0.009527499 | 0.4876273 | 2.417088 | 0.0207871 | 16.87585 | 0.9811987 | 0.02649929 | (111)
575 | 797 | 0.1004532 | 1.734542 | 0.009289028 | 0.5492728 | 3.263373 | 0.02006362 | 17.48438 | 0.9751353 | 0.03578871 | (111)
576 | 798 | 0.09891901 | 1.734734 | 0.009585222 | 0.4995859 | 3.25535 | 0.02087237 | 16.80691 | 0.969829 | 0.04256619 | (111)
577 | 800 | 0.1003862 | 1.734535 | 0.009267504 | 0.563134 | 3.440308 | 0.01997155 | 17.56498 | 0.9738199 | 0.03732365 | (111)
578 | 801 | 0.1007478 | 1.734069 | 0.009382526 | 0.5098507 | 2.722009 | 0.02039681 | 17.19876 | 0.9794191 | 0.03035824 | (111)
579 | 802 | 0.1030802 | 1.734431 | 0.009268644 | 0.5652436 | 2.819217 | 0.01996707 | 17.56892 | 0.9771089 | 0.0341903 | (111)
580 | 804 | 0.0984825 | 1.734631 | 0.009722953 | 0.4253374 | 3.436144 | 0.02142843 | 16.37077 | 0.9744092 | 0.03740911 | (111)
581 | 805 | 0.1034413 | 1.734572 | 0.009402006 | 0.5895177 | 2.635355 | 0.02017339 | 17.38924 | 0.9744756 | 0.03693053 | (111)
582 | 806 | 0.1023838 | 1.734342 | 0.009271002 | 0.5875889 | 3.122581 | 0.01989865 | 17.62934 | 0.9794498 | 0.02958786 | (111)
583 | 808 | 0.0988986 | 1.734564 | 0.009405607 | 0.5705845 | 2.523875 | 0.0202443 | 17.32833 | 0.9807505 | 0.02573669 | (111)
584 | 809 | 0.09959149 | 1.734657 | 0.009601732 | 0.4865236 | 2.658533 | 0.02095282 | 16.74237 | 0.9771277 | 0.03275865 | (111)
585 | 811 | 0.09671954 | 1.734719 | 0.009311852 | 0.4537847 | 3.17587 | 0.02042842 | 17.17216 | 0.9749592 | 0.03632899 | (111)
586 | 812 | 0.1037368 | 1.734652 | 0.009469829 | 0.5672407 | 3.09009 | 0.02039377 | 17.20133 | 0.9760736 | 0.03518357 | (111)
587 | 813 | 0.1005227 | 1.734029 | 0.009576436 | 0.4997276 | 2.855678 | 0.02085275 | 16.82272 | 0.9781748 | 0.03155744 | (111)
588 | 815 | 0.09911391 | 1.734352 | 0.009491599 | 0.4956548 | 3.17599 | 0.02068174 | 16.96182 | 0.9730587 | 0.0386605 | (111)
589 | 816 | 0.1027933 | 1.73439 | 0.009549297 | 0.5532374 | 3.132673 | 0.02061235 | 17.01892 | 0.9763725 | 0.03419416 | (111)
590 | 817 | 0.1001244 | 1.734579 | 0.009321619 | 0.5379766 | 3.03993 | 0.02017138 | 17.39097 | 0.9781536 | 0.03131787 | (111)
591 | 819 | 0.100755 | 1.734231 | 0.009151694 | 0.5683594 | 2.883565 | 0.01970501 | 17.80257 | 0.9781242 | 0.03161219 | (111)
592 | 820 | 0.1012253 | 1.734808 | 0.009540688 | 0.5370375 | 2.950094 | 0.02064861 | 16.98903 | 0.9713371 | 0.04107159 | (111)
593 | 822 | 0.1012306 | 1.734528 | 0.009576134 | 0.5405275 | 3.138397 | 0.02071347 | 16.93584 | 0.9747047 | 0.03585354 | (111)
594 | 823 | 0.09775176 | 1.734298 | 0.009447505 | 0.447235 | 2.97125 | 0.02074797 | 16.90768 | 0.9793297 | 0.0301168 | (111)
595 | 824 | 0.09960637 | 1.73405 | 0.009824551 | 0.4706907 | 3.006806 | 0.02149425 | 16.32064 | 0.9764872 | 0.03323204 | (111)
596 | 826 | 0.1009693 | 1.734862 | 0.009243704 | 0.5897729 | 2.970564 | 0.01983289 | 17.68779 | 0.9734234 | 0.03748612 | (111)
597 | 827 | 0.09832237 | 1.734425 | 0.009727754 | 0.4491528 | 2.901915 | 0.02135681 | 16.42567 | 0.9771747 | 0.03242425 | (111)
598 | 828 | 0.1004008 | 1.734785 | 0.009335075 | 0.5587882 | 3.31485 | 0.02013156 | 17.42537 | 0.9745174 | 0.03610515 | (111)
599 | 830 | 0.1016775 | 1.734501 | 0.009302945 | 0.5556812 | 2.885017 | 0.02007253 | 17.47662 | 0.9786434 | 0.03111831 | (111)
600 | 831 | 0.0990651 | 1.734274 | 0.009432664 | 0.4700585 | 2.670011 | 0.02063899 | 16.99695 | 0.9760101 | 0.03534906 | (111)
601 | 833 | 0.09995193 | 1.734795 | 0.009501725 | 0.5582556 | 3.303697 | 0.02049275 | 17.11825 | 0.972798 | 0.03742156 | (111)
602 | 834 | 0.1021597 | 1.734606 | 0.00939479 | 0.5380024 | 2.692392 | 0.02032963 | 17.2556 | 0.9745871 | 0.0376678 | (111)
603 | 835 | 0.09826898 | 1.73465 | 0.009157988 | 0.5019021 | 2.942811 | 0.01993451 | 17.59762 | 0.9763618 | 0.03456591 | (111)
604 | 837 | 0.101039 | 1.734215 | 0.009484017 | 0.5403978 | 2.503978 | 0.02051465 | 17.09997 | 0.9772452 | 0.03243476 | (111)
605 | 838 | 0.09922401 | 1.734914 | 0.009194363 | 0.5368285 | 2.929188 | 0.01989975 | 17.62836 | 0.972458 | 0.03972094 | (111)
606 | 839 | 0.0993503 | 1.734878 | 0.009025197 | 0.571798 | 2.952902 | 0.01942163 | 18.06233 | 0.9751542 | 0.03551705 | (111)
607 | 841 | 0.1014257 | 1.735062 | 0.009175669 | 0.5639143 | 3.465286 | 0.01977111 | 17.74306 | 0.9722633 | 0.04089788 | (111)
608 | 842 | 0.09912336 | 1.734788 | 0.009103305 | 0.584102 | 3.350126 | 0.01954998 | 17.94375 | 0.9766175 | 0.03250454 | (111)
609 | 844 | 0.1021771 | 1.734941 | 0.009241897 | 0.6111773 | 3.107652 | 0.01975883 | 17.75409 | 0.9739037 | 0.03693314 | (111)
610 | 845 | 0.09848246 | 1.734952 | 0.009631262 | 0.467577 | 2.990596 | 0.02108201 | 16.63978 | 0.9715739 | 0.04057771 | (111)
611 | 846 | 0.09965494 | 1.734709 | 0.009339989 | 0.5188044 | 3.053599 | 0.02027467 | 17.30238 | 0.9707688 | 0.04246139 | (111)
612 | 848 | 0.1017377 | 1.734595 | 0.009429825 | 0.5713678 | 3.212574 | 0.02029381 | 17.28606 | 0.9705872 | 0.04191298 | (111)
613 | 849 | 0.1013675 | 1.735173 | 0.00940838 | 0.5341303 | 2.670498 | 0.02037197 | 17.21974 | 0.9758312 | 0.03527298 | (111)
614 | 850 | 0.09503667 | 1.73515 | 0.009484793 | 0.4051182 | 2.879195 | 0.0209716 | 16.72738 | 0.9722822 | 0.03968409 | (111)
615 | 852 | 0.1003859 | 1.734863 | 0.009157884 | 0.5695551 | 3.372158 | 0.01971445 | 17.79405 | 0.9746731 | 0.03639473 | (111)
616 | 853 | 0.0953549 | 1.734749 | 0.009470649 | 0.4249763 | 2.895222 | 0.02087359 | 16.80592 | 0.9722074 | 0.03945233 | (111)
617 | 855 | 0.09840576 | 1.735281 | 0.009244927 | 0.5110582 | 3.148162 | 0.02009372 | 17.45819 | 0.9751485 | 0.03574205 | (111)
618 | 856 | 0.101582 | 1.735076 | 0.009527505 | 0.5298162 | 2.61965 | 0.02064449 | 16.99242 | 0.9747896 | 0.03654103 | (111)
619 | 857 | 0.1003872 | 1.735055 | 0.009454083 | 0.5444373 | 3.030084 | 0.02043635 | 17.16549 | 0.9673837 | 0.04637513 | (111)
620 | 859 | 0.09779181 | 1.734743 | 0.009353274 | 0.4952646 | 3.809345 | 0.02038163 | 17.21158 | 0.9729705 | 0.03852555 | (111)
621 | 860 | 0.1011196 | 1.735076 | 0.009319755 | 0.5770763 | 2.534337 | 0.02003805 | 17.50669 | 0.9729857 | 0.03826746 | (111)
622 | 861 | 0.09811456 | 1.735216 | 0.009615443 | 0.4543367 | 2.972059 | 0.02109255 | 16.63146 | 0.9773224 | 0.03238591 | (111)
623 | 863 | 0.09359799 | 1.73483 | 0.009658373 | 0.36864 | 3.02891 | 0.02148041 | 16.33116 | 0.9738811 | 0.03655088 | (111)
624 | 864 | 0.09609519 | 1.734569 | 0.00954548 | 0.4553572 | 2.65949 | 0.02093563 | 16.75612 | 0.9713103 | 0.03988595 | (111)
625 | 866 | 0.09632738 | 1.734979 | 0.009290614 | 0.4711362 | 3.021738 | 0.02032463 | 17.25985 | 0.9749283 | 0.03561265 | (111)
626 | 867 | 0.09670994 | 1.735265 | 0.009391243 | 0.4883749 | 3.246986 | 0.02048732 | 17.12278 | 0.969742 | 0.04229813 | (111)
627 | 868 | 0.1014784 | 1.735031 | 0.009451159 | 0.5805307 | 3.351368 | 0.02030899 | 17.27313 | 0.9669315 | 0.04651166 | (111)
628 | 870 | 0.09720732 | 1.734609 | 0.009729572 | 0.4457061 | 2.787027 | 0.0213727 | 16.41346 | 0.9774378 | 0.03140105 | (111)
629 | 871 | 0.09681699 | 1.73487 | 0.009423844 | 0.4639381 | 2.821953 | 0.02064015 | 16.99599 | 0.9728585 | 0.03857152 | (111)
630 | 872 | 0.09890253 | 1.734857 | 0.009678114 | 0.5043108 | 2.962301 | 0.02105842 | 16.65842 | 0.9720702 | 0.03862827 | (111)
631 | 874 | 0.09424727 | 1.735049 | 0.009560233 | 0.4408229 | 2.921965 | 0.02101729 | 16.69102 | 0.9723013 | 0.03741216 | (111)
632 | 875 | 0.1015086 | 1.735134 | 0.009232565 | 0.5609018 | 3.093071 | 0.01990357 | 17.62497 | 0.972106 | 0.04097053 | (111)
633 | 877 | 0.09950914 | 1.734485 | 0.009502697 | 0.5001826 | 3.353528 | 0.02069065 | 16.95451 | 0.9753143 | 0.03543248 | (111)
634 | 878 | 0.09332007 | 1.734801 | 0.009799756 | 0.3444759 | 2.749783 | 0.02187887 | 16.03373 | 0.9719014 | 0.03925514 | (111)
635 | 879 | 0.09443653 | 1.734821 | 0.009894158 | 0.3984172 | 3.03495 | 0.02190026 | 16.01807 | 0.9743049 | 0.03457097 | (111)
636 | 881 | 0.09689092 | 1.735105 | 0.009512578 | 0.4837048 | 2.812045 | 0.02076778 | 16.89155 | 0.970469 | 0.04089092 | (111)
637 | 882 | 0.09995566 | 1.734535 | 0.009645281 | 0.5028816 | 2.722715 | 0.02099187 | 16.71123 | 0.978467 | 0.0303906 | (111)
638 | 883 | 0.1036052 | 1.735327 | 0.008881958 | 0.6702641 | 2.631824 | 0.01880308 | 18.65652 | 0.9719846 | 0.04059806 | (111)
639 | 885 | 0.09907529 | 1.735212 | 0.009650749 | 0.5148604 | 3.117791 | 0.02096275 | 16.73444 | 0.971352 | 0.0395447 | (111)
640 | 886 | 0.09359325 | 1.73485 | 0.009620277 | 0.4050035 | 2.79811 | 0.02127155 | 16.49151 | 0.97136 | 0.03910558 | (111)
641 | 888 | 0.1003287 | 1.734734 | 0.009450053 | 0.5537394 | 2.813063 | 0.02039645 | 17.19907 | 0.9734188 | 0.03721348 | (111)
642 | 889 | 0.09702661 | 1.734846 | 0.009496876 | 0.4882184 | 2.824545 | 0.02071829 | 16.93189 | 0.9748265 | 0.03473618 | (111)
643 | 890 | 0.1012096 | 1.73516 | 0.009698665 | 0.5133528 | 3.033654 | 0.02107202 | 16.64766 | 0.9701839 | 0.0427844 | (111)
644 | 892 | 0.09698219 | 1.735286 | 0.009605054 | 0.4669008 | 3.196033 | 0.02102695 | 16.68335 | 0.9694375 | 0.04257479 | (111)
645 | 893 | 0.09949426 | 1.735061 | 0.009273256 | 0.533389 | 2.813006 | 0.02008182 | 17.46853 | 0.9723384 | 0.03979715 | (111)
646 | 894 | 0.09825582 | 1.734859 | 0.009438904 | 0.5147855 | 3.146149 | 0.02050284 | 17.10982 | 0.9756027 | 0.03394698 | (111)
647 | 896 | 0.09820874 | 1.73533 | 0.009145436 | 0.5075208 | 2.710127 | 0.01988896 | 17.63792 | 0.9733347 | 0.03890901 | (111)
648 | 897 | 0.09922713 | 1.735295 | 0.00943985 | 0.5572873 | 2.953247 | 0.02036254 | 17.22771 | 0.9722703 | 0.03793523 | (111)
649 | 899 | 0.1007262 | 1.735251 | 0.009221773 | 0.5717243 | 3.247167 | 0.01984489 | 17.67709 | 0.9741728 | 0.03695727 | (111)
650 | 900 | 0.09792928 | 1.734786 | 0.009862932 | 0.414495 | 2.737203 | 0.02177488 | 16.11031 | 0.9761546 | 0.0340732 | (111)
651 | 901 | 0.1003899 | 1.734943 | 0.00963239 | 0.544475 | 2.833294 | 0.02082166 | 16.84784 | 0.9736723 | 0.03630243 | (111)
652 | 903 | 0.09938051 | 1.735174 | 0.009435753 | 0.5352498 | 2.846082 | 0.02042749 | 17.17294 | 0.9735032 | 0.03708677 | (111)
653 | 904 | 0.0931512 | 1.735373 | 0.009310085 | 0.4477128 | 2.993617 | 0.0204446 | 17.15856 | 0.9702011 | 0.0404972 | (111)
654 | 905 | 0.09584761 | 1.735397 | 0.009327334 | 0.4746759 | 2.969281 | 0.02039324 | 17.20178 | 0.9683434 | 0.04443945 | (111)
655 | 907 | 0.101307 | 1.735098 | 0.009388758 | 0.5676662 | 2.923797 | 0.02021776 | 17.35108 | 0.9761608 | 0.0337703 | (111)
656 | 908 | 0.09922356 | 1.734884 | 0.009511532 | 0.4803525 | 2.785697 | 0.02077681 | 16.8842 | 0.9797958 | 0.02915613 | (111)
657 | 909 | 0.09931216 | 1.735065 | 0.009582102 | 0.5388633 | 2.680798 | 0.02073203 | 16.92067 | 0.9691724 | 0.04228761 | (111)
658 | 911 | 0.09786877 | 1.735007 | 0.00953285 | 0.4901079 | 3.150357 | 0.02079038 | 16.87318 | 0.9752618 | 0.03449689 | (111)
659 | 912 | 0.1007413 | 1.734984 | 0.009506056 | 0.5266702 | 3.072566 | 0.02060862 | 17.022 | 0.9727299 | 0.03920276 | (111)
660 | 914 | 0.1008852 | 1.734862 | 0.009454707 | 0.5463794 | 2.774896 | 0.02043118 | 17.16983 | 0.9736901 | 0.03746042 | (111)
661 | 915 | 0.100407 | 1.734994 | 0.009416664 | 0.4964021 | 2.235559 | 0.02051596 | 17.09888 | 0.974252 | 0.03818331 | (111)
662 | 916 | 0.09969372 | 1.735273 | 0.009570298 | 0.5185381 | 3.160474 | 0.02077551 | 16.88526 | 0.9702372 | 0.04195464 | (111)
663 | 918 | 0.1010827 | 1.735116 | 0.009442915 | 0.5674131 | 2.764709 | 0.02033523 | 17.25085 | 0.9723898 | 0.03880498 | (111)
664 | 919 | 0.09971645 | 1.73482 | 0.009545311 | 0.5261363 | 2.843171 | 0.02069554 | 16.95051 | 0.9772108 | 0.03179445 | (111)
665 | 920 | 0.09778138 | 1.73508 | 0.009096162 | 0.5756901 | 2.695476 | 0.01956178 | 17.93292 | 0.9768262 | 0.03158823 | (111)
666 | 922 | 0.09824798 | 1.735093 | 0.009375961 | 0.5113519 | 3.314421 | 0.02037755 | 17.21502 | 0.9729093 | 0.03823846 | (111)
667 | 923 | 0.1031988 | 1.735407 | 0.009346232 | 0.6538119 | 2.759492 | 0.0198405 | 17.681 | 0.9723836 | 0.03774907 | (111)
668 | 925 | 0.1028345 | 1.734829 | 0.00920955 | 0.6353752 | 3.600232 | 0.0196106 | 17.88828 | 0.9757686 | 0.03406386 | (111)
669 | 926 | 0.1001503 | 1.735209 | 0.009153641 | 0.5505059 | 3.115925 | 0.01976719 | 17.74657 | 0.9751693 | 0.03612717 | (111)
670 | 927 | 0.09948249 | 1.73553 | 0.009453538 | 0.5116147 | 2.89398 | 0.02054527 | 17.07449 | 0.9698405 | 0.04327861 | (111)
671 | 929 | 0.09972833 | 1.735607 | 0.00920293 | 0.5517081 | 3.08578 | 0.01986971 | 17.65501 | 0.9743062 | 0.03679296 | (111)
672 | 930 | 0.09703335 | 1.734983 | 0.009295113 | 0.5139859 | 2.814843 | 0.02019315 | 17.37223 | 0.9757578 | 0.03355303 | (111)
673 | 931 | 0.1004356 | 1.734984 | 0.009494168 | 0.4870438 | 2.666356 | 0.02071634 | 16.93349 | 0.9758144 | 0.03576546 | (111)
674 | 933 | 0.09611568 | 1.735163 | 0.009454698 | 0.4881716 | 2.692993 | 0.02062643 | 17.0073 | 0.9723692 | 0.03771288 | (111)
675 | 934 | 0.09714197 | 1.735321 | 0.009411888 | 0.4680805 | 3.03068 | 0.02060013 | 17.02901 | 0.9723121 | 0.03954615 | (111)
676 | 936 | 0.09958602 | 1.735295 | 0.009244181 | 0.5091089 | 3.144274 | 0.0200985 | 17.45404 | 0.9793575 | 0.0303305 | (111)
677 | 937 | 0.1008689 | 1.734843 | 0.009489949 | 0.5654134 | 3.163904 | 0.02044325 | 17.1597 | 0.9739837 | 0.03621092 | (111)
678 | 938 | 0.0986117 | 1.734844 | 0.009317552 | 0.5090495 | 2.916378 | 0.02025821 | 17.31643 | 0.9743234 | 0.03681802 | (111)
679 | 940 | 0.1022932 | 1.735239 | 0.009254214 | 0.5974157 | 3.646858 | 0.01983035 | 17.69006 | 0.9782972 | 0.03101264 | (111)
680 | 941 | 0.09683928 | 1.735403 | 0.009505832 | 0.4396394 | 3.188097 | 0.02090168 | 16.78334 | 0.9748549 | 0.03606094 | (111)
681 | 942 | 0.1017526 | 1.73498 | 0.009311151 | 0.5589936 | 2.930955 | 0.02007929 | 17.47073 | 0.9721196 | 0.04077196 | (111)
682 | 944 | 0.1065611 | 1.73479 | 0.009279727 | 0.6810534 | 2.682706 | 0.01960963 | 17.88917 | 0.9747456 | 0.03610306 | (111)
683 | 945 | 0.1013045 | 1.734862 | 0.009123319 | 0.5515436 | 3.345551 | 0.01969835 | 17.80859 | 0.9791287 | 0.03106461 | (111)
684 | 946 | 0.09760792 | 1.735251 | 0.009356648 | 0.4991251 | 3.148565 | 0.02037616 | 17.21619 | 0.9749582 | 0.03528542 | (111)
685 | 948 | 0.09738539 | 1.735142 | 0.009468044 | 0.4669955 | 2.889282 | 0.02072669 | 16.92503 | 0.9694651 | 0.04367048 | (111)
686 | 949 | 0.1064984 | 1.734741 | 0.009286824 | 0.650652 | 2.97263 | 0.0197248 | 17.78471 | 0.9718025 | 0.04156997 | (111)
687 | 951 | 0.1019646 | 1.735176 | 0.009511406 | 0.5478149 | 3.165229 | 0.02054886 | 17.0715 | 0.9751795 | 0.03572593 | (111)
688 | 952 | 0.09932895 | 1.735346 | 0.009332542 | 0.5399708 | 3.201709 | 0.02018841 | 17.3763 | 0.9733587 | 0.03762868 | (111)
689 | 953 | 0.09991754 | 1.735305 | 0.009275231 | 0.5605397 | 2.778438 | 0.01999674 | 17.54285 | 0.9777638 | 0.03127387 | (111)
690 | 955 | 0.1039863 | 1.735008 | 0.009186931 | 0.648227 | 2.968052 | 0.01952054 | 17.97081 | 0.979086 | 0.02965244 | (111)
691 | 956 | 0.1023833 | 1.735184 | 0.009080862 | 0.6063302 | 3.182025 | 0.01943016 | 18.05441 | 0.9790787 | 0.03038397 | (111)
692 | 958 | 0.1020335 | 1.735276 | 0.009388195 | 0.5559124 | 2.912307 | 0.0202557 | 17.31858 | 0.9749644 | 0.03641471 | (111)
693 | 959 | 0.1016879 | 1.735021 | 0.009188221 | 0.582371 | 3.087689 | 0.01973798 | 17.77284 | 0.9751997 | 0.03594057 | (111)
694 | 960 | 0.100192 | 1.73484 | 0.009199185 | 0.5764368 | 3.210531 | 0.0197809 | 17.73427 | 0.9756985 | 0.03432189 | (111)
695 | 962 | 0.1028762 | 1.735004 | 0.009051471 | 0.6371154 | 3.104501 | 0.0192684 | 18.20597 | 0.9735276 | 0.0380735 | (111)
696 | 963 | 0.09856732 | 1.735423 | 0.009068989 | 0.5829514 | 2.953187 | 0.01947998 | 18.00823 | 0.9722272 | 0.0385342 | (111)
697 | 964 | 0.1002955 | 1.735475 | 0.00939131 | 0.5399324 | 3.232179 | 0.02031567 | 17.26746 | 0.9750268 | 0.03561068 | (111)
698 | 966 | 0.09886046 | 1.735263 | 0.009318554 | 0.4991982 | 3.276863 | 0.02029296 | 17.28678 | 0.9720732 | 0.04070037 | (111)
699 | 967 | 0.1030978 | 1.735064 | 0.009272645 | 0.5938118 | 3.293549 | 0.0198817 | 17.64437 | 0.9734357 | 0.03876754 | (111)
700 | 968 | 0.101648 | 1.735367 | 0.009056223 | 0.6133354 | 2.864813 | 0.01935493 | 18.12458 | 0.9747831 | 0.03612757 | (111)
701 | 970 | 0.09928218 | 1.735452 | 0.009509679 | 0.4852589 | 2.887512 | 0.02075621 | 16.90096 | 0.9718557 | 0.04080903 | (111)
702 | 971 | 0.1015358 | 1.735418 | 0.009177375 | 0.5883369 | 2.798689 | 0.01969526 | 17.81139 | 0.9739615 | 0.03749457 | (111)
703 | 973 | 0.0998046 | 1.73564 | 0.009012231 | 0.5750456 | 3.274205 | 0.01938335 | 18.09801 | 0.9736471 | 0.03801825 | (111)
704 | 974 | 0.1018756 | 1.735337 | 0.009017665 | 0.5988066 | 3.107221 | 0.01931901 | 18.15828 | 0.9772441 | 0.03330665 | (111)
705 | 975 | 0.1005948 | 1.735585 | 0.00896988 | 0.5879113 | 3.086812 | 0.01925131 | 18.22213 | 0.9752202 | 0.03603667 | (111)
706 | 977 | 0.09941711 | 1.735574 | 0.009249852 | 0.5503726 | 3.339042 | 0.0199754 | 17.5616 | 0.9678755 | 0.04579011 | (111)
707 | 978 | 0.09922566 | 1.7357 | 0.009200566 | 0.5409375 | 3.653303 | 0.01989976 | 17.62835 | 0.9699118 | 0.04331308 | (111)
708 | 979 | 0.09658672 | 1.735312 | 0.009215108 | 0.4926563 | 3.036417 | 0.02008908 | 17.46222 | 0.9782965 | 0.0306022 | (111)
709 | 981 | 0.09738879 | 1.73514 | 0.009420316 | 0.5257473 | 2.68576 | 0.02042583 | 17.17433 | 0.9767604 | 0.03147018 | (111)
710 | 982 | 0.09960258 | 1.735485 | 0.009178384 | 0.5392396 | 2.765048 | 0.01985732 | 17.66603 | 0.9748552 | 0.03643154 | (111)
711 | 983 | 0.1043779 | 1.735402 | 0.009409623 | 0.5829943 | 2.834825 | 0.02021151 | 17.35644 | 0.9737035 | 0.03895269 | (111)
712 | 985 | 0.09894274 | 1.735626 | 0.009054938 | 0.5472025 | 3.414872 | 0.01956466 | 17.93029 | 0.9738417 | 0.03783039 | (111)
713 | 986 | 0.09892456 | 1.735381 | 0.009370981 | 0.5452626 | 3.66259 | 0.02025397 | 17.32006 | 0.9716105 | 0.03946638 | (111)
714 | 988 | 0.1014423 | 1.735012 | 0.009536518 | 0.5660619 | 2.974798 | 0.02054137 | 17.07773 | 0.9773309 | 0.03156975 | (111)
715 | 989 | 0.1022748 | 1.735392 | 0.009465563 | 0.5813414 | 3.3461 | 0.02033722 | 17.24916 | 0.9700533 | 0.04251294 | (111)
716 | 990 | 0.09667363 | 1.735622 | 0.009418952 | 0.489299 | 3.448545 | 0.02054468 | 17.07497 | 0.9773363 | 0.03126456 | (111)
717 | 992 | 0.1005922 | 1.735616 | 0.00938513 | 0.5689544 | 2.616229 | 0.02020566 | 17.36147 | 0.9709811 | 0.04069505 | (111)
718 | 993 | 0.1033992 | 1.735643 | 0.009121288 | 0.5973849 | 3.144579 | 0.01954561 | 17.94777 | 0.9756578 | 0.03626638 | (111)
719 | 994 | 0.09887513 | 1.735305 | 0.009271406 | 0.5682979 | 3.180289 | 0.01996297 | 17.57253 | 0.9742239 | 0.03540414 | (111)
720 | 996 | 0.1018177 | 1.735676 | 0.009313589 | 0.5501548 | 3.353241 | 0.02011376 | 17.4408 | 0.9747325 | 0.03718493 | (111)
721 | 997 | 0.09658777 | 1.73552 | 0.009513882 | 0.4513913 | 3.494257 | 0.02087971 | 16.801 | 0.9697761 | 0.04285901 | (111)
722 | 998 | 0.09960756 | 1.735867 | 0.009024501 | 0.5993195 | 3.135109 | 0.01933201 | 18.14607 | 0.9713244 | 0.04029206 | (111)
723 | 1000 | 0.09622995 | 1.735301 | 0.009349651 | 0.4476042 | 2.875989 | 0.02053184 | 17.08565 | 0.9793221 | 0.02955213 | (111)
724 | 1001 | 0.1003265 | 1.735208 | 0.009476836 | 0.5496931 | 3.252016 | 0.02046786 | 17.13906 | 0.9749405 | 0.03503593 | (111)
725 | 1003 | 0.09729277 | 1.735953 | 0.009169447 | 0.5718957 | 2.779195 | 0.01973173 | 17.77847 | 0.9654986 | 0.04676457 | (111)
726 | 1004 | 0.09881399 | 1.73558 | 0.00964977 | 0.4987258 | 3.120219 | 0.02101587 | 16.69214 | 0.9719854 | 0.03900841 | (111)
727 | 1005 | 0.09780489 | 1.735554 | 0.009111694 | 0.489348 | 2.647999 | 0.01987433 | 17.6509 | 0.9707402 | 0.04335809 | (111)
728 | 1007 | 0.09928927 | 1.735268 | 0.009575304 | 0.5249911 | 2.455914 | 0.02076446 | 16.89425 | 0.9708902 | 0.04038487 | (111)
729 | 1008 | 0.1005923 | 1.735911 | 0.009301598 | 0.5323618 | 3.198227 | 0.02014659 | 17.41238 | 0.9756799 | 0.03552547 | (111)
730 | 1009 | 0.1000706 | 1.735529 | 0.00940329 | 0.496863 | 3.050794 | 0.02048528 | 17.12449 | 0.9711354 | 0.0427193 | (111)
731 | 1011 | 0.1010256 | 1.735596 | 0.00925734 | 0.5620339 | 3.275655 | 0.01995326 | 17.58108 | 0.9759021 | 0.0347588 | (111)
732 | 1012 | 0.1003371 | 1.735322 | 0.009321404 | 0.5785147 | 3.375968 | 0.02003684 | 17.50775 | 0.9730677 | 0.03752381 | (111)
733 | 1014 | 0.09911148 | 1.735499 | 0.009221745 | 0.532342 | 3.084322 | 0.01997369 | 17.5631 | 0.971763 | 0.04066087 | (111)
734 | 1015 | 0.1013496 | 1.735621 | 0.009328489 | 0.5617846 | 3.423865 | 0.02010744 | 17.44627 | 0.974746 | 0.03635786 | (111)
735 | 1016 | 0.09760988 | 1.735494 | 0.009416531 | 0.4930677 | 3.345599 | 0.02052681 | 17.08984 | 0.9730496 | 0.0379515 | (111)
736 | 1018 | 0.09485728 | 1.735432 | 0.008961594 | 0.4359922 | 3.228209 | 0.01971659 | 17.79212 | 0.9752969 | 0.03672174 | (111)
737 | 1019 | 0.1003061 | 1.735382 | 0.009349766 | 0.5631798 | 2.640502 | 0.02014868 | 17.41057 | 0.9741187 | 0.03634958 | (111)
738 | 1020 | 0.1022915 | 1.735391 | 0.009280169 | 0.5424399 | 2.731251 | 0.02006699 | 17.48145 | 0.9753207 | 0.03705898 | (111)
739 | 1022 | 0.1004517 | 1.735421 | 0.009742044 | 0.517821 | 3.388741 | 0.02115082 | 16.58564 | 0.9712668 | 0.04017892 | (111)
740 | 1023 | 0.1000724 | 1.735765 | 0.00914612 | 0.5680745 | 3.175233 | 0.01969394 | 17.81259 | 0.9749336 | 0.03585524 | (111)
741 | 1024 | 0.1040959 | 1.735431 | 0.009227867 | 0.6011843 | 3.410092 | 0.01976155 | 17.75164 | 0.9754414 | 0.03642747 | (111)
742 | 1026 | 0.1020009 | 1.735452 | 0.009394479 | 0.5866973 | 2.64178 | 0.02016664 | 17.39506 | 0.9745572 | 0.03590447 | (111)
743 | 1027 | 0.09794927 | 1.735438 | 0.009023598 | 0.5918111 | 2.874783 | 0.01935412 | 18.12534 | 0.9723596 | 0.03779232 | (111)
744 | 1029 | 0.1009715 | 1.735793 | 0.009283083 | 0.5958185 | 3.169054 | 0.01989747 | 17.63038 | 0.9744588 | 0.03556703 | (111)
745 | 1030 | 0.101659 | 1.73575 | 0.009152443 | 0.6055795 | 3.50091 | 0.01958575 | 17.91097 | 0.9689204 | 0.04454005 | (111)
746 | 1031 | 0.1019135 | 1.735328 | 0.009061065 | 0.6402954 | 3.533901 | 0.0192786 | 18.19634 | 0.9783708 | 0.03025225 | (111)
747 | 1033 | 0.1011454 | 1.735365 | 0.009214585 | 0.5619035 | 2.998967 | 0.01986154 | 17.66228 | 0.9778534 | 0.03214779 | (111)
748 | 1034 | 0.09898588 | 1.73566 | 0.009045102 | 0.5538804 | 2.827065 | 0.01952197 | 17.96949 | 0.9760433 | 0.03441359 | (111)
749 | 1035 | 0.1018864 | 1.735514 | 0.009376609 | 0.5459914 | 2.368653 | 0.02026371 | 17.31173 | 0.9700631 | 0.04409579 | (111)
750 | 1037 | 0.1046184 | 1.73533 | 0.009118239 | 0.6520595 | 2.843895 | 0.01936218 | 18.11779 | 0.9777202 | 0.03220059 | (111)
751 | 1038 | 0.1028002 | 1.73531 | 0.009308845 | 0.5665541 | 3.43122 | 0.02004935 | 17.49683 | 0.9746387 | 0.03751586 | (111)
752 | 1040 | 0.09797965 | 1.735617 | 0.009369129 | 0.510714 | 3.424195 | 0.02036482 | 17.22578 | 0.9701553 | 0.04206292 | (111)
753 | 1041 | 0.1023166 | 1.735421 | 0.009344009 | 0.567084 | 3.318884 | 0.02012333 | 17.4325 | 0.9750826 | 0.03629241 | (111)
754 | 1042 | 0.1026108 | 1.735632 | 0.009355352 | 0.5772836 | 2.36358 | 0.0201139 | 17.44067 | 0.9772528 | 0.03285614 | (111)
755 | 1044 | 0.09973135 | 1.735396 | 0.009487206 | 0.5534515 | 3.171139 | 0.02047761 | 17.1309 | 0.9730007 | 0.03718154 | (111)
756 | 1045 | 0.09864109 | 1.735125 | 0.009632172 | 0.5032206 | 2.702672 | 0.02096218 | 16.7349 | 0.9757348 | 0.03348111 | (111)
757 | 1046 | 0.09929826 | 1.735739 | 0.009245984 | 0.554771 | 3.436556 | 0.01995261 | 17.58165 | 0.9741251 | 0.03642697 | (111)
758 | 1048 | 0.0994312 | 1.735637 | 0.009146867 | 0.5743264 | 2.876837 | 0.01967526 | 17.8295 | 0.972464 | 0.03874777 | (111)
759 | 1049 | 0.09869021 | 1.735608 | 0.009394791 | 0.529871 | 3.283667 | 0.02035674 | 17.23262 | 0.9730008 | 0.03768387 | (111)
760 | 1050 | 0.09955983 | 1.735265 | 0.009207148 | 0.5393836 | 2.853708 | 0.01991908 | 17.61126 | 0.9770608 | 0.03300264 | (111)
761 | 1052 | 0.101054 | 1.735638 | 0.009384661 | 0.5785632 | 2.63877 | 0.02017265 | 17.38988 | 0.9740686 | 0.03625725 | (111)
762 | 1053 | 0.09887374 | 1.735485 | 0.009775886 | 0.5220773 | 2.677549 | 0.02120953 | 16.53973 | 0.9761245 | 0.03189184 | (111)
763 | 1055 | 0.1015828 | 1.735693 | 0.009478009 | 0.5411108 | 3.063262 | 0.02049926 | 17.11281 | 0.9722088 | 0.04023215 | (111)
764 | 1056 | 0.1002111 | 1.735394 | 0.009401655 | 0.5818697 | 2.944531 | 0.02019815 | 17.36793 | 0.975213 | 0.0338687 | (111)
765 | 1057 | 0.1038595 | 1.735288 | 0.009519707 | 0.6086772 | 2.672049 | 0.02036122 | 17.22883 | 0.9738945 | 0.03679738 | (111)
766 | 1059 | 0.09887433 | 1.735652 | 0.009197545 | 0.560673 | 2.775204 | 0.01982882 | 17.69142 | 0.9758039 | 0.03374031 | (111)
767 | 1060 | 0.09878607 | 1.735571 | 0.009560363 | 0.5048203 | 3.274774 | 0.02080048 | 16.86499 | 0.9747827 | 0.03522274 | (111)
768 | 1061 | 0.09974932 | 1.735688 | 0.009410608 | 0.5304974 | 2.910567 | 0.02038892 | 17.20542 | 0.9794096 | 0.02907541 | (111)
769 | 1063 | 0.09820043 | 1.735709 | 0.008784747 | 0.5306587 | 2.891417 | 0.01903243 | 18.43169 | 0.9833719 | 0.0247363 | (111)
770 | 1064 | 0.09828477 | 1.735544 | 0.009042238 | 0.5835909 | 2.676098 | 0.01942047 | 18.06341 | 0.9791719 | 0.02861269 | (111)
771 | 1066 | 0.1022683 | 1.735523 | 0.009204922 | 0.6082358 | 2.726513 | 0.01968938 | 17.81671 | 0.9751381 | 0.03545775 | (111)
772 | 1067 | 0.09737967 | 1.735492 | 0.009317138 | 0.4820941 | 2.555004 | 0.02034642 | 17.24136 | 0.9765302 | 0.03353434 | (111)
773 | 1068 | 0.1015527 | 1.735573 | 0.009010357 | 0.6238287 | 2.90398 | 0.01922335 | 18.24863 | 0.9768394 | 0.03293262 | (111)
774 | 1070 | 0.09920935 | 1.735362 | 0.009295234 | 0.5865428 | 2.851205 | 0.01995411 | 17.58034 | 0.9732077 | 0.03632466 | (111)
775 | 1071 | 0.1042161 | 1.735534 | 0.009211244 | 0.5840862 | 3.071254 | 0.01978183 | 17.73344 | 0.9816222 | 0.02764369 | (111)
776 | 1072 | 0.09933584 | 1.735621 | 0.009544535 | 0.4949736 | 2.822679 | 0.02079939 | 16.86588 | 0.9733088 | 0.03816051 | (111)
777 | 1074 | 0.09531778 | 1.735929 | 0.009090282 | 0.4877268 | 2.742897 | 0.01983286 | 17.68782 | 0.9754706 | 0.03450271 | (111)
778 | 1075 | 0.1026836 | 1.735525 | 0.009251074 | 0.6127746 | 2.774604 | 0.0197732 | 17.74118 | 0.9697806 | 0.04322194 | (111)
779 | 1076 | 0.09704204 | 1.735434 | 0.009121576 | 0.514881 | 2.990665 | 0.01981325 | 17.70532 | 0.9749987 | 0.03544295 | (111)
780 | 1078 | 0.09962491 | 1.73586 | 0.00945728 | 0.5214901 | 2.374937 | 0.02052026 | 17.09529 | 0.9699714 | 0.04278209 | (111)
781 | 1079 | 0.103467 | 1.736053 | 0.008899832 | 0.638067 | 3.005414 | 0.01894259 | 18.51911 | 0.9737336 | 0.0389703 | (111)
782 | 1081 | 0.09967207 | 1.735933 | 0.008860536 | 0.5929644 | 2.945073 | 0.01900075 | 18.46243 | 0.9742877 | 0.03713515 | (111)
783 | 1082 | 0.1025237 | 1.735515 | 0.009323263 | 0.5650147 | 2.884637 | 0.02008549 | 17.46534 | 0.9762825 | 0.0347915 | (111)
784 | 1083 | 0.09932694 | 1.735931 | 0.008920066 | 0.6046968 | 3.190423 | 0.01909127 | 18.37488 | 0.9716778 | 0.03994826 | (111)
785 | 1085 | 0.09675924 | 1.735807 | 0.009291432 | 0.461658 | 3.189722 | 0.02035766 | 17.23184 | 0.9678664 | 0.04675622 | (111)
786 | 1086 | 0.104099 | 1.73558 | 0.009247506 | 0.6296361 | 3.034757 | 0.01971025 | 17.79784 | 0.9776074 | 0.03215199 | (111)
787 | 1088 | 0.1015239 | 1.735418 | 0.009408346 | 0.5553722 | 3.220021 | 0.02030098 | 17.27995 | 0.9772202 | 0.03266077 | (111)
788 | 1089 | 0.09818464 | 1.735689 | 0.009632578 | 0.4993977 | 2.828241 | 0.02097613 | 16.72377 | 0.974951 | 0.03437848 | (111)
789 | 1090 | 0.09884375 | 1.735601 | 0.009337769 | 0.4708024 | 2.433864 | 0.02042889 | 17.17176 | 0.9750532 | 0.03704953 | (111)
790 | 1092 | 0.1054154 | 1.735337 | 0.008990925 | 0.6543446 | 2.758275 | 0.01908455 | 18.38136 | 0.9792609 | 0.03087205 | (111)
791 | 1093 | 0.1017202 | 1.735163 | 0.009401309 | 0.5490125 | 3.078002 | 0.02030701 | 17.27482 | 0.9802076 | 0.02859839 | (111)
792 | 1094 | 0.1037424 | 1.735604 | 0.008802896 | 0.6475375 | 2.947139 | 0.01870669 | 18.75265 | 0.9783501 | 0.03231156 | (111)
793 | 1096 | 0.1006671 | 1.735648 | 0.009473255 | 0.5244332 | 2.846379 | 0.02054503 | 17.07468 | 0.9768059 | 0.03334802 | (111)
794 | 1097 | 0.1004935 | 1.735766 | 0.009025326 | 0.5700094 | 2.451389 | 0.01942764 | 18.05674 | 0.9724596 | 0.0404239 | (111)
795 | 1099 | 0.1008556 | 1.735589 | 0.009246199 | 0.5451876 | 3.11357 | 0.01998452 | 17.55358 | 0.977193 | 0.03330497 | (111)
796 | 1100 | 0.1001841 | 1.735525 | 0.009284576 | 0.5568687 | 3.253425 | 0.02002898 | 17.51462 | 0.9771721 | 0.03237333 | (111)
797 | 1101 | 0.09684052 | 1.735826 | 0.009083118 | 0.5275978 | 3.071577 | 0.01968873 | 17.8173 | 0.9750957 | 0.03492807 | (111)
798 | 1103 | 0.1019309 | 1.735799 | 0.008787795 | 0.6383975 | 2.821128 | 0.0187031 | 18.75625 | 0.9727034 | 0.03998377 | (111)
799 | 1104 | 0.1005856 | 1.735678 | 0.008944713 | 0.5877123 | 3.354852 | 0.01919793 | 18.2728 | 0.9759808 | 0.03503576 | (111)
800 | 1105 | 0.09980463 | 1.735424 | 0.009139489 | 0.5769525 | 3.512202 | 0.01965087 | 17.85163 | 0.9774089 | 0.03184981 | (111)
801 | 1107 | 0.1000108 | 1.735966 | 0.00876857 | 0.607331 | 2.972728 | 0.01875884 | 18.70052 | 0.9767819 | 0.03366916 | (111)
802 | 1108 | 0.1011275 | 1.735872 | 0.009130549 | 0.5881753 | 3.445232 | 0.01959529 | 17.90226 | 0.9714827 | 0.04112129 | (111)
803 | 1110 | 0.09716568 | 1.73551 | 0.009335048 | 0.4592681 | 2.769468 | 0.02046114 | 17.14469 | 0.9752297 | 0.03593128 | (111)
804 | 1111 | 0.1041434 | 1.735851 | 0.009156141 | 0.6089845 | 2.990067 | 0.01958261 | 17.91385 | 0.9726032 | 0.04087037 | (111)
805 | 1112 | 0.1035905 | 1.73609 | 0.009004148 | 0.6343468 | 3.141508 | 0.0191765 | 18.29322 | 0.9752773 | 0.03629326 | (111)
806 | 1114 | 0.09888801 | 1.73585 | 0.009079386 | 0.5635758 | 2.597152 | 0.01956473 | 17.93022 | 0.9686198 | 0.04470184 | (111)
807 | 1115 | 0.09792646 | 1.736024 | 0.008831515 | 0.583431 | 3.29322 | 0.01896839 | 18.49392 | 0.9734568 | 0.03753102 | (111)
808 | 1116 | 0.1028271 | 1.735768 | 0.008885416 | 0.6326576 | 3.168098 | 0.01892896 | 18.53245 | 0.9775695 | 0.03298909 | (111)
809 | 1118 | 0.1007425 | 1.735738 | 0.009270772 | 0.5532261 | 2.847447 | 0.02001119 | 17.53019 | 0.9783956 | 0.03109068 | (111)
810 | 1119 | 0.09915279 | 1.735898 | 0.009256914 | 0.5264839 | 2.789054 | 0.02006911 | 17.4796 | 0.9800441 | 0.02851796 | (111)
811 | 1121 | 0.1020538 | 1.735824 | 0.008890261 | 0.6096551 | 3.222731 | 0.01901184 | 18.45165 | 0.9774086 | 0.03343117 | (111)
812 | 1122 | 0.09888312 | 1.735718 | 0.009130508 | 0.5352025 | 2.590012 | 0.01976681 | 17.74691 | 0.9764732 | 0.03388408 | (111)
813 | 1123 | 0.101579 | 1.735758 | 0.009183788 | 0.5992066 | 3.042858 | 0.0196736 | 17.831 | 0.9740294 | 0.03700744 | (111)
814 | 1125 | 0.100427 | 1.736175 | 0.009051046 | 0.5570388 | 3.48231 | 0.01952466 | 17.96702 | 0.9766248 | 0.03441437 | (111)
815 | 1126 | 0.1001419 | 1.735894 | 0.009229417 | 0.5400288 | 3.14205 | 0.01996514 | 17.57062 | 0.9767878 | 0.03366298 | (111)
816 | 1127 | 0.09875878 | 1.735682 | 0.009074879 | 0.5638574 | 2.912684 | 0.01955411 | 17.93996 | 0.9760244 | 0.03382656 | (111)
817 | 1129 | 0.1002696 | 1.735816 | 0.009230302 | 0.5338373 | 3.512817 | 0.01998733 | 17.55111 | 0.9734818 | 0.03892 | (111)
818 | 1130 | 0.1007503 | 1.736088 | 0.009053203 | 0.6270897 | 2.870354 | 0.01930429 | 18.17212 | 0.9737826 | 0.03645483 | (111)
819 | 1131 | 0.09410374 | 1.736133 | 0.009089364 | 0.4428784 | 3.222331 | 0.01997549 | 17.56151 | 0.9727819 | 0.0389579 | (111)
820 | 1133 | 0.0975027 | 1.736254 | 0.009064212 | 0.5334209 | 3.105295 | 0.01962902 | 17.8715 | 0.9727222 | 0.03875925 | (111)
821 | 1134 | 0.09589414 | 1.736168 | 0.009043705 | 0.4875118 | 3.270613 | 0.01973193 | 17.77829 | 0.9747346 | 0.03624169 | (111)
822 | 1136 | 0.097834 | 1.735761 | 0.009277769 | 0.4512393 | 2.799431 | 0.02036202 | 17.22815 | 0.9750477 | 0.03725028 | (111)
823 | 1137 | 0.09891629 | 1.736012 | 0.008861417 | 0.5525821 | 3.162536 | 0.01912961 | 18.33806 | 0.9782255 | 0.03202605 | (111)
824 | 1138 | 0.103612 | 1.73615 | 0.008974732 | 0.6049521 | 3.332931 | 0.01920746 | 18.26373 | 0.9783229 | 0.0327743 | (111)
825 | 1140 | 0.1008849 | 1.736014 | 0.009126617 | 0.5697362 | 2.948003 | 0.01964656 | 17.85554 | 0.9763094 | 0.03441907 | (111)
826 | 1141 | 0.100824 | 1.735829 | 0.009155427 | 0.5878769 | 2.917186 | 0.01964965 | 17.85273 | 0.9723305 | 0.03948162 | (111)
827 | 1142 | 0.1027295 | 1.735939 | 0.008977068 | 0.5808675 | 3.181542 | 0.01928917 | 18.18636 | 0.9742547 | 0.0392937 | (111)
828 | 1144 | 0.1000391 | 1.73603 | 0.009339675 | 0.5590839 | 3.003215 | 0.0201405 | 17.41763 | 0.9764931 | 0.03292186 | (111)
829 | 1145 | 0.0990797 | 1.735993 | 0.009436757 | 0.4478454 | 2.818208 | 0.02072232 | 16.9286 | 0.9761665 | 0.03577521 | (111)
830 | 1147 | 0.1049172 | 1.736134 | 0.009146359 | 0.6078649 | 3.312306 | 0.01956532 | 17.92968 | 0.9759426 | 0.03638694 | (111)
831 | 1148 | 0.1034751 | 1.735873 | 0.00900027 | 0.651762 | 3.173435 | 0.01911263 | 18.35435 | 0.977147 | 0.03288221 | (111)
832 | 1149 | 0.1027536 | 1.736084 | 0.008683331 | 0.6583941 | 2.724015 | 0.01841916 | 19.04539 | 0.9745191 | 0.03770688 | (111)
833 | 1151 | 0.09674624 | 1.736325 | 0.00912063 | 0.5179978 | 3.092402 | 0.01980111 | 17.71618 | 0.975718 | 0.03407409 | (111)
834 | 1152 | 0.09641155 | 1.73609 | 0.009176871 | 0.5082682 | 3.12384 | 0.01995489 | 17.57965 | 0.976123 | 0.03330309 | (111)
835 | 1153 | 0.1018366 | 1.736032 | 0.009056234 | 0.5682578 | 3.338879 | 0.0194998 | 17.98993 | 0.9757563 | 0.03632697 | (111)
836 | 1155 | 0.1025968 | 1.735977 | 0.009143505 | 0.5918404 | 2.401454 | 0.0196112 | 17.88773 | 0.977255 | 0.03336178 | (111)
837 | 1156 | 0.10441 | 1.736291 | 0.009008454 | 0.6270497 | 3.707562 | 0.019209 | 18.26227 | 0.97765 | 0.03347173 | (111)
838 | 1157 | 0.1017268 | 1.736229 | 0.008946869 | 0.6306751 | 3.004911 | 0.01906617 | 18.39908 | 0.9706422 | 0.04224421 | (111)
839 | 1159 | 0.1032083 | 1.736213 | 0.009043156 | 0.579829 | 2.648984 | 0.01943451 | 18.05036 | 0.9755594 | 0.03727132 | (111)
840 | 1160 | 0.09769555 | 1.735796 | 0.009164405 | 0.5079948 | 2.728301 | 0.01992867 | 17.60278 | 0.9760234 | 0.03441021 | (111)
841 | 1162 | 0.09984017 | 1.735877 | 0.008812246 | 0.6433609 | 3.139527 | 0.01873962 | 18.71969 | 0.9750096 | 0.03475212 | (111)
842 | 1163 | 0.09968467 | 1.736296 | 0.008905718 | 0.5331495 | 3.033451 | 0.01928665 | 18.18874 | 0.9758433 | 0.03657967 | (111)
843 | 1164 | 0.09621768 | 1.736213 | 0.008908675 | 0.5165554 | 3.075005 | 0.01934551 | 18.13341 | 0.9705149 | 0.04244917 | (111)
844 | 1166 | 0.1033959 | 1.735694 | 0.009187575 | 0.590505 | 3.186025 | 0.01971008 | 17.798 | 0.974525 | 0.03788771 | (111)
845 | 1167 | 0.0966571 | 1.735665 | 0.008744877 | 0.5066225 | 2.910335 | 0.01902063 | 18.44313 | 0.980313 | 0.02925819 | (111)
846 | 1168 | 0.1030622 | 1.736121 | 0.008736112 | 0.6660916 | 2.791008 | 0.01850726 | 18.95472 | 0.974895 | 0.03679692 | (111)
847 | 1170 | 0.1011631 | 1.736078 | 0.009095586 | 0.56038 | 2.927107 | 0.01960996 | 17.88887 | 0.9711405 | 0.04293985 | (111)
848 | 1171 | 0.1037852 | 1.736267 | 0.008925913 | 0.6826468 | 3.264718 | 0.01885691 | 18.60325 | 0.9731195 | 0.03831781 | (111)
849 | 1173 | 0.1019413 | 1.735862 | 0.008967407 | 0.6232464 | 2.834162 | 0.01913357 | 18.33426 | 0.9753409 | 0.03561466 | (111)
850 | 1174 | 0.09663968 | 1.736143 | 0.008827253 | 0.5670712 | 3.176814 | 0.01901048 | 18.45298 | 0.9758309 | 0.03372353 | (111)
851 | 1175 | 0.0995342 | 1.736238 | 0.009027812 | 0.5926647 | 3.01897 | 0.01936042 | 18.11944 | 0.9701676 | 0.04213276 | (111)
852 | 1177 | 0.1010401 | 1.73597 | 0.008841312 | 0.5924009 | 2.871602 | 0.01896129 | 18.50084 | 0.9732975 | 0.03980006 | (111)
853 | 1178 | 0.09835181 | 1.735439 | 0.009258617 | 0.523757 | 3.370644 | 0.02008176 | 17.46859 | 0.9778273 | 0.03134534 | (111)
854 | 1179 | 0.1024831 | 1.736009 | 0.009272804 | 0.5702505 | 2.704151 | 0.01995956 | 17.57553 | 0.9766325 | 0.03429583 | (111)
855 | 1181 | 0.09878079 | 1.736055 | 0.008997809 | 0.5841032 | 3.049832 | 0.01932341 | 18.15414 | 0.972007 | 0.03935248 | (111)
856 | 1182 | 0.1000374 | 1.735989 | 0.008926074 | 0.5872173 | 3.083752 | 0.01915949 | 18.30946 | 0.9784426 | 0.03110527 | (111)
857 | 1184 | 0.1000106 | 1.735612 | 0.009066931 | 0.6392226 | 2.751868 | 0.01929453 | 18.18132 | 0.9758532 | 0.03257927 | (111)
858 | 1185 | 0.09914156 | 1.736096 | 0.008807052 | 0.5732974 | 2.84346 | 0.01894751 | 18.5143 | 0.974556 | 0.03730087 | (111)
859 | 1186 | 0.09975077 | 1.736102 | 0.009127945 | 0.5556229 | 2.840637 | 0.01969513 | 17.81151 | 0.9743709 | 0.03694679 | (111)
860 | 1188 | 0.1008161 | 1.735803 | 0.009068655 | 0.5727023 | 2.331661 | 0.01951224 | 17.97845 | 0.9789597 | 0.03060969 | (111)
861 | 1189 | 0.09885037 | 1.735711 | 0.00889107 | 0.5666843 | 2.552271 | 0.01914913 | 18.31936 | 0.9782536 | 0.0313917 | (111)
862 | 1190 | 0.09795602 | 1.735729 | 0.009037681 | 0.495186 | 3.036629 | 0.01969417 | 17.81237 | 0.9791615 | 0.03086692 | (111)
863 | 1192 | 0.1032805 | 1.73582 | 0.008942861 | 0.6554507 | 3.304651 | 0.01897901 | 18.48357 | 0.9761265 | 0.03442477 | (111)
864 | 1193 | 0.09993025 | 1.736214 | 0.00885942 | 0.5710495 | 2.963591 | 0.01906725 | 18.39804 | 0.9713811 | 0.0425304 | (111)
865 | 1194 | 0.1030263 | 1.735878 | 0.009081723 | 0.646665 | 2.604023 | 0.01930202 | 18.17426 | 0.9748908 | 0.03564763 | (111)
866 | 1196 | 0.102348 | 1.735794 | 0.009223158 | 0.5710098 | 3.520463 | 0.01985021 | 17.67235 | 0.9779875 | 0.03240191 | (111)
867 | 1197 | 0.1025391 | 1.735862 | 0.008953723 | 0.6262729 | 2.582346 | 0.01909476 | 18.37153 | 0.9779036 | 0.03217264 | (111)
868 | 1199 | 0.1020089 | 1.736064 | 0.009054648 | 0.5754782 | 3.035111 | 0.01947319 | 18.01451 | 0.982115 | 0.02653591 | (111)
869 | 1200 | 0.09797569 | 1.736145 | 0.009268071 | 0.5643165 | 3.449208 | 0.01996889 | 17.56733 | 0.9754762 | 0.03315279 | (111)
870 | 1201 | 0.1031694 | 1.736363 | 0.00886778 | 0.6329693 | 3.158042 | 0.01889041 | 18.57027 | 0.9703776 | 0.04425892 | (111)
871 | 1203 | 0.1023917 | 1.736084 | 0.009009373 | 0.6509597 | 3.216109 | 0.01913452 | 18.33335 | 0.9748922 | 0.03543144 | (111)
872 | 1204 | 0.09816869 | 1.736087 | 0.008923945 | 0.5014477 | 3.600489 | 0.0194265 | 18.0578 | 0.9799923 | 0.03005534 | (111)
873 | 1205 | 0.1005623 | 1.736257 | 0.009101861 | 0.540712 | 3.163259 | 0.019687 | 17.81886 | 0.9765691 | 0.0348555 | (111)
874 | 1207 | 0.1011224 | 1.73615 | 0.009018214 | 0.5976604 | 3.109485 | 0.01932385 | 18.15373 | 0.9767535 | 0.03355067 | (111)
875 | 1208 | 0.1021696 | 1.736098 | 0.008799809 | 0.6334457 | 3.177045 | 0.01874413 | 18.71519 | 0.9780324 | 0.03224669 | (111)
876 | 1210 | 0.10069 | 1.735973 | 0.00910846 | 0.6096883 | 3.471596 | 0.01947835 | 18.00973 | 0.9755189 | 0.03425547 | (111)
877 | 1211 | 0.1017189 | 1.736147 | 0.00890899 | 0.5839531 | 2.930693 | 0.01913314 | 18.33468 | 0.9773926 | 0.03394176 | (111)
878 | 1212 | 0.1024007 | 1.736132 | 0.009028482 | 0.5948867 | 3.11125 | 0.01935474 | 18.12476 | 0.975766 | 0.03594362 | (111)
879 | 1214 | 0.1019222 | 1.735968 | 0.008502813 | 0.6506511 | 2.763127 | 0.0180596 | 19.42457 | 0.9779609 | 0.03309147 | (111)
880 | 1215 | 0.1032861 | 1.735798 | 0.00874146 | 0.6035501 | 2.675986 | 0.01871257 | 18.74676 | 0.9796887 | 0.03155674 | (111)
881 | 1216 | 0.102246 | 1.736185 | 0.008806308 | 0.6257822 | 2.748184 | 0.01878192 | 18.67754 | 0.9771503 | 0.03382745 | (111)
882 | 1218 | 0.09907806 | 1.736418 | 0.008823923 | 0.5567437 | 2.570676 | 0.01903564 | 18.42859 | 0.9796268 | 0.03005332 | (111)
883 | 1219 | 0.1024338 | 1.736303 | 0.00859956 | 0.6348137 | 2.796312 | 0.01831341 | 19.15536 | 0.9755812 | 0.03713931 | (111)
884 | 1221 | 0.1034319 | 1.736333 | 0.008680086 | 0.6367782 | 2.141428 | 0.01847885 | 18.98386 | 0.9817038 | 0.02781478 | (111)
885 | 1222 | 0.1001658 | 1.735946 | 0.009208711 | 0.4755306 | 2.949115 | 0.02013109 | 17.42578 | 0.9773867 | 0.03486861 | (111)
886 | 1223 | 0.1059651 | 1.736496 | 0.008828218 | 0.7288459 | 3.259522 | 0.01850581 | 18.95621 | 0.9778088 | 0.03180656 | (111)
887 | 1225 | 0.1023767 | 1.736343 | 0.008844027 | 0.6211111 | 2.530147 | 0.01887702 | 18.58344 | 0.9749578 | 0.03720983 | (111)
888 | 1226 | 0.1051046 | 1.736137 | 0.008569633 | 0.6984054 | 2.517691 | 0.01805632 | 19.4281 | 0.978538 | 0.03238169 | (111)
889 | 1227 | 0.103829 | 1.73596 | 0.009041302 | 0.6272029 | 2.96424 | 0.01927855 | 18.19639 | 0.9785194 | 0.03162226 | (111)
890 | 1229 | 0.09961367 | 1.736221 | 0.008805687 | 0.5639627 | 2.620109 | 0.01897374 | 18.4887 | 0.9754506 | 0.03661848 | (111)
891 | 1230 | 0.1033916 | 1.736292 | 0.008923993 | 0.6733365 | 3.754403 | 0.01888234 | 18.57821 | 0.9787102 | 0.03024075 | (111)
892 | 1232 | 0.1037986 | 1.73615 | 0.008887421 | 0.6575427 | 3.075629 | 0.01885476 | 18.60538 | 0.9746078 | 0.03724585 | (111)
893 | 1233 | 0.09854569 | 1.735929 | 0.008705866 | 0.5985949 | 2.633805 | 0.01865168 | 18.80796 | 0.9778787 | 0.03165163 | (111)
894 | 1234 | 0.09937259 | 1.735948 | 0.009120106 | 0.5435203 | 2.828639 | 0.01971738 | 17.79141 | 0.9758832 | 0.03487975 | (111)
895 | 1236 | 0.1014883 | 1.736408 | 0.008767289 | 0.6208199 | 2.783782 | 0.01871414 | 18.74519 | 0.9753074 | 0.03645556 | (111)
896 | 1237 | 0.1063107 | 1.73624 | 0.009103857 | 0.6710967 | 3.14088 | 0.01927015 | 18.20432 | 0.97498 | 0.0368153 | (111)
897 | 1238 | 0.1010278 | 1.736289 | 0.008905145 | 0.5805766 | 3.058443 | 0.01913555 | 18.33237 | 0.9731622 | 0.04006619 | (111)
898 | 1240 | 0.1018224 | 1.73606 | 0.008878097 | 0.6167026 | 3.007811 | 0.01896363 | 18.49856 | 0.9754767 | 0.03600798 | (111)
899 | 1241 | 0.1043638 | 1.73611 | 0.008976757 | 0.6615885 | 2.637933 | 0.0190314 | 18.43269 | 0.9729845 | 0.03945362 | (111)
900 | 1242 | 0.1000195 | 1.736444 | 0.008906439 | 0.5564814 | 2.772954 | 0.01921448 | 18.25706 | 0.9713543 | 0.04292864 | (111)
901 | 1244 | 0.1008519 | 1.736424 | 0.008816783 | 0.624268 | 2.974745 | 0.01880899 | 18.65065 | 0.9707132 | 0.04245407 | (111)
902 | 1245 | 0.09738329 | 1.73616 | 0.009034578 | 0.5007158 | 3.158326 | 0.01966969 | 17.83455 | 0.9733819 | 0.03901073 | (111)
903 | 1247 | 0.1012522 | 1.735977 | 0.008975972 | 0.6036923 | 3.048961 | 0.01921413 | 18.2574 | 0.9765522 | 0.03395024 | (111)
904 | 1248 | 0.1035671 | 1.736101 | 0.008820998 | 0.6938208 | 2.744205 | 0.0186003 | 18.85991 | 0.9732179 | 0.03817743 | (111)
905 | 1249 | 0.09756495 | 1.736269 | 0.008913796 | 0.5278194 | 3.142599 | 0.019321 | 18.15641 | 0.9777509 | 0.03233323 | (111)
906 | 1251 | 0.09963373 | 1.736465 | 0.008876231 | 0.5066265 | 3.043048 | 0.01930632 | 18.17021 | 0.9753182 | 0.03842562 | (111)
907 | 1252 | 0.1020442 | 1.73622 | 0.009129048 | 0.5740301 | 2.706428 | 0.01963788 | 17.86343 | 0.9757698 | 0.03587285 | (111)
908 | 1253 | 0.1038545 | 1.736068 | 0.00875854 | 0.6685307 | 3.119043 | 0.01854719 | 18.91391 | 0.9743914 | 0.0379258 | (111)
909 | 1255 | 0.0951774 | 1.736197 | 0.008993107 | 0.4854914 | 3.054972 | 0.01962798 | 17.87244 | 0.9761958 | 0.03388185 | (111)
910 | 1256 | 0.1013552 | 1.736538 | 0.008931265 | 0.6096852 | 3.156841 | 0.01909943 | 18.36703 | 0.9710594 | 0.04224023 | (111)
911 | 1258 | 0.1036828 | 1.736146 | 0.008847429 | 0.654178 | 2.613029 | 0.01878048 | 18.67897 | 0.9711185 | 0.04280156 | (111)
912 | 1259 | 0.1016804 | 1.736173 | 0.008808961 | 0.6031322 | 2.877095 | 0.01885837 | 18.60182 | 0.9792789 | 0.03091512 | (111)
913 | 1260 | 0.09924282 | 1.736429 | 0.008868573 | 0.6055239 | 3.090833 | 0.01897846 | 18.48411 | 0.9746288 | 0.03583668 | (111)
914 | 1262 | 0.0940325 | 1.73634 | 0.009103751 | 0.404578 | 3.57413 | 0.02013083 | 17.42601 | 0.9769151 | 0.03391408 | (111)
915 | 1263 | 0.1051747 | 1.736205 | 0.008798816 | 0.6363029 | 2.982155 | 0.01873309 | 18.72622 | 0.9793699 | 0.03195826 | (111)
916 | 1264 | 0.106665 | 1.736185 | 0.008930192 | 0.6956062 | 3.301496 | 0.01882489 | 18.6349 | 0.9771739 | 0.03377771 | (111)
917 | 1266 | 0.1029352 | 1.736261 | 0.009094482 | 0.588293 | 2.89616 | 0.0195175 | 17.97361 | 0.9758166 | 0.03612166 | (111)
918 | 1267 | 0.09881158 | 1.73644 | 0.00933907 | 0.4916638 | 2.975615 | 0.02036261 | 17.22765 | 0.9749385 | 0.03648369 | (111)
919 | 1269 | 0.09944185 | 1.736346 | 0.009095204 | 0.5414274 | 3.059432 | 0.0196703 | 17.83399 | 0.9759537 | 0.03500635 | (111)
920 | 1270 | 0.1028753 | 1.736034 | 0.008829668 | 0.6344571 | 3.086513 | 0.01880456 | 18.65505 | 0.9787156 | 0.03148705 | (111)
921 | 1271 | 0.09946099 | 1.736333 | 0.009005636 | 0.5667118 | 3.108162 | 0.01939579 | 18.08639 | 0.9764056 | 0.0339785 | (111)
922 | 1273 | 0.09751381 | 1.736257 | 0.009173566 | 0.4735393 | 3.364032 | 0.02006074 | 17.48689 | 0.9722174 | 0.04109011 | (111)
923 | 1274 | 0.09924788 | 1.736288 | 0.008641007 | 0.6272019 | 2.877245 | 0.01842501 | 19.03933 | 0.9732617 | 0.03831018 | (111)
924 | 1275 | 0.1051567 | 1.735975 | 0.008816088 | 0.6563776 | 2.921445 | 0.01870707 | 18.75227 | 0.9800921 | 0.03014883 | (111)
925 | 1277 | 0.1022882 | 1.736231 | 0.008980789 | 0.6360182 | 3.290935 | 0.01912143 | 18.3459 | 0.9733847 | 0.03823565 | (111)
926 | 1278 | 0.1005019 | 1.736243 | 0.009051026 | 0.5459838 | 2.664184 | 0.01956012 | 17.93445 | 0.9779312 | 0.03281481 | (111)
927 | 1280 | 0.1027398 | 1.736416 | 0.008897625 | 0.6225932 | 2.984898 | 0.01898674 | 18.47604 | 0.9743811 | 0.03800935 | (111)
928 | 1281 | 0.1063862 | 1.736024 | 0.008680066 | 0.6927238 | 2.80668 | 0.0183065 | 19.16259 | 0.9745479 | 0.03907818 | (111)
929 | 1282 | 0.09937768 | 1.736027 | 0.008559389 | 0.6233907 | 2.884754 | 0.01826256 | 19.2087 | 0.9795899 | 0.02959591 | (111)
930 | 1284 | 0.1035094 | 1.736061 | 0.008878176 | 0.6373718 | 2.643149 | 0.01889869 | 18.56213 | 0.9745531 | 0.03789303 | (111)
931 | 1285 | 0.1063072 | 1.736218 | 0.009154708 | 0.6591771 | 3.32096 | 0.0194165 | 18.0671 | 0.9768985 | 0.03407531 | (111)
932 | 1286 | 0.1028554 | 1.736496 | 0.008602582 | 0.6415025 | 3.106773 | 0.01829943 | 19.16999 | 0.9738828 | 0.03984597 | (111)
933 | 1288 | 0.09942676 | 1.73612 | 0.008892432 | 0.5688605 | 2.730763 | 0.0191452 | 18.32313 | 0.9776627 | 0.03256269 | (111)
934 | 1289 | 0.1023394 | 1.735904 | 0.009183492 | 0.6007264 | 3.201449 | 0.01966801 | 17.83606 | 0.9795349 | 0.02939264 | (111)
935 | 1290 | 0.1040118 | 1.736352 | 0.008949175 | 0.6323298 | 2.946408 | 0.01906583 | 18.39941 | 0.9741321 | 0.03869535 | (111)
936 | 1292 | 0.1016451 | 1.736468 | 0.008741225 | 0.626544 | 3.416275 | 0.01864075 | 18.81898 | 0.9762489 | 0.03509076 | (111)
937 | 1293 | 0.101437 | 1.736218 | 0.00879385 | 0.6037441 | 3.224141 | 0.01882411 | 18.63567 | 0.9750924 | 0.03720715 | (111)
938 | 1295 | 0.1023631 | 1.736148 | 0.008449431 | 0.6728545 | 2.507966 | 0.01787965 | 19.62006 | 0.9807436 | 0.02869679 | (111)
939 | 1296 | 0.1064969 | 1.73643 | 0.008617802 | 0.6681609 | 2.940959 | 0.01825029 | 19.22161 | 0.9769098 | 0.03661918 | (111)
940 | 1297 | 0.1051739 | 1.736496 | 0.008878502 | 0.6716408 | 3.276125 | 0.01879142 | 18.66809 | 0.9710464 | 0.04321845 | (111)
941 | 1299 | 0.1019828 | 1.736492 | 0.00883821 | 0.5904209 | 2.792085 | 0.01896085 | 18.50128 | 0.9741937 | 0.03922552 | (111)
942 | 1300 | 0.1037708 | 1.736396 | 0.008717291 | 0.6538764 | 3.375308 | 0.01850517 | 18.95686 | 0.9762389 | 0.03577512 | (111)
943 | 1301 | 0.09907751 | 1.7363 | 0.00897868 | 0.5138539 | 3.213304 | 0.01950613 | 17.98409 | 0.9760483 | 0.03608565 | (111)
944 | 1303 | 0.1048412 | 1.736714 | 0.00894625 | 0.667136 | 2.956924 | 0.01894911 | 18.51274 | 0.97324 | 0.03937568 | (111)
945 | 1304 | 0.102007 | 1.736877 | 0.008910246 | 0.651872 | 3.162905 | 0.01892111 | 18.54014 | 0.9705288 | 0.04199146 | (111)
946 | 1306 | 0.09923942 | 1.73641 | 0.009181694 | 0.5544477 | 3.458432 | 0.01981493 | 17.70382 | 0.972448 | 0.03914213 | (111)
947 | 1307 | 0.1033194 | 1.736365 | 0.008961503 | 0.6265459 | 2.533506 | 0.01911049 | 18.35641 | 0.9759326 | 0.03559115 | (111)
948 | 1308 | 0.1029885 | 1.736533 | 0.008840676 | 0.5939084 | 2.815382 | 0.0189552 | 18.50679 | 0.9759051 | 0.03714893 | (111)
949 | 1310 | 0.09983739 | 1.736573 | 0.008854847 | 0.5198117 | 2.945833 | 0.01921839 | 18.25335 | 0.9769999 | 0.03557015 | (111)
950 | 1311 | 0.1020174 | 1.736574 | 0.008897552 | 0.6350398 | 2.708682 | 0.01894729 | 18.51451 | 0.9754712 | 0.03541605 | (111)
951 | 1312 | 0.1032432 | 1.736592 | 0.008626605 | 0.6432668 | 3.078751 | 0.01834513 | 19.12224 | 0.972444 | 0.04219637 | (111)
952 | 1314 | 0.1053917 | 1.736455 | 0.008715483 | 0.6487909 | 3.352926 | 0.01851705 | 18.94469 | 0.97746 | 0.03513865 | (111)
953 | 1317 | 0.1021406 | 1.73636 | 0.008797711 | 0.6365845 | 3.062461 | 0.01872986 | 18.72945 | 0.9723557 | 0.04067277 | (111)
954 | 1318 | 0.1008346 | 1.736518 | 0.00889611 | 0.5777341 | 3.002054 | 0.01912511 | 18.34237 | 0.9748079 | 0.0375431 | (111)
955 | 1319 | 0.1016237 | 1.736719 | 0.009075195 | 0.5740103 | 3.208383 | 0.0195221 | 17.96937 | 0.9763387 | 0.03497817 | (111)
956 | 1321 | 0.1048264 | 1.736677 | 0.008637606 | 0.6545447 | 3.117111 | 0.01833396 | 19.13389 | 0.9733093 | 0.04157625 | (111)
957 | 1322 | 0.1016549 | 1.73628 | 0.009211462 | 0.5493161 | 2.95985 | 0.01989594 | 17.63173 | 0.9768564 | 0.03435809 | (111)
958 | 1324 | 0.101738 | 1.736695 | 0.008721124 | 0.6288203 | 2.784814 | 0.01859084 | 18.86951 | 0.9764848 | 0.03481133 | (111)
959 | 1325 | 0.09753768 | 1.736678 | 0.009056006 | 0.5194044 | 3.106142 | 0.01965629 | 17.8467 | 0.9723386 | 0.0398884 | (111)
960 | 1326 | 0.1041428 | 1.736828 | 0.008645614 | 0.6634454 | 3.2333 | 0.01832366 | 19.14465 | 0.9768483 | 0.03512014 | (111)
961 | 1328 | 0.1030355 | 1.736373 | 0.008877016 | 0.5986898 | 2.826163 | 0.01901806 | 18.44562 | 0.9787921 | 0.03231858 | (111)
962 | 1329 | 0.0998929 | 1.736339 | 0.009038072 | 0.6150043 | 3.176432 | 0.01931078 | 18.16601 | 0.9752253 | 0.03427771 | (111)
963 | 1332 | 0.09954301 | 1.736425 | 0.009009697 | 0.5375085 | 3.814206 | 0.0194979 | 17.99168 | 0.9706556 | 0.04374021 | (111)
964 | 1333 | 0.1035977 | 1.736733 | 0.008758636 | 0.6631464 | 3.123442 | 0.01856413 | 18.89666 | 0.9734943 | 0.03927817 | (111)
965 | 1335 | 0.1026036 | 1.736838 | 0.008836937 | 0.6357771 | 3.161575 | 0.0188159 | 18.6438 | 0.9745474 | 0.03750454 | (111)
966 | 1336 | 0.1038124 | 1.736557 | 0.008624412 | 0.6611852 | 3.239317 | 0.01828563 | 19.18445 | 0.9746264 | 0.03854678 | (111)
967 | 1337 | 0.1000388 | 1.736398 | 0.009102632 | 0.4976159 | 3.526265 | 0.01982786 | 17.69227 | 0.9806018 | 0.02958209 | (111)
968 | 1339 | 0.1027707 | 1.736794 | 0.008766519 | 0.6249385 | 3.092776 | 0.01869968 | 18.75968 | 0.971521 | 0.04310956 | (111)
969 | 1340 | 0.1009632 | 1.736897 | 0.008945052 | 0.6199631 | 2.705621 | 0.0190963 | 18.37005 | 0.9735905 | 0.03769438 | (111)
970 | 1342 | 0.1037338 | 1.737019 | 0.008783008 | 0.6416776 | 2.734354 | 0.01868269 | 18.77674 | 0.971188 | 0.04363826 | (111)
971 | 1343 | 0.1037799 | 1.736405 | 0.00880761 | 0.6198578 | 3.079511 | 0.01880321 | 18.65639 | 0.9750719 | 0.03830515 | (111)
972 | 1344 | 0.1029773 | 1.736436 | 0.009155291 | 0.547613 | 3.065504 | 0.01978015 | 17.73495 | 0.9810987 | 0.02893877 | (111)
973 | 1346 | 0.09809812 | 1.736523 | 0.009150583 | 0.5327237 | 2.705755 | 0.01981832 | 17.70079 | 0.9719199 | 0.03994985 | (111)
974 | 1347 | 0.1048967 | 1.736734 | 0.00892451 | 0.6794533 | 3.032799 | 0.01886406 | 18.5962 | 0.9773763 | 0.03289272 | (111)
975 | 1348 | 0.09958836 | 1.736745 | 0.008512155 | 0.5744352 | 2.828916 | 0.01830964 | 19.15931 | 0.9765157 | 0.03614448 | (111)
976 | 1350 | 0.1034085 | 1.736358 | 0.00898454 | 0.6300374 | 3.190765 | 0.01914848 | 18.31999 | 0.973354 | 0.03931964 | (111)
977 | 1351 | 0.1033179 | 1.736799 | 0.008707937 | 0.6460398 | 2.926079 | 0.01850952 | 18.9524 | 0.972183 | 0.0420419 | (111)
978 | 1353 | 0.1006411 | 1.73689 | 0.008907786 | 0.609472 | 3.171393 | 0.0190499 | 18.41479 | 0.972946 | 0.03898481 | (111)
979 | 1354 | 0.1042499 | 1.736696 | 0.009063079 | 0.612473 | 3.175514 | 0.01937235 | 18.10828 | 0.9703969 | 0.04476452 | (111)
980 | 1355 | 0.1004053 | 1.736322 | 0.009132715 | 0.5148357 | 2.758683 | 0.01983759 | 17.6836 | 0.9740701 | 0.03930071 | (111)
981 | 1357 | 0.1057729 | 1.736623 | 0.008888541 | 0.6394088 | 2.853075 | 0.01891433 | 18.54678 | 0.9789892 | 0.03239965 | (111)
982 | 1358 | 0.1023972 | 1.73703 | 0.008808223 | 0.6135656 | 3.235461 | 0.01882418 | 18.6356 | 0.9769485 | 0.03460428 | (111)
983 | 1359 | 0.1035037 | 1.736855 | 0.008770416 | 0.6129169 | 2.874849 | 0.0187454 | 18.71392 | 0.9708791 | 0.04522517 | (111)
984 | 1361 | 0.1014308 | 1.736627 | 0.008734619 | 0.6003092 | 2.805966 | 0.01870797 | 18.75137 | 0.976937 | 0.03477701 | (111)
985 | 1362 | 0.1034246 | 1.736768 | 0.009035536 | 0.5955931 | 2.891102 | 0.0193676 | 18.11273 | 0.9734126 | 0.04023545 | (111)
986 | 1364 | 0.1007547 | 1.73673 | 0.009174163 | 0.6190055 | 3.262924 | 0.01958853 | 17.90844 | 0.970753 | 0.04040075 | (111)
987 | 1365 | 0.1018379 | 1.736889 | 0.008995217 | 0.5941293 | 2.986219 | 0.01928585 | 18.1895 | 0.9727705 | 0.04026063 | (111)
988 | 1366 | 0.1002699 | 1.736791 | 0.008659346 | 0.5817835 | 3.704787 | 0.01860367 | 18.85649 | 0.9784305 | 0.03265468 | (111)
989 | 1368 | 0.1043498 | 1.736302 | 0.009037571 | 0.6112358 | 3.235243 | 0.0193218 | 18.15566 | 0.9764708 | 0.03561003 | (111)
990 | 1369 | 0.1027635 | 1.736865 | 0.008909516 | 0.5995991 | 3.098679 | 0.01908481 | 18.38111 | 0.9800301 | 0.03005723 | (111)
991 | 1370 | 0.1021978 | 1.73692 | 0.00872259 | 0.6660052 | 2.989487 | 0.01847888 | 18.98383 | 0.9755661 | 0.03524567 | (111)
992 | 1373 | 0.09928234 | 1.736792 | 0.008858814 | 0.5591187 | 3.414497 | 0.01910344 | 18.36318 | 0.97872 | 0.03132005 | (111)
993 | 1375 | 0.1009298 | 1.736887 | 0.008806371 | 0.5965315 | 2.812644 | 0.01887345 | 18.58695 | 0.9731835 | 0.03991075 | (111)
994 | 1376 | 0.1006176 | 1.736636 | 0.008948254 | 0.5612942 | 2.830174 | 0.01928941 | 18.18614 | 0.9738325 | 0.03916942 | (111)
995 | 1377 | 0.1023978 | 1.736339 | 0.009024575 | 0.5986401 | 3.173063 | 0.01933434 | 18.14388 | 0.9807281 | 0.02834906 | (111)
996 | 1379 | 0.1003258 | 1.736809 | 0.009166646 | 0.5582741 | 3.08144 | 0.01977001 | 17.74404 | 0.9791397 | 0.03002035 | (111)
997 | 1380 | 0.1043442 | 1.736905 | 0.008672921 | 0.6958919 | 2.670393 | 0.01828168 | 19.1886 | 0.9770564 | 0.0337152 | (111)
998 | 1381 | 0.09993283 | 1.736748 | 0.008872047 | 0.571143 | 2.774288 | 0.01909413 | 18.37214 | 0.9717492 | 0.04187461 | (111)
999 | 1383 | 0.1016394 | 1.736648 | 0.0088941 | 0.6036199 | 3.001034 | 0.0190391 | 18.42524 | 0.9768169 | 0.03419808 | (111)
1000 | 1384 | 0.1059142 | 1.736537 | 0.008984721 | 0.6328665 | 3.089676 | 0.01913985 | 18.32825 | 0.977795 | 0.03411759 | (111)
1001 | 1386 | 0.100917 | 1.736767 | 0.009050211 | 0.5762448 | 3.407121 | 0.01946118 | 18.02562 | 0.9744867 | 0.03732007 | (111)
1002 | 1387 | 0.09908783 | 1.736983 | 0.009078891 | 0.5326181 | 2.741988 | 0.01966339 | 17.84025 | 0.9733955 | 0.03894141 | (111)
1003 | 1388 | 0.09853944 | 1.736988 | 0.009130741 | 0.537798 | 2.535523 | 0.01975891 | 17.75401 | 0.9740935 | 0.03702965 | (111)
1004 | 1390 | 0.1058242 | 1.736785 | 0.009004891 | 0.6404168 | 3.118726 | 0.01915869 | 18.31022 | 0.9715002 | 0.04354727 | (111)
1005 | 1391 | 0.098321 | 1.736785 | 0.008940965 | 0.560733 | 2.792341 | 0.01927547 | 18.19929 | 0.9724415 | 0.03950423 | (111)
1006 | 1392 | 0.1035354 | 1.736818 | 0.008945917 | 0.6103348 | 3.079154 | 0.0191287 | 18.33893 | 0.9752371 | 0.03744164 | (111)
1007 | 1394 | 0.102426 | 1.736954 | 0.008929879 | 0.5914835 | 2.996139 | 0.01915414 | 18.31457 | 0.9733066 | 0.04037579 | (111)
1008 | 1395 | 0.1047638 | 1.737168 | 0.008324184 | 0.7214707 | 2.581832 | 0.01747103 | 20.07895 | 0.9781257 | 0.0332783 | (111)
1009 | 1396 | 0.10247 | 1.737021 | 0.00880845 | 0.6268473 | 3.443819 | 0.01878316 | 18.6763 | 0.9756048 | 0.03626695 | (111)
1010 | 1398 | 0.1023283 | 1.736501 | 0.008838999 | 0.6322102 | 2.709935 | 0.01883148 | 18.62838 | 0.9769502 | 0.03381025 | (111)
1011 | 1399 | 0.1021288 | 1.736544 | 0.008752867 | 0.5929181 | 3.111324 | 0.01877 | 18.68939 | 0.976854 | 0.0355417 | (111)
1012 | 1401 | 0.1055413 | 1.736956 | 0.008628854 | 0.6982379 | 3.616861 | 0.01818161 | 19.29422 | 0.9718881 | 0.04267432 | (111)
1013 | 1402 | 0.09955924 | 1.736763 | 0.009201208 | 0.4934911 | 3.601169 | 0.02005605 | 17.49098 | 0.9747319 | 0.03800327 | (111)
1014 | 1403 | 0.1014863 | 1.737089 | 0.008594817 | 0.5965915 | 3.490783 | 0.01841987 | 19.04464 | 0.9789121 | 0.03253363 | (111)
1015 | 1405 | 0.1003527 | 1.736634 | 0.008734473 | 0.5966808 | 2.728039 | 0.0187189 | 18.74041 | 0.9748527 | 0.03732475 | (111)
1016 | 1406 | 0.1047856 | 1.736636 | 0.009090302 | 0.6623252 | 2.716654 | 0.01926975 | 18.2047 | 0.9764379 | 0.0339732 | (111)
1017 | 1407 | 0.1002197 | 1.736757 | 0.008933948 | 0.5563409 | 2.904827 | 0.01927427 | 18.20043 | 0.9818747 | 0.02687192 | (111)
1018 | 1409 | 0.09773715 | 1.736955 | 0.008818952 | 0.4997108 | 3.245789 | 0.01920338 | 18.26761 | 0.9733489 | 0.040576 | (111)
1019 | 1410 | 0.1026103 | 1.736862 | 0.008945649 | 0.6262898 | 3.706507 | 0.01907749 | 18.38816 | 0.9762004 | 0.0347908 | (111)
1020 | 1411 | 0.1032204 | 1.736807 | 0.008779422 | 0.6190824 | 2.917983 | 0.01874545 | 18.71388 | 0.9750206 | 0.03814544 | (111)
1021 | 1413 | 0.1006432 | 1.73731 | 0.008987282 | 0.5493108 | 2.92167 | 0.01941175 | 18.07152 | 0.9748355 | 0.03784064 | (111)
1022 | 1414 | 0.1022048 | 1.737637 | 0.00937323 | 0.6132054 | 2.886598 | 0.02003287 | 17.51122 | 0.9666596 | 0.04650867 | (111)
1023 | 1416 | 0.1009657 | 1.737915 | 0.008888474 | 0.6028823 | 3.172819 | 0.01902938 | 18.43465 | 0.9676869 | 0.04750518 | (111)
1024 | 1417 | 0.1039502 | 1.738051 | 0.008651521 | 0.6638409 | 3.062349 | 0.01833496 | 19.13284 | 0.9693923 | 0.04651389 | (111)
1025 | 1418 | 0.1004378 | 1.738435 | 0.008844267 | 0.6049947 | 2.688639 | 0.01892811 | 18.53328 | 0.9675012 | 0.04749623 | (111)
1026 | 1420 | 0.09998645 | 1.73881 | 0.008713752 | 0.6300705 | 3.017199 | 0.01857126 | 18.8894 | 0.9666848 | 0.04803914 | (111)
1027 | 1421 | 0.09785463 | 1.73907 | 0.008329575 | 0.617848 | 3.322222 | 0.0177886 | 19.72049 | 0.9677179 | 0.04769142 | (111)
1028 | 1422 | 0.1021698 | 1.739048 | 0.008375966 | 0.6833498 | 2.979159 | 0.017693 | 19.82704 | 0.9654889 | 0.05200036 | (111)
1029 | 1424 | 0.1005191 | 1.739273 | 0.008215916 | 0.6878468 | 2.773868 | 0.01734181 | 20.22856 | 0.9684811 | 0.04676986 | (111)
1030 | 1425 | 0.1001004 | 1.739499 | 0.008225209 | 0.6266888 | 2.632083 | 0.01753992 | 20.00009 | 0.9611034 | 0.06104445 | (111)
1031 | 1427 | 0.1033386 | 1.740074 | 0.008091238 | 0.7490812 | 3.40007 | 0.01690285 | 20.7539 | 0.958682 | 0.06279551 | (111)
1032 | 1428 | 0.09924185 | 1.739975 | 0.008100169 | 0.6522603 | 3.487726 | 0.01719978 | 20.39561 | 0.9691128 | 0.04695303 | (111)
1033 | 1429 | 0.1012363 | 1.740359 | 0.007773224 | 0.7602555 | 3.308682 | 0.01620769 | 21.64405 | 0.9647606 | 0.05315897 | (111)
1034 | 1431 | 0.1014358 | 1.74019 | 0.008047289 | 0.7189161 | 3.302935 | 0.01689717 | 20.76087 | 0.9654119 | 0.05216125 | (111)
1035 | 1432 | 0.1001908 | 1.740152 | 0.00810183 | 0.7191061 | 2.891788 | 0.01701114 | 20.62177 | 0.9664625 | 0.04889257 | (111)
1036 | 1433 | 0.1004159 | 1.740548 | 0.007760591 | 0.7034357 | 2.964847 | 0.0163378 | 21.47167 | 0.9622039 | 0.05957451 | (111)
1037 | 1435 | 0.09995714 | 1.740782 | 0.007978057 | 0.6998087 | 3.511783 | 0.01680589 | 20.87363 | 0.9604824 | 0.05985325 | (111)
1038 | 1436 | 0.0992379 | 1.740671 | 0.007949131 | 0.6968473 | 3.587324 | 0.01675331 | 20.93915 | 0.9604817 | 0.05943637 | (111)
1039 | 1437 | 0.1030861 | 1.740848 | 0.007541463 | 0.8243694 | 3.517785 | 0.01555289 | 22.55529 | 0.9642012 | 0.05460424 | (111)
1040 | 1439 | 0.09967901 | 1.740762 | 0.007776614 | 0.7437293 | 3.357891 | 0.01626036 | 21.57394 | 0.9590786 | 0.06112176 | (111)
1041 | 1440 | 0.09913697 | 1.741024 | 0.007810111 | 0.7317314 | 3.655661 | 0.01636364 | 21.43776 | 0.9591755 | 0.0606439 | (111)
1042 | 1441 | 0.1005747 | 1.740886 | 0.00773995 | 0.7715246 | 3.582324 | 0.01610736 | 21.77886 | 0.9616414 | 0.0569247 | (111)
1043 | 1443 | 0.1001775 | 1.741156 | 0.007527129 | 0.787486 | 3.687196 | 0.01562183 | 22.45575 | 0.9576757 | 0.06379336 | (111)
1044 | 1444 | 0.1003799 | 1.740547 | 0.007789522 | 0.7272491 | 3.288803 | 0.01633289 | 21.47812 | 0.9647649 | 0.05381238 | (111)
1045 | 1446 | 0.1060595 | 1.740615 | 0.007780188 | 0.8102155 | 3.559876 | 0.01608429 | 21.8101 | 0.9615594 | 0.06067166 | (111)
1046 | 1447 | 0.1033941 | 1.740934 | 0.007690186 | 0.8130703 | 3.033349 | 0.01589044 | 22.07617 | 0.9583469 | 0.06348912 | (111)
1047 | 1448 | 0.1048862 | 1.740719 | 0.007912534 | 0.7869371 | 3.309375 | 0.01642325 | 21.35996 | 0.9639764 | 0.05557349 | (111)
1048 | 1450 | 0.1019277 | 1.740869 | 0.007328069 | 0.8522776 | 3.247744 | 0.01504024 | 23.3241 | 0.9616259 | 0.05789131 | (111)
1049 | 1451 | 0.09953928 | 1.740408 | 0.007931955 | 0.7331873 | 3.330879 | 0.01661483 | 21.11366 | 0.9613625 | 0.05658271 | (111)
1050 | 1452 | 0.1025274 | 1.740812 | 0.007711213 | 0.7842693 | 3.441307 | 0.01601269 | 21.90763 | 0.9639449 | 0.05505362 | (111)
1051 | 1454 | 0.102231 | 1.740795 | 0.007502444 | 0.8130212 | 3.882596 | 0.01550263 | 22.62842 | 0.9636709 | 0.05549037 | (111)
1052 | 1455 | 0.1076447 | 1.741043 | 0.007349985 | 0.8653811 | 3.816637 | 0.01505105 | 23.30735 | 0.9622968 | 0.06227252 | (111)
1053 | 1457 | 0.1050147 | 1.740836 | 0.007487214 | 0.8356167 | 3.335548 | 0.01541113 | 22.76276 | 0.9675732 | 0.05106158 | (111)
1054 | 1458 | 0.1060888 | 1.741081 | 0.007396494 | 0.8535659 | 3.106575 | 0.01517729 | 23.11347 | 0.96284 | 0.05988233 | (111)
1055 | 1459 | 0.1021931 | 1.740973 | 0.007728901 | 0.7962764 | 3.482699 | 0.01601649 | 21.90243 | 0.9626065 | 0.05595973 | (111)
1056 | 1461 | 0.1019818 | 1.741421 | 0.007306234 | 0.8351316 | 3.296477 | 0.01503987 | 23.32466 | 0.9646474 | 0.05434083 | (111)
1057 | 1462 | 0.1040879 | 1.741535 | 0.007513368 | 0.8117529 | 3.698538 | 0.01552858 | 22.5906 | 0.9653722 | 0.05469107 | (111)
1058 | 1463 | 0.1042209 | 1.741278 | 0.007656344 | 0.8109931 | 3.295354 | 0.01582615 | 22.16584 | 0.965836 | 0.05286974 | (111)
1059 | 1465 | 0.103809 | 1.741647 | 0.007256395 | 0.8734087 | 3.278068 | 0.01483873 | 23.64084 | 0.9644203 | 0.05502178 | (111)
1060 | 1466 | 0.09871703 | 1.742028 | 0.00740054 | 0.7433617 | 3.24451 | 0.01547498 | 22.66885 | 0.9625053 | 0.0582648 | (111)
1061 | 1467 | 0.1030332 | 1.741909 | 0.007709555 | 0.7968808 | 3.593296 | 0.01597474 | 21.95966 | 0.9661742 | 0.05135863 | (111)
1062 | 1469 | 0.1018881 | 1.742192 | 0.007474083 | 0.8120902 | 3.801587 | 0.01544649 | 22.71065 | 0.9581088 | 0.06424233 | (111)
1063 | 1470 | 0.09917276 | 1.742005 | 0.00753759 | 0.744595 | 3.879914 | 0.01575826 | 22.26134 | 0.9607183 | 0.06016108 | (111)
1064 | 1472 | 0.1031627 | 1.742326 | 0.007427074 | 0.8111251 | 3.403202 | 0.01535189 | 22.85061 | 0.9663495 | 0.05296943 | (111)
1065 | 1473 | 0.1013143 | 1.742295 | 0.007363139 | 0.8312025 | 3.170331 | 0.01516728 | 23.12874 | 0.959453 | 0.06148265 | (111)
1066 | 1474 | 0.1018001 | 1.742482 | 0.007556504 | 0.8106108 | 3.748116 | 0.0156208 | 22.45724 | 0.9663556 | 0.05042161 | (111)
1067 | 1476 | 0.09742526 | 1.742314 | 0.007412075 | 0.7343776 | 3.311044 | 0.01552272 | 22.59912 | 0.9640251 | 0.0547101 | (111)
1068 | 1477 | 0.09823966 | 1.742781 | 0.007300929 | 0.7884996 | 3.123293 | 0.01514975 | 23.15549 | 0.9582239 | 0.06286112 | (111)
1069 | 1478 | 0.09815577 | 1.742822 | 0.007170272 | 0.794249 | 3.161285 | 0.01486401 | 23.60063 | 0.965804 | 0.05184486 | (111)
1070 | 1480 | 0.09648157 | 1.742741 | 0.007182407 | 0.7494799 | 3.770031 | 0.01500325 | 23.38159 | 0.9655827 | 0.05247603 | (111)
1071 | 1481 | 0.09637409 | 1.742983 | 0.007229541 | 0.8003087 | 3.492177 | 0.01497133 | 23.43145 | 0.9624644 | 0.05409451 | (111)
1072 | 1483 | 0.1046195 | 1.742452 | 0.007589172 | 0.8935501 | 3.108531 | 0.01546499 | 22.68349 | 0.9677226 | 0.0467279 | (111)
1073 | 1484 | 0.09736384 | 1.742834 | 0.007335462 | 0.8258103 | 3.450102 | 0.0151243 | 23.19446 | 0.9667545 | 0.04661585 | (111)
1074 | 1485 | 0.09834842 | 1.742865 | 0.007443026 | 0.7842213 | 3.822392 | 0.01545591 | 22.69682 | 0.9638702 | 0.05298224 | (111)
1075 | 1487 | 0.09926926 | 1.742821 | 0.00737053 | 0.8080654 | 3.486614 | 0.01524301 | 23.01382 | 0.9648231 | 0.05197182 | (111)
1076 | 1488 | 0.09989458 | 1.742858 | 0.007361295 | 0.8188891 | 2.967484 | 0.01519564 | 23.08557 | 0.9686333 | 0.0463879 | (111)
1077 | 1489 | 0.09928653 | 1.743132 | 0.007217885 | 0.836722 | 3.411956 | 0.01485393 | 23.61664 | 0.9632618 | 0.0542755 | (111)
1078 | 1491 | 0.09848479 | 1.743118 | 0.007379485 | 0.8065218 | 3.525182 | 0.01526557 | 22.97981 | 0.9592254 | 0.05960814 | (111)
1079 | 1492 | 0.09862508 | 1.743092 | 0.007303006 | 0.837776 | 3.217919 | 0.01502638 | 23.34561 | 0.9569858 | 0.0621513 | (111)
1080 | 1494 | 0.09695132 | 1.742993 | 0.007302274 | 0.7856269 | 3.689452 | 0.01515999 | 23.13986 | 0.9599748 | 0.05859996 | (111)
1081 | 1495 | 0.1011259 | 1.742881 | 0.007388344 | 0.8248448 | 3.730218 | 0.01523586 | 23.02462 | 0.9664081 | 0.0503838 | (111)
1082 | 1496 | 0.09813665 | 1.742966 | 0.007217225 | 0.807112 | 4.06358 | 0.0149284 | 23.49883 | 0.9631555 | 0.05470231 | (111)
1083 | 1498 | 0.09921611 | 1.743128 | 0.007213634 | 0.8559353 | 3.35344 | 0.01479601 | 23.70909 | 0.9603247 | 0.0576443 | (111)
1084 | 1499 | 0.09955565 | 1.743029 | 0.007252066 | 0.801118 | 3.236736 | 0.01501589 | 23.36191 | 0.9621166 | 0.05804597 | (111)
1085 | 1500 | 0.09743631 | 1.742886 | 0.007220685 | 0.7934873 | 3.336808 | 0.01497046 | 23.4328 | 0.9670076 | 0.04879973 | (111)
1086 | 1502 | 0.09475957 | 1.743079 | 0.007255187 | 0.738552 | 3.288286 | 0.01518342 | 23.10415 | 0.9629903 | 0.05449888 | (111)
1087 | 1503 | 0.09843843 | 1.743233 | 0.007001712 | 0.8622833 | 3.641864 | 0.01434556 | 24.45356 | 0.9622792 | 0.05551605 | (111)
1088 | 1504 | 0.09827645 | 1.743265 | 0.00732854 | 0.8342083 | 3.286635 | 0.01508819 | 23.24997 | 0.9542216 | 0.06577653 | (111)
1089 | 1506 | 0.09854227 | 1.742847 | 0.00731634 | 0.7528171 | 3.193732 | 0.01527436 | 22.96659 | 0.9619993 | 0.05916054 | (111)
1090 | 1507 | 0.100108 | 1.742961 | 0.007068856 | 0.8166381 | 4.010733 | 0.01459761 | 24.03132 | 0.9691718 | 0.04815116 | (111)
1091 | 1509 | 0.09837536 | 1.743109 | 0.007120892 | 0.8235864 | 3.243979 | 0.01468752 | 23.88423 | 0.9661541 | 0.0504664 | (111)
1092 | 1510 | 0.09893646 | 1.74304 | 0.007337817 | 0.8154469 | 3.120412 | 0.01515614 | 23.14574 | 0.9644244 | 0.05218346 | (111)
1093 | 1511 | 0.09857058 | 1.743077 | 0.007291122 | 0.7633843 | 3.329188 | 0.01519438 | 23.08748 | 0.9611007 | 0.06025714 | (111)
1094 | 1513 | 0.09694083 | 1.74287 | 0.007270412 | 0.7445644 | 2.809476 | 0.01519977 | 23.07929 | 0.9685958 | 0.04779502 | (111)
1095 | 1514 | 0.1007539 | 1.742983 | 0.007122335 | 0.8663361 | 3.84952 | 0.01458246 | 24.0563 | 0.9629048 | 0.05570076 | (111)
1096 | 1515 | 0.09795713 | 1.742961 | 0.007203266 | 0.8395993 | 3.528006 | 0.01481649 | 23.67631 | 0.9641096 | 0.05154785 | (111)
1097 | 1517 | 0.0987994 | 1.743083 | 0.007135858 | 0.8548389 | 3.803529 | 0.01463926 | 23.96296 | 0.9630214 | 0.05386522 | (111)
1098 | 1518 | 0.09993657 | 1.743041 | 0.007241077 | 0.8192155 | 3.559043 | 0.01494664 | 23.47016 | 0.9602499 | 0.06046974 | (111)
1099 | 1520 | 0.09928894 | 1.743031 | 0.007373297 | 0.7993979 | 3.584759 | 0.01527141 | 22.97103 | 0.9630954 | 0.05505867 | (111)
1100 | 1521 | 0.09532927 | 1.74313 | 0.00695494 | 0.8072528 | 3.296866 | 0.01438553 | 24.38561 | 0.963463 | 0.0536917 | (111)
1101 | 1522 | 0.09756325 | 1.743271 | 0.007153391 | 0.8072357 | 2.989571 | 0.01479605 | 23.70903 | 0.9678311 | 0.04761514 | (111)
1102 | 1524 | 0.09774962 | 1.743121 | 0.007064262 | 0.8367607 | 3.327073 | 0.01453769 | 24.13038 | 0.9673027 | 0.04792621 | (111)
1103 | 1525 | 0.100941 | 1.743237 | 0.007342346 | 0.840945 | 3.449697 | 0.01509906 | 23.23323 | 0.9618973 | 0.05675958 | (111)
1104 | 1526 | 0.1027953 | 1.743169 | 0.007271652 | 0.8152127 | 3.070967 | 0.01502008 | 23.3554 | 0.9645124 | 0.05686245 | (111)
1105 | 1528 | 0.09727813 | 1.743357 | 0.007152933 | 0.7601639 | 2.954886 | 0.01491457 | 23.52062 | 0.968697 | 0.04818492 | (111)
1106 | 1529 | 0.09693424 | 1.743241 | 0.007487004 | 0.7701087 | 2.471201 | 0.01558472 | 22.50922 | 0.9650978 | 0.05016154 | (111)
1107 | 1531 | 0.1005516 | 1.743396 | 0.007171264 | 0.8053061 | 3.516295 | 0.01483793 | 23.64211 | 0.9640768 | 0.05653238 | (111)
1108 | 1532 | 0.1008 | 1.743214 | 0.007251762 | 0.8269117 | 3.192292 | 0.01494889 | 23.46662 | 0.963601 | 0.05565266 | (111)
1109 | 1533 | 0.101665 | 1.74337 | 0.0073419 | 0.853499 | 3.481296 | 0.01506544 | 23.28507 | 0.9586732 | 0.06186051 | (111)
1110 | 1535 | 0.09815521 | 1.743476 | 0.0069584 | 0.8363731 | 3.828271 | 0.01432079 | 24.49585 | 0.9610158 | 0.05902019 | (111)
1111 | 1536 | 0.1011172 | 1.743641 | 0.006924803 | 0.8837342 | 3.352529 | 0.01413528 | 24.81733 | 0.9634462 | 0.05627401 | (111)
1112 | 1537 | 0.09885069 | 1.743472 | 0.00706436 | 0.7934859 | 3.477303 | 0.01464636 | 23.95133 | 0.9658738 | 0.05340675 | (111)
1113 | 1539 | 0.1015374 | 1.743422 | 0.007167313 | 0.8456786 | 3.442803 | 0.01472708 | 23.82006 | 0.9616659 | 0.05930356 | (111)
1114 | 1540 | 0.1003033 | 1.743497 | 0.007197689 | 0.827976 | 3.730711 | 0.01483471 | 23.64724 | 0.9648051 | 0.05356027 | (111)
1115 | 1542 | 0.1003468 | 1.743581 | 0.007075527 | 0.8464031 | 3.405763 | 0.01453667 | 24.13208 | 0.9648872 | 0.05369624 | (111)
1116 | 1543 | 0.1006077 | 1.743134 | 0.007404808 | 0.8092454 | 3.405202 | 0.0153108 | 22.91193 | 0.9630362 | 0.05579611 | (111)
1117 | 1544 | 0.1005906 | 1.743475 | 0.007125445 | 0.8364823 | 3.80793 | 0.0146643 | 23.92203 | 0.9612499 | 0.05977704 | (111)
1118 | 1546 | 0.0972504 | 1.743721 | 0.007001513 | 0.8144651 | 3.681031 | 0.01446395 | 24.2534 | 0.9602693 | 0.05990397 | (111)
1119 | 1547 | 0.1025434 | 1.743632 | 0.007043954 | 0.8510348 | 3.888025 | 0.01446022 | 24.25965 | 0.9605156 | 0.06332089 | (111)
1120 | 1548 | 0.1004611 | 1.743544 | 0.006958854 | 0.8812901 | 3.275485 | 0.01421082 | 24.68541 | 0.9620581 | 0.05754862 | (111)
1121 | 1550 | 0.1002149 | 1.7433 | 0.007152512 | 0.8293238 | 3.039193 | 0.01473818 | 23.80213 | 0.9607938 | 0.06034759 | (111)
1122 | 1551 | 0.09994108 | 1.743668 | 0.007022649 | 0.8592683 | 3.741693 | 0.01439597 | 24.36793 | 0.9631446 | 0.05575604 | (111)
1123 | 1552 | 0.09896023 | 1.743807 | 0.007070436 | 0.8406212 | 3.997888 | 0.01454071 | 24.12536 | 0.9649148 | 0.05241707 | (111)
1124 | 1554 | 0.1003152 | 1.743331 | 0.007379656 | 0.8523237 | 3.015478 | 0.015146 | 23.16123 | 0.9614117 | 0.05586153 | (111)
1125 | 1555 | 0.1014152 | 1.743491 | 0.00700831 | 0.8471033 | 3.354126 | 0.01439683 | 24.36647 | 0.9634335 | 0.05787804 | (111)
1126 | 1557 | 0.09762343 | 1.743573 | 0.006731597 | 0.8341448 | 3.753142 | 0.01385934 | 25.31144 | 0.9647034 | 0.05501547 | (111)
1127 | 1558 | 0.1002599 | 1.743728 | 0.007084849 | 0.8397277 | 3.577884 | 0.0145726 | 24.07257 | 0.9643547 | 0.05467473 | (111)
1128 | 1559 | 0.09917238 | 1.743684 | 0.007276415 | 0.7788963 | 3.823964 | 0.01512368 | 23.19541 | 0.958889 | 0.06366448 | (111)
1129 | 1561 | 0.09926908 | 1.743578 | 0.006998744 | 0.7992514 | 3.23791 | 0.01449601 | 24.19977 | 0.9619198 | 0.06075186 | (111)
1130 | 1562 | 0.1012245 | 1.743467 | 0.007112139 | 0.8334344 | 3.004116 | 0.01464461 | 23.9542 | 0.9694267 | 0.0477309 | (111)
1131 | 1563 | 0.100167 | 1.743604 | 0.007165401 | 0.799283 | 3.994293 | 0.01484111 | 23.63704 | 0.9633575 | 0.05757563 | (111)
1132 | 1565 | 0.0991228 | 1.74372 | 0.007159208 | 0.811553 | 2.912833 | 0.01479711 | 23.70732 | 0.9631467 | 0.05626667 | (111)
1133 | 1566 | 0.1019316 | 1.743814 | 0.00699815 | 0.8663284 | 3.691165 | 0.01432822 | 24.48315 | 0.9664109 | 0.05253785 | (111)
1134 | 1568 | 0.1024604 | 1.7435 | 0.007157152 | 0.8975564 | 3.392892 | 0.01457446 | 24.0695 | 0.9617427 | 0.05728936 | (111)
1135 | 1569 | 0.09815947 | 1.743859 | 0.006924028 | 0.831497 | 3.289681 | 0.01426203 | 24.59677 | 0.9620777 | 0.05803145 | (111)
1136 | 1570 | 0.1032401 | 1.74363 | 0.007297848 | 0.8512221 | 3.693727 | 0.01498094 | 23.41641 | 0.9617033 | 0.0594647 | (111)
1137 | 1572 | 0.09913123 | 1.743781 | 0.007200306 | 0.8167109 | 3.960272 | 0.01486888 | 23.59289 | 0.9608532 | 0.05898848 | (111)
1138 | 1573 | 0.09935303 | 1.743722 | 0.007049257 | 0.8090351 | 3.400635 | 0.01457616 | 24.06669 | 0.9640742 | 0.05618376 | (111)
1139 | 1574 | 0.09962952 | 1.743438 | 0.007120189 | 0.782259 | 3.153018 | 0.01479048 | 23.71796 | 0.9686398 | 0.04981791 | (111)
1140 | 1576 | 0.1008647 | 1.743929 | 0.007231375 | 0.8376214 | 3.60477 | 0.01487939 | 23.57624 | 0.957674 | 0.06458169 | (111)
1141 | 1577 | 0.1037658 | 1.743845 | 0.007061107 | 0.8675693 | 3.597074 | 0.01445401 | 24.27008 | 0.9645784 | 0.0568187 | (111)
1142 | 1579 | 0.09989095 | 1.743761 | 0.006919617 | 0.8259777 | 3.138263 | 0.0142665 | 24.58907 | 0.9575424 | 0.06807804 | (111)
1143 | 1580 | 0.102647 | 1.743485 | 0.007031005 | 0.8762287 | 3.29898 | 0.01437079 | 24.41063 | 0.9653991 | 0.0541731 | (111)
1144 | 1581 | 0.1032717 | 1.743681 | 0.007100485 | 0.847525 | 3.615037 | 0.01458511 | 24.05192 | 0.9673963 | 0.05234403 | (111)
1145 | 1583 | 0.1018716 | 1.743654 | 0.006983417 | 0.8722771 | 3.910942 | 0.01428331 | 24.56012 | 0.9695724 | 0.04721444 | (111)
1146 | 1584 | 0.09747425 | 1.743641 | 0.007265941 | 0.7882149 | 3.612739 | 0.01507789 | 23.26586 | 0.9648149 | 0.05196368 | (111)
1147 | 1585 | 0.1020991 | 1.743567 | 0.007001576 | 0.8714822 | 3.619344 | 0.01432243 | 24.49305 | 0.9631656 | 0.05770359 | (111)
1148 | 1587 | 0.1000191 | 1.743525 | 0.00703291 | 0.8149482 | 3.26618 | 0.0145276 | 24.14713 | 0.9605186 | 0.06267573 | (111)
1149 | 1588 | 0.101099 | 1.743667 | 0.007124505 | 0.8158748 | 3.421139 | 0.01471446 | 23.84048 | 0.9593417 | 0.06485401 | (111)
1150 | 1589 | 0.09829309 | 1.74372 | 0.007032049 | 0.7612859 | 3.40545 | 0.01465972 | 23.92952 | 0.9635084 | 0.05872747 | (111)
1151 | 1592 | 0.09948723 | 1.743725 | 0.006990123 | 0.8529655 | 3.143148 | 0.01434493 | 24.45464 | 0.9625096 | 0.05702586 | (111)
1152 | 1594 | 0.09880538 | 1.743712 | 0.006957176 | 0.8060502 | 3.245078 | 0.01439312 | 24.37274 | 0.9646255 | 0.05577824 | (111)
1153 | 1595 | 0.09769196 | 1.74377 | 0.006987368 | 0.8523154 | 2.987177 | 0.01434088 | 24.46153 | 0.9589557 | 0.06051364 | (111)
1154 | 1596 | 0.09953711 | 1.743815 | 0.006958123 | 0.8046615 | 3.663354 | 0.01439851 | 24.36362 | 0.9653642 | 0.05537348 | (111)
1155 | 1598 | 0.1034448 | 1.743686 | 0.007076213 | 0.851194 | 3.726086 | 0.01452605 | 24.14972 | 0.9680182 | 0.05150201 | (111)
1156 | 1599 | 0.1023297 | 1.743632 | 0.007217433 | 0.81606 | 3.0111 | 0.01490592 | 23.53428 | 0.964015 | 0.05764121 | (111)
1157 | 1601 | 0.1008582 | 1.743886 | 0.007097567 | 0.8289738 | 3.441541 | 0.01462584 | 23.98495 | 0.9618803 | 0.05983437 | (111)
1158 | 1602 | 0.0989645 | 1.743772 | 0.007259183 | 0.8060789 | 3.910543 | 0.01501785 | 23.35887 | 0.9624901 | 0.0562565 | (111)
1159 | 1603 | 0.09998627 | 1.744049 | 0.007045369 | 0.8240977 | 3.200665 | 0.01453046 | 24.14238 | 0.9600317 | 0.06268173 | (111)
1160 | 1605 | 0.09964844 | 1.743905 | 0.007155526 | 0.8417319 | 3.628546 | 0.01471288 | 23.84305 | 0.958331 | 0.06258392 | (111)
1161 | 1606 | 0.1005465 | 1.743937 | 0.006982382 | 0.8378208 | 3.628801 | 0.01436656 | 24.41781 | 0.962698 | 0.05879129 | (111)
1162 | 1607 | 0.09992254 | 1.743822 | 0.006953744 | 0.8220605 | 3.727632 | 0.01434652 | 24.45191 | 0.9664379 | 0.0531276 | (111)
1163 | 1609 | 0.1017703 | 1.743565 | 0.007077147 | 0.8465347 | 4.05895 | 0.01453966 | 24.1271 | 0.9660422 | 0.05324208 | (111)
1164 | 1610 | 0.1022089 | 1.743961 | 0.006863394 | 0.9133272 | 3.70486 | 0.01393786 | 25.16885 | 0.9640407 | 0.05538147 | (111)
1165 | 1612 | 0.1007574 | 1.743909 | 0.007038108 | 0.8503737 | 3.836531 | 0.01444987 | 24.27703 | 0.960386 | 0.06141633 | (111)
1166 | 1614 | 0.1031894 | 1.743654 | 0.0072187 | 0.8663693 | 3.479222 | 0.01477967 | 23.7353 | 0.9645167 | 0.05483794 | (111)
1167 | 1616 | 0.09976413 | 1.743769 | 0.006965236 | 0.8062448 | 3.856574 | 0.01440932 | 24.34535 | 0.9640366 | 0.05765225 | (111)
1168 | 1617 | 0.1042919 | 1.743414 | 0.007264703 | 0.8746901 | 3.268461 | 0.01485241 | 23.61905 | 0.966451 | 0.05204554 | (111)
1169 | 1619 | 0.1019759 | 1.743678 | 0.006925753 | 0.866174 | 3.638959 | 0.01418037 | 24.73842 | 0.9636527 | 0.05785551 | (111)
1170 | 1620 | 0.09854789 | 1.743659 | 0.006926369 | 0.8480835 | 3.347315 | 0.01422609 | 24.65891 | 0.9614033 | 0.05859221 | (111)
1171 | 1621 | 0.1019547 | 1.743764 | 0.007286464 | 0.8308816 | 3.113026 | 0.01501016 | 23.37082 | 0.9599438 | 0.06223788 | (111)
1172 | 1623 | 0.09953767 | 1.743766 | 0.00679607 | 0.8601024 | 3.739334 | 0.01392949 | 25.18398 | 0.9643812 | 0.05558044 | (111)
1173 | 1624 | 0.1054673 | 1.743535 | 0.00702824 | 0.8801667 | 3.753021 | 0.01435532 | 24.43694 | 0.9683385 | 0.05192708 | (111)
1174 | 1625 | 0.1023784 | 1.743641 | 0.007123042 | 0.8324686 | 3.80928 | 0.0146695 | 23.91355 | 0.9596737 | 0.06481711 | (111)
1175 | 1627 | 0.1026049 | 1.743933 | 0.006830499 | 0.8841178 | 3.842797 | 0.01394185 | 25.16165 | 0.9639492 | 0.05797654 | (111)
1176 | 1628 | 0.09970717 | 1.743848 | 0.006935649 | 0.8450735 | 3.66337 | 0.01425256 | 24.61312 | 0.9642803 | 0.05534566 | (111)
1177 | 1629 | 0.1051822 | 1.743638 | 0.007286106 | 0.8537236 | 3.518379 | 0.01495038 | 23.46429 | 0.9582388 | 0.06755449 | (111)
1178 | 1631 | 0.09999185 | 1.743468 | 0.0073259 | 0.765066 | 3.195706 | 0.01526248 | 22.98446 | 0.9631372 | 0.05819105 | (111)
1179 | 1632 | 0.1020902 | 1.743906 | 0.007047602 | 0.860193 | 3.751913 | 0.01444481 | 24.28553 | 0.9609623 | 0.06140599 | (111)
1180 | 1634 | 0.1025935 | 1.743786 | 0.007060006 | 0.8755579 | 3.162919 | 0.01443174 | 24.30752 | 0.963201 | 0.05741532 | (111)
1181 | 1635 | 0.1033779 | 1.743589 | 0.007140805 | 0.8564312 | 3.70649 | 0.01464537 | 23.95296 | 0.961703 | 0.06097813 | (111)
1182 | 1636 | 0.102471 | 1.74377 | 0.006998203 | 0.8430653 | 4.082311 | 0.01438609 | 24.38466 | 0.9658502 | 0.05523424 | (111)
1183 | 1638 | 0.1043834 | 1.743735 | 0.007063208 | 0.8695866 | 3.628462 | 0.01445325 | 24.27135 | 0.9614152 | 0.06269927 | (111)
1184 | 1639 | 0.1027778 | 1.743744 | 0.007293709 | 0.8643809 | 3.822759 | 0.01493839 | 23.48311 | 0.9610459 | 0.05919844 | (111)
1185 | 1640 | 0.09943622 | 1.743783 | 0.006949053 | 0.8445241 | 3.673536 | 0.01428146 | 24.56331 | 0.9593068 | 0.06291959 | (111)
1186 | 1642 | 0.1011038 | 1.743778 | 0.007130576 | 0.8461045 | 3.355424 | 0.01465052 | 23.94454 | 0.963058 | 0.05690814 | (111)
1187 | 1643 | 0.1033919 | 1.743752 | 0.007208019 | 0.8217338 | 3.011844 | 0.01487196 | 23.58801 | 0.9646291 | 0.0575662 | (111)
1188 | 1645 | 0.1018711 | 1.743816 | 0.00702216 | 0.8296313 | 3.223699 | 0.01446881 | 24.24525 | 0.9618457 | 0.06193986 | (111)
1189 | 1646 | 0.1028879 | 1.743764 | 0.007172778 | 0.8591466 | 3.89849 | 0.01470403 | 23.85739 | 0.9634784 | 0.05696538 | (111)
1190 | 1647 | 0.1047421 | 1.743499 | 0.007258851 | 0.8373123 | 3.918492 | 0.01493672 | 23.48574 | 0.9676361 | 0.05247111 | (111)
1191 | 1649 | 0.1066929 | 1.743733 | 0.007077819 | 0.8909807 | 3.264033 | 0.01442942 | 24.31143 | 0.9593775 | 0.06753456 | (111)
1192 | 1650 | 0.1028242 | 1.74386 | 0.006958107 | 0.8808603 | 3.812495 | 0.01421036 | 24.68622 | 0.9664 | 0.05306385 | (111)
1193 | 1651 | 0.1047431 | 1.743799 | 0.007229281 | 0.8806681 | 3.562572 | 0.01476466 | 23.75943 | 0.9635199 | 0.05717726 | (111)
1194 | 1653 | 0.1071347 | 1.743845 | 0.007164279 | 0.9044435 | 3.303265 | 0.01457147 | 24.07444 | 0.9601287 | 0.064838 | (111)
1195 | 1654 | 0.1062503 | 1.7437 | 0.007174231 | 0.8909129 | 3.738955 | 0.01462615 | 23.98443 | 0.9617948 | 0.06167024 | (111)
1196 | 1656 | 0.1014556 | 1.743909 | 0.007156523 | 0.7970975 | 3.628803 | 0.01482827 | 23.65751 | 0.9637513 | 0.05865092 | (111)
1197 | 1657 | 0.1029541 | 1.744192 | 0.006652566 | 0.9306125 | 3.417566 | 0.01346892 | 26.04514 | 0.9591065 | 0.06566834 | (111)
1198 | 1658 | 0.1052433 | 1.744024 | 0.007033786 | 0.8959224 | 3.721326 | 0.01432732 | 24.48468 | 0.9608966 | 0.06320643 | (111)
1199 | 1660 | 0.1026367 | 1.743932 | 0.007013876 | 0.8739848 | 3.515904 | 0.01434136 | 24.46071 | 0.9573981 | 0.06750262 | (111)
1200 | 1661 | 0.1007745 | 1.743935 | 0.007067549 | 0.8345664 | 3.575935 | 0.01454996 | 24.11003 | 0.9612044 | 0.0607933 | (111)
1201 | 1662 | 0.1056524 | 1.743955 | 0.00698507 | 0.9379009 | 3.587136 | 0.01412405 | 24.83706 | 0.9639296 | 0.0566358 | (111)
1202 | 1664 | 0.1027702 | 1.743897 | 0.007256386 | 0.8068778 | 3.181416 | 0.01501 | 23.37107 | 0.9632337 | 0.05952606 | (111)
1203 | 1665 | 0.1057746 | 1.743661 | 0.006931992 | 0.9099469 | 3.447594 | 0.01408548 | 24.90507 | 0.9601139 | 0.06556035 | (111)
1204 | 1666 | 0.1012919 | 1.74369 | 0.007012029 | 0.8518042 | 3.655196 | 0.01439277 | 24.37334 | 0.9599838 | 0.06299373 | (111)
1205 | 1668 | 0.1061817 | 1.743849 | 0.006821248 | 0.9174856 | 3.200086 | 0.01384221 | 25.34278 | 0.9628614 | 0.06215392 | (111)
1206 | 1669 | 0.1008382 | 1.743826 | 0.007179006 | 0.7866509 | 3.499639 | 0.01490147 | 23.5413 | 0.9630238 | 0.05955169 | (111)
1207 | 1671 | 0.1046702 | 1.743952 | 0.007178654 | 0.8557547 | 4.056603 | 0.01472472 | 23.82388 | 0.9571239 | 0.06978991 | (111)
1208 | 1672 | 0.1035373 | 1.743932 | 0.00702213 | 0.8483269 | 3.803479 | 0.01442217 | 24.32366 | 0.9670672 | 0.05381531 | (111)
1209 | 1673 | 0.1060375 | 1.743838 | 0.007133598 | 0.8995715 | 3.675614 | 0.0145214 | 24.15745 | 0.9618132 | 0.06128994 | (111)
1210 | 1675 | 0.1032087 | 1.743953 | 0.007040744 | 0.894452 | 3.391393 | 0.01434517 | 24.45422 | 0.9582861 | 0.06510628 | (111)
1211 | 1676 | 0.1006426 | 1.744008 | 0.007189867 | 0.8199813 | 3.662025 | 0.01483898 | 23.64043 | 0.9642452 | 0.05528718 | (111)
1212 | 1678 | 0.1031374 | 1.74377 | 0.007181993 | 0.7938324 | 3.491997 | 0.01488937 | 23.56044 | 0.9653772 | 0.05776285 | (111)
1213 | 1679 | 0.1015425 | 1.744143 | 0.006934796 | 0.8720315 | 3.962456 | 0.01418447 | 24.73126 | 0.965269 | 0.05419998 | (111)
1214 | 1680 | 0.1025224 | 1.743784 | 0.007299713 | 0.8261095 | 3.721021 | 0.01504982 | 23.30925 | 0.9629461 | 0.05806529 | (111)
1215 | 1682 | 0.1036603 | 1.744072 | 0.007181353 | 0.873294 | 3.999282 | 0.01468556 | 23.8874 | 0.9621158 | 0.05907349 | (111)
1216 | 1683 | 0.1043239 | 1.744047 | 0.007066723 | 0.8578976 | 3.263192 | 0.01448976 | 24.2102 | 0.9617215 | 0.06283403 | (111)
1217 | 1684 | 0.1056673 | 1.744001 | 0.006874675 | 0.9489209 | 3.956514 | 0.01387395 | 25.2848 | 0.960752 | 0.06233153 | (111)
1218 | 1686 | 0.103661 | 1.744021 | 0.006999277 | 0.8675729 | 3.178541 | 0.01432743 | 24.48449 | 0.965016 | 0.05665939 | (111)
1219 | 1687 | 0.1006366 | 1.743993 | 0.006982157 | 0.8472992 | 4.045244 | 0.01434262 | 24.45857 | 0.9652334 | 0.05417122 | (111)
1220 | 1688 | 0.1016194 | 1.744077 | 0.006840581 | 0.8809974 | 3.813637 | 0.01397 | 25.11094 | 0.9628878 | 0.05866602 | (111)
1221 | 1690 | 0.1017745 | 1.743987 | 0.00679784 | 0.880206 | 3.318144 | 0.01388462 | 25.26535 | 0.9605112 | 0.06342127 | (111)
1222 | 1691 | 0.1020034 | 1.743942 | 0.007045732 | 0.8750471 | 3.517403 | 0.01440384 | 24.35461 | 0.959477 | 0.06284502 | (111)
1223 | 1693 | 0.1029068 | 1.744114 | 0.006985786 | 0.9044736 | 3.305723 | 0.01420835 | 24.6897 | 0.9642412 | 0.05512762 | (111)
1224 | 1694 | 0.1019554 | 1.744204 | 0.007119571 | 0.829935 | 3.704075 | 0.01466875 | 23.91477 | 0.9608121 | 0.06253993 | (111)
1225 | 1695 | 0.1016487 | 1.744081 | 0.006935195 | 0.8485562 | 3.152177 | 0.01424306 | 24.62954 | 0.9612602 | 0.06244347 | (111)
1226 | 1697 | 0.0994288 | 1.743799 | 0.007189268 | 0.7826349 | 3.160846 | 0.01493301 | 23.49157 | 0.964452 | 0.05575239 | (111)
1227 | 1698 | 0.10554 | 1.744305 | 0.006918354 | 0.9079502 | 4.027516 | 0.01406267 | 24.94547 | 0.9621052 | 0.06196948 | (111)
1228 | 1699 | 0.1004797 | 1.744209 | 0.007034372 | 0.8253719 | 3.490914 | 0.01450461 | 24.18542 | 0.9600402 | 0.06325816 | (111)
1229 | 1701 | 0.09799663 | 1.744281 | 0.006840825 | 0.8011866 | 3.992096 | 0.01416422 | 24.76662 | 0.9626754 | 0.05933236 | (111)
1230 | 1702 | 0.1008413 | 1.744211 | 0.006746073 | 0.8603431 | 3.395508 | 0.01382643 | 25.37168 | 0.9628164 | 0.06019123 | (111)
1231 | 1703 | 0.107394 | 1.744088 | 0.00692862 | 0.9086853 | 3.708872 | 0.01408173 | 24.91171 | 0.9573107 | 0.0725668 | (111)
1232 | 1705 | 0.09722471 | 1.744161 | 0.007092336 | 0.7952104 | 3.52567 | 0.01470003 | 23.8639 | 0.9613293 | 0.05834889 | (111)
1233 | 1706 | 0.1002264 | 1.744296 | 0.006981643 | 0.8595309 | 3.844383 | 0.01431126 | 24.51216 | 0.9608416 | 0.06005368 | (111)
1234 | 1708 | 0.09866686 | 1.744087 | 0.007085458 | 0.840443 | 2.891201 | 0.01457205 | 24.07348 | 0.9610899 | 0.05804633 | (111)
1235 | 1709 | 0.1006067 | 1.744105 | 0.006716495 | 0.8554422 | 3.81398 | 0.01377749 | 25.46181 | 0.9612968 | 0.06304346 | (111)
1236 | 1710 | 0.1043351 | 1.74411 | 0.006925661 | 0.9197676 | 3.915958 | 0.01404848 | 24.97066 | 0.9597646 | 0.06364479 | (111)
1237 | 1712 | 0.1024706 | 1.744235 | 0.007155122 | 0.826776 | 3.534662 | 0.01475002 | 23.78301 | 0.9584428 | 0.06698177 | (111)
1238 | 1713 | 0.1031879 | 1.744156 | 0.007049756 | 0.8870171 | 3.945593 | 0.01438213 | 24.39138 | 0.9636369 | 0.05663317 | (111)
1239 | 1714 | 0.1002412 | 1.744268 | 0.006991605 | 0.8234727 | 3.478725 | 0.01442113 | 24.32541 | 0.9639381 | 0.0571226 | (111)
1240 | 1716 | 0.1003729 | 1.744331 | 0.006909876 | 0.877237 | 3.7292 | 0.01412074 | 24.84289 | 0.9633558 | 0.05596102 | (111)
1241 | 1717 | 0.1024157 | 1.744035 | 0.006962465 | 0.8424033 | 3.120437 | 0.01431426 | 24.50703 | 0.966542 | 0.05452406 | (111)
1242 | 1719 | 0.09934972 | 1.744376 | 0.006768353 | 0.8674554 | 3.712461 | 0.01385502 | 25.31934 | 0.9595478 | 0.0629715 | (111)
1243 | 1720 | 0.1028497 | 1.744537 | 0.00676342 | 0.9139127 | 3.462339 | 0.01373343 | 25.5435 | 0.9564397 | 0.06968054 | (111)
1244 | 1721 | 0.1014129 | 1.744346 | 0.006908306 | 0.8763751 | 4.27517 | 0.01411964 | 24.84482 | 0.9617925 | 0.05964127 | (111)
1245 | 1723 | 0.1028764 | 1.744298 | 0.006838018 | 0.8912081 | 3.568186 | 0.01393999 | 25.165 | 0.9632499 | 0.0589497 | (111)
1246 | 1724 | 0.1011905 | 1.744427 | 0.006929251 | 0.8830682 | 3.724445 | 0.014146 | 24.79853 | 0.9643849 | 0.05469563 | (111)
1247 | 1725 | 0.09964956 | 1.744489 | 0.006847434 | 0.8500557 | 3.619199 | 0.01405917 | 24.95168 | 0.9613177 | 0.06065213 | (111)
1248 | 1727 | 0.1004099 | 1.744623 | 0.006657408 | 0.9163584 | 3.227755 | 0.01351239 | 25.96135 | 0.9601957 | 0.06154607 | (111)
1249 | 1728 | 0.1036428 | 1.744131 | 0.007087828 | 0.9156057 | 3.848176 | 0.0143879 | 24.3816 | 0.9584469 | 0.06333686 | (111)
1250 | 1729 | 0.1031192 | 1.744358 | 0.006740534 | 0.8962226 | 3.720439 | 0.01372927 | 25.55124 | 0.9649261 | 0.05713141 | (111)
1251 | 1731 | 0.1010768 | 1.744535 | 0.006809171 | 0.8570464 | 4.037291 | 0.01396372 | 25.12224 | 0.9599705 | 0.06458521 | (111)
1252 | 1732 | 0.1007575 | 1.744444 | 0.007005912 | 0.8269818 | 3.770973 | 0.01444192 | 24.29039 | 0.9601532 | 0.06356203 | (111)
1253 | 1734 | 0.09852968 | 1.744326 | 0.006862208 | 0.8250577 | 3.450625 | 0.01415037 | 24.79086 | 0.9631655 | 0.05765616 | (111)
1254 | 1735 | 0.1019533 | 1.744303 | 0.006896687 | 0.895968 | 3.824999 | 0.01404795 | 24.97161 | 0.9565274 | 0.06784106 | (111)
1255 | 1736 | 0.1036971 | 1.744536 | 0.006617338 | 0.9393973 | 3.475524 | 0.01337697 | 26.22417 | 0.9652741 | 0.05603189 | (111)
1256 | 1738 | 0.09883491 | 1.744724 | 0.006817341 | 0.8548256 | 3.661601 | 0.01398585 | 25.08249 | 0.9606442 | 0.06075881 | (111)
1257 | 1739 | 0.1008516 | 1.744676 | 0.006663895 | 0.8840091 | 3.921318 | 0.01360205 | 25.79023 | 0.9575475 | 0.06836483 | (111)
1258 | 1740 | 0.1012441 | 1.744521 | 0.006845258 | 0.8748621 | 3.442126 | 0.01399446 | 25.06706 | 0.9580406 | 0.06654129 | (111)
1259 | 1742 | 0.1022665 | 1.744394 | 0.006924543 | 0.9229892 | 3.163608 | 0.0140383 | 24.98878 | 0.9616549 | 0.05808334 | (111)
1260 | 1743 | 0.1004395 | 1.744701 | 0.006521778 | 0.9679863 | 3.970908 | 0.01311764 | 26.74262 | 0.9583419 | 0.06268021 | (111)
1261 | 1745 | 0.09905909 | 1.744895 | 0.006455927 | 0.8864359 | 3.838532 | 0.01317199 | 26.63226 | 0.9612871 | 0.06216061 | (111)
1262 | 1746 | 0.1005301 | 1.744697 | 0.006771582 | 0.8395965 | 3.799739 | 0.01392856 | 25.18565 | 0.9649548 | 0.05703373 | (111)
1263 | 1747 | 0.1033825 | 1.744835 | 0.006451442 | 0.9144218 | 3.811168 | 0.01309878 | 26.78111 | 0.9607239 | 0.06690876 | (111)
1264 | 1750 | 0.1012507 | 1.74522 | 0.006563156 | 0.9043508 | 3.820303 | 0.01334905 | 26.27901 | 0.9604461 | 0.06391618 | (111)
1265 | 1751 | 0.1009939 | 1.745196 | 0.006344386 | 0.9207216 | 3.38166 | 0.01286724 | 27.26303 | 0.9584013 | 0.06886377 | (111)
1266 | 1753 | 0.1007126 | 1.745148 | 0.00646339 | 0.8888533 | 3.591405 | 0.01318168 | 26.61269 | 0.9608731 | 0.0647782 | (111)
1267 | 1754 | 0.09818576 | 1.745118 | 0.006742888 | 0.8214447 | 3.380006 | 0.01391297 | 25.21387 | 0.9579028 | 0.06745085 | (111)
1268 | 1757 | 0.1028949 | 1.745251 | 0.00632482 | 0.9356906 | 3.97311 | 0.01279396 | 27.41918 | 0.9617517 | 0.06463497 | (111)
1269 | 1758 | 0.1015434 | 1.745381 | 0.006449665 | 0.9164072 | 3.948724 | 0.01309063 | 26.79779 | 0.955469 | 0.07343111 | (111)
1270 | 1760 | 0.104135 | 1.745401 | 0.006555443 | 0.938572 | 3.254432 | 0.01325377 | 26.46794 | 0.9593787 | 0.06739584 | (111)
1271 | 1761 | 0.103281 | 1.745255 | 0.00659345 | 0.8899466 | 3.345457 | 0.01344437 | 26.09271 | 0.9591786 | 0.06945673 | (111)
1272 | 1763 | 0.1015113 | 1.745503 | 0.006507115 | 0.8841595 | 3.528219 | 0.01328169 | 26.4123 | 0.9610124 | 0.0653641 | (111)
1273 | 1764 | 0.1028788 | 1.745837 | 0.006443857 | 0.9221969 | 3.513918 | 0.0130656 | 26.84912 | 0.9597303 | 0.06769855 | (111)
1274 | 1765 | 0.102373 | 1.745569 | 0.006715458 | 0.8353186 | 3.474176 | 0.01382332 | 25.37741 | 0.9610935 | 0.06696453 | (111)
1275 | 1767 | 0.1007924 | 1.745717 | 0.006370835 | 0.8620787 | 3.612194 | 0.01305344 | 26.87413 | 0.9628798 | 0.06425765 | (111)
1276 | 1768 | 0.1041336 | 1.745633 | 0.006429856 | 0.9031489 | 3.362904 | 0.01308067 | 26.81819 | 0.9653736 | 0.06061985 | (111)
1277 | 1769 | 0.1017336 | 1.745851 | 0.006379666 | 0.8874142 | 3.471685 | 0.01301418 | 26.9552 | 0.960772 | 0.0675555 | (111)
1278 | 1771 | 0.1017195 | 1.745784 | 0.006468041 | 0.8625986 | 3.751554 | 0.01325142 | 26.47264 | 0.9661916 | 0.05824595 | (111)
1279 | 1772 | 0.1008249 | 1.745855 | 0.006353277 | 0.8872056 | 3.104364 | 0.01296082 | 27.06618 | 0.9591178 | 0.06974235 | (111)
1280 | 1774 | 0.1022869 | 1.74579 | 0.006556575 | 0.8652898 | 3.286721 | 0.01342654 | 26.12735 | 0.9576925 | 0.07303346 | (111)
1281 | 1775 | 0.101988 | 1.74587 | 0.006505897 | 0.8799108 | 3.226828 | 0.01328901 | 26.39775 | 0.9565686 | 0.07429796 | (111)
1282 | 1776 | 0.1046117 | 1.745967 | 0.006503814 | 0.9112899 | 4.121903 | 0.01321234 | 26.55092 | 0.956499 | 0.07568375 | (111)
1283 | 1778 | 0.09942266 | 1.746057 | 0.00633875 | 0.8483241 | 3.877174 | 0.01301864 | 26.94598 | 0.9618088 | 0.0656619 | (111)
1284 | 1779 | 0.1042758 | 1.746175 | 0.006518308 | 0.8761073 | 3.800687 | 0.01332316 | 26.33009 | 0.9576308 | 0.07566668 | (111)
1285 | 1780 | 0.09965055 | 1.745927 | 0.006496253 | 0.8344277 | 3.516391 | 0.01337415 | 26.2297 | 0.96052 | 0.06720663 | (111)
1286 | 1782 | 0.1029019 | 1.746039 | 0.006480988 | 0.872028 | 4.082302 | 0.01325626 | 26.46297 | 0.9591922 | 0.07157172 | (111)
1287 | 1783 | 0.1013293 | 1.746216 | 0.006480558 | 0.8226442 | 2.849401 | 0.01336893 | 26.23994 | 0.9606084 | 0.07056811 | (111)
1288 | 1784 | 0.09826847 | 1.746194 | 0.00650021 | 0.8089432 | 4.104171 | 0.01344107 | 26.0991 | 0.9644013 | 0.06001421 | (111)
1289 | 1786 | 0.09925182 | 1.745892 | 0.006540085 | 0.8246543 | 3.636646 | 0.01348707 | 26.01009 | 0.9632262 | 0.06196842 | (111)
1290 | 1787 | 0.1015229 | 1.745981 | 0.006372306 | 0.8814522 | 4.015188 | 0.01301265 | 26.95837 | 0.9624422 | 0.06466437 | (111)
1291 | 1789 | 0.1035185 | 1.746135 | 0.006449195 | 0.8956557 | 3.760719 | 0.01313716 | 26.70287 | 0.9618534 | 0.06643883 | (111)
1292 | 1790 | 0.09927408 | 1.746153 | 0.006771666 | 0.7979029 | 3.575818 | 0.01402891 | 25.00549 | 0.9571474 | 0.07148145 | (111)
1293 | 1791 | 0.1004606 | 1.746165 | 0.006485997 | 0.8575314 | 3.393064 | 0.01329987 | 26.3762 | 0.9591563 | 0.06937246 | (111)
1294 | 1793 | 0.1022454 | 1.746239 | 0.006253515 | 0.8992299 | 3.537793 | 0.01273063 | 27.55559 | 0.9588204 | 0.07277142 | (111)
1295 | 1794 | 0.1012755 | 1.746078 | 0.006287271 | 0.9142054 | 3.376291 | 0.01276594 | 27.47937 | 0.9590948 | 0.06939886 | (111)
1296 | 1795 | 0.09975694 | 1.746136 | 0.006357912 | 0.8571361 | 3.041724 | 0.01303811 | 26.90573 | 0.9547734 | 0.07815225 | (111)
1297 | 1797 | 0.1005367 | 1.746209 | 0.006536603 | 0.8699574 | 3.963295 | 0.01337482 | 26.22839 | 0.9569676 | 0.0716179 | (111)
1298 | 1798 | 0.10102 | 1.746329 | 0.006359935 | 0.856244 | 3.193199 | 0.01304428 | 26.89302 | 0.9606433 | 0.06933026 | (111)
1299 | 1800 | 0.1043308 | 1.746037 | 0.006564614 | 0.8824587 | 3.83613 | 0.01340301 | 26.17322 | 0.9599013 | 0.07041408 | (111)
1300 | 1801 | 0.1039897 | 1.746187 | 0.006579136 | 0.9028152 | 3.289782 | 0.01338514 | 26.20816 | 0.9582672 | 0.07142048 | (111)
1301 | 1802 | 0.09997163 | 1.74627 | 0.006600361 | 0.8327806 | 3.975929 | 0.01359234 | 25.80865 | 0.9612726 | 0.06501339 | (111)
1302 | 1804 | 0.1031332 | 1.746499 | 0.006470225 | 0.8791275 | 3.450597 | 0.01321795 | 26.53967 | 0.9580079 | 0.07391656 | (111)
1303 | 1805 | 0.09913345 | 1.746141 | 0.006456479 | 0.7786975 | 3.336431 | 0.01341994 | 26.14021 | 0.9620338 | 0.06797849 | (111)
1304 | 1806 | 0.1037665 | 1.746078 | 0.006641776 | 0.8703969 | 3.4429 | 0.01358898 | 25.81503 | 0.9588104 | 0.07154556 | (111)
1305 | 1808 | 0.1011083 | 1.746322 | 0.006524448 | 0.8526265 | 3.092808 | 0.01339007 | 26.19852 | 0.9593097 | 0.06991642 | (111)
1306 | 1809 | 0.1014198 | 1.746328 | 0.006684121 | 0.824376 | 3.657714 | 0.01378476 | 25.44839 | 0.957802 | 0.07271492 | (111)
1307 | 1810 | 0.1019248 | 1.746221 | 0.006450075 | 0.8525473 | 3.053371 | 0.01323761 | 26.50024 | 0.9644676 | 0.06261877 | (111)
1308 | 1812 | 0.1010476 | 1.746306 | 0.006348831 | 0.851071 | 3.124926 | 0.01303315 | 26.91597 | 0.9606417 | 0.06989244 | (111)
1309 | 1813 | 0.1031859 | 1.746444 | 0.006376998 | 0.8793441 | 3.773307 | 0.013027 | 26.92867 | 0.9603357 | 0.07090094 | (111)
1310 | 1815 | 0.1030207 | 1.746272 | 0.006463583 | 0.8952652 | 3.760423 | 0.01316737 | 26.64162 | 0.9553608 | 0.07735375 | (111)
1311 | 1816 | 0.1012589 | 1.746322 | 0.006591306 | 0.8354167 | 3.319571 | 0.01356753 | 25.85585 | 0.9578824 | 0.07292674 | (111)
1312 | 1817 | 0.1058348 | 1.746219 | 0.006550635 | 0.8929892 | 3.855264 | 0.01334999 | 26.27716 | 0.9579545 | 0.07555527 | (111)
1313 | 1819 | 0.1027681 | 1.746212 | 0.006531494 | 0.8763838 | 4.26519 | 0.01334947 | 26.27819 | 0.9601475 | 0.068639 | (111)
1314 | 1820 | 0.1041521 | 1.746311 | 0.006473744 | 0.89622 | 3.896052 | 0.01318587 | 26.60423 | 0.9584992 | 0.07302075 | (111)
1315 | 1821 | 0.1013033 | 1.746302 | 0.006532494 | 0.8276256 | 3.375278 | 0.01346453 | 26.05364 | 0.9557314 | 0.07833314 | (111)
1316 | 1823 | 0.1015284 | 1.746366 | 0.006351316 | 0.8589167 | 3.672372 | 0.01302057 | 26.94197 | 0.9567532 | 0.07705549 | (111)
1317 | 1824 | 0.1043094 | 1.74622 | 0.006668599 | 0.8420736 | 3.906862 | 0.01371088 | 25.58552 | 0.9576729 | 0.07599385 | (111)
1318 | 1826 | 0.1040452 | 1.746362 | 0.006356744 | 0.8856274 | 3.577507 | 0.01297146 | 27.04399 | 0.9551441 | 0.08183826 | (111)
1319 | 1827 | 0.09812607 | 1.746438 | 0.006482927 | 0.8065279 | 3.502739 | 0.01341089 | 26.15784 | 0.9573029 | 0.07288282 | (111)
1320 | 1828 | 0.1008758 | 1.746215 | 0.006540757 | 0.8364539 | 3.59752 | 0.01346107 | 26.06033 | 0.9573226 | 0.07392228 | (111)
1321 | 1830 | 0.1042721 | 1.746324 | 0.006462193 | 0.9089452 | 4.05514 | 0.01313317 | 26.711 | 0.9577232 | 0.07379699 | (111)
1322 | 1831 | 0.1039124 | 1.74627 | 0.006559351 | 0.8899344 | 3.647722 | 0.01337487 | 26.22829 | 0.960303 | 0.06874213 | (111)
1323 | 1832 | 0.100297 | 1.746486 | 0.006364752 | 0.8555328 | 3.786682 | 0.01305576 | 26.86936 | 0.959066 | 0.07102317 | (111)
1324 | 1834 | 0.102554 | 1.746226 | 0.006489914 | 0.8784427 | 3.961967 | 0.01325974 | 26.45601 | 0.9606434 | 0.06794515 | (111)
1325 | 1835 | 0.1023887 | 1.746152 | 0.00656685 | 0.8765873 | 3.275829 | 0.01342126 | 26.13764 | 0.9553056 | 0.07654242 | (111)
1326 | 1837 | 0.1029845 | 1.746268 | 0.006331653 | 0.912845 | 3.670191 | 0.01285911 | 27.28027 | 0.9593634 | 0.07069596 | (111)
1327 | 1838 | 0.1006078 | 1.746392 | 0.006244528 | 0.8614672 | 3.862806 | 0.012796 | 27.41481 | 0.9606023 | 0.06990366 | (111)
1328 | 1839 | 0.1024269 | 1.746316 | 0.006751693 | 0.8592049 | 3.703776 | 0.01384068 | 25.34557 | 0.9593155 | 0.06810336 | (111)
1329 | 1841 | 0.1039439 | 1.746413 | 0.006122077 | 0.8937197 | 3.49507 | 0.01247502 | 28.12019 | 0.9606059 | 0.07421545 | (111)
1330 | 1842 | 0.1025496 | 1.746316 | 0.006516314 | 0.864398 | 3.622333 | 0.01334616 | 26.28472 | 0.9580823 | 0.07329349 | (111)
1331 | 1843 | 0.1012837 | 1.746268 | 0.006379599 | 0.8473512 | 3.529738 | 0.01310474 | 26.76895 | 0.9627517 | 0.06604014 | (111)
1332 | 1845 | 0.09965187 | 1.74637 | 0.006578642 | 0.8328307 | 3.386886 | 0.0135475 | 25.89408 | 0.9546991 | 0.07657325 | (111)
1333 | 1846 | 0.1030921 | 1.746475 | 0.006630935 | 0.8323187 | 3.708298 | 0.01365639 | 25.68761 | 0.9598134 | 0.0715613 | (111)
1334 | 1848 | 0.1025323 | 1.746379 | 0.006536706 | 0.8469006 | 3.882713 | 0.0134285 | 26.12353 | 0.9603283 | 0.0700446 | (111)
1335 | 1849 | 0.09845249 | 1.746431 | 0.006682199 | 0.7375689 | 3.557508 | 0.01398662 | 25.08112 | 0.961463 | 0.06781698 | (111)
1336 | 1850 | 0.09975399 | 1.746496 | 0.006492022 | 0.8457231 | 3.463572 | 0.01333942 | 26.29799 | 0.9593905 | 0.06870971 | (111)
1337 | 1852 | 0.1051952 | 1.746472 | 0.00639676 | 0.8961811 | 3.674767 | 0.01302916 | 26.92422 | 0.9590563 | 0.07464933 | (111)
1338 | 1853 | 0.1020306 | 1.746471 | 0.006468422 | 0.8267208 | 3.710839 | 0.01333454 | 26.30761 | 0.9591235 | 0.07399995 | (111)
1339 | 1854 | 0.104895 | 1.746371 | 0.006569314 | 0.8621375 | 3.963279 | 0.01345998 | 26.06245 | 0.9550395 | 0.0817729 | (111)
1340 | 1856 | 0.1008519 | 1.746602 | 0.006360207 | 0.8726046 | 4.253907 | 0.01300791 | 26.9682 | 0.9596314 | 0.06955827 | (111)
1341 | 1857 | 0.09863943 | 1.746653 | 0.006500806 | 0.7997457 | 3.340903 | 0.01346352 | 26.05558 | 0.9626164 | 0.06437582 | (111)
1342 | 1858 | 0.1010928 | 1.746496 | 0.006613438 | 0.8232959 | 3.699518 | 0.01364153 | 25.71559 | 0.9526928 | 0.08260342 | (111)
1343 | 1860 | 0.09997568 | 1.746419 | 0.006354928 | 0.8598132 | 3.531872 | 0.01302596 | 26.93084 | 0.9570211 | 0.07414612 | (111)
1344 | 1861 | 0.1054235 | 1.74654 | 0.006346777 | 0.923209 | 3.447124 | 0.01286648 | 27.26463 | 0.9544142 | 0.0825387 | (111)
1345 | 1863 | 0.1020247 | 1.746746 | 0.006366553 | 0.8590606 | 3.587556 | 0.01305148 | 26.87816 | 0.9589236 | 0.07354719 | (111)
1346 | 1864 | 0.09967381 | 1.746581 | 0.006506499 | 0.8137861 | 3.307264 | 0.0134429 | 26.09556 | 0.957402 | 0.07422805 | (111)
1347 | 1865 | 0.1006188 | 1.746689 | 0.006312665 | 0.847213 | 3.684736 | 0.01296755 | 27.05214 | 0.9604773 | 0.07023116 | (111)
1348 | 1867 | 0.1041185 | 1.746577 | 0.006453919 | 0.8654232 | 3.399112 | 0.01321602 | 26.54355 | 0.9560883 | 0.08029724 | (111)
1349 | 1868 | 0.1013159 | 1.746662 | 0.006361401 | 0.8710711 | 3.70145 | 0.01301381 | 26.95597 | 0.9583906 | 0.07268486 | (111)
1350 | 1869 | 0.09806658 | 1.746669 | 0.00641667 | 0.8491857 | 3.483917 | 0.01317671 | 26.62273 | 0.9524311 | 0.07923272 | (111)
1351 | 1871 | 0.1007423 | 1.746698 | 0.006344304 | 0.867284 | 3.755438 | 0.01298736 | 27.01087 | 0.9587869 | 0.07164023 | (111)
1352 | 1872 | 0.102879 | 1.74647 | 0.00643187 | 0.9138972 | 3.777759 | 0.01306024 | 26.86015 | 0.9552204 | 0.07645024 | (111)
1353 | 1874 | 0.1001073 | 1.746631 | 0.006287061 | 0.8406184 | 3.719491 | 0.01292967 | 27.1314 | 0.9605128 | 0.07024532 | (111)
1354 | 1875 | 0.1001983 | 1.746711 | 0.006567787 | 0.8128744 | 2.997122 | 0.01357165 | 25.848 | 0.9537915 | 0.08091454 | (111)
1355 | 1876 | 0.1031801 | 1.746819 | 0.006415717 | 0.9174893 | 4.128637 | 0.01301926 | 26.94468 | 0.9530195 | 0.08072491 | (111)
1356 | 1878 | 0.1009184 | 1.746481 | 0.006499644 | 0.8557783 | 3.611539 | 0.01333189 | 26.31284 | 0.9576243 | 0.07263997 | (111)
1357 | 1879 | 0.101962 | 1.74662 | 0.00656334 | 0.8898442 | 3.544084 | 0.01338321 | 26.21194 | 0.9504054 | 0.08353392 | (111)
1358 | 1880 | 0.09843888 | 1.746671 | 0.006561843 | 0.7975425 | 3.459423 | 0.01359506 | 25.80348 | 0.9564966 | 0.07433266 | (111)
1359 | 1882 | 0.09734642 | 1.746736 | 0.00628475 | 0.8607705 | 3.775976 | 0.01287998 | 27.23607 | 0.9577085 | 0.06996629 | (111)
1360 | 1883 | 0.1020205 | 1.746611 | 0.006302549 | 0.8527659 | 3.621912 | 0.01293435 | 27.12157 | 0.9565855 | 0.07938534 | (111)
1361 | 1885 | 0.1043651 | 1.745207 | 0.006506825 | 1 | 3.615527 | 0.01301365 | 26.95631 | 0.9285757 | 0.1163088 | (111)
1362 | 1886 | 0.109821 | 1.742785 | 0.00725481 | 0.9335315 | 5.373442 | 0.01468072 | 23.89528 | 0.7796917 | 0.4418768 | (111)
1363 | 1887 | 0.1074513 | 1.742346 | 0.007735135 | 0.7937216 | 5.413031 | 0.01603642 | 21.87521 | 0.811662 | 0.3689016 | (111)
1364 | 1889 | 0.1031434 | 1.742012 | 0.008202511 | 0.6525309 | 3.992699 | 0.0174163 | 20.14205 | 0.8448387 | 0.2868116 | (111)
1365 | 1890 | 0.1017363 | 1.741598 | 0.008369567 | 0.5570027 | 3.652202 | 0.0180547 | 19.42984 | 0.8560987 | 0.2724104 | (111)
1366 | 1891 | 0.09591978 | 1.742455 | 0.007284833 | 0.7129826 | 3.38275 | 0.01531155 | 22.9108 | 0.8829234 | 0.1964812 | (111)
1367 | 1893 | 0.09567441 | 1.74305 | 0.006371311 | 0.8575842 | 3.450569 | 0.01306458 | 26.85123 | 0.9106874 | 0.1485562 | (111)
1368 | 1894 | 0.09507114 | 1.743261 | 0.005915552 | 0.9156767 | 3.842662 | 0.0120081 | 29.21362 | 0.9310708 | 0.1145732 | (111)
1369 | 1895 | 0.0933657 | 1.743355 | 0.005689154 | 0.8847543 | 3.635409 | 0.01161095 | 30.21286 | 0.9420446 | 0.09932281 | (111)
1370 | 1897 | 0.09631587 | 1.743473 | 0.005200474 | 1 | 3.114986 | 0.01040095 | 33.72769 | 0.9519032 | 0.08666226 | (111)
1371 | 1898 | 0.09447814 | 1.743598 | 0.005122452 | 0.963906 | 3.308803 | 0.01031051 | 34.02354 | 0.9598804 | 0.07262536 | (111)
1372 | 1900 | 0.09836148 | 1.743621 | 0.004890223 | 0.970406 | 3.485272 | 0.009831796 | 35.68015 | 0.9712931 | 0.05847801 | (111)
1373 | 1901 | 0.09871052 | 1.744001 | 0.004846622 | 0.8698461 | 3.630185 | 0.009917067 | 35.37336 | 0.9736468 | 0.05955995 | (111)
1374 | 1902 | 0.1076083 | 1.744505 | 0.003112397 | 0.8646577 | 3.351891 | 0.006374257 | 55.03385 | 0.9673433 | 0.1323834 | (111)
1375 | 1904 | 0.1048064 | 1.744491 | 0.003009806 | 0.8236947 | 3.706571 | 0.006207896 | 56.50867 | 0.9631852 | 0.151235 | (111)
1376 | 1905 | 0.1061176 | 1.744516 | 0.003018346 | 0.8232457 | 3.731322 | 0.006225991 | 56.34444 | 0.9645338 | 0.1486762 | (111)
1377 | 1906 | 0.1065121 | 1.744533 | 0.002923251 | 0.8115586 | 2.552191 | 0.006041959 | 58.06063 | 0.9657392 | 0.1489651 | (111)
1378 | 1908 | 0.1048965 | 1.744491 | 0.003083012 | 0.798796 | 3.392314 | 0.006386125 | 54.93158 | 0.9680166 | 0.132196 | (111)
1379 | 1909 | 0.1030527 | 1.74449 | 0.003150472 | 0.7733907 | 2.912852 | 0.00655426 | 53.52244 | 0.9686713 | 0.126237 | (111)
1380 | 1911 | 0.1016647 | 1.744433 | 0.003209543 | 0.8127212 | 3.347082 | 0.006632361 | 52.89217 | 0.9645415 | 0.1331642 | (111)
1381 | 1912 | 0.1008424 | 1.744454 | 0.003273607 | 0.7897974 | 3.787838 | 0.006791373 | 51.65376 | 0.9665068 | 0.1241557 | (111)
1382 | 1913 | 0.1037163 | 1.744452 | 0.00331837 | 0.8379278 | 2.807759 | 0.006827568 | 51.37992 | 0.9686036 | 0.1162896 | (111)
1383 | 1915 | 0.1024488 | 1.744357 | 0.003503687 | 0.7585171 | 3.397362 | 0.007307579 | 48.00494 | 0.9679145 | 0.1202765 | (111)
1384 | 1916 | 0.1015083 | 1.744351 | 0.003516682 | 0.8022846 | 3.754335 | 0.007280072 | 48.18633 | 0.9679486 | 0.1127952 | (111)
1385 | 1917 | 0.1039721 | 1.744416 | 0.003414624 | 0.7912444 | 3.115004 | 0.007082172 | 49.53282 | 0.9727086 | 0.1035951 | (111)
1386 | 1919 | 0.1038004 | 1.744393 | 0.003522127 | 0.7656051 | 3.564489 | 0.007337181 | 47.81127 | 0.9713956 | 0.1082272 | (111)
1387 | 1920 | 0.1029047 | 1.744372 | 0.003539931 | 0.8046586 | 3.36033 | 0.007325219 | 47.88935 | 0.9686629 | 0.1122967 | (111)
1388 | 1921 | 0.1025343 | 1.744367 | 0.003550185 | 0.7823869 | 3.51156 | 0.007374492 | 47.56937 | 0.9716359 | 0.1024913 | (111)
1389 | 1923 | 0.1052552 | 1.744405 | 0.003493643 | 0.7750506 | 3.388557 | 0.007266137 | 48.27874 | 0.973144 | 0.1040602 | (111)
1390 | 1924 | 0.1044722 | 1.744415 | 0.003547366 | 0.7732679 | 3.621477 | 0.007380114 | 47.53313 | 0.9733134 | 0.1006112 | (111)
1391 | 1926 | 0.1052363 | 1.744412 | 0.003592596 | 0.7896533 | 3.026552 | 0.007453325 | 47.06623 | 0.9719222 | 0.104874 | (111)
1392 | 1927 | 0.1061003 | 1.744478 | 0.003431902 | 0.7962475 | 3.155609 | 0.007111914 | 49.32567 | 0.9696473 | 0.118906 | (111)
1393 | 1928 | 0.107534 | 1.744475 | 0.003458285 | 0.7898076 | 3.153949 | 0.00717449 | 48.89545 | 0.974217 | 0.1032753 | (111)
1394 | 1930 | 0.1071357 | 1.744455 | 0.003415239 | 0.8155835 | 3.395657 | 0.007053953 | 49.73097 | 0.9721278 | 0.1095239 | (111)
1395 | 1931 | 0.1060893 | 1.744496 | 0.00333924 | 0.7923945 | 3.238712 | 0.006924458 | 50.661 | 0.9761852 | 0.09492102 | (111)
1396 | 1932 | 0.1076974 | 1.744562 | 0.003258727 | 0.8493466 | 3.468396 | 0.00669165 | 52.42354 | 0.9729073 | 0.1072141 | (111)
1397 | 1934 | 0.1092458 | 1.744591 | 0.003287149 | 0.8664835 | 3.756555 | 0.006730024 | 52.12462 | 0.9723358 | 0.109964 | (111)
1398 | 1935 | 0.1106526 | 1.744611 | 0.003181836 | 0.8680751 | 3.317853 | 0.006512612 | 53.86471 | 0.9743397 | 0.1066402 | (111)
1399 | 1937 | 0.1080211 | 1.744671 | 0.00302722 | 0.8882116 | 3.438314 | 0.006174514 | 56.81418 | 0.9747879 | 0.1006735 | (111)
1400 | 1938 | 0.1086571 | 1.744721 | 0.002897036 | 0.9198602 | 3.650695 | 0.00587645 | 59.69589 | 0.9725861 | 0.1099324 | (111)
1401 | 1939 | 0.1085365 | 1.744707 | 0.0029286 | 0.9065316 | 3.082517 | 0.005954325 | 58.91515 | 0.9726568 | 0.1104027 | (111)
1402 | 1941 | 0.1119999 | 1.744717 | 0.002914046 | 0.9250584 | 3.15869 | 0.005905579 | 59.40145 | 0.9767079 | 0.09810232 | (111)
1403 | 1942 | 0.1090483 | 1.74473 | 0.002851538 | 0.9272829 | 3.180694 | 0.00577665 | 60.72722 | 0.9753643 | 0.09929327 | (111)
1404 | 1943 | 0.1119519 | 1.744775 | 0.00273494 | 0.9497951 | 2.794272 | 0.0055186 | 63.56684 | 0.9751596 | 0.1050802 | (111)
1405 | 1945 | 0.1123423 | 1.744813 | 0.002652292 | 0.9711658 | 3.023902 | 0.00533172 | 65.79489 | 0.9768277 | 0.09752112 | (111)
1406 | 1946 | 0.1121604 | 1.744802 | 0.002669157 | 0.9604567 | 3.310317 | 0.005375764 | 65.25583 | 0.9760217 | 0.1014724 | (111)
1407 | 1947 | 0.1130547 | 1.744855 | 0.002591053 | 0.9975967 | 2.8281 | 0.005184315 | 67.66563 | 0.9775716 | 0.09385642 | (111)
1408 | 1949 | 0.1120731 | 1.744865 | 0.002532946 | 0.9932008 | 3.209628 | 0.005072004 | 69.16398 | 0.9735782 | 0.1102966 | (111)
1409 | 1952 | 0.1158308 | 1.744904 | 0.002468912 | 0.9999999 | 3.374491 | 0.004937825 | 71.04341 | 0.9809852 | 0.08431193 | (111)
1410 | 1953 | 0.1153751 | 1.744932 | 0.002568115 | 1 | 3.031191 | 0.005136229 | 68.29912 | 0.9793591 | 0.09023463 | (111)
1411 | 1954 | 0.1133329 | 1.744931 | 0.002515328 | 1 | 3.329253 | 0.005030657 | 69.73243 | 0.9798017 | 0.08562966 | (111)
1412 | 1956 | 0.1140338 | 1.744958 | 0.002437125 | 1 | 3.303701 | 0.004874251 | 71.97002 | 0.9768313 | 0.1008169 | (111)
1413 | 1957 | 0.1129068 | 1.744982 | 0.002438883 | 1 | 2.856526 | 0.004877765 | 71.91816 | 0.9771727 | 0.09768398 | (111)
1414 | 1959 | 0.113114 | 1.744999 | 0.00255711 | 1 | 2.813566 | 0.005114219 | 68.59306 | 0.978741 | 0.09015784 | (111)
1415 | 1960 | 0.1157946 | 1.744992 | 0.002593277 | 1 | 3.406812 | 0.005186554 | 67.63642 | 0.9786636 | 0.09421282 | (111)
1416 | 1963 | 0.1137446 | 1.745097 | 0.002605153 | 1 | 3.248345 | 0.005210307 | 67.32807 | 0.979576 | 0.08806494 | (111)
1417 | 1964 | 0.1148666 | 1.745128 | 0.002665682 | 1 | 3.005266 | 0.005331364 | 65.79929 | 0.9776179 | 0.09820069 | (111)
1418 | 1966 | 0.1161843 | 1.745125 | 0.00269697 | 1 | 2.951145 | 0.005393941 | 65.03593 | 0.9825071 | 0.07769527 | (111)
1419 | 1967 | 0.1158979 | 1.745123 | 0.002655722 | 1 | 2.902609 | 0.005311443 | 66.04607 | 0.9797746 | 0.09023615 | (111)
1420 | 1968 | 0.1170543 | 1.745172 | 0.002865777 | 1 | 3.207686 | 0.005731553 | 61.20504 | 0.9807104 | 0.08493594 | (111)
1421 | 1970 | 0.1159331 | 1.745232 | 0.002887666 | 1 | 3.187201 | 0.005775332 | 60.74109 | 0.9819222 | 0.07833805 | (111)
1422 | 1971 | 0.1185986 | 1.745256 | 0.00294372 | 1 | 2.839945 | 0.00588744 | 59.58446 | 0.9829701 | 0.07654682 | (111)
1423 | 1972 | 0.1168492 | 1.745285 | 0.00302366 | 1 | 3.291749 | 0.00604732 | 58.00915 | 0.9815388 | 0.07946411 | (111)
1424 | 1974 | 0.1189998 | 1.745279 | 0.003010692 | 1 | 3.136441 | 0.006021383 | 58.25903 | 0.9813081 | 0.08368362 | (111)
1425 | 1975 | 0.1187916 | 1.745415 | 0.003176283 | 1 | 3.348098 | 0.006352566 | 55.22177 | 0.9790999 | 0.09146189 | (111)
1426 | 1977 | 0.1206087 | 1.745442 | 0.003180103 | 1 | 3.500859 | 0.006360207 | 55.15543 | 0.9810182 | 0.08568436 | (111)
1427 | 1978 | 0.1186291 | 1.745419 | 0.003172781 | 1 | 3.982331 | 0.006345562 | 55.28272 | 0.9794873 | 0.08951765 | (111)
1428 | 1979 | 0.1200559 | 1.745539 | 0.003408491 | 0.9544824 | 3.437776 | 0.00687203 | 51.0475 | 0.9808887 | 0.08502618 | (111)
1429 | 1981 | 0.1214951 | 1.745597 | 0.003571635 | 0.9249741 | 4.200716 | 0.007238349 | 48.46408 | 0.9788809 | 0.09516764 | (111)
1430 | 1982 | 0.119742 | 1.745624 | 0.003604286 | 0.9102943 | 3.411156 | 0.007323294 | 47.90193 | 0.9808666 | 0.08429435 | (111)
1431 | 1983 | 0.1217205 | 1.74568 | 0.003628067 | 0.8968034 | 4.034868 | 0.007388981 | 47.47609 | 0.9792677 | 0.09547929 | (111)
1432 | 1985 | 0.1208519 | 1.745829 | 0.003832082 | 0.8283096 | 2.869566 | 0.00789761 | 44.41849 | 0.9801479 | 0.09158448 | (111)
1433 | 1986 | 0.120912 | 1.745909 | 0.003928705 | 0.8166016 | 3.731746 | 0.008113064 | 43.2389 | 0.9801905 | 0.0901538 | (111)
1434 | 1988 | 0.1205573 | 1.745938 | 0.003937979 | 0.7866751 | 3.442169 | 0.00817403 | 42.9164 | 0.9797871 | 0.09391264 | (111)
1435 | 1989 | 0.1230676 | 1.74596 | 0.003939847 | 0.8281481 | 4.005916 | 0.008119933 | 43.20232 | 0.9776243 | 0.104597 | (111)
1436 | 1990 | 0.1220097 | 1.746063 | 0.004078591 | 0.7771634 | 3.587002 | 0.008479664 | 41.36956 | 0.9796107 | 0.09447043 | (111)
1437 | 1992 | 0.122699 | 1.746134 | 0.00409772 | 0.756076 | 3.372466 | 0.008550095 | 41.02878 | 0.9800154 | 0.09514044 | (111)
1438 | 1993 | 0.1225688 | 1.746225 | 0.004123709 | 0.7502938 | 3.31939 | 0.008612781 | 40.73016 | 0.9786412 | 0.1016914 | (111)
1439 | 1994 | 0.1215152 | 1.746281 | 0.004150218 | 0.7141045 | 3.370869 | 0.008721439 | 40.22271 | 0.975168 | 0.1195793 | (111)
1440 | 1997 | 0.123694 | 1.74644 | 0.00415521 | 0.7071495 | 3.139673 | 0.008742185 | 40.12726 | 0.9762703 | 0.1193791 | (111)
1441 | 1999 | 0.12462 | 1.746467 | 0.004246248 | 0.6965283 | 3.517423 | 0.008949724 | 39.19673 | 0.978522 | 0.107472 | (111)
1442 | 2000 | 0.1237635 | 1.746561 | 0.004189481 | 0.6940421 | 3.217663 | 0.008833772 | 39.71123 | 0.9756459 | 0.1231287 | (111)
1443 | 2001 | 0.1263628 | 1.746574 | 0.004178933 | 0.7290403 | 3.236439 | 0.008759637 | 40.04731 | 0.9736989 | 0.1353147 | (111)
1444 | 2003 | 0.1238458 | 1.746716 | 0.004227705 | 0.642082 | 3.630042 | 0.008992314 | 39.01109 | 0.9767345 | 0.1216273 | (111)
1445 | 2004 | 0.1284678 | 1.746723 | 0.004209328 | 0.6837061 | 3.503595 | 0.008891057 | 39.45537 | 0.9754957 | 0.1341177 | (111)
1446 | 2006 | 0.1263752 | 1.746843 | 0.004197787 | 0.6435566 | 3.348884 | 0.008926481 | 39.29879 | 0.9760794 | 0.1314999 | (111)
1447 | 2007 | 0.1266866 | 1.746873 | 0.004225387 | 0.6042811 | 3.674962 | 0.009044056 | 38.7879 | 0.976458 | 0.1330939 | (111)
1448 | 2008 | 0.1297308 | 1.74702 | 0.004180389 | 0.6420983 | 3.129793 | 0.008891648 | 39.45275 | 0.9755053 | 0.1429745 | (111)
1449 | 2010 | 0.1287662 | 1.747037 | 0.004199328 | 0.6079501 | 3.581595 | 0.008982813 | 39.05235 | 0.9757275 | 0.1425552 | (111)
1450 | 2011 | 0.1311166 | 1.747135 | 0.004199674 | 0.5874327 | 3.605443 | 0.009014127 | 38.91669 | 0.9750358 | 0.1545809 | (111)
1451 | 2012 | 0.1311061 | 1.747168 | 0.004156156 | 0.593179 | 3.24322 | 0.008912245 | 39.36157 | 0.9753358 | 0.1539754 | (111)
1452 | 2014 | 0.1306514 | 1.747268 | 0.004148695 | 0.5690056 | 3.82616 | 0.008931831 | 39.27525 | 0.9750633 | 0.157683 | (111)
1453 | 2015 | 0.1316713 | 1.747318 | 0.004115362 | 0.5696559 | 3.733155 | 0.008859118 | 39.59761 | 0.9722942 | 0.1800336 | (111)
1454 | 2017 | 0.1318028 | 1.747388 | 0.004043727 | 0.552061 | 3.262746 | 0.008730155 | 40.18255 | 0.9741783 | 0.1738138 | (111)
1455 | 2018 | 0.1304488 | 1.747476 | 0.004044206 | 0.5088971 | 3.317385 | 0.008793127 | 39.89479 | 0.9768055 | 0.1575194 | (111)
1456 | 2019 | 0.1317367 | 1.747526 | 0.004001953 | 0.5177126 | 3.166183 | 0.008688741 | 40.37408 | 0.9772907 | 0.1579654 | (111)
1457 | 2021 | 0.1309755 | 1.747535 | 0.004013227 | 0.5126377 | 3.283057 | 0.008720444 | 40.2273 | 0.9770821 | 0.157636 | (111)
1458 | 2022 | 0.134636 | 1.747586 | 0.003994529 | 0.5250054 | 3.946282 | 0.008662286 | 40.49739 | 0.977301 | 0.1638601 | (111)
1459 | 2023 | 0.1334902 | 1.747637 | 0.003963953 | 0.5175734 | 3.187704 | 0.008606434 | 40.7602 | 0.9759113 | 0.1737578 | (111)
1460 | 2025 | 0.1351651 | 1.747704 | 0.003878917 | 0.4937716 | 3.757615 | 0.008454566 | 41.49237 | 0.9785123 | 0.1652088 | (111)
1461 | 2026 | 0.138793 | 1.747662 | 0.003946548 | 0.4820812 | 3.800115 | 0.008618344 | 40.70387 | 0.97808 | 0.1760332 | (111)
1462 | 2027 | 0.1392212 | 1.747735 | 0.003885569 | 0.4701532 | 3.583191 | 0.008501627 | 41.26269 | 0.9791701 | 0.1725152 | (111)
1463 | 2029 | 0.1419005 | 1.74774 | 0.003883306 | 0.4571641 | 2.94835 | 0.008514571 | 41.19995 | 0.9801419 | 0.1727142 | (111)
1464 | 2030 | 0.1401047 | 1.747844 | 0.003839997 | 0.4744266 | 3.219676 | 0.008396091 | 41.78134 | 0.9804714 | 0.1647354 | (111)
1465 | 2032 | 0.1431543 | 1.747786 | 0.003894023 | 0.4721807 | 3.787088 | 0.008517323 | 41.18664 | 0.9791749 | 0.1812504 | (111)
1466 | 2033 | 0.1387261 | 1.747894 | 0.003804021 | 0.462648 | 3.451685 | 0.008333329 | 42.09601 | 0.978143 | 0.1844296 | (111)
1467 | 2034 | 0.1421615 | 1.747924 | 0.003802487 | 0.4566893 | 3.880294 | 0.008338008 | 42.07239 | 0.9804108 | 0.1737752 | (111)
1468 | 2036 | 0.1409567 | 1.747957 | 0.003777531 | 0.4515941 | 3.379826 | 0.008290115 | 42.31545 | 0.980342 | 0.1733226 | (111)
1469 | 2037 | 0.1404666 | 1.747997 | 0.003745113 | 0.4367472 | 3.582877 | 0.008238699 | 42.57953 | 0.980182 | 0.1769385 | (111)
1470 | 2038 | 0.1415132 | 1.748091 | 0.003641473 | 0.4430172 | 2.703494 | 0.008002606 | 43.83571 | 0.9825789 | 0.1610981 | (111)
1471 | 2041 | 0.1386554 | 1.748127 | 0.003647983 | 0.4395998 | 3.074546 | 0.008021335 | 43.73336 | 0.9817467 | 0.1619128 | (111)
1472 | 2043 | 0.1394149 | 1.748161 | 0.003627182 | 0.455873 | 3.164809 | 0.007954655 | 44.09996 | 0.9819116 | 0.1607446 | (111)
1473 | 2044 | 0.1374901 | 1.748186 | 0.003640083 | 0.454517 | 2.980751 | 0.007984697 | 43.93403 | 0.9799151 | 0.1733102 | (111)
1474 | 2045 | 0.1374112 | 1.748242 | 0.003591639 | 0.4158508 | 3.076154 | 0.00792771 | 44.24985 | 0.9808997 | 0.1715337 | (111)
1475 | 2047 | 0.1376617 | 1.748211 | 0.003615866 | 0.4465062 | 3.003859 | 0.007941855 | 44.17103 | 0.9806015 | 0.1697399 | (111)
1476 | 2048 | 0.1369732 | 1.748308 | 0.003521808 | 0.4562902 | 2.878066 | 0.007723039 | 45.42252 | 0.9827907 | 0.150798 | (111)
1477 | 2049 | 0.1358143 | 1.74831 | 0.003502912 | 0.4712462 | 3.180827 | 0.007663014 | 45.77832 | 0.9808267 | 0.1642643 | (111)
1478 | 2051 | 0.1357188 | 1.748353 | 0.003512709 | 0.4660114 | 2.680494 | 0.00769097 | 45.61192 | 0.9820708 | 0.153173 | (111)
1479 | 2052 | 0.1349282 | 1.748348 | 0.003486348 | 0.4879637 | 3.035795 | 0.007606099 | 46.12087 | 0.9822634 | 0.1480756 | (111)
1480 | 2054 | 0.1352709 | 1.74839 | 0.003437963 | 0.5130244 | 3.023623 | 0.007469967 | 46.96138 | 0.9835682 | 0.1362949 | (111)
1481 | 2055 | 0.1334947 | 1.748431 | 0.003424016 | 0.5152513 | 3.415644 | 0.007436957 | 47.16982 | 0.9820335 | 0.145147 | (111)
1482 | 2056 | 0.1341696 | 1.748425 | 0.003437369 | 0.5216728 | 3.251385 | 0.007458129 | 47.03592 | 0.9841683 | 0.1278405 | (111)
1483 | 2058 | 0.1333186 | 1.748435 | 0.00346028 | 0.5357941 | 2.638327 | 0.007490502 | 46.83263 | 0.9833714 | 0.1303415 | (111)
1484 | 2059 | 0.131721 | 1.748427 | 0.003477463 | 0.5227964 | 3.758107 | 0.007543735 | 46.50215 | 0.9847475 | 0.117119 | (111)
1485 | 2060 | 0.132497 | 1.748485 | 0.003415689 | 0.5881314 | 3.023398 | 0.007330545 | 47.85455 | 0.983848 | 0.1204279 | (111)
1486 | 2062 | 0.1280975 | 1.748441 | 0.003502551 | 0.5374552 | 3.158774 | 0.007579942 | 46.28003 | 0.9831446 | 0.1202688 | (111)
1487 | 2063 | 0.1309937 | 1.748507 | 0.003437587 | 0.6117369 | 3.387028 | 0.007348748 | 47.73601 | 0.9827763 | 0.1221041 | (111)
1488 | 2064 | 0.1279258 | 1.748502 | 0.00348491 | 0.6049751 | 3.049512 | 0.007458274 | 47.035 | 0.9843235 | 0.1052242 | (111)
1489 | 2066 | 0.1279356 | 1.748493 | 0.003580174 | 0.580869 | 3.723381 | 0.007692777 | 45.60121 | 0.9842675 | 0.1051063 | (111)
1490 | 2067 | 0.1271666 | 1.748544 | 0.003537278 | 0.6102215 | 3.35591 | 0.007563766 | 46.379 | 0.9842684 | 0.1021335 | (111)
1491 | 2069 | 0.128547 | 1.748593 | 0.003554711 | 0.6651189 | 3.14902 | 0.007531801 | 46.57583 | 0.9829157 | 0.1073501 | (111)
1492 | 2070 | 0.1240968 | 1.74856 | 0.00364758 | 0.6493042 | 3.024231 | 0.007749043 | 45.2701 | 0.9838613 | 0.093676 | (111)
1493 | 2071 | 0.1276254 | 1.748615 | 0.003677051 | 0.7363207 | 3.327291 | 0.007698123 | 45.56954 | 0.9811325 | 0.1061891 | (111)
1494 | 2073 | 0.1236357 | 1.748601 | 0.003794015 | 0.6851089 | 3.612729 | 0.008011933 | 43.78468 | 0.9822844 | 0.09504298 | (111)
1495 | 2074 | 0.1243076 | 1.748749 | 0.003639988 | 0.7766577 | 3.450732 | 0.007568432 | 46.35041 | 0.9843458 | 0.08045688 | (111)
1496 | 2075 | 0.1262972 | 1.748726 | 0.00374953 | 0.7939702 | 3.513545 | 0.007773163 | 45.12962 | 0.9829117 | 0.0870257 | (111)
1497 | 2077 | 0.1223159 | 1.748765 | 0.003869998 | 0.7908308 | 3.325618 | 0.008027217 | 43.70131 | 0.9826462 | 0.08065461 | (111)
1498 | 2078 | 0.1254068 | 1.748855 | 0.003898416 | 0.8317878 | 3.643158 | 0.008029509 | 43.68884 | 0.9833401 | 0.07744836 | (111)
1499 | 2080 | 0.1215196 | 1.748902 | 0.003938278 | 0.857412 | 3.593774 | 0.008075805 | 43.43839 | 0.9835015 | 0.0695093 | (111)
1500 | 2081 | 0.1189194 | 1.748821 | 0.004302656 | 0.7904042 | 3.329447 | 0.008925295 | 39.30401 | 0.9806346 | 0.07668521 | (111)
1501 | 2082 | 0.1228365 | 1.748895 | 0.004215241 | 0.8665849 | 3.714438 | 0.008630025 | 40.64877 | 0.9797199 | 0.08128269 | (111)
1502 | 2084 | 0.1177284 | 1.748893 | 0.004455714 | 0.7869958 | 3.588223 | 0.009248182 | 37.93177 | 0.9790943 | 0.07848332 | (111)
1503 | 2085 | 0.1199964 | 1.748937 | 0.004641532 | 0.8226628 | 3.900145 | 0.009575122 | 36.6366 | 0.9757144 | 0.08788586 | (111)
1504 | 2086 | 0.1164864 | 1.749084 | 0.004530805 | 0.8640487 | 3.258712 | 0.009280168 | 37.80103 | 0.9771877 | 0.07670075 | (111)
1505 | 2088 | 0.1174761 | 1.749072 | 0.004824709 | 0.8384846 | 3.654167 | 0.009925918 | 35.34181 | 0.9738616 | 0.08579419 | (111)
1506 | 2089 | 0.1170132 | 1.749036 | 0.005110648 | 0.8087774 | 3.94376 | 0.01056805 | 33.19438 | 0.9725919 | 0.08613594 | (111)
1507 | 2090 | 0.111216 | 1.748993 | 0.005382566 | 0.7425943 | 3.692665 | 0.01125674 | 31.16355 | 0.9675014 | 0.09308605 | (111)
1508 | 2092 | 0.1101031 | 1.749066 | 0.005390356 | 0.7322539 | 4.15878 | 0.0112928 | 31.06402 | 0.9681388 | 0.08993514 | (111)
1509 | 2093 | 0.1120332 | 1.749131 | 0.005423049 | 0.7797116 | 3.972386 | 0.01126998 | 31.12694 | 0.9678227 | 0.08941995 | (111)
1510 | 2095 | 0.1119811 | 1.749067 | 0.005744089 | 0.7312207 | 3.63083 | 0.01203598 | 29.14593 | 0.9649787 | 0.09555051 | (111)
1511 | 2096 | 0.1050186 | 1.748991 | 0.005857115 | 0.6925132 | 3.595224 | 0.01235326 | 28.39737 | 0.9595102 | 0.09896807 | (111)
1512 | 2097 | 0.1063788 | 1.748927 | 0.006121625 | 0.6656404 | 3.306205 | 0.0129695 | 27.04806 | 0.9617161 | 0.09330638 | (111)
1513 | 2100 | 0.1056715 | 1.748922 | 0.006236133 | 0.7272427 | 3.833779 | 0.0130758 | 26.82819 | 0.9583864 | 0.09255674 | (111)
1514 | 2102 | 0.1043158 | 1.748712 | 0.006492284 | 0.6714617 | 3.296692 | 0.01374139 | 25.52872 | 0.9585765 | 0.09029782 | (111)
1515 | 2103 | 0.1013138 | 1.748623 | 0.006753449 | 0.5900754 | 2.737944 | 0.01448918 | 24.21116 | 0.9589318 | 0.08689715 | (111)
1516 | 2104 | 0.09777102 | 1.748586 | 0.006780071 | 0.5761922 | 3.304004 | 0.0145797 | 24.06085 | 0.9569343 | 0.08545498 | (111)
1517 | 2106 | 0.1006626 | 1.748526 | 0.006772456 | 0.6506743 | 3.476649 | 0.01438434 | 24.38762 | 0.9606529 | 0.07710818 | (111)
1518 | 2108 | 0.09375272 | 1.748048 | 0.007401981 | 0.4408117 | 2.967883 | 0.0162726 | 21.55771 | 0.9645937 | 0.06501731 | (111)
1519 | 2110 | 0.09918102 | 1.748117 | 0.007174028 | 0.6050195 | 3.33361 | 0.01535347 | 22.84824 | 0.9652911 | 0.06392515 | (111)
1520 | 2111 | 0.09221577 | 1.747947 | 0.007359027 | 0.5142846 | 2.844417 | 0.01598632 | 21.94376 | 0.9671978 | 0.05493571 | (111)
1521 | 2113 | 0.09500247 | 1.747752 | 0.007565725 | 0.5087812 | 3.256962 | 0.01645011 | 21.32508 | 0.9698727 | 0.05177814 | (111)
1522 | 2114 | 0.09323929 | 1.747597 | 0.007472463 | 0.5919678 | 2.809961 | 0.01602677 | 21.88837 | 0.9721102 | 0.04350023 | (111)
1523 | 2115 | 0.0961415 | 1.747251 | 0.007518897 | 0.6133239 | 3.469369 | 0.01606939 | 21.83032 | 0.9753239 | 0.03957767 | (111)
1524 | 2117 | 0.09443346 | 1.74735 | 0.007580046 | 0.5906011 | 3.377517 | 0.01626119 | 21.57283 | 0.9711661 | 0.04530496 | (111)
1525 | 2118 | 0.09810908 | 1.747298 | 0.007426468 | 0.6711641 | 3.256558 | 0.01571944 | 22.31632 | 0.9725023 | 0.04437084 | (111)
1526 | 2119 | 0.09170793 | 1.747051 | 0.007533939 | 0.6127901 | 2.864015 | 0.01610296 | 21.7848 | 0.9771346 | 0.03333112 | (111)
1527 | 2121 | 0.09619865 | 1.746906 | 0.007593155 | 0.6882062 | 3.244649 | 0.01602635 | 21.88895 | 0.9761179 | 0.03533041 | (111)
1528 | 2122 | 0.0957365 | 1.746925 | 0.007523469 | 0.7014942 | 3.234768 | 0.01584379 | 22.14116 | 0.9808095 | 0.02795628 | (111)
1529 | 2123 | 0.09053698 | 1.746778 | 0.007517393 | 0.6320758 | 3.14686 | 0.01601616 | 21.90288 | 0.9823772 | 0.0244973 | (111)
1530 | 2125 | 0.0949814 | 1.746849 | 0.007251083 | 0.7343559 | 3.093304 | 0.01518562 | 23.10079 | 0.9830713 | 0.02459794 | (111)
1531 | 2126 | 0.09444045 | 1.746601 | 0.007318953 | 0.7763716 | 3.162797 | 0.01521865 | 23.05066 | 0.9830427 | 0.0231095 | (111)
1532 | 2128 | 0.09181956 | 1.746628 | 0.007421929 | 0.6909551 | 3.071146 | 0.01565771 | 22.40429 | 0.9823863 | 0.02422839 | (111)
1533 | 2129 | 0.09336214 | 1.746596 | 0.007428905 | 0.7400476 | 2.549372 | 0.01554302 | 22.56961 | 0.9843734 | 0.02119696 | (111)
1534 | 2130 | 0.09167619 | 1.746421 | 0.007184117 | 0.7669818 | 3.162234 | 0.01496221 | 23.44573 | 0.982482 | 0.02325363 | (111)
1535 | 2132 | 0.0971992 | 1.746429 | 0.007037451 | 0.8577602 | 3.667158 | 0.01443008 | 24.31033 | 0.9852221 | 0.02060035 | (111)
1536 | 2133 | 0.09258575 | 1.746221 | 0.007435569 | 0.7372265 | 2.7818 | 0.01556441 | 22.53859 | 0.9818081 | 0.02434048 | (111)
1537 | 2135 | 0.09210826 | 1.746377 | 0.007017438 | 0.8180713 | 2.867389 | 0.01448787 | 24.21336 | 0.981662 | 0.02413299 | (111)
1538 | 2136 | 0.09419185 | 1.746564 | 0.00715992 | 0.8118876 | 3.259356 | 0.01479774 | 23.70632 | 0.9823849 | 0.02371721 | (111)
1539 | 2137 | 0.09594806 | 1.74631 | 0.007119238 | 0.826675 | 3.523033 | 0.0146763 | 23.90247 | 0.9793987 | 0.02862839 | (111)
1540 | 2139 | 0.09469661 | 1.746263 | 0.007000404 | 0.8813654 | 2.801896 | 0.01429548 | 24.53922 | 0.9835494 | 0.02151913 | (111)
1541 | 2140 | 0.09148992 | 1.746168 | 0.006967727 | 0.8024627 | 3.090488 | 0.01442382 | 24.32087 | 0.977909 | 0.02946758 | (111)
1542 | 2141 | 0.09517822 | 1.746208 | 0.007042722 | 0.8672164 | 3.069596 | 0.01441726 | 24.33195 | 0.9803733 | 0.02615736 | (111)
1543 | 2143 | 0.09687662 | 1.746299 | 0.00704334 | 0.9053155 | 2.972718 | 0.01432331 | 24.49155 | 0.9743896 | 0.0342461 | (111)
1544 | 2144 | 0.09900717 | 1.746313 | 0.006845508 | 0.9336236 | 3.072964 | 0.01385224 | 25.32442 | 0.9764582 | 0.03304872 | (111)
1545 | 2145 | 0.09871105 | 1.746291 | 0.006932192 | 0.9675573 | 2.833082 | 0.01394418 | 25.15744 | 0.9721023 | 0.03719617 | (111)
1546 | 2147 | 0.09873798 | 1.746275 | 0.007164877 | 0.9070309 | 2.973397 | 0.0145661 | 24.08331 | 0.973677 | 0.03574059 | (111)
1547 | 2148 | 0.08954962 | 1.746234 | 0.00727476 | 0.7520427 | 3.699809 | 0.01518956 | 23.09481 | 0.9699619 | 0.03838898 | (111)
1548 | 2150 | 0.09443321 | 1.746355 | 0.006703691 | 0.9158806 | 3.161109 | 0.01360747 | 25.77995 | 0.968863 | 0.04188661 | (111)
1549 | 2151 | 0.09661593 | 1.74631 | 0.006861438 | 0.9003811 | 3.357545 | 0.01396541 | 25.11921 | 0.9747525 | 0.0348191 | (111)
1550 | 2152 | 0.09619616 | 1.746317 | 0.007061643 | 0.8961954 | 3.736951 | 0.01438338 | 24.38926 | 0.9756032 | 0.03220167 | (111)
1551 | 2154 | 0.09994935 | 1.746299 | 0.006738641 | 0.9999993 | 3.324456 | 0.01347728 | 26.02898 | 0.9694398 | 0.04189877 | (111)
1552 | 2155 | 0.09606955 | 1.74636 | 0.006959799 | 0.8929026 | 3.449782 | 0.01418407 | 24.73196 | 0.9755725 | 0.03291315 | (111)
1553 | 2156 | 0.09556799 | 1.746267 | 0.006610294 | 1 | 3.660709 | 0.01322059 | 26.53437 | 0.965768 | 0.04407347 | (111)
1554 | 2158 | 0.09919639 | 1.746424 | 0.006841427 | 0.9617124 | 3.587561 | 0.0137758 | 25.46495 | 0.9693189 | 0.04224382 | (111)
1555 | 2159 | 0.0956286 | 1.746264 | 0.007085829 | 0.8905917 | 2.860723 | 0.01444673 | 24.2823 | 0.9696773 | 0.04001533 | (111)
1556 | 2161 | 0.09806144 | 1.746207 | 0.007173732 | 0.9207912 | 3.654649 | 0.01454908 | 24.11148 | 0.9610111 | 0.0519008 | (111)
1557 | 2162 | 0.09712777 | 1.746281 | 0.006877197 | 0.9134843 | 3.468151 | 0.01396551 | 25.11903 | 0.9641586 | 0.04966771 | (111)
1558 | 2163 | 0.09707084 | 1.746365 | 0.006548711 | 0.9862002 | 3.83404 | 0.01312949 | 26.71848 | 0.9615352 | 0.05266445 | (111)
1559 | 2165 | 0.09660744 | 1.746483 | 0.006512132 | 0.9835965 | 3.750364 | 0.01306217 | 26.85618 | 0.9664389 | 0.04575108 | (111)
1560 | 2166 | 0.09638016 | 1.746495 | 0.006501178 | 1 | 3.678089 | 0.01300236 | 26.97972 | 0.9582084 | 0.05636823 | (111)
1561 | 2167 | 0.0995046 | 1.7463 | 0.007244849 | 0.9362091 | 3.900074 | 0.01465368 | 23.93937 | 0.9546027 | 0.06080159 | (111)
1562 | 2169 | 0.09984753 | 1.746333 | 0.006591406 | 1 | 3.722246 | 0.01318281 | 26.6104 | 0.9630087 | 0.05233904 | (111)
1563 | 2170 | 0.100361 | 1.7463 | 0.006964017 | 0.9356324 | 3.455496 | 0.01408708 | 24.90224 | 0.9540357 | 0.0661269 | (111)
1564 | 2172 | 0.09785464 | 1.746204 | 0.007447352 | 0.8456069 | 3.611325 | 0.01530268 | 22.92408 | 0.9562071 | 0.06004389 | (111)
1565 | 2173 | 0.09780673 | 1.74658 | 0.006883924 | 0.9428964 | 3.317275 | 0.01390733 | 25.22411 | 0.9596521 | 0.05524722 | (111)
1566 | 2174 | 0.1005516 | 1.746507 | 0.007071674 | 0.8951609 | 3.411008 | 0.01440641 | 24.35027 | 0.9575801 | 0.06239271 | (111)
1567 | 2176 | 0.1020546 | 1.74659 | 0.006873033 | 1 | 4.073076 | 0.01374607 | 25.52003 | 0.9504917 | 0.07013111 | (111)
1568 | 2177 | 0.1025734 | 1.746507 | 0.006955773 | 1 | 3.846959 | 0.01391155 | 25.21646 | 0.9485838 | 0.07266441 | (111)
1569 | 2180 | 0.09949266 | 1.74649 | 0.007203521 | 0.9035977 | 3.12706 | 0.01465344 | 23.93977 | 0.9508763 | 0.06906398 | (111)
1570 | 2181 | 0.1013396 | 1.746573 | 0.00703617 | 0.9608469 | 3.548574 | 0.01417009 | 24.75637 | 0.9490774 | 0.07215611 | (111)
1571 | 2183 | 0.100916 | 1.746751 | 0.006936116 | 1 | 4.017788 | 0.01387223 | 25.28792 | 0.9504748 | 0.06778944 | (111)
1572 | 2184 | 0.09907374 | 1.746628 | 0.007271346 | 0.8813956 | 3.525615 | 0.01484869 | 23.62497 | 0.9489604 | 0.07190322 | (111)
1573 | 2185 | 0.09326975 | 1.745567 | 0.006885955 | 0.5046123 | 2.931173 | 0.01498228 | 23.41432 | 0.9413142 | 0.1129785 | (111)
1574 | 2187 | 0.09117129 | 1.745601 | 0.006737537 | 0.4913294 | 3.578997 | 0.01469111 | 23.87838 | 0.9365117 | 0.1216344 | (111)
1575 | 2188 | 0.09216745 | 1.745727 | 0.006920537 | 0.4907035 | 3.277104 | 0.01509167 | 23.2446 | 0.9342828 | 0.1250776 | (111)
1576 | 2189 | 0.09830987 | 1.745541 | 0.006992611 | 0.5726887 | 3.224722 | 0.01504543 | 23.31604 | 0.9395193 | 0.1196903 | (111)
1577 | 2191 | 0.09505223 | 1.745776 | 0.006916532 | 0.4933324 | 3.433357 | 0.01507649 | 23.26801 | 0.9430855 | 0.1139135 | (111)
1578 | 2192 | 0.09712766 | 1.74576 | 0.006883198 | 0.5146516 | 3.248603 | 0.01495176 | 23.46211 | 0.9432805 | 0.1170855 | (111)
1579 | 2193 | 0.09300136 | 1.745789 | 0.006807084 | 0.4323775 | 3.305489 | 0.01498514 | 23.40985 | 0.936824 | 0.1309341 | (111)
1580 | 2195 | 0.09347928 | 1.745825 | 0.006884264 | 0.4085082 | 3.257588 | 0.01521335 | 23.05869 | 0.9295275 | 0.149752 | (111)
1581 | 2196 | 0.09489512 | 1.745792 | 0.006941077 | 0.4277071 | 3.088233 | 0.01529162 | 22.94067 | 0.9337412 | 0.1408131 | (111)

## (002)
Frame | Time (s) | Amplitude | Center q (A^-1) | Sigma | Fraction | Background | FWHM (A^-1) | Scherrer Size (nm) | R_squared | RedChi | HKL
0 | 0 | 3.869601e-05 | 1.993797 | 0.001007676 | 9.521797e-07 | 0.06741997 | 0.002372895 | 147.8363 | 0.3141332 | 0.0006076698 | (002)
1 | 1 | 0.0002466909 | 1.993797 | 0.008463548 | 3.902434e-14 | -0.4753002 | 0.01993013 | 17.60149 | 0.6519341 | 0.0005011647 | (002)
2 | 3 | 0.0004088703 | 1.993797 | 0.01094621 | 2.904555e-07 | -0.6861835 | 0.02577636 | 13.60937 | 0.7400256 | 0.0004591462 | (002)
3 | 4 | 7.474021e-13 | 1.993797 | 0.007951593 | 0.9897552 | 0.08402764 | 0.01593209 | 22.01845 | 0.4632314 | 0.0008423879 | (002)
4 | 5 | 4.884981e-15 | 1.993797 | 0.005564672 | 0.00383554 | 3.147655 | 0.01309623 | 26.78633 | 0.002034337 | 0.003041096 | (002)
5 | 7 | 9.067668e-05 | 1.993797 | 0.00482576 | 8.985374e-09 | 4.761835 | 0.0113638 | 30.86996 | 0.3264847 | 0.003228798 | (002)
6 | 8 | 4.896038e-05 | 1.993797 | 0.0006413055 | 5.463007e-07 | 4.345982 | 0.001510159 | 232.2934 | 0.3924741 | 0.001490245 | (002)
7 | 9 | 5.69611e-12 | 1.993797 | 0.008009067 | 0.5451645 | 3.702923 | 0.01731068 | 20.26495 | 0.08000224 | 0.002554607 | (002)
8 | 11 | 0.004885882 | 1.993797 | 0.04999989 | 5.312128e-07 | 4.081956 | 0.1177407 | 2.979427 | 0.2978981 | 0.00207739 | (002)
9 | 12 | 0.002742959 | 1.993797 | 0.04146207 | 2.003706e-07 | 3.59483 | 0.0976357 | 3.592947 | 0.1281096 | 0.002085774 | (002)
10 | 13 | 9.038245e-05 | 1.993797 | 0.006585502 | 8.835797e-08 | 3.643506 | 0.01550767 | 22.62106 | 0.07401253 | 0.002654593 | (002)
11 | 15 | 2.378098e-13 | 1.993797 | 0.004113598 | 0.8363464 | 2.460018 | 0.008466063 | 41.43602 | 0.09164484 | 0.002212196 | (002)
12 | 16 | 7.36522e-12 | 1.993797 | 0.004092175 | 0.6257714 | 2.909028 | 0.008727724 | 40.19375 | 0.009522813 | 0.001471671 | (002)
13 | 18 | 8.615331e-14 | 1.993797 | 0.0069299 | 0.9818357 | 3.001466 | 0.01390446 | 25.2293 | 6.542661e-05 | 0.002357069 | (002)
14 | 19 | 0.0004366269 | 1.993797 | 0.003409114 | 2.852773e-10 | 2.355288 | 0.00802785 | 43.69787 | 0.1558545 | 0.002276716 | (002)
15 | 20 | 0.0005272588 | 1.993797 | 0.01312928 | 8.647483e-11 | 2.66044 | 0.03091709 | 11.34647 | 0.05223176 | 0.0021632 | (002)
16 | 22 | 1.021405e-14 | 1.993797 | 0.003938267 | 0.06204497 | 1.931744 | 0.009187209 | 38.18351 | 0.2486237 | 0.002316088 | (002)
17 | 23 | 3.623923e-11 | 1.993797 | 0.007203287 | 0.002004106 | 3.165809 | 0.01695732 | 20.68722 | 0.004689084 | 0.002725415 | (002)
18 | 24 | 0.005927323 | 1.993797 | 0.05 | 5.755e-08 | 3.014604 | 0.117741 | 2.97942 | 0.1337643 | 0.001813817 | (002)
19 | 26 | 0.00457246 | 1.993797 | 0.04999998 | 1.406316e-09 | 3.43091 | 0.117741 | 2.979421 | 0.09785455 | 0.002611086 | (002)
20 | 27 | 0.002728707 | 1.993797 | 0.04999965 | 4.504601e-09 | 2.673896 | 0.1177402 | 2.979441 | 0.1063777 | 0.001126346 | (002)
21 | 29 | 0.00292568 | 1.993797 | 0.0191206 | 6.529431e-08 | 3.612263 | 0.04502558 | 7.791125 | 0.3908696 | 0.001453327 | (002)
22 | 30 | 0.0004943278 | 1.993797 | 0.006368646 | 1.100614e-10 | 2.720118 | 0.01499702 | 23.39132 | 0.05296271 | 0.002638145 | (002)
23 | 31 | 0.005418582 | 1.993797 | 0.04999989 | 1.2913e-09 | 3.161052 | 0.1177408 | 2.979427 | 0.09506585 | 0.002380835 | (002)
24 | 33 | 9.573534e-05 | 1.993797 | 0.002604539 | 3.833259e-07 | 3.366337 | 0.006133221 | 57.19669 | 0.02744553 | 0.002629593 | (002)
25 | 34 | 7.993606e-14 | 1.993797 | 0.003907209 | 0.2937089 | 3.276076 | 0.008793589 | 39.89269 | 0.01366796 | 0.002719606 | (002)
26 | 35 | 4.418688e-13 | 1.993797 | 0.0008854197 | 0.02045226 | 3.726931 | 0.002078579 | 168.7691 | 0.085107 | 0.003362753 | (002)
27 | 37 | 3.606004e-13 | 1.993797 | 0.007590991 | 0.000407504 | 3.499293 | 0.01787432 | 19.62592 | 0.06778634 | 0.00208938 | (002)
28 | 38 | 9.547918e-14 | 1.993797 | 0.001906494 | 0.4607948 | 4.040671 | 0.004177741 | 83.96881 | 0.2508251 | 0.002054676 | (002)
29 | 40 | 0.0004675046 | 1.993797 | 0.01231602 | 5.020303e-09 | 3.931091 | 0.02900201 | 12.09571 | 0.1364587 | 0.003619583 | (002)
30 | 41 | 5.306866e-14 | 1.993797 | 0.003183401 | 0.0531781 | 3.924661 | 0.00743627 | 47.17418 | 0.128739 | 0.003510001 | (002)
31 | 42 | 3.557155e-13 | 1.993797 | 0.003426242 | 0.009352086 | 3.615945 | 0.008056814 | 43.54078 | 0.0706983 | 0.002874139 | (002)
32 | 44 | 9.992007e-14 | 1.993797 | 0.002227695 | 0.611104 | 3.389023 | 0.004762785 | 73.65437 | 0.03026506 | 0.002647524 | (002)
33 | 45 | 2.655653e-13 | 1.993797 | 0.004587439 | 0.06639325 | 3.724499 | 0.01069452 | 32.80183 | 0.1607052 | 0.001635058 | (002)
34 | 46 | 1.001865e-12 | 1.993797 | 0.003553197 | 0.6143253 | 4.225029 | 0.007592632 | 46.20268 | 0.2094763 | 0.003543067 | (002)
35 | 48 | 1.099121e-12 | 1.993797 | 0.004870241 | 0.7162181 | 4.584419 | 0.01023087 | 34.28837 | 0.3350692 | 0.003067348 | (002)
36 | 49 | 1.129306e-05 | 1.993797 | 0.0005000008 | 2.030782e-06 | 3.955358 | 0.001177412 | 297.9416 | 0.1340386 | 0.003580057 | (002)
37 | 51 | 5.251355e-13 | 1.993797 | 0.004522689 | 0.2561205 | 3.98438 | 0.01023911 | 34.26077 | 0.1980914 | 0.00231045 | (002)
38 | 52 | 7.549517e-15 | 1.993797 | 0.006965242 | 0.9925622 | 4.331065 | 0.01394887 | 25.14899 | 0.3084192 | 0.002445852 | (002)
39 | 53 | 2.484679e-13 | 1.993797 | 0.003344267 | 0.0328262 | 4.896519 | 0.007836195 | 44.76662 | 0.4331956 | 0.002961869 | (002)
40 | 55 | 4.953311e-05 | 1.993797 | 0.0007732999 | 3.286871e-12 | 4.193022 | 0.001820982 | 192.6433 | 0.2398181 | 0.002804958 | (002)
41 | 56 | 4.605205e-13 | 1.993797 | 0.003360937 | 0.2289767 | 4.839919 | 0.007641342 | 45.90816 | 0.3420281 | 0.004035394 | (002)
42 | 57 | 4.063416e-13 | 1.993797 | 0.003715256 | 0.042805 | 4.748574 | 0.008692332 | 40.3574 | 0.4067011 | 0.002736914 | (002)
43 | 59 | 3.329115e-12 | 1.993797 | 0.00390637 | 0.0002014061 | 4.433356 | 0.009198519 | 38.13657 | 0.266186 | 0.003553967 | (002)
44 | 60 | 8.710834e-05 | 1.993797 | 0.0006228319 | 8.093739e-09 | 4.577714 | 0.001466657 | 239.1834 | 0.4166768 | 0.002361663 | (002)
45 | 62 | 1.24345e-14 | 1.993797 | 0.003523277 | 0.7004421 | 4.352373 | 0.00742104 | 47.271 | 0.301197 | 0.002577191 | (002)
46 | 63 | 0.0001125911 | 1.993797 | 0.001067276 | 2.183049e-08 | 4.745352 | 0.002513243 | 139.5806 | 0.3685275 | 0.003402414 | (002)
47 | 64 | 6.050509e-05 | 1.993797 | 0.00432041 | 5.168001e-07 | 4.317383 | 0.01017379 | 34.48077 | 0.2830673 | 0.002665287 | (002)
48 | 66 | 2.386313e-12 | 1.993797 | 0.01281201 | 0.9673087 | 4.501148 | 0.02577263 | 13.61134 | 0.3008371 | 0.003248146 | (002)
49 | 67 | 5.364154e-12 | 1.993797 | 0.004436649 | 0.5182723 | 4.651094 | 0.00963164 | 36.42162 | 0.2972699 | 0.003925378 | (002)
50 | 68 | 0.0009529438 | 1.993797 | 0.007275801 | 1.081912e-13 | 4.604422 | 0.0171332 | 20.47486 | 0.4918696 | 0.001942788 | (002)
51 | 70 | 0.0003660578 | 1.993797 | 0.004311912 | 6.344858e-11 | 4.365507 | 0.01015378 | 34.54871 | 0.4187654 | 0.001705348 | (002)
52 | 71 | 1.110223e-15 | 1.993797 | 0.001017473 | 0.3547135 | 4.036721 | 0.002267908 | 154.68 | 0.1230606 | 0.004546171 | (002)
53 | 73 | 3.559375e-12 | 1.993797 | 0.007684624 | 0.4278959 | 4.751871 | 0.01692918 | 20.72161 | 0.3865836 | 0.002990885 | (002)
54 | 74 | 2.198242e-14 | 1.993797 | 0.004234065 | 0.7111334 | 4.519009 | 0.008902103 | 39.40641 | 0.2175323 | 0.005105438 | (002)
55 | 75 | 2.664535e-14 | 1.993797 | 0.003421434 | 0.6823564 | 4.910646 | 0.007228484 | 48.53022 | 0.4510542 | 0.002709057 | (002)
56 | 77 | 1.596501e-13 | 1.993797 | 0.00235944 | 0.00964838 | 4.491587 | 0.00554798 | 63.23021 | 0.3154783 | 0.002965781 | (002)
57 | 78 | 1.265654e-13 | 1.993797 | 0.00430219 | 0.2264761 | 4.637749 | 0.009785166 | 35.85018 | 0.3350757 | 0.003241859 | (002)
58 | 79 | 3.721468e-13 | 1.993797 | 0.0061424 | 0.9332015 | 4.437958 | 0.01243038 | 28.22117 | 0.2504618 | 0.003847905 | (002)
59 | 81 | 1.998401e-15 | 1.993797 | 0.004096662 | 0.7028333 | 4.03978 | 0.008625278 | 40.67115 | 0.240242 | 0.002150635 | (002)
60 | 82 | 8.302248e-13 | 1.993797 | 0.005016859 | 0.02286427 | 4.207447 | 0.0117731 | 29.79673 | 0.1966362 | 0.003693073 | (002)
61 | 84 | 2.819966e-12 | 1.993797 | 0.002828082 | 0.002331293 | 4.107879 | 0.006657286 | 52.69414 | 0.1953695 | 0.003149412 | (002)
62 | 85 | 3.819167e-14 | 1.993797 | 0.003396858 | 0.9229028 | 4.198948 | 0.00688664 | 50.9392 | 0.3510588 | 0.001658266 | (002)
63 | 86 | 8.453238e-13 | 1.993797 | 0.00337435 | 0.005759201 | 4.370738 | 0.007939092 | 44.18641 | 0.2425126 | 0.00385932 | (002)
64 | 88 | 3.017808e-12 | 1.993797 | 0.005877844 | 0.1027246 | 3.779152 | 0.01362702 | 25.74296 | 0.1415408 | 0.002663209 | (002)
65 | 89 | 0.0357391 | 1.993797 | 0.02072558 | 6.614343e-08 | 2.709178 | 0.048805 | 7.187787 | 0.7323689 | 0.03402164 | (002)
66 | 91 | 0.1702345 | 1.993797 | 0.01948145 | 6.997403e-12 | -2.882131 | 0.0458753 | 7.646814 | 0.743682 | 0.8103418 | (002)
67 | 92 | 0.2299707 | 1.993797 | 0.01824613 | 2.430147e-10 | -5.798824 | 0.04296636 | 8.164525 | 0.7313218 | 1.746555 | (002)
68 | 93 | 0.2717612 | 1.993797 | 0.01733198 | 4.829727e-08 | -6.572027 | 0.04081371 | 8.59515 | 0.7403367 | 2.510364 | (002)
69 | 95 | 0.3132623 | 1.993797 | 0.01754534 | 1.470344e-10 | -8.807433 | 0.04131613 | 8.49063 | 0.6901638 | 4.197598 | (002)
70 | 96 | 0.3485068 | 1.993797 | 0.01764858 | 5.51284e-11 | -10.60902 | 0.04155923 | 8.440964 | 0.6695112 | 5.666738 | (002)
71 | 97 | 0.3747965 | 1.993797 | 0.01766891 | 1.949274e-08 | -11.57535 | 0.0416071 | 8.431251 | 0.651895 | 7.077748 | (002)
72 | 99 | 0.4020098 | 1.993797 | 0.01752769 | 1.300463e-08 | -13.47933 | 0.04127456 | 8.49918 | 0.6473049 | 8.41597 | (002)
73 | 100 | 0.4257916 | 1.993797 | 0.01706342 | 2.060313e-11 | -12.46471 | 0.04018129 | 8.730429 | 0.6529751 | 9.558496 | (002)
74 | 101 | 0.4409213 | 1.993797 | 0.01652015 | 1.285389e-09 | -12.71009 | 0.03890198 | 9.017534 | 0.6722275 | 9.853151 | (002)
75 | 103 | 0.4564647 | 1.993797 | 0.01612101 | 4.341568e-10 | -11.50045 | 0.03796208 | 9.240798 | 0.6964547 | 9.762502 | (002)
76 | 104 | 0.4609961 | 1.993797 | 0.0151309 | 4.0196e-08 | -9.885569 | 0.03563054 | 9.845485 | 0.7521716 | 8.221799 | (002)
77 | 106 | 0.458974 | 1.993797 | 0.0151522 | 3.066492e-12 | -9.106436 | 0.03568071 | 9.831642 | 0.7531636 | 8.087122 | (002)
78 | 107 | 0.4588268 | 1.993797 | 0.01472871 | 7.462225e-09 | -8.608815 | 0.03468347 | 10.11433 | 0.7670313 | 7.78816 | (002)
79 | 108 | 0.4554863 | 1.993797 | 0.01472795 | 3.825126e-08 | -8.892718 | 0.03468167 | 10.11485 | 0.7715764 | 7.483067 | (002)
80 | 110 | 0.4515467 | 1.993797 | 0.01389782 | 3.652742e-08 | -5.740058 | 0.03272685 | 10.71902 | 0.8224862 | 5.795467 | (002)
81 | 111 | 0.4599237 | 1.993797 | 0.01402971 | 6.155574e-09 | -5.558426 | 0.03303743 | 10.61826 | 0.8199653 | 6.038299 | (002)
82 | 112 | 0.4580854 | 1.993797 | 0.01380314 | 6.99496e-12 | -5.063257 | 0.03250391 | 10.79255 | 0.8292341 | 5.742347 | (002)
83 | 114 | 0.456333 | 1.993797 | 0.01336122 | 1.363354e-12 | -3.736086 | 0.03146327 | 11.14951 | 0.8564197 | 4.844552 | (002)
84 | 115 | 0.4511067 | 1.993797 | 0.01315064 | 7.647161e-12 | -2.825594 | 0.0309674 | 11.32804 | 0.8783766 | 3.992831 | (002)
85 | 117 | 0.447898 | 1.993797 | 0.01293255 | 7.555695e-11 | -2.173646 | 0.03045383 | 11.51907 | 0.8783886 | 4.023459 | (002)
86 | 118 | 0.4541057 | 1.993797 | 0.01331913 | 1.695481e-09 | -3.694892 | 0.03136415 | 11.18474 | 0.8558749 | 4.838941 | (002)
87 | 119 | 0.4481163 | 1.993797 | 0.01291948 | 4.017386e-11 | -2.685382 | 0.03042306 | 11.53073 | 0.8742516 | 4.190062 | (002)
88 | 121 | 0.4496784 | 1.993797 | 0.01263613 | 5.429903e-09 | -0.1798046 | 0.02975582 | 11.78929 | 0.9139397 | 2.843113 | (002)
89 | 122 | 0.4396523 | 1.993797 | 0.0126063 | 1.185719e-10 | 0.3859737 | 0.02968556 | 11.81719 | 0.9015521 | 3.161276 | (002)
90 | 123 | 0.4453692 | 1.993797 | 0.01274704 | 3.271481e-09 | 0.3756607 | 0.03001699 | 11.68671 | 0.9094204 | 2.916112 | (002)
91 | 125 | 0.4377107 | 1.993797 | 0.01205995 | 4.159203e-10 | 0.9907255 | 0.02839902 | 12.35254 | 0.9369542 | 2.045379 | (002)
92 | 126 | 0.4382939 | 1.993797 | 0.01209722 | 3.287398e-11 | 2.2402 | 0.02848677 | 12.31449 | 0.9386459 | 1.984276 | (002)
93 | 128 | 0.4392376 | 1.993797 | 0.01242895 | 1.857925e-11 | 1.996513 | 0.02926795 | 11.98581 | 0.9253386 | 2.374938 | (002)
94 | 129 | 0.447773 | 1.993797 | 0.012194 | 8.5026e-09 | 2.112044 | 0.02871468 | 12.21675 | 0.9306484 | 2.336833 | (002)
95 | 130 | 0.4465867 | 1.993797 | 0.01210818 | 2.196055e-09 | 2.637619 | 0.02851259 | 12.30334 | 0.9368111 | 2.123359 | (002)
96 | 132 | 0.4457747 | 1.993797 | 0.01232281 | 1.137696e-09 | 1.808383 | 0.02901801 | 12.08904 | 0.9438386 | 1.824253 | (002)
97 | 133 | 0.4409794 | 1.993797 | 0.01206665 | 1.030803e-08 | 2.4358 | 0.02841478 | 12.34568 | 0.9337382 | 2.187886 | (002)
98 | 134 | 0.444847 | 1.993797 | 0.01188949 | 4.595662e-09 | 3.24904 | 0.02799761 | 12.52964 | 0.9377018 | 2.124646 | (002)
99 | 136 | 0.4452075 | 1.993797 | 0.01192312 | 8.28615e-13 | 3.480552 | 0.02807681 | 12.49429 | 0.9347802 | 2.226774 | (002)
100 | 137 | 0.4433304 | 1.993797 | 0.01191918 | 7.877241e-10 | 4.286004 | 0.02806752 | 12.49843 | 0.9479873 | 1.737232 | (002)
101 | 139 | 0.4402322 | 1.993797 | 0.01190444 | 1.876399e-11 | 4.410034 | 0.02803281 | 12.51391 | 0.941952 | 1.927159 | (002)
102 | 140 | 0.4423497 | 1.993797 | 0.01201113 | 1.471844e-09 | 3.610964 | 0.02828404 | 12.40275 | 0.9398703 | 1.996728 | (002)
103 | 141 | 0.4444909 | 1.993797 | 0.01177789 | 7.449819e-12 | 4.221713 | 0.02773481 | 12.64836 | 0.9439888 | 1.917732 | (002)
104 | 143 | 0.4406151 | 1.993797 | 0.01180174 | 1.726397e-14 | 5.555375 | 0.02779098 | 12.6228 | 0.9536813 | 1.538761 | (002)
105 | 144 | 0.4383672 | 1.993797 | 0.01169895 | 1.201206e-11 | 5.342247 | 0.02754892 | 12.73371 | 0.9511363 | 1.629228 | (002)
106 | 145 | 0.4414071 | 1.993797 | 0.01185199 | 2.877809e-12 | 4.57418 | 0.02790931 | 12.56928 | 0.9430062 | 1.911013 | (002)
107 | 147 | 0.4371127 | 1.993797 | 0.01178502 | 4.022739e-10 | 5.810931 | 0.0277516 | 12.64071 | 0.9452917 | 1.807946 | (002)
108 | 148 | 0.4339707 | 1.993797 | 0.01156582 | 4.348005e-09 | 6.406447 | 0.02723541 | 12.88029 | 0.9575445 | 1.398601 | (002)
109 | 149 | 0.4309739 | 1.993797 | 0.01166384 | 5.745556e-09 | 6.553431 | 0.02746624 | 12.77204 | 0.955562 | 1.431283 | (002)
110 | 151 | 0.4374937 | 1.993797 | 0.01173179 | 1.325954e-08 | 5.602527 | 0.02762627 | 12.69806 | 0.9496157 | 1.669975 | (002)
111 | 152 | 0.4330316 | 1.993797 | 0.01161437 | 1.956602e-12 | 6.252885 | 0.02734975 | 12.82644 | 0.9544951 | 1.489316 | (002)
112 | 154 | 0.4313985 | 1.993797 | 0.01137322 | 3.702089e-08 | 7.773904 | 0.02678188 | 13.0984 | 0.9634154 | 1.209653 | (002)
113 | 155 | 0.4371375 | 1.993797 | 0.01168577 | 5.183076e-13 | 7.835383 | 0.02751789 | 12.74807 | 0.9595529 | 1.331847 | (002)
114 | 156 | 0.4346792 | 1.993797 | 0.01153636 | 1.296073e-08 | 7.052952 | 0.02716605 | 12.91317 | 0.9585552 | 1.372977 | (002)
115 | 158 | 0.4305518 | 1.993797 | 0.01163333 | 7.022757e-09 | 6.83525 | 0.0273944 | 12.80554 | 0.9557855 | 1.425817 | (002)
116 | 159 | 0.4339998 | 1.993797 | 0.0116288 | 1.807776e-12 | 7.207325 | 0.02738373 | 12.81053 | 0.955612 | 1.455524 | (002)
117 | 160 | 0.4305142 | 1.993797 | 0.01139166 | 6.093615e-09 | 8.543938 | 0.0268253 | 13.07721 | 0.961928 | 1.253283 | (002)
118 | 162 | 0.4291491 | 1.993797 | 0.01141354 | 1.44767e-09 | 7.976796 | 0.02687683 | 13.05213 | 0.9629152 | 1.208688 | (002)
119 | 163 | 0.4305254 | 1.993797 | 0.01167254 | 3.09069e-08 | 7.606935 | 0.02748674 | 12.76252 | 0.954849 | 1.451281 | (002)
120 | 165 | 0.4311552 | 1.993797 | 0.01144851 | 4.887313e-11 | 7.939471 | 0.02695918 | 13.01226 | 0.9582093 | 1.376201 | (002)
121 | 166 | 0.4302928 | 1.993797 | 0.01143094 | 6.873833e-08 | 7.906846 | 0.02691781 | 13.03226 | 0.9611689 | 1.272171 | (002)
122 | 167 | 0.4334521 | 1.993797 | 0.01179349 | 1.737677e-08 | 9.467185 | 0.02777155 | 12.63163 | 0.9567981 | 1.38696 | (002)
123 | 169 | 0.4318406 | 1.993797 | 0.0116604 | 4.50427e-08 | 8.075929 | 0.02745813 | 12.77581 | 0.9535464 | 1.506526 | (002)
124 | 170 | 0.4330192 | 1.993797 | 0.01166156 | 1.149636e-13 | 7.567182 | 0.02746088 | 12.77453 | 0.9566531 | 1.408467 | (002)
125 | 171 | 0.4299926 | 1.993797 | 0.01149387 | 2.838691e-08 | 8.504365 | 0.02706599 | 12.96091 | 0.9593683 | 1.322734 | (002)
126 | 173 | 0.4272814 | 1.993797 | 0.01162312 | 4.160924e-08 | 8.895567 | 0.02737036 | 12.81678 | 0.9568887 | 1.36989 | (002)
127 | 174 | 0.430564 | 1.993797 | 0.01159085 | 2.962242e-12 | 7.448745 | 0.02729437 | 12.85247 | 0.9588568 | 1.328975 | (002)
128 | 175 | 0.4289214 | 1.993797 | 0.01159133 | 4.156481e-11 | 7.948702 | 0.02729551 | 12.85193 | 0.9566231 | 1.393811 | (002)
129 | 177 | 0.4267925 | 1.993797 | 0.01146098 | 2.269684e-12 | 7.709387 | 0.02698855 | 12.9981 | 0.9561909 | 1.414573 | (002)
130 | 178 | 0.4287625 | 1.993797 | 0.01146065 | 1.250582e-07 | 8.92954 | 0.02698777 | 12.99848 | 0.9611993 | 1.258299 | (002)
131 | 180 | 0.4311836 | 1.993797 | 0.0115105 | 0.01433379 | 9.039237 | 0.02704663 | 12.97019 | 0.9604486 | 1.276751 | (002)
132 | 181 | 0.4238323 | 1.993797 | 0.0116219 | 2.680099e-08 | 8.446562 | 0.02736748 | 12.81813 | 0.9565222 | 1.359865 | (002)
133 | 182 | 0.4287542 | 1.993797 | 0.01138776 | 3.694032e-08 | 8.395824 | 0.02681613 | 13.08168 | 0.9584822 | 1.360985 | (002)
134 | 185 | 0.4256113 | 1.993797 | 0.01147694 | 4.64523e-09 | 8.797347 | 0.02702612 | 12.98003 | 0.9583572 | 1.332194 | (002)
135 | 187 | 0.4443485 | 1.993797 | 0.01120852 | 0.1177383 | 9.258793 | 0.02592581 | 13.53091 | 0.9631889 | 1.199342 | (002)
136 | 188 | 0.4316013 | 1.993797 | 0.0114964 | 1.740374e-09 | 9.790455 | 0.02707195 | 12.95806 | 0.9573317 | 1.402557 | (002)
137 | 189 | 0.4271985 | 1.993797 | 0.01131881 | 0.0149546 | 8.062536 | 0.0265937 | 13.19109 | 0.9609729 | 1.261759 | (002)
138 | 191 | 0.4282866 | 1.993797 | 0.01140362 | 0.007461129 | 7.975213 | 0.02682328 | 13.07819 | 0.959219 | 1.322724 | (002)
139 | 192 | 0.4297568 | 1.993797 | 0.01120347 | 0.04321029 | 9.054511 | 0.0262104 | 13.384 | 0.9633052 | 1.187199 | (002)
140 | 193 | 0.4334696 | 1.993797 | 0.01139474 | 0.04006817 | 10.7956 | 0.02667056 | 13.15308 | 0.9559952 | 1.432714 | (002)
141 | 195 | 0.4311415 | 1.993797 | 0.01127208 | 0.04459499 | 8.249851 | 0.02636536 | 13.30533 | 0.9602247 | 1.287581 | (002)
142 | 196 | 0.4219828 | 1.993797 | 0.01152393 | 4.053949e-09 | 8.626076 | 0.02713677 | 12.92711 | 0.9588245 | 1.287496 | (002)
143 | 198 | 0.4358953 | 1.993797 | 0.01120762 | 0.08406207 | 9.19889 | 0.02605764 | 13.46246 | 0.963328 | 1.18124 | (002)
144 | 199 | 0.4240539 | 1.993797 | 0.01155218 | 7.061183e-08 | 9.826243 | 0.0272033 | 12.89549 | 0.9565285 | 1.372164 | (002)
145 | 200 | 0.4312546 | 1.993797 | 0.01141816 | 0.04981386 | 9.66287 | 0.0266859 | 13.14551 | 0.9574924 | 1.353198 | (002)
146 | 202 | 0.4382123 | 1.993797 | 0.01122701 | 0.07808625 | 9.155492 | 0.02612654 | 13.42696 | 0.9600468 | 1.308386 | (002)
147 | 203 | 0.4479612 | 1.993797 | 0.01106791 | 0.1411012 | 9.727254 | 0.02550883 | 13.7521 | 0.9628301 | 1.22801 | (002)
148 | 204 | 0.4371219 | 1.993797 | 0.0113817 | 0.07086311 | 10.14773 | 0.02651568 | 13.22991 | 0.9586691 | 1.333419 | (002)
149 | 206 | 0.43233 | 1.993797 | 0.01151567 | 0.02898278 | 9.124985 | 0.02699892 | 12.99311 | 0.9618564 | 1.221301 | (002)
150 | 207 | 0.4313168 | 1.993797 | 0.01136235 | 0.02869939 | 9.480026 | 0.02664057 | 13.16788 | 0.9589818 | 1.334174 | (002)
151 | 209 | 0.4450045 | 1.993797 | 0.01114432 | 0.1288242 | 9.707017 | 0.02573346 | 13.63205 | 0.9597731 | 1.317238 | (002)
152 | 210 | 0.4459764 | 1.993797 | 0.01127238 | 0.1225087 | 10.77304 | 0.02605444 | 13.46411 | 0.9566053 | 1.418875 | (002)
153 | 211 | 0.4284479 | 1.993797 | 0.01143891 | 0.0231595 | 9.753232 | 0.02684257 | 13.06879 | 0.9616595 | 1.222072 | (002)
154 | 213 | 0.4252245 | 1.993797 | 0.01133408 | 0.01088371 | 9.711971 | 0.02664595 | 13.16523 | 0.9574877 | 1.369373 | (002)
155 | 214 | 0.4405754 | 1.993797 | 0.01130898 | 0.0930725 | 9.513969 | 0.02625714 | 13.36017 | 0.9632375 | 1.187509 | (002)
156 | 215 | 0.4320127 | 1.993797 | 0.01153549 | 0.05648774 | 10.80685 | 0.02693281 | 13.02501 | 0.9512087 | 1.541087 | (002)
157 | 217 | 0.4350987 | 1.993797 | 0.0113558 | 0.07077405 | 9.238591 | 0.0264557 | 13.2599 | 0.9587793 | 1.32099 | (002)
158 | 218 | 0.4258607 | 1.993797 | 0.01160962 | 2.135267e-09 | 8.753511 | 0.02733855 | 12.83169 | 0.9608382 | 1.232836 | (002)
159 | 220 | 0.4372688 | 1.993797 | 0.01145706 | 0.07205266 | 9.560495 | 0.0266864 | 13.14527 | 0.9609769 | 1.244792 | (002)
160 | 221 | 0.4351403 | 1.993797 | 0.01145552 | 0.05593438 | 10.20613 | 0.02674833 | 13.11483 | 0.95417 | 1.477416 | (002)
161 | 222 | 0.4344006 | 1.993797 | 0.01147555 | 0.0504812 | 9.880197 | 0.0268173 | 13.08111 | 0.9605264 | 1.262274 | (002)
162 | 224 | 0.4233912 | 1.993797 | 0.01159558 | 3.414855e-09 | 8.209353 | 0.02730551 | 12.84722 | 0.9603772 | 1.235245 | (002)
163 | 225 | 0.4283917 | 1.993797 | 0.01152416 | 0.007232833 | 8.778327 | 0.02710776 | 12.94094 | 0.958878 | 1.317664 | (002)
164 | 226 | 0.444317 | 1.993797 | 0.01129549 | 0.1227949 | 10.37365 | 0.02610671 | 13.43716 | 0.9592687 | 1.314288 | (002)
165 | 228 | 0.4292995 | 1.993797 | 0.01144492 | 0.03020034 | 9.273826 | 0.02682808 | 13.07585 | 0.95954 | 1.289423 | (002)
166 | 229 | 0.4270203 | 1.993797 | 0.01169233 | 5.98476e-09 | 8.976383 | 0.02753333 | 12.74092 | 0.9566538 | 1.36564 | (002)
167 | 231 | 0.4249945 | 1.993797 | 0.01151454 | 9.544748e-09 | 9.248834 | 0.02711467 | 12.93764 | 0.9562437 | 1.393224 | (002)
168 | 232 | 0.4311328 | 1.993797 | 0.01151319 | 0.02761175 | 9.755138 | 0.02699869 | 12.99322 | 0.9587314 | 1.320391 | (002)
169 | 233 | 0.4362611 | 1.993797 | 0.01132268 | 0.07891153 | 9.223887 | 0.02634584 | 13.31519 | 0.9622809 | 1.207494 | (002)
170 | 235 | 0.427274 | 1.993797 | 0.01163036 | 1.173663e-09 | 8.852873 | 0.02738741 | 12.8088 | 0.9601565 | 1.260684 | (002)
171 | 236 | 0.4275114 | 1.993797 | 0.01139306 | 0.03482554 | 9.679315 | 0.02668782 | 13.14457 | 0.9594572 | 1.28439 | (002)
172 | 237 | 0.4356817 | 1.993797 | 0.01143805 | 0.08003551 | 9.640194 | 0.02660972 | 13.18315 | 0.9600964 | 1.259522 | (002)
173 | 239 | 0.4284933 | 1.993797 | 0.01161331 | 1.810003e-07 | 10.0885 | 0.02734726 | 12.82761 | 0.9560768 | 1.406848 | (002)
174 | 240 | 0.4279361 | 1.993797 | 0.01152895 | 4.406134e-09 | 9.29226 | 0.02714861 | 12.92147 | 0.9594854 | 1.301431 | (002)
175 | 242 | 0.4307375 | 1.993797 | 0.01153913 | 9.5845e-12 | 9.041272 | 0.02717257 | 12.91008 | 0.960396 | 1.2861 | (002)
176 | 243 | 0.4367551 | 1.993797 | 0.01150343 | 0.08010592 | 9.934111 | 0.02676155 | 13.10836 | 0.9591303 | 1.288281 | (002)
177 | 244 | 0.4408123 | 1.993797 | 0.01143975 | 0.07078548 | 10.62956 | 0.02665124 | 13.16261 | 0.9562927 | 1.428536 | (002)
178 | 246 | 0.4304849 | 1.993797 | 0.0113458 | 0.02783396 | 9.246132 | 0.02660526 | 13.18536 | 0.9603166 | 1.287159 | (002)
179 | 247 | 0.4234189 | 1.993797 | 0.01151077 | 1.514097e-10 | 9.235933 | 0.02710579 | 12.94188 | 0.9607135 | 1.236396 | (002)
180 | 248 | 0.4355467 | 1.993797 | 0.01129149 | 0.06011448 | 9.775695 | 0.02634857 | 13.31381 | 0.9629285 | 1.204303 | (002)
181 | 250 | 0.4403716 | 1.993797 | 0.01137687 | 0.0905366 | 10.12943 | 0.02642501 | 13.2753 | 0.9581506 | 1.350397 | (002)
182 | 251 | 0.4293959 | 1.993797 | 0.01172283 | 9.880663e-11 | 10.62142 | 0.02760515 | 12.70777 | 0.9551683 | 1.426431 | (002)
183 | 252 | 0.4266298 | 1.993797 | 0.01154956 | 9.095519e-10 | 9.086815 | 0.02719713 | 12.89842 | 0.9593964 | 1.293429 | (002)
184 | 255 | 0.4347062 | 1.993797 | 0.01152689 | 0.03916965 | 10.42899 | 0.02698354 | 13.00052 | 0.9567659 | 1.394642 | (002)
185 | 257 | 0.4281452 | 1.993797 | 0.01132479 | 0.03353041 | 9.845148 | 0.02653311 | 13.22121 | 0.9623542 | 1.202998 | (002)
186 | 258 | 0.43242 | 1.993797 | 0.01148266 | 0.04783176 | 8.823659 | 0.02684471 | 13.06775 | 0.9627566 | 1.178536 | (002)
187 | 259 | 0.4428844 | 1.993797 | 0.01124826 | 0.1044353 | 9.268788 | 0.02607081 | 13.45566 | 0.9622774 | 1.229708 | (002)
188 | 261 | 0.4254475 | 1.993797 | 0.0116719 | 2.817089e-07 | 10.61015 | 0.02748522 | 12.76322 | 0.9561772 | 1.375037 | (002)
189 | 262 | 0.4278985 | 1.993797 | 0.01151964 | 0.01022791 | 9.585991 | 0.02708486 | 12.95188 | 0.9593806 | 1.295833 | (002)
190 | 264 | 0.4320859 | 1.993797 | 0.01160889 | 2.096751e-08 | 8.953808 | 0.02733684 | 12.8325 | 0.9602325 | 1.289734 | (002)
191 | 265 | 0.4424322 | 1.993797 | 0.01138072 | 0.1170329 | 9.233947 | 0.02632695 | 13.32475 | 0.9610414 | 1.237502 | (002)
192 | 266 | 0.430158 | 1.993797 | 0.01179599 | 0.003615424 | 10.77293 | 0.02776231 | 12.63584 | 0.9513892 | 1.541689 | (002)
193 | 268 | 0.4326852 | 1.993797 | 0.01142682 | 0.04841068 | 9.897448 | 0.02671182 | 13.13276 | 0.9616891 | 1.222601 | (002)
194 | 269 | 0.4268337 | 1.993797 | 0.01164255 | 1.578965e-11 | 9.282674 | 0.02741611 | 12.7954 | 0.9600493 | 1.260092 | (002)
195 | 270 | 0.4288901 | 1.993797 | 0.01161511 | 0.02920261 | 9.826085 | 0.02723114 | 12.88231 | 0.9574395 | 1.332671 | (002)
196 | 272 | 0.4272243 | 1.993797 | 0.01176533 | 1.484146e-08 | 10.44691 | 0.02770524 | 12.66186 | 0.9509073 | 1.545917 | (002)
197 | 273 | 0.4296252 | 1.993797 | 0.01154229 | 0.02360816 | 9.542771 | 0.02708334 | 12.95261 | 0.9578612 | 1.339833 | (002)
198 | 274 | 0.429694 | 1.993797 | 0.01170213 | 3.790272e-10 | 9.008381 | 0.02755641 | 12.73025 | 0.9598373 | 1.27561 | (002)
199 | 276 | 0.4320406 | 1.993797 | 0.0116734 | 0.002805089 | 8.675154 | 0.02747714 | 12.76698 | 0.9602105 | 1.278199 | (002)
200 | 277 | 0.4382477 | 1.993797 | 0.01153694 | 0.06257953 | 9.482031 | 0.02691125 | 13.03544 | 0.95904 | 1.313242 | (002)
201 | 279 | 0.4405778 | 1.993797 | 0.01147809 | 0.04688664 | 9.776535 | 0.02683789 | 13.07107 | 0.9603954 | 1.30615 | (002)
202 | 280 | 0.4313385 | 1.993797 | 0.01168706 | 2.316456e-09 | 9.203844 | 0.02752093 | 12.74666 | 0.9598003 | 1.288819 | (002)
203 | 281 | 0.4255224 | 1.993797 | 0.01164366 | 3.830405e-07 | 9.067204 | 0.02741873 | 12.79417 | 0.9584595 | 1.304117 | (002)
204 | 283 | 0.4385322 | 1.993797 | 0.01143344 | 0.05890178 | 9.305629 | 0.02668475 | 13.14608 | 0.9605766 | 1.281918 | (002)
205 | 284 | 0.4344685 | 1.993797 | 0.01176325 | 1.278179e-07 | 9.765231 | 0.02770033 | 12.66411 | 0.9547673 | 1.467035 | (002)
206 | 285 | 0.4320325 | 1.993797 | 0.01165962 | 6.068305e-08 | 9.36759 | 0.02745631 | 12.77666 | 0.9605556 | 1.271553 | (002)
207 | 287 | 0.4297864 | 1.993797 | 0.01150706 | 0.01059216 | 9.155049 | 0.02705382 | 12.96674 | 0.9610586 | 1.25231 | (002)
208 | 288 | 0.4378439 | 1.993797 | 0.01153285 | 0.04927867 | 9.583578 | 0.02695614 | 13.01373 | 0.9598142 | 1.299251 | (002)
209 | 290 | 0.4315651 | 1.993797 | 0.01161994 | 2.814657e-08 | 9.611871 | 0.02736286 | 12.82029 | 0.959513 | 1.309562 | (002)
210 | 291 | 0.431616 | 1.993797 | 0.01154504 | 3.217229e-08 | 8.765812 | 0.02718648 | 12.90347 | 0.9639048 | 1.171798 | (002)
211 | 292 | 0.4307654 | 1.993797 | 0.0113572 | 0.008731093 | 8.801678 | 0.02670898 | 13.13415 | 0.9593854 | 1.338266 | (002)
212 | 294 | 0.4431216 | 1.993797 | 0.01136383 | 0.05875209 | 10.36981 | 0.02652288 | 13.22631 | 0.9605903 | 1.319243 | (002)
213 | 295 | 0.4435667 | 1.993797 | 0.01135716 | 0.08907537 | 10.13213 | 0.02638513 | 13.29537 | 0.961301 | 1.267043 | (002)
214 | 297 | 0.4307139 | 1.993797 | 0.01148059 | 2.018178e-09 | 8.79881 | 0.02703472 | 12.9759 | 0.9638583 | 1.176851 | (002)
215 | 298 | 0.4345203 | 1.993797 | 0.01127832 | 0.03777093 | 8.455869 | 0.02640726 | 13.28422 | 0.9656426 | 1.128644 | (002)
216 | 299 | 0.4408086 | 1.993797 | 0.01133773 | 0.05316251 | 9.863295 | 0.02648446 | 13.2455 | 0.9618089 | 1.27266 | (002)
217 | 301 | 0.4359945 | 1.993797 | 0.01156377 | 0.01851491 | 9.846335 | 0.02715463 | 12.9186 | 0.9581292 | 1.372979 | (002)
218 | 302 | 0.4386184 | 1.993797 | 0.01129034 | 0.04338737 | 8.252214 | 0.0264129 | 13.28139 | 0.9652737 | 1.156063 | (002)
219 | 303 | 0.4350892 | 1.993797 | 0.01147971 | 7.024387e-07 | 9.028084 | 0.02703265 | 12.9769 | 0.9651139 | 1.157813 | (002)
220 | 305 | 0.4393123 | 1.993797 | 0.01136065 | 0.04519559 | 9.982681 | 0.02657011 | 13.2028 | 0.9640984 | 1.189887 | (002)
221 | 306 | 0.4361861 | 1.993797 | 0.01138933 | 0.002154117 | 9.594982 | 0.02681113 | 13.08412 | 0.9620214 | 1.281794 | (002)
222 | 307 | 0.4373157 | 1.993797 | 0.01134184 | 0.0355277 | 9.525443 | 0.02656501 | 13.20534 | 0.9635341 | 1.209856 | (002)
223 | 309 | 0.4384623 | 1.993797 | 0.01153839 | 0.01504414 | 9.230471 | 0.02710924 | 12.94023 | 0.9647369 | 1.167613 | (002)
224 | 310 | 0.4350517 | 1.993797 | 0.01136929 | 0.01042101 | 9.689216 | 0.0267306 | 13.12354 | 0.9633456 | 1.223909 | (002)
225 | 312 | 0.4579523 | 1.993797 | 0.01102813 | 0.1527592 | 9.7454 | 0.02537151 | 13.82653 | 0.9676405 | 1.106278 | (002)
226 | 313 | 0.4360334 | 1.993797 | 0.01147006 | 0.008355423 | 9.333249 | 0.02697593 | 13.00418 | 0.9622015 | 1.257022 | (002)
227 | 314 | 0.4338712 | 1.993797 | 0.01149799 | 7.513878e-12 | 8.914307 | 0.02707569 | 12.95627 | 0.9635106 | 1.203779 | (002)
228 | 316 | 0.4375135 | 1.993797 | 0.01130109 | 0.01006325 | 8.935579 | 0.02657168 | 13.20202 | 0.9636975 | 1.234923 | (002)
229 | 317 | 0.4467215 | 1.993797 | 0.01133454 | 0.06672878 | 10.11245 | 0.02642243 | 13.2766 | 0.9638285 | 1.222637 | (002)
230 | 318 | 0.4474358 | 1.993797 | 0.01123148 | 0.08029837 | 9.603652 | 0.02612812 | 13.42615 | 0.9662136 | 1.143652 | (002)
231 | 320 | 0.4368686 | 1.993797 | 0.01148567 | 3.516703e-08 | 8.388996 | 0.02704668 | 12.97016 | 0.965692 | 1.146301 | (002)
232 | 321 | 0.4337039 | 1.993797 | 0.01151371 | 2.710322e-07 | 8.343297 | 0.02711271 | 12.93858 | 0.9633741 | 1.205237 | (002)
233 | 323 | 0.4488073 | 1.993797 | 0.01132291 | 0.06670771 | 9.295667 | 0.02639542 | 13.29018 | 0.9676757 | 1.0996 | (002)
234 | 324 | 0.4412969 | 1.993797 | 0.01148561 | 0.02237832 | 9.059556 | 0.02695535 | 13.01411 | 0.9630636 | 1.24111 | (002)
235 | 325 | 0.4378663 | 1.993797 | 0.01151353 | 8.968382e-13 | 8.086558 | 0.0271123 | 12.93877 | 0.9614623 | 1.295094 | (002)
236 | 327 | 0.4369283 | 1.993797 | 0.01143481 | 4.113287e-08 | 8.633868 | 0.02692692 | 13.02785 | 0.9656452 | 1.154817 | (002)
237 | 328 | 0.4410104 | 1.993797 | 0.01131211 | 0.04635614 | 8.830522 | 0.02645193 | 13.26179 | 0.9669699 | 1.104531 | (002)
238 | 329 | 0.4409169 | 1.993797 | 0.01132221 | 0.03712509 | 9.31771 | 0.02651263 | 13.23143 | 0.9641498 | 1.209377 | (002)
239 | 331 | 0.4414522 | 1.993797 | 0.01151241 | 0.03059612 | 9.56101 | 0.02698468 | 12.99997 | 0.9622639 | 1.258223 | (002)
240 | 332 | 0.4395477 | 1.993797 | 0.01139718 | 0.005945094 | 8.314846 | 0.02681426 | 13.08259 | 0.9673788 | 1.107177 | (002)
241 | 333 | 0.4350899 | 1.993797 | 0.01145191 | 8.921636e-11 | 8.891977 | 0.02696718 | 13.0084 | 0.9651638 | 1.159632 | (002)
242 | 335 | 0.4493745 | 1.993797 | 0.01112834 | 0.1097419 | 8.481711 | 0.02577191 | 13.61172 | 0.9683056 | 1.066821 | (002)
243 | 336 | 0.4394655 | 1.993797 | 0.01162369 | 1.655927e-06 | 9.317407 | 0.02737168 | 12.81616 | 0.9627306 | 1.245163 | (002)
244 | 338 | 0.4413637 | 1.993797 | 0.01141107 | 0.02956156 | 9.147671 | 0.02675133 | 13.11337 | 0.9654894 | 1.160172 | (002)
245 | 339 | 0.4399273 | 1.993797 | 0.01135511 | 5.262834e-09 | 7.906633 | 0.02673924 | 13.11929 | 0.967478 | 1.115834 | (002)
246 | 340 | 0.4362069 | 1.993797 | 0.01149212 | 7.636217e-08 | 8.894931 | 0.02706187 | 12.96288 | 0.9636116 | 1.214056 | (002)
247 | 342 | 0.4626478 | 1.993797 | 0.01119725 | 0.1360821 | 9.167304 | 0.02582685 | 13.58276 | 0.9677237 | 1.119239 | (002)
248 | 343 | 0.4501605 | 1.993797 | 0.01145862 | 0.06747424 | 10.21996 | 0.02670865 | 13.13432 | 0.9633632 | 1.239995 | (002)
249 | 344 | 0.4412775 | 1.993797 | 0.01146218 | 6.021693e-09 | 9.012506 | 0.02699137 | 12.99674 | 0.9656473 | 1.174375 | (002)
250 | 346 | 0.4389043 | 1.993797 | 0.01162862 | 5.144833e-09 | 9.400124 | 0.0273833 | 12.81073 | 0.963897 | 1.201045 | (002)
251 | 347 | 0.4459961 | 1.993797 | 0.01130657 | 0.06101735 | 9.392018 | 0.02638014 | 13.29788 | 0.9648685 | 1.191199 | (002)
252 | 349 | 0.4494217 | 1.993797 | 0.01139689 | 0.067613 | 9.241479 | 0.02656421 | 13.20574 | 0.9620163 | 1.291534 | (002)
253 | 350 | 0.4367706 | 1.993797 | 0.01161535 | 1.321254e-08 | 9.618227 | 0.02735205 | 12.82536 | 0.9623371 | 1.2447 | (002)
254 | 351 | 0.442659 | 1.993797 | 0.01129731 | 0.03002512 | 8.986436 | 0.02648277 | 13.24635 | 0.9646869 | 1.209969 | (002)
255 | 353 | 0.451675 | 1.993797 | 0.0113038 | 0.08059443 | 9.559637 | 0.02629517 | 13.34085 | 0.9619047 | 1.308814 | (002)
256 | 354 | 0.4517399 | 1.993797 | 0.01129994 | 0.1013967 | 9.663224 | 0.02620278 | 13.38789 | 0.9655288 | 1.161269 | (002)
257 | 355 | 0.4376617 | 1.993797 | 0.01154997 | 1.366179e-11 | 8.977318 | 0.02719809 | 12.89796 | 0.9646426 | 1.178716 | (002)
258 | 357 | 0.4551251 | 1.993797 | 0.01128586 | 0.08964599 | 9.308251 | 0.02621718 | 13.38054 | 0.9696334 | 1.045306 | (002)
259 | 358 | 0.4491799 | 1.993797 | 0.01138804 | 0.06504296 | 9.909024 | 0.02655397 | 13.21083 | 0.9632931 | 1.249164 | (002)
260 | 360 | 0.4515564 | 1.993797 | 0.01118603 | 0.09600753 | 8.350851 | 0.02596004 | 13.51308 | 0.9698787 | 1.026559 | (002)
261 | 361 | 0.437788 | 1.993797 | 0.01148438 | 2.410468e-08 | 8.86591 | 0.02704365 | 12.97162 | 0.9663954 | 1.127015 | (002)
262 | 362 | 0.4409093 | 1.993797 | 0.0112745 | 0.02250513 | 8.28545 | 0.0264594 | 13.25805 | 0.9672953 | 1.117954 | (002)
263 | 364 | 0.4670402 | 1.993797 | 0.01106815 | 0.1772389 | 9.480083 | 0.02536744 | 13.82875 | 0.9692674 | 1.064189 | (002)
264 | 365 | 0.4529727 | 1.993797 | 0.01117965 | 0.1121109 | 9.416851 | 0.02588135 | 13.55416 | 0.9676679 | 1.098212 | (002)
265 | 366 | 0.4571792 | 1.993797 | 0.01111721 | 0.1160857 | 9.051251 | 0.02572113 | 13.63859 | 0.9702796 | 1.0295 | (002)
266 | 368 | 0.4464042 | 1.993797 | 0.01125487 | 0.08477775 | 8.314311 | 0.02616464 | 13.40741 | 0.9688986 | 1.038155 | (002)
267 | 369 | 0.4601321 | 1.993797 | 0.011028 | 0.154567 | 9.204786 | 0.02536415 | 13.83054 | 0.9690322 | 1.065525 | (002)
268 | 371 | 0.4527096 | 1.993797 | 0.01116695 | 0.1070455 | 8.747365 | 0.02587202 | 13.55905 | 0.9684762 | 1.074336 | (002)
269 | 372 | 0.4620776 | 1.993797 | 0.01093376 | 0.173338 | 8.397425 | 0.02507457 | 13.99027 | 0.9722638 | 0.9547985 | (002)
270 | 373 | 0.437531 | 1.993797 | 0.01128937 | 0.008363139 | 7.599243 | 0.02655094 | 13.21234 | 0.9685238 | 1.067943 | (002)
271 | 375 | 0.4463817 | 1.993797 | 0.0111153 | 0.07256352 | 8.068566 | 0.02588835 | 13.55049 | 0.9691785 | 1.055024 | (002)
272 | 376 | 0.4510788 | 1.993797 | 0.01116291 | 0.106 | 8.811963 | 0.02586679 | 13.56179 | 0.9672275 | 1.111764 | (002)
273 | 377 | 0.4521015 | 1.993797 | 0.01103317 | 0.1166689 | 8.084097 | 0.0255244 | 13.74371 | 0.9707378 | 0.9996993 | (002)
274 | 379 | 0.4387197 | 1.993797 | 0.01135325 | 0.02486128 | 8.278122 | 0.02663472 | 13.17078 | 0.9673402 | 1.093566 | (002)
275 | 380 | 0.440295 | 1.993797 | 0.01124437 | 0.02706349 | 8.370491 | 0.02637048 | 13.30275 | 0.9692546 | 1.045798 | (002)
276 | 382 | 0.454854 | 1.993797 | 0.01109034 | 0.1107862 | 8.489676 | 0.02567981 | 13.66054 | 0.9703877 | 1.022585 | (002)
277 | 383 | 0.446782 | 1.993797 | 0.01133683 | 0.06544458 | 8.606018 | 0.02643295 | 13.27131 | 0.9669757 | 1.113274 | (002)
278 | 384 | 0.4437192 | 1.993797 | 0.01128885 | 0.04060226 | 7.413396 | 0.02642058 | 13.27752 | 0.9675279 | 1.106095 | (002)
279 | 386 | 0.446476 | 1.993797 | 0.01126375 | 0.04225167 | 7.197925 | 0.02635524 | 13.31045 | 0.967984 | 1.105273 | (002)
280 | 387 | 0.4570455 | 1.993797 | 0.01107126 | 0.1154032 | 8.438122 | 0.02561749 | 13.69377 | 0.9708212 | 1.015328 | (002)
281 | 388 | 0.4451371 | 1.993797 | 0.01149256 | 0.0178279 | 9.230217 | 0.02699022 | 12.9973 | 0.9629876 | 1.269066 | (002)
282 | 390 | 0.4432361 | 1.993797 | 0.01123674 | 0.05633967 | 7.781045 | 0.02623588 | 13.371 | 0.968794 | 1.052494 | (002)
283 | 391 | 0.4343212 | 1.993797 | 0.01134637 | 2.345216e-07 | 7.627832 | 0.02671865 | 13.1294 | 0.9666462 | 1.11739 | (002)
284 | 392 | 0.444402 | 1.993797 | 0.01129881 | 0.03390986 | 8.630663 | 0.02647072 | 13.25237 | 0.9678354 | 1.103512 | (002)
285 | 394 | 0.4584818 | 1.993797 | 0.01107906 | 0.1372282 | 8.280563 | 0.02554973 | 13.73008 | 0.970675 | 1.008085 | (002)
286 | 395 | 0.4433425 | 1.993797 | 0.01136057 | 0.02861686 | 8.375651 | 0.02663674 | 13.16978 | 0.9668741 | 1.128974 | (002)
287 | 397 | 0.4362467 | 1.993797 | 0.01124203 | 0.01027848 | 7.659546 | 0.02643195 | 13.27181 | 0.9678485 | 1.089421 | (002)
288 | 398 | 0.4446117 | 1.993797 | 0.01134689 | 0.007107455 | 7.029883 | 0.02669127 | 13.14287 | 0.9676151 | 1.129326 | (002)
289 | 399 | 0.4468174 | 1.993797 | 0.01107816 | 0.06472069 | 7.658381 | 0.02583266 | 13.57971 | 0.9702247 | 1.030727 | (002)
290 | 401 | 0.4537295 | 1.993797 | 0.01131179 | 0.0771638 | 8.452226 | 0.02632753 | 13.32445 | 0.9688528 | 1.073741 | (002)
291 | 402 | 0.450502 | 1.993797 | 0.01113493 | 0.07857921 | 8.333055 | 0.0259103 | 13.53902 | 0.9717876 | 0.9741734 | (002)
292 | 403 | 0.4367871 | 1.993797 | 0.01134888 | 7.361788e-09 | 7.582236 | 0.02672458 | 13.12649 | 0.9677761 | 1.090228 | (002)
293 | 405 | 0.4451808 | 1.993797 | 0.01126386 | 0.02127685 | 7.370314 | 0.02643934 | 13.26811 | 0.9672541 | 1.143411 | (002)
294 | 406 | 0.4601386 | 1.993797 | 0.01123428 | 0.1223614 | 8.987013 | 0.02596695 | 13.50948 | 0.972104 | 0.9591236 | (002)
295 | 408 | 0.4383794 | 1.993797 | 0.01136415 | 0.00627158 | 7.896755 | 0.02673523 | 13.12126 | 0.967831 | 1.089155 | (002)
296 | 409 | 0.43887 | 1.993797 | 0.01126747 | 0.01785358 | 7.664068 | 0.02646148 | 13.257 | 0.9673815 | 1.109348 | (002)
297 | 410 | 0.4378631 | 1.993797 | 0.01128438 | 0.01699496 | 7.186845 | 0.02650464 | 13.23542 | 0.9689477 | 1.048144 | (002)
298 | 413 | 0.4392176 | 1.993797 | 0.01137045 | 1.13971e-09 | 7.020373 | 0.02677537 | 13.10159 | 0.967928 | 1.094246 | (002)
299 | 415 | 0.4381526 | 1.993797 | 0.01123193 | 3.429559e-08 | 7.035781 | 0.02644918 | 13.26317 | 0.9688378 | 1.073632 | (002)
300 | 416 | 0.4451688 | 1.993797 | 0.01133104 | 0.03471499 | 8.049025 | 0.02654299 | 13.21629 | 0.9690552 | 1.059311 | (002)
301 | 417 | 0.4431474 | 1.993797 | 0.01126278 | 0.02427046 | 7.613644 | 0.02642484 | 13.27539 | 0.9696215 | 1.046262 | (002)
302 | 419 | 0.4372143 | 1.993797 | 0.01142634 | 1.183852e-08 | 6.734102 | 0.02690698 | 13.03751 | 0.9646444 | 1.19185 | (002)
303 | 420 | 0.4397026 | 1.993797 | 0.01132552 | 1.582312e-08 | 6.344321 | 0.02666956 | 13.15357 | 0.9657101 | 1.180975 | (002)
304 | 421 | 0.4434728 | 1.993797 | 0.01135356 | 0.05083866 | 7.598653 | 0.02653079 | 13.22237 | 0.9675454 | 1.087486 | (002)
305 | 423 | 0.451805 | 1.993797 | 0.01119178 | 0.08970694 | 7.66541 | 0.0259984 | 13.49314 | 0.9702709 | 1.018185 | (002)
306 | 424 | 0.4399871 | 1.993797 | 0.01136071 | 1.286077e-11 | 7.107576 | 0.02675243 | 13.11282 | 0.9685913 | 1.075824 | (002)
307 | 426 | 0.4374594 | 1.993797 | 0.01138297 | 0.0009584915 | 7.470781 | 0.02680098 | 13.08907 | 0.9666704 | 1.127233 | (002)
308 | 427 | 0.4535995 | 1.993797 | 0.01109901 | 0.1195367 | 7.07122 | 0.02566541 | 13.6682 | 0.970414 | 1.007547 | (002)
309 | 428 | 0.4446247 | 1.993797 | 0.01120341 | 0.03786482 | 8.268677 | 0.02623151 | 13.37323 | 0.9700116 | 1.035399 | (002)
310 | 430 | 0.4385376 | 1.993797 | 0.01140104 | 6.58851e-08 | 6.936675 | 0.02684741 | 13.06644 | 0.9675354 | 1.100878 | (002)
311 | 431 | 0.4397869 | 1.993797 | 0.01136955 | 1.000084e-07 | 6.995519 | 0.02677325 | 13.10263 | 0.9672989 | 1.119445 | (002)
312 | 432 | 0.4562346 | 1.993797 | 0.01110795 | 0.1258918 | 7.705693 | 0.02566105 | 13.67052 | 0.972241 | 0.9488102 | (002)
313 | 434 | 0.4393992 | 1.993797 | 0.01138243 | 0.0007463767 | 7.712423 | 0.02680056 | 13.08928 | 0.9687332 | 1.064881 | (002)
314 | 435 | 0.4416818 | 1.993797 | 0.01120486 | 0.03818807 | 6.990357 | 0.0262336 | 13.37216 | 0.9693479 | 1.044333 | (002)
315 | 436 | 0.4397297 | 1.993797 | 0.01128961 | 0.00707161 | 6.33839 | 0.02655668 | 13.20948 | 0.9680656 | 1.095712 | (002)
316 | 438 | 0.4407535 | 1.993797 | 0.0112163 | 0.01826245 | 6.513476 | 0.02633969 | 13.3183 | 0.9669526 | 1.140042 | (002)
317 | 439 | 0.4473458 | 1.993797 | 0.01128084 | 0.05696175 | 7.706664 | 0.02633634 | 13.32 | 0.9706197 | 1.001949 | (002)
318 | 441 | 0.4438132 | 1.993797 | 0.01125366 | 0.04866804 | 7.941024 | 0.02630602 | 13.33535 | 0.9680948 | 1.084177 | (002)
319 | 442 | 0.4410515 | 1.993797 | 0.01124584 | 0.01666251 | 6.674579 | 0.02641544 | 13.28011 | 0.9668103 | 1.144308 | (002)
320 | 443 | 0.4403916 | 1.993797 | 0.01137784 | 0.019871 | 7.34101 | 0.02671255 | 13.1324 | 0.9679329 | 1.082245 | (002)
321 | 445 | 0.4554942 | 1.993797 | 0.01087297 | 0.1303357 | 7.465648 | 0.02510105 | 13.97551 | 0.9708865 | 1.016991 | (002)
322 | 446 | 0.4581939 | 1.993797 | 0.01111474 | 0.1086671 | 7.271963 | 0.02574465 | 13.62613 | 0.9701314 | 1.045452 | (002)
323 | 447 | 0.4469283 | 1.993797 | 0.01115529 | 0.07267449 | 6.243662 | 0.02598105 | 13.50215 | 0.9707074 | 0.9985186 | (002)
324 | 449 | 0.4390568 | 1.993797 | 0.01136861 | 0.006223714 | 6.660351 | 0.02674592 | 13.11602 | 0.9659142 | 1.159077 | (002)
325 | 450 | 0.4422075 | 1.993797 | 0.0112243 | 0.03071683 | 6.481705 | 0.02630888 | 13.3339 | 0.9660306 | 1.168236 | (002)
326 | 452 | 0.4522543 | 1.993797 | 0.01114349 | 0.08723852 | 7.316513 | 0.02589598 | 13.5465 | 0.9677866 | 1.116538 | (002)
327 | 453 | 0.4509421 | 1.993797 | 0.01118767 | 0.07691004 | 6.091606 | 0.02603965 | 13.47176 | 0.9689382 | 1.072275 | (002)
328 | 454 | 0.4380933 | 1.993797 | 0.01143031 | 2.257639e-13 | 6.247059 | 0.02691632 | 13.03298 | 0.9640731 | 1.216049 | (002)
329 | 456 | 0.4586037 | 1.993797 | 0.0109883 | 0.1143895 | 6.781973 | 0.02542949 | 13.79501 | 0.9690711 | 1.096474 | (002)
330 | 457 | 0.4439079 | 1.993797 | 0.01130322 | 0.0257753 | 6.875942 | 0.02651368 | 13.23091 | 0.97015 | 1.024972 | (002)
331 | 458 | 0.440176 | 1.993797 | 0.01128987 | 0.01226537 | 5.969647 | 0.02653647 | 13.21954 | 0.9661914 | 1.159835 | (002)
332 | 460 | 0.4376186 | 1.993797 | 0.01129673 | 8.138698e-09 | 5.729754 | 0.02660177 | 13.18709 | 0.9615371 | 1.321994 | (002)
333 | 461 | 0.4532762 | 1.993797 | 0.01111386 | 0.1009886 | 6.448094 | 0.02577291 | 13.61119 | 0.9703256 | 1.022504 | (002)
334 | 463 | 0.4426488 | 1.993797 | 0.01118683 | 0.03884043 | 6.165976 | 0.02618879 | 13.39504 | 0.9694927 | 1.04524 | (002)
335 | 464 | 0.437376 | 1.993797 | 0.01138853 | 3.720979e-09 | 5.865462 | 0.02681793 | 13.0808 | 0.9637756 | 1.228116 | (002)
336 | 465 | 0.4385598 | 1.993797 | 0.01126648 | 4.602611e-08 | 5.901689 | 0.02653052 | 13.2225 | 0.9650658 | 1.205594 | (002)
337 | 467 | 0.4519504 | 1.993797 | 0.01112912 | 0.1022689 | 6.546712 | 0.02580322 | 13.5952 | 0.9722605 | 0.9457535 | (002)
338 | 468 | 0.4396776 | 1.993797 | 0.01129315 | 1.875412e-07 | 5.980039 | 0.02659335 | 13.19127 | 0.9649093 | 1.213739 | (002)
339 | 470 | 0.4357944 | 1.993797 | 0.01139899 | 6.027697e-09 | 5.066858 | 0.02684258 | 13.06879 | 0.9598313 | 1.355838 | (002)
340 | 471 | 0.4401278 | 1.993797 | 0.0112532 | 1.184299e-09 | 5.391113 | 0.02649925 | 13.23811 | 0.9624613 | 1.310149 | (002)
341 | 472 | 0.4406781 | 1.993797 | 0.01132913 | 2.422279e-10 | 6.304544 | 0.02667806 | 13.14938 | 0.9688396 | 1.074029 | (002)
342 | 474 | 0.4459258 | 1.993797 | 0.01120847 | 0.03056515 | 5.94616 | 0.02627238 | 13.35242 | 0.9617624 | 1.345603 | (002)
343 | 475 | 0.4417404 | 1.993797 | 0.01128402 | 3.614969e-08 | 4.584249 | 0.02657183 | 13.20195 | 0.9562636 | 1.542108 | (002)
344 | 476 | 0.440271 | 1.993797 | 0.01133433 | 4.198253e-12 | 6.299545 | 0.0266903 | 13.14335 | 0.964059 | 1.241924 | (002)
345 | 478 | 0.445393 | 1.993797 | 0.01111174 | 0.014246 | 6.031142 | 0.02610999 | 13.43547 | 0.9666865 | 1.191481 | (002)
346 | 479 | 0.4394202 | 1.993797 | 0.01116373 | 1.015441e-06 | 5.991693 | 0.02628858 | 13.3442 | 0.9660653 | 1.18822 | (002)
347 | 481 | 0.4398603 | 1.993797 | 0.01154334 | 1.36795e-11 | 5.587729 | 0.02718249 | 12.90537 | 0.9583116 | 1.413034 | (002)
348 | 482 | 0.4437219 | 1.993797 | 0.0113905 | 3.319591e-09 | 5.796253 | 0.02682258 | 13.07853 | 0.9620078 | 1.327821 | (002)
349 | 483 | 0.4411823 | 1.993797 | 0.0114136 | 0.003022674 | 7.053127 | 0.02686473 | 13.05801 | 0.9660118 | 1.163982 | (002)
350 | 485 | 0.4402115 | 1.993797 | 0.01114624 | 0.02473763 | 5.756529 | 0.02614955 | 13.41514 | 0.963671 | 1.257909 | (002)
351 | 486 | 0.4409069 | 1.993797 | 0.01138136 | 1.54811e-08 | 4.975276 | 0.02680106 | 13.08903 | 0.958905 | 1.42398 | (002)
352 | 487 | 0.4697463 | 1.993797 | 0.01081478 | 0.1819648 | 5.597436 | 0.0247686 | 14.16309 | 0.9694343 | 1.09749 | (002)
353 | 489 | 0.4570429 | 1.993797 | 0.01099348 | 0.09499942 | 6.175443 | 0.02551711 | 13.74764 | 0.9694595 | 1.090974 | (002)
354 | 490 | 0.4456192 | 1.993797 | 0.01129625 | 0.02367618 | 5.853776 | 0.02650573 | 13.23487 | 0.9630442 | 1.2911 | (002)
355 | 492 | 0.4477396 | 1.993797 | 0.01112122 | 0.04653049 | 5.394675 | 0.02600486 | 13.48978 | 0.9632872 | 1.296942 | (002)
356 | 493 | 0.4588937 | 1.993797 | 0.01103204 | 0.1265523 | 5.760347 | 0.0254831 | 13.76598 | 0.9694574 | 1.067533 | (002)
357 | 494 | 0.4552933 | 1.993797 | 0.01097844 | 0.108421 | 4.990365 | 0.02542991 | 13.79478 | 0.9688584 | 1.094553 | (002)
358 | 496 | 0.4432993 | 1.993797 | 0.01136055 | 1.246588e-08 | 5.085455 | 0.02675206 | 13.11301 | 0.9607841 | 1.374177 | (002)
359 | 497 | 0.4445664 | 1.993797 | 0.01127562 | 0.002013268 | 4.957128 | 0.026544 | 13.21579 | 0.964401 | 1.259854 | (002)
360 | 498 | 0.4551125 | 1.993797 | 0.01108387 | 0.09386871 | 4.953203 | 0.02573135 | 13.63317 | 0.9697869 | 1.059506 | (002)
361 | 500 | 0.4410759 | 1.993797 | 0.01144732 | 0.003281547 | 6.413581 | 0.02694305 | 13.02005 | 0.9690185 | 1.052906 | (002)
362 | 501 | 0.4405595 | 1.993797 | 0.0114593 | 2.182e-08 | 4.947189 | 0.0269846 | 13 | 0.9627356 | 1.272973 | (002)
363 | 503 | 0.4423644 | 1.993797 | 0.01128016 | 0.0047496 | 4.561788 | 0.02654373 | 13.21593 | 0.9601439 | 1.39902 | (002)
364 | 504 | 0.4463064 | 1.993797 | 0.01120079 | 0.03289256 | 4.905409 | 0.02624512 | 13.36629 | 0.9642043 | 1.25725 | (002)
365 | 505 | 0.4522658 | 1.993797 | 0.01131676 | 0.05303218 | 6.165325 | 0.02643599 | 13.26979 | 0.9681112 | 1.113016 | (002)
366 | 507 | 0.441434 | 1.993797 | 0.01139072 | 2.502012e-09 | 4.932049 | 0.0268231 | 13.07828 | 0.9603978 | 1.371957 | (002)
367 | 508 | 0.440951 | 1.993797 | 0.01148056 | 4.862877e-08 | 4.902706 | 0.02703465 | 12.97594 | 0.9590412 | 1.403737 | (002)
368 | 509 | 0.4408194 | 1.993797 | 0.01136751 | 8.627889e-10 | 5.118837 | 0.02676843 | 13.10499 | 0.9659393 | 1.173015 | (002)
369 | 511 | 0.4473697 | 1.993797 | 0.01126677 | 0.04822846 | 6.213838 | 0.02633842 | 13.31894 | 0.9686574 | 1.079944 | (002)
370 | 512 | 0.4480467 | 1.993797 | 0.01126229 | 0.05944238 | 5.249521 | 0.02628314 | 13.34696 | 0.9630982 | 1.271859 | (002)
371 | 514 | 0.4434293 | 1.993797 | 0.011529 | 6.87872e-12 | 4.847456 | 0.02714873 | 12.92141 | 0.9589423 | 1.415498 | (002)
372 | 515 | 0.4426047 | 1.993797 | 0.01135188 | 1.347794e-11 | 4.472597 | 0.02673164 | 13.12302 | 0.961196 | 1.356127 | (002)
373 | 516 | 0.441556 | 1.993797 | 0.01141067 | 7.464551e-07 | 5.402856 | 0.02687008 | 13.05541 | 0.9646178 | 1.218431 | (002)
374 | 518 | 0.4427952 | 1.993797 | 0.01131078 | 0.004642806 | 4.894458 | 0.02661622 | 13.17993 | 0.9660244 | 1.183716 | (002)
375 | 519 | 0.4387862 | 1.993797 | 0.01153523 | 1.510412e-09 | 5.052638 | 0.02716339 | 12.91444 | 0.9601643 | 1.342161 | (002)
376 | 520 | 0.4438051 | 1.993797 | 0.01172187 | 4.044653e-08 | 4.284322 | 0.02760288 | 12.70882 | 0.9572374 | 1.448252 | (002)
377 | 522 | 0.4430157 | 1.993797 | 0.01137947 | 0.002140382 | 5.483461 | 0.02678797 | 13.09543 | 0.9652931 | 1.20446 | (002)
378 | 523 | 0.4406041 | 1.993797 | 0.01156513 | 3.378969e-11 | 5.894159 | 0.02723379 | 12.88105 | 0.967356 | 1.097251 | (002)
379 | 524 | 0.4411909 | 1.993797 | 0.01146071 | 2.732925e-12 | 5.018643 | 0.02698791 | 12.99841 | 0.9634867 | 1.249734 | (002)
380 | 526 | 0.4387574 | 1.993797 | 0.0115951 | 3.461978e-08 | 4.634101 | 0.02730438 | 12.84775 | 0.9580616 | 1.406521 | (002)
381 | 527 | 0.4382139 | 1.993797 | 0.01139889 | 2.064099e-08 | 4.603488 | 0.02684233 | 13.06891 | 0.963578 | 1.238167 | (002)
382 | 529 | 0.4434917 | 1.993797 | 0.01161198 | 1.704582e-09 | 6.39989 | 0.02734412 | 12.82908 | 0.9667306 | 1.12796 | (002)
383 | 530 | 0.4405081 | 1.993797 | 0.01154826 | 1.199782e-08 | 4.606381 | 0.02719407 | 12.89987 | 0.9585998 | 1.406054 | (002)
384 | 531 | 0.4413311 | 1.993797 | 0.011569 | 8.075893e-08 | 4.744502 | 0.02724292 | 12.87674 | 0.9586351 | 1.40683 | (002)
385 | 533 | 0.4385929 | 1.993797 | 0.01141405 | 5.229027e-09 | 5.004343 | 0.02687803 | 13.05155 | 0.964317 | 1.212219 | (002)
386 | 534 | 0.4450997 | 1.993797 | 0.01148091 | 1.744183e-08 | 5.379972 | 0.02703547 | 12.97555 | 0.9696783 | 1.047235 | (002)
387 | 536 | 0.4386504 | 1.993797 | 0.01150583 | 8.965785e-09 | 4.733942 | 0.02709417 | 12.94743 | 0.9647224 | 1.186049 | (002)
388 | 537 | 0.4427046 | 1.993797 | 0.0114569 | 8.576079e-10 | 5.295849 | 0.02697893 | 13.00274 | 0.9639657 | 1.241774 | (002)
389 | 538 | 0.4514452 | 1.993797 | 0.01118813 | 0.06179563 | 4.76824 | 0.02610072 | 13.44024 | 0.9662936 | 1.183172 | (002)
390 | 540 | 0.4437577 | 1.993797 | 0.01150033 | 6.56991e-09 | 4.998955 | 0.02708122 | 12.95362 | 0.9694372 | 1.047159 | (002)
391 | 541 | 0.4411003 | 1.993797 | 0.01146492 | 5.34414e-09 | 4.531558 | 0.02699782 | 12.99364 | 0.9633771 | 1.252458 | (002)
392 | 542 | 0.441055 | 1.993797 | 0.0116277 | 3.047001e-09 | 4.274756 | 0.02738114 | 12.81173 | 0.9610723 | 1.310382 | (002)
393 | 544 | 0.450993 | 1.993797 | 0.0111816 | 0.06992984 | 3.85479 | 0.0260532 | 13.46475 | 0.9643304 | 1.244898 | (002)
394 | 545 | 0.4469724 | 1.993797 | 0.0113642 | 0.04661534 | 5.574862 | 0.02657268 | 13.20153 | 0.9691786 | 1.049189 | (002)
395 | 546 | 0.4451889 | 1.993797 | 0.01134669 | 0.02839898 | 4.96584 | 0.02660507 | 13.18545 | 0.9660565 | 1.168743 | (002)
396 | 548 | 0.4403781 | 1.993797 | 0.01156167 | 1.528751e-08 | 5.231141 | 0.02722565 | 12.88491 | 0.9632313 | 1.240269 | (002)
397 | 549 | 0.4520818 | 1.993797 | 0.01121067 | 0.07362742 | 5.383985 | 0.02610624 | 13.4374 | 0.9677365 | 1.120654 | (002)
398 | 551 | 0.4405244 | 1.993797 | 0.01147702 | 0.007689168 | 5.560698 | 0.02699502 | 12.99499 | 0.9692162 | 1.036219 | (002)
399 | 552 | 0.4411223 | 1.993797 | 0.01139682 | 0.02430367 | 4.421245 | 0.02673919 | 13.11932 | 0.96263 | 1.264687 | (002)
400 | 553 | 0.4420922 | 1.993797 | 0.01160566 | 6.234962e-08 | 4.115132 | 0.02732923 | 12.83607 | 0.9588118 | 1.399634 | (002)
401 | 555 | 0.4414838 | 1.993797 | 0.01144314 | 1.887324e-12 | 4.606366 | 0.02694653 | 13.01837 | 0.9637374 | 1.244849 | (002)
402 | 556 | 0.4433978 | 1.993797 | 0.01160066 | 2.383368e-09 | 4.998331 | 0.02731747 | 12.84159 | 0.9651523 | 1.184119 | (002)
403 | 558 | 0.4388565 | 1.993797 | 0.01141077 | 1.142733e-10 | 4.062335 | 0.02687032 | 13.0553 | 0.9584376 | 1.42269 | (002)
404 | 559 | 0.4437302 | 1.993797 | 0.01178223 | 5.881636e-09 | 4.363073 | 0.02774502 | 12.64371 | 0.9588599 | 1.381352 | (002)
405 | 560 | 0.4448341 | 1.993797 | 0.01143548 | 0.005526187 | 4.277655 | 0.02690607 | 13.03795 | 0.963482 | 1.268636 | (002)
406 | 562 | 0.4440119 | 1.993797 | 0.01159253 | 0.01254091 | 5.386279 | 0.02724674 | 12.87493 | 0.9678086 | 1.084273 | (002)
407 | 563 | 0.4402983 | 1.993797 | 0.01149986 | 3.318457e-13 | 4.4896 | 0.02708009 | 12.95416 | 0.9650134 | 1.185513 | (002)
408 | 564 | 0.4425668 | 1.993797 | 0.01188028 | 2.488096e-08 | 4.200995 | 0.02797592 | 12.53935 | 0.9578786 | 1.393387 | (002)
409 | 566 | 0.442557 | 1.993797 | 0.0115946 | 8.375636e-09 | 4.323822 | 0.02730319 | 12.84831 | 0.9578424 | 1.438821 | (002)
410 | 567 | 0.4415044 | 1.993797 | 0.0115152 | 3.494685e-07 | 4.997662 | 0.02711621 | 12.93691 | 0.9680407 | 1.083693 | (002)
411 | 568 | 0.4493278 | 1.993797 | 0.01138845 | 0.04565689 | 5.004897 | 0.02663327 | 13.17149 | 0.9697438 | 1.038097 | (002)
412 | 570 | 0.4408724 | 1.993797 | 0.01167835 | 6.656653e-11 | 4.522804 | 0.02750041 | 12.75617 | 0.9589278 | 1.376846 | (002)
413 | 571 | 0.4430519 | 1.993797 | 0.01168575 | 2.223211e-08 | 4.536341 | 0.02751784 | 12.74809 | 0.9596562 | 1.363704 | (002)
414 | 573 | 0.4421537 | 1.993797 | 0.01155394 | 2.555272e-08 | 5.379715 | 0.02720745 | 12.89352 | 0.9677028 | 1.094115 | (002)
415 | 574 | 0.4464416 | 1.993797 | 0.0114532 | 0.03389864 | 4.917213 | 0.02683246 | 13.07372 | 0.9702076 | 1.010635 | (002)
416 | 575 | 0.4434723 | 1.993797 | 0.0116144 | 4.72113e-10 | 4.854543 | 0.02734983 | 12.8264 | 0.9610966 | 1.325926 | (002)
417 | 577 | 0.4396427 | 1.993797 | 0.01144854 | 0.007181585 | 5.278279 | 0.02693008 | 13.02632 | 0.9651204 | 1.178498 | (002)
418 | 578 | 0.4455144 | 1.993797 | 0.01156565 | 0.01526392 | 5.331442 | 0.02717238 | 12.91017 | 0.9680388 | 1.084463 | (002)
419 | 580 | 0.4518985 | 1.993797 | 0.0112599 | 0.07524666 | 5.245696 | 0.02621441 | 13.38195 | 0.967059 | 1.136197 | (002)
420 | 581 | 0.4460432 | 1.993797 | 0.01160131 | 8.085815e-09 | 3.979123 | 0.02731901 | 12.84087 | 0.9608837 | 1.350802 | (002)
421 | 582 | 0.446529 | 1.993797 | 0.01162788 | 2.87892e-08 | 3.463076 | 0.02738156 | 12.81154 | 0.9587394 | 1.426911 | (002)
422 | 584 | 0.4482106 | 1.993797 | 0.01150532 | 0.02583516 | 3.939996 | 0.0269875 | 12.99861 | 0.9644942 | 1.221714 | (002)
423 | 585 | 0.4490254 | 1.993797 | 0.0114318 | 0.04532133 | 4.91729 | 0.02673601 | 13.12088 | 0.9692051 | 1.050901 | (002)
424 | 586 | 0.4383421 | 1.993797 | 0.01162561 | 2.97557e-09 | 4.073405 | 0.02737623 | 12.81403 | 0.9611265 | 1.292686 | (002)
425 | 588 | 0.4400624 | 1.993797 | 0.01156539 | 1.869994e-08 | 3.347011 | 0.0272344 | 12.88076 | 0.9612745 | 1.306263 | (002)
426 | 589 | 0.4464928 | 1.993797 | 0.01131603 | 0.04410454 | 4.406464 | 0.02647013 | 13.25267 | 0.966473 | 1.150341 | (002)
427 | 590 | 0.4554204 | 1.993797 | 0.01133023 | 0.1051966 | 4.822118 | 0.02625773 | 13.35987 | 0.9716046 | 0.9589027 | (002)
428 | 592 | 0.4400561 | 1.993797 | 0.01153738 | 1.002418e-09 | 3.404844 | 0.02716846 | 12.91203 | 0.9606562 | 1.332056 | (002)
429 | 593 | 0.4380369 | 1.993797 | 0.01166233 | 3.783944e-08 | 3.076233 | 0.02746268 | 12.7737 | 0.9560094 | 1.462611 | (002)
430 | 595 | 0.4451876 | 1.993797 | 0.01149228 | 4.105474e-09 | 3.943615 | 0.02706225 | 12.9627 | 0.9615138 | 1.339128 | (002)
431 | 596 | 0.4610167 | 1.993797 | 0.01130659 | 0.1112482 | 4.55781 | 0.02617868 | 13.40021 | 0.9710524 | 1.000057 | (002)
432 | 597 | 0.4460986 | 1.993797 | 0.01144555 | 0.04113499 | 4.11305 | 0.02678515 | 13.09681 | 0.9658494 | 1.156207 | (002)
433 | 599 | 0.4439618 | 1.993797 | 0.0117277 | 6.944229e-11 | 3.829324 | 0.02761662 | 12.7025 | 0.959323 | 1.37466 | (002)
434 | 600 | 0.4362787 | 1.993797 | 0.01151034 | 2.584855e-08 | 3.914096 | 0.02710479 | 12.94236 | 0.9620225 | 1.265861 | (002)
435 | 601 | 0.4582742 | 1.993797 | 0.01143114 | 0.09995718 | 4.547675 | 0.02651285 | 13.23132 | 0.9697109 | 1.030287 | (002)
436 | 603 | 0.4464 | 1.993797 | 0.01149229 | 0.03388352 | 4.039529 | 0.02692412 | 13.02921 | 0.9604986 | 1.347284 | (002)
437 | 604 | 0.442386 | 1.993797 | 0.0117503 | 9.758588e-11 | 3.051524 | 0.02766984 | 12.67806 | 0.9567168 | 1.452657 | (002)
438 | 606 | 0.4432215 | 1.993797 | 0.01150337 | 2.44569e-07 | 4.065745 | 0.02708836 | 12.95021 | 0.9625896 | 1.287209 | (002)
439 | 607 | 0.4571989 | 1.993797 | 0.01143022 | 0.09133938 | 4.694975 | 0.02654567 | 13.21496 | 0.967124 | 1.123905 | (002)
440 | 608 | 0.4618864 | 1.993797 | 0.0112183 | 0.132995 | 4.827453 | 0.02588769 | 13.55084 | 0.9711756 | 0.9919432 | (002)
441 | 610 | 0.4423212 | 1.993797 | 0.01158016 | 2.236637e-08 | 3.515758 | 0.02726919 | 12.86434 | 0.9637177 | 1.231314 | (002)
442 | 611 | 0.4473538 | 1.993797 | 0.01147959 | 2.464536e-09 | 3.836749 | 0.02703238 | 12.97703 | 0.9610161 | 1.372304 | (002)
443 | 612 | 0.4560275 | 1.993797 | 0.01150844 | 0.06949011 | 4.623644 | 0.02681654 | 13.08148 | 0.9693137 | 1.050427 | (002)
444 | 614 | 0.4503139 | 1.993797 | 0.01147164 | 0.05342667 | 4.828729 | 0.02679618 | 13.09142 | 0.968985 | 1.053228 | (002)
445 | 615 | 0.4453899 | 1.993797 | 0.01174764 | 4.096319e-08 | 3.750932 | 0.02766357 | 12.68093 | 0.9623443 | 1.273949 | (002)
446 | 617 | 0.4442952 | 1.993797 | 0.0116315 | 4.49465e-09 | 3.79405 | 0.02739009 | 12.80755 | 0.9626252 | 1.273988 | (002)
447 | 618 | 0.4535861 | 1.993797 | 0.01134093 | 0.1016598 | 4.273064 | 0.02629678 | 13.34003 | 0.9703435 | 0.9962983 | (002)
448 | 619 | 0.4495096 | 1.993797 | 0.01155134 | 0.04960628 | 5.113779 | 0.026998 | 12.99355 | 0.9713936 | 0.9599723 | (002)
449 | 621 | 0.4425407 | 1.993797 | 0.01148495 | 0.02701641 | 3.525428 | 0.02693491 | 13.02399 | 0.9632246 | 1.236827 | (002)
450 | 622 | 0.4456038 | 1.993797 | 0.01149846 | 0.0243206 | 3.810177 | 0.02697758 | 13.00339 | 0.9641771 | 1.221091 | (002)
451 | 623 | 0.4594084 | 1.993797 | 0.0112775 | 0.1396204 | 4.523532 | 0.0259978 | 13.49344 | 0.9717063 | 0.9510718 | (002)
452 | 625 | 0.4575194 | 1.993797 | 0.01135717 | 0.09922977 | 4.272248 | 0.02634421 | 13.31602 | 0.9702274 | 1.017861 | (002)
453 | 626 | 0.4424656 | 1.993797 | 0.01153952 | 3.55761e-08 | 3.498197 | 0.0271735 | 12.90963 | 0.9612677 | 1.324608 | (002)
454 | 628 | 0.4407425 | 1.993797 | 0.01163773 | 3.867514e-08 | 3.689262 | 0.02740475 | 12.8007 | 0.9642313 | 1.196992 | (002)
455 | 629 | 0.4563403 | 1.993797 | 0.01131143 | 0.1193412 | 3.607118 | 0.0261574 | 13.41112 | 0.966516 | 1.130602 | (002)
456 | 630 | 0.4595447 | 1.993797 | 0.01142493 | 0.1154421 | 4.590124 | 0.02643568 | 13.26994 | 0.9716423 | 0.9566653 | (002)
457 | 632 | 0.447736 | 1.993797 | 0.01151165 | 0.03385636 | 3.446767 | 0.02696958 | 13.00724 | 0.9650517 | 1.190879 | (002)
458 | 633 | 0.448335 | 1.993797 | 0.01158459 | 0.04008992 | 3.815876 | 0.02711483 | 12.93757 | 0.9648616 | 1.185323 | (002)
459 | 635 | 0.479129 | 1.993797 | 0.01120147 | 0.2217572 | 4.490418 | 0.02549606 | 13.75898 | 0.9730858 | 0.9260743 | (002)
460 | 636 | 0.4579946 | 1.993797 | 0.0114285 | 0.1200582 | 4.760476 | 0.02642521 | 13.2752 | 0.972967 | 0.9008806 | (002)
461 | 637 | 0.466639 | 1.993797 | 0.01123992 | 0.1664221 | 4.375639 | 0.02580427 | 13.59465 | 0.9698143 | 1.030516 | (002)
462 | 639 | 0.4435191 | 1.993797 | 0.01155635 | 0.03293086 | 3.375177 | 0.0270781 | 12.95512 | 0.962782 | 1.242105 | (002)
463 | 640 | 0.4447551 | 1.993797 | 0.01158142 | 0.02850185 | 3.827791 | 0.02715504 | 12.91841 | 0.963163 | 1.236675 | (002)
464 | 641 | 0.4674129 | 1.993797 | 0.01131245 | 0.1603435 | 5.084634 | 0.02599518 | 13.4948 | 0.9729474 | 0.9206862 | (002)
465 | 643 | 0.4559079 | 1.993797 | 0.01130619 | 0.08481272 | 4.188302 | 0.02628381 | 13.34662 | 0.9708146 | 1.007458 | (002)
466 | 644 | 0.4569075 | 1.993797 | 0.01153405 | 0.08557334 | 3.707662 | 0.02681041 | 13.08447 | 0.9634474 | 1.243909 | (002)
467 | 645 | 0.4496719 | 1.993797 | 0.01159085 | 0.059197 | 4.068529 | 0.0270509 | 12.96814 | 0.9640252 | 1.202698 | (002)
468 | 647 | 0.4703061 | 1.993797 | 0.01115462 | 0.1790126 | 4.164192 | 0.02555861 | 13.72531 | 0.971636 | 0.9811695 | (002)
469 | 648 | 0.4520878 | 1.993797 | 0.01141989 | 0.07736567 | 4.633585 | 0.0265783 | 13.19874 | 0.9707893 | 0.9847913 | (002)
470 | 650 | 0.4403913 | 1.993797 | 0.01152335 | 0.002586484 | 4.116628 | 0.02712483 | 12.9328 | 0.9654805 | 1.164188 | (002)
471 | 651 | 0.4448889 | 1.993797 | 0.01168048 | 0.01673767 | 3.631612 | 0.02743606 | 12.78609 | 0.9610093 | 1.310452 | (002)
472 | 652 | 0.4542571 | 1.993797 | 0.01144711 | 0.08232423 | 4.061828 | 0.02662151 | 13.17731 | 0.9644818 | 1.208281 | (002)
473 | 654 | 0.4499273 | 1.993797 | 0.01149295 | 0.06985249 | 4.562496 | 0.02677897 | 13.09983 | 0.9679283 | 1.071743 | (002)
474 | 655 | 0.450079 | 1.993797 | 0.01140163 | 0.07100012 | 4.107586 | 0.02656155 | 13.20706 | 0.9668718 | 1.119328 | (002)
475 | 656 | 0.4496356 | 1.993797 | 0.01148947 | 0.05219183 | 3.619191 | 0.02684286 | 13.06865 | 0.9624448 | 1.27868 | (002)
476 | 658 | 0.4466316 | 1.993797 | 0.01161629 | 0.02412569 | 3.350465 | 0.02725483 | 12.87111 | 0.9630736 | 1.249707 | (002)
477 | 659 | 0.4679624 | 1.993797 | 0.01128619 | 0.1444027 | 3.995449 | 0.02599869 | 13.49299 | 0.9702159 | 1.035258 | (002)
478 | 661 | 0.4655105 | 1.993797 | 0.01140304 | 0.1387176 | 4.237239 | 0.02629085 | 13.34304 | 0.9687656 | 1.06672 | (002)
479 | 662 | 0.457543 | 1.993797 | 0.01136491 | 0.1169835 | 3.494469 | 0.02629059 | 13.34318 | 0.9649574 | 1.186449 | (002)
480 | 663 | 0.4379653 | 1.993797 | 0.01164839 | 5.802352e-07 | 3.866228 | 0.02742987 | 12.78898 | 0.9619013 | 1.260553 | (002)
481 | 665 | 0.4438456 | 1.993797 | 0.01159591 | 0.009223109 | 3.313146 | 0.02726833 | 12.86474 | 0.9591954 | 1.388468 | (002)
482 | 666 | 0.4804493 | 1.993797 | 0.01105588 | 0.2436431 | 4.410099 | 0.02507883 | 13.98789 | 0.9727262 | 0.9425162 | (002)
483 | 667 | 0.4637315 | 1.993797 | 0.01124339 | 0.1574914 | 4.318535 | 0.02584786 | 13.57172 | 0.9711503 | 0.9780957 | (002)
484 | 669 | 0.4476589 | 1.993797 | 0.01146516 | 0.05474648 | 3.172196 | 0.02677568 | 13.10144 | 0.9631641 | 1.24308 | (002)
485 | 670 | 0.4596601 | 1.993797 | 0.01144502 | 0.08765123 | 3.983363 | 0.02659501 | 13.19044 | 0.9653492 | 1.201036 | (002)
486 | 671 | 0.4713068 | 1.993797 | 0.01116453 | 0.1829199 | 3.745063 | 0.02556585 | 13.72143 | 0.9730524 | 0.9306672 | (002)
487 | 673 | 0.4776732 | 1.993797 | 0.01118615 | 0.2231755 | 4.869493 | 0.02545557 | 13.78087 | 0.9733474 | 0.9118302 | (002)
488 | 674 | 0.4623907 | 1.993797 | 0.01129372 | 0.1496193 | 3.462788 | 0.02599511 | 13.49484 | 0.9664748 | 1.136231 | (002)
489 | 676 | 0.4638283 | 1.993797 | 0.01133549 | 0.1467182 | 3.196116 | 0.02610294 | 13.4391 | 0.9652042 | 1.185355 | (002)
490 | 677 | 0.4738102 | 1.993797 | 0.01118981 | 0.196484 | 3.56698 | 0.02556988 | 13.71926 | 0.9689347 | 1.07357 | (002)
491 | 678 | 0.4675399 | 1.993797 | 0.01128333 | 0.1761741 | 4.553697 | 0.0258649 | 13.56278 | 0.9675479 | 1.100381 | (002)
492 | 680 | 0.4711029 | 1.993797 | 0.01112204 | 0.1926427 | 3.269473 | 0.02543017 | 13.79464 | 0.9697737 | 1.043197 | (002)
493 | 681 | 0.4583154 | 1.993797 | 0.01140832 | 0.1266962 | 3.027187 | 0.02635169 | 13.31224 | 0.9626467 | 1.255803 | (002)
494 | 682 | 0.4634899 | 1.993797 | 0.01127896 | 0.1545255 | 2.689865 | 0.02594152 | 13.52272 | 0.9630341 | 1.260297 | (002)
495 | 684 | 0.4822484 | 1.993797 | 0.01119476 | 0.2430295 | 3.61395 | 0.02539631 | 13.81303 | 0.9715158 | 0.9774757 | (002)
496 | 685 | 0.4783987 | 1.993797 | 0.01114287 | 0.2432608 | 3.724243 | 0.02527766 | 13.87786 | 0.9704289 | 1.005611 | (002)
497 | 687 | 0.4594309 | 1.993797 | 0.01142242 | 0.1216145 | 2.931669 | 0.02640484 | 13.28544 | 0.9607104 | 1.333387 | (002)
498 | 688 | 0.4618923 | 1.993797 | 0.01141304 | 0.09774784 | 2.499066 | 0.02647982 | 13.24782 | 0.963542 | 1.272503 | (002)
499 | 689 | 0.4679893 | 1.993797 | 0.01138449 | 0.1510026 | 3.08497 | 0.02619845 | 13.3901 | 0.9685185 | 1.078208 | (002)
500 | 691 | 0.4626954 | 1.993797 | 0.01135775 | 0.1302803 | 3.017418 | 0.02622043 | 13.37888 | 0.9602978 | 1.367565 | (002)
501 | 692 | 0.4484332 | 1.993797 | 0.01168482 | 0.04074893 | 2.858972 | 0.02734671 | 12.82787 | 0.9570453 | 1.444542 | (002)
502 | 694 | 0.4503111 | 1.993797 | 0.01146454 | 0.06689595 | 3.000556 | 0.0267248 | 13.12638 | 0.9619049 | 1.290131 | (002)
503 | 695 | 0.4564056 | 1.993797 | 0.01149598 | 0.09489561 | 3.102849 | 0.02668389 | 13.14651 | 0.9639996 | 1.217735 | (002)
504 | 696 | 0.441593 | 1.993797 | 0.01177682 | 3.012378e-07 | 1.995242 | 0.0277323 | 12.64951 | 0.9469081 | 1.788615 | (002)
505 | 698 | 0.4430707 | 1.993797 | 0.01165533 | 0.01324385 | 2.552607 | 0.02739144 | 12.80692 | 0.9553459 | 1.505545 | (002)
506 | 699 | 0.4631101 | 1.993797 | 0.01131107 | 0.1352448 | 2.234413 | 0.02609274 | 13.44435 | 0.963174 | 1.268529 | (002)
507 | 700 | 0.4682497 | 1.993797 | 0.01127141 | 0.1724299 | 3.81662 | 0.02585254 | 13.56927 | 0.9675593 | 1.108172 | (002)
508 | 702 | 0.442469 | 1.993797 | 0.01166532 | 0.01934619 | 1.952205 | 0.02738966 | 12.80775 | 0.9533242 | 1.563531 | (002)
509 | 703 | 0.4471186 | 1.993797 | 0.01157634 | 0.0407701 | 2.078831 | 0.02709275 | 12.94811 | 0.9578171 | 1.426069 | (002)
510 | 705 | 0.4581899 | 1.993797 | 0.01133446 | 0.1046926 | 2.481265 | 0.02626957 | 13.35385 | 0.9594589 | 1.402943 | (002)
511 | 706 | 0.4623142 | 1.993797 | 0.01139223 | 0.1276443 | 3.70469 | 0.0263107 | 13.33298 | 0.9691184 | 1.050517 | (002)
512 | 707 | 0.4477029 | 1.993797 | 0.01160041 | 0.04461322 | 2.735111 | 0.02713325 | 12.92879 | 0.9568617 | 1.45535 | (002)
513 | 709 | 0.4421107 | 1.993797 | 0.01169767 | 0.006540739 | 2.551824 | 0.02751875 | 12.74767 | 0.9529732 | 1.583539 | (002)
514 | 710 | 0.4701756 | 1.993797 | 0.01133579 | 0.1655819 | 2.790759 | 0.02602776 | 13.47792 | 0.9623154 | 1.302681 | (002)
515 | 711 | 0.4705447 | 1.993797 | 0.01139376 | 0.1765572 | 3.374958 | 0.02611647 | 13.43213 | 0.9681024 | 1.080744 | (002)
516 | 713 | 0.4495378 | 1.993797 | 0.01150677 | 0.04959721 | 2.051035 | 0.02689388 | 13.04386 | 0.9565459 | 1.488082 | (002)
517 | 714 | 0.4471517 | 1.993797 | 0.01157684 | 0.03453278 | 2.663135 | 0.02711952 | 12.93533 | 0.9584014 | 1.412535 | (002)
518 | 716 | 0.4558847 | 1.993797 | 0.01147412 | 0.09478859 | 2.982836 | 0.02663358 | 13.17134 | 0.9638179 | 1.224413 | (002)
519 | 717 | 0.4588267 | 1.993797 | 0.01151333 | 0.1053581 | 2.928332 | 0.02668141 | 13.14773 | 0.9654347 | 1.167688 | (002)
520 | 718 | 0.4434336 | 1.993797 | 0.01162009 | 0.0214309 | 2.321447 | 0.02727485 | 12.86166 | 0.9557394 | 1.49033 | (002)
521 | 720 | 0.4622423 | 1.993797 | 0.01155465 | 0.1004389 | 2.533067 | 0.02679733 | 13.09085 | 0.9593807 | 1.400566 | (002)
522 | 721 | 0.4666073 | 1.993797 | 0.01137614 | 0.1361418 | 3.32623 | 0.02623923 | 13.36929 | 0.9687442 | 1.077962 | (002)
523 | 723 | 0.4599533 | 1.993797 | 0.01129463 | 0.1267825 | 2.981024 | 0.02608873 | 13.44642 | 0.9601457 | 1.370443 | (002)
524 | 724 | 0.4449527 | 1.993797 | 0.01174175 | 0.01242876 | 2.387544 | 0.02759792 | 12.7111 | 0.9569976 | 1.446822 | (002)
525 | 725 | 0.4463288 | 1.993797 | 0.01169075 | 0.02080883 | 2.711654 | 0.02744329 | 12.78272 | 0.9588779 | 1.388062 | (002)
526 | 727 | 0.4723988 | 1.993797 | 0.01123507 | 0.1846871 | 2.827587 | 0.02572034 | 13.63901 | 0.9658451 | 1.182436 | (002)
527 | 728 | 0.4595364 | 1.993797 | 0.01143927 | 0.1120192 | 2.87913 | 0.02648275 | 13.24636 | 0.9658338 | 1.160688 | (002)
528 | 729 | 0.4479767 | 1.993797 | 0.01162182 | 0.02093589 | 2.24212 | 0.02728097 | 12.85878 | 0.9602162 | 1.361067 | (002)
529 | 731 | 0.4431904 | 1.993797 | 0.01173751 | 0.02899033 | 2.389144 | 0.02751898 | 12.74756 | 0.9568788 | 1.421599 | (002)
530 | 732 | 0.4464082 | 1.993797 | 0.01151603 | 0.02905487 | 2.455776 | 0.02699945 | 12.99285 | 0.9570038 | 1.473451 | (002)
531 | 733 | 0.4673523 | 1.993797 | 0.01138692 | 0.1608011 | 3.337488 | 0.02616447 | 13.40749 | 0.9646381 | 1.202632 | (002)
532 | 735 | 0.4488614 | 1.993797 | 0.01148913 | 0.04795664 | 3.376499 | 0.02685933 | 13.06064 | 0.9624756 | 1.277492 | (002)
533 | 736 | 0.4418365 | 1.993797 | 0.01169458 | 2.874481e-07 | 2.750667 | 0.02753863 | 12.73847 | 0.9586766 | 1.389035 | (002)
534 | 738 | 0.4586718 | 1.993797 | 0.0114607 | 0.0999075 | 3.426428 | 0.02658161 | 13.19709 | 0.9648432 | 1.199918 | (002)
535 | 739 | 0.4732238 | 1.993797 | 0.01125643 | 0.1994125 | 3.607053 | 0.02571041 | 13.64428 | 0.9685852 | 1.07246 | (002)
536 | 740 | 0.4489253 | 1.993797 | 0.0116503 | 0.04267878 | 2.348379 | 0.02725794 | 12.86964 | 0.9565766 | 1.467539 | (002)
537 | 742 | 0.446302809 | 1.993797 | 0.01166326 | 0.02848404 | 2.405947 | 0.02734699 | 12.82773 | 0.9576339 | 1.427432 | (002)
538 | 743 | 0.4738272 | 1.993797 | 0.01136709 | 0.1886484 | 3.148666 | 0.02600659 | 13.48889 | 0.9690248 | 1.055731 | (002)
539 | 745 | 0.4665911 | 1.993797 | 0.01123298 | 0.1621833 | 3.270021 | 0.02580523 | 13.59414 | 0.9686355 | 1.076341 | (002)
540 | 746 | 0.4362358 | 1.993797 | 0.01174387 | 2.093495e-07 | 2.49029 | 0.0276547 | 12.685 | 0.9563271 | 1.426817 | (002)
541 | 747 | 0.4400696 | 1.993797 | 0.01171768 | 4.3279e-09 | 3.171242 | 0.02759304 | 12.71335 | 0.9619024 | 1.26295 | (002)
542 | 749 | 0.4681692 | 1.993797 | 0.01133791 | 0.1766529 | 3.214659 | 0.02598808 | 13.49849 | 0.9666499 | 1.127299 | (002)
543 | 750 | 0.4756574 | 1.993797 | 0.01130959 | 0.2170191 | 3.037711 | 0.02576118 | 13.61739 | 0.9680474 | 1.079891 | (002)
544 | 751 | 0.4510247 | 1.993797 | 0.01178122 | 0.04729005 | 2.319694 | 0.02754497 | 12.73553 | 0.9574905 | 1.422837 | (002)
545 | 753 | 0.4550239 | 1.993797 | 0.01166206 | 0.08414967 | 2.3091 | 0.02711385 | 12.93804 | 0.9574351 | 1.426719 | (002)
546 | 754 | 0.4665194 | 1.993797 | 0.01144925 | 0.1380378 | 2.433218 | 0.02640016 | 13.28779 | 0.9633709 | 1.257395 | (002)
547 | 756 | 0.4690626 | 1.993797 | 0.01147492 | 0.1585315 | 3.798408 | 0.02637591 | 13.30001 | 0.9647024 | 1.199469 | (002)
548 | 757 | 0.4666622 | 1.993797 | 0.01148225 | 0.146134 | 2.307313 | 0.02644326 | 13.26614 | 0.9621423 | 1.288623 | (002)
549 | 758 | 0.4589487 | 1.993797 | 0.01154276 | 0.116218 | 2.266235 | 0.02670514 | 13.13605 | 0.9554941 | 1.501656 | (002)
550 | 760 | 0.4465618 | 1.993797 | 0.01166821 | 0.03692257 | 1.948685 | 0.02732367 | 12.83868 | 0.9534017 | 1.567503 | (002)
551 | 761 | 0.4787122 | 1.993797 | 0.01123058 | 0.236038 | 3.152769 | 0.02550542 | 13.75394 | 0.96536 | 1.180881 | (002)
552 | 762 | 0.4707199 | 1.993797 | 0.01131457 | 0.1948325 | 2.551558 | 0.02586159 | 13.56452 | 0.9658422 | 1.153716 | (002)
553 | 764 | 0.4556826 | 1.993797 | 0.01158793 | 0.07423806 | 2.591992 | 0.02698226 | 13.00113 | 0.9587482 | 1.407383 | (002)
554 | 765 | 0.4577277 | 1.993797 | 0.0116305 | 0.09400472 | 2.56926 | 0.02699979 | 12.99269 | 0.9630968 | 1.238847 | (002)
555 | 766 | 0.459675 | 1.993797 | 0.0115268 | 0.1159813 | 2.898394 | 0.02666919 | 13.15375 | 0.958449 | 1.40487 | (002)
556 | 768 | 0.4728457 | 1.993797 | 0.01142404 | 0.1779417 | 2.904974 | 0.02618027 | 13.3994 | 0.966331 | 1.148745 | (002)
557 | 769 | 0.4711005 | 1.993797 | 0.01136292 | 0.1924916 | 3.227314 | 0.02598153 | 13.50189 | 0.968695 | 1.052225 | (002)
558 | 771 | 0.4616046 | 1.993797 | 0.01155944 | 0.1121905 | 2.227135 | 0.02676025 | 13.109 | 0.9557204 | 1.513122 | (002)
559 | 772 | 0.4491768 | 1.993797 | 0.01176809 | 0.03662152 | 1.982976 | 0.02755882 | 12.72913 | 0.9553244 | 1.501225 | (002)
560 | 773 | 0.4836818 | 1.993797 | 0.01143067 | 0.2083443 | 2.898775 | 0.02607215 | 13.45497 | 0.9672539 | 1.137828 | (002)
561 | 775 | 0.470701 | 1.993797 | 0.01137875 | 0.1681842 | 2.801433 | 0.02611587 | 13.43244 | 0.967232 | 1.121571 | (002)
562 | 776 | 0.4666426 | 1.993797 | 0.0114695 | 0.1138128 | 2.162048 | 0.02654543 | 13.21508 | 0.9584123 | 1.460985 | (002)
563 | 779 | 0.475838 | 1.993797 | 0.01136962 | 0.1753349 | 3.420456 | 0.02606609 | 13.4581 | 0.9680867 | 1.109921 | (002)
564 | 780 | 0.4677847 | 1.993797 | 0.01148603 | 0.1368602 | 2.492433 | 0.02648976 | 13.24285 | 0.957934 | 1.455484 | (002)
565 | 782 | 0.4535758 | 1.993797 | 0.01164767 | 0.05583203 | 1.957075 | 0.02719742 | 12.89828 | 0.9588099 | 1.403446 | (002)
566 | 783 | 0.4795723 | 1.993797 | 0.01138323 | 0.1826579 | 2.881699 | 0.02606769 | 13.45727 | 0.961405 | 1.362468 | (002)
567 | 784 | 0.4810672 | 1.993797 | 0.01132951 | 0.2267097 | 2.490507 | 0.02576761 | 13.61399 | 0.9658699 | 1.170206 | (002)
568 | 786 | 0.4552063 | 1.993797 | 0.01168042 | 0.06542649 | 1.6681 | 0.02723413 | 12.88089 | 0.9575817 | 1.44126 | (002)
569 | 787 | 0.4535472 | 1.993797 | 0.01181126 | 0.04960133 | 2.467362 | 0.02760553 | 12.7076 | 0.9553168 | 1.508077 | (002)
570 | 789 | 0.4630549 | 1.993797 | 0.01154378 | 0.1064257 | 1.598248 | 0.02674761 | 13.11519 | 0.9575948 | 1.464692 | (002)
571 | 790 | 0.4726786 | 1.993797 | 0.01149559 | 0.178557 | 3.080807 | 0.02634175 | 13.31726 | 0.9633073 | 1.24421 | (002)
572 | 791 | 0.4744297 | 1.993797 | 0.01151246 | 0.1846271 | 2.56778 | 0.02635561 | 13.31026 | 0.9639082 | 1.223585 | (002)
573 | 793 | 0.4551853 | 1.993797 | 0.011729 | 0.06906334 | 2.64862 | 0.02733228 | 12.83464 | 0.9517567 | 1.635529 | (002)
574 | 795 | 0.4684196 | 1.993797 | 0.01149805 | 0.1588066 | 2.687795 | 0.02642795 | 13.27383 | 0.9631085 | 1.248637 | (002)
575 | 797 | 0.4544372 | 1.993797 | 0.01162789 | 0.08666821 | 2.223139 | 0.02702401 | 12.98105 | 0.9549734 | 1.511883 | (002)
576 | 798 | 0.4462783 | 1.993797 | 0.01193241 | 0.027546 | 1.873266 | 0.02798205 | 12.53661 | 0.9526139 | 1.559469 | (002)
577 | 800 | 0.4601731 | 1.993797 | 0.01169959 | 0.07006596 | 2.87774 | 0.02725956 | 12.86888 | 0.9582526 | 1.440213 | (002)
578 | 801 | 0.4667129 | 1.993797 | 0.01160701 | 0.1311037 | 2.767535 | 0.02679249 | 13.09322 | 0.9639859 | 1.221751 | (002)
579 | 802 | 0.4636923 | 1.993797 | 0.01155701 | 0.1309071 | 2.436177 | 0.02667787 | 13.14948 | 0.9570734 | 1.456172 | (002)
580 | 804 | 0.4503641 | 1.993797 | 0.01179782 | 0.04011223 | 2.024488 | 0.02761384 | 12.70377 | 0.954523 | 1.528317 | (002)
581 | 805 | 0.4545911 | 1.993797 | 0.01160321 | 0.06943245 | 2.34238 | 0.02703762 | 12.97451 | 0.9532262 | 1.600748 | (002)
582 | 806 | 0.4699867 | 1.993797 | 0.01138228 | 0.1864255 | 2.370256 | 0.02605031 | 13.46625 | 0.962914 | 1.251601 | (002)
583 | 808 | 0.4693847 | 1.993797 | 0.01148911 | 0.1451632 | 2.012978 | 0.02646301 | 13.25624 | 0.9603416 | 1.368297 | (002)
584 | 809 | 0.450439 | 1.993797 | 0.01184592 | 0.03986756 | 1.166665 | 0.02772744 | 12.65172 | 0.950489 | 1.663079 | (002)
585 | 811 | 0.4569203 | 1.993797 | 0.0116833 | 0.07755847 | 1.947816 | 0.02719056 | 12.90154 | 0.9518205 | 1.642815 | (002)
586 | 812 | 0.4659294 | 1.993797 | 0.0116219 | 0.1490217 | 1.662299 | 0.02675295 | 13.11257 | 0.9535248 | 1.562787 | (002)
587 | 813 | 0.4775929 | 1.993797 | 0.01145916 | 0.2010386 | 2.759929 | 0.02616684 | 13.40628 | 0.9657151 | 1.166699 | (002)
588 | 815 | 0.4722754 | 1.993797 | 0.01134184 | 0.1889218 | 2.239051 | 0.02594772 | 13.51949 | 0.9575592 | 1.458069 | (002)
589 | 816 | 0.4603006 | 1.993797 | 0.01167592 | 0.0945441 | 2.669868 | 0.027103 | 12.94322 | 0.9586162 | 1.403795 | (002)
590 | 817 | 0.4780041 | 1.993797 | 0.01130912 | 0.2239662 | 2.728196 | 0.02573224 | 13.6327 | 0.9617189 | 1.307547 | (002)
591 | 819 | 0.4787261 | 1.993797 | 0.01136146 | 0.223571 | 2.415248 | 0.02585292 | 13.56906 | 0.963319 | 1.24749 | (002)
592 | 820 | 0.4642418 | 1.993797 | 0.01168486 | 0.1250926 | 1.790498 | 0.0269971 | 12.99398 | 0.9521147 | 1.621214 | (002)
593 | 822 | 0.4599552 | 1.993797 | 0.01168845 | 0.09315537 | 1.759506 | 0.02713786 | 12.92659 | 0.9534802 | 1.58368 | (002)
594 | 823 | 0.4701734 | 1.993797 | 0.01153744 | 0.1726753 | 2.362285 | 0.02646172 | 13.25688 | 0.959804 | 1.353695 | (002)
595 | 824 | 0.4768295 | 1.993797 | 0.01136945 | 0.2071469 | 3.145751 | 0.02593736 | 13.52489 | 0.9646768 | 1.205626 | (002)
596 | 826 | 0.4560603 | 1.993797 | 0.01167741 | 0.08777589 | 1.862211 | 0.02713452 | 12.92818 | 0.9538067 | 1.554119 | (002)
597 | 827 | 0.4584429 | 1.993797 | 0.01170122 | 0.09309723 | 2.134744 | 0.02716773 | 12.91237 | 0.9526401 | 1.600931 | (002)
598 | 828 | 0.4603577 | 1.993797 | 0.01161153 | 0.08911971 | 2.328543 | 0.02697589 | 13.0042 | 0.954921 | 1.553193 | (002)
599 | 830 | 0.4806943 | 1.993797 | 0.01138478 | 0.2230423 | 1.735464 | 0.02590811 | 13.54016 | 0.9580405 | 1.44347 | (002)
600 | 831 | 0.4774374 | 1.993797 | 0.01147452 | 0.2097349 | 2.570141 | 0.02616651 | 13.40645 | 0.9620006 | 1.285567 | (002)
601 | 833 | 0.455385 | 1.993797 | 0.01183692 | 0.07352499 | 1.613826 | 0.02756502 | 12.72627 | 0.9481803 | 1.737924 | (002)
602 | 834 | 0.4478534 | 1.993797 | 0.01184582 | 0.02124848 | 1.577156 | 0.02780547 | 12.61622 | 0.9518228 | 1.621152 | (002)
603 | 835 | 0.4588419 | 1.993797 | 0.01163714 | 0.08789802 | 1.864397 | 0.02704044 | 12.97316 | 0.9548489 | 1.542679 | (002)
604 | 837 | 0.4672917 | 1.993797 | 0.01163672 | 0.1372134 | 2.065992 | 0.02683582 | 13.07208 | 0.9594979 | 1.372376 | (002)
605 | 838 | 0.4491024 | 1.993797 | 0.01173655 | 0.04975533 | 0.9949345 | 0.02743027 | 12.78879 | 0.9460909 | 1.815941 | (002)
606 | 839 | 0.4466169 | 1.993797 | 0.01220687 | 4.322454e-09 | 0.9969655 | 0.02874499 | 12.20387 | 0.9374898 | 2.077325 | (002)
607 | 841 | 0.4458934 | 1.993797 | 0.01192551 | 1.569555e-09 | 0.9922749 | 0.02808243 | 12.49179 | 0.9336319 | 2.275056 | (002)
608 | 842 | 0.4624419 | 1.993797 | 0.01161849 | 0.1127165 | 1.847985 | 0.02689477 | 13.04343 | 0.9531109 | 1.60124 | (002)
609 | 844 | 0.4457911 | 1.993797 | 0.01185495 | 0.01558355 | 1.005756 | 0.02785073 | 12.59572 | 0.9403683 | 2.019357 | (002)
610 | 845 | 0.4421329 | 1.993797 | 0.01196352 | 7.545501e-09 | 1.292362 | 0.02817194 | 12.4521 | 0.9407811 | 1.972598 | (002)
611 | 846 | 0.4481814 | 1.993797 | 0.01175596 | 0.03030102 | 1.504636 | 0.02755679 | 12.73007 | 0.9491746 | 1.722165 | (002)
612 | 848 | 0.4534881 | 1.993797 | 0.01176995 | 0.05608754 | 1.331367 | 0.02748188 | 12.76477 | 0.9453794 | 1.861164 | (002)
613 | 849 | 0.4483383 | 1.993797 | 0.01213205 | 5.347629e-10 | 0.9013508 | 0.02856879 | 12.27913 | 0.9392287 | 2.047632 | (002)
614 | 850 | 0.4492916 | 1.993797 | 0.0119437 | 2.263413e-07 | 1.011468 | 0.02812527 | 12.47277 | 0.9356654 | 2.229834 | (002)
615 | 852 | 0.4602655 | 1.993797 | 0.01177881 | 0.09693334 | 1.843465 | 0.02733185 | 12.83484 | 0.9476292 | 1.773068 | (002)
616 | 853 | 0.4563142 | 1.993797 | 0.01177353 | 0.08926853 | 1.890376 | 0.02735162 | 12.82556 | 0.9506996 | 1.646384 | (002)
617 | 855 | 0.4462436 | 1.993797 | 0.01213867 | 1.216455e-07 | 0.2664165 | 0.02858438 | 12.27243 | 0.9248605 | 2.545386 | (002)
618 | 856 | 0.4490188 | 1.993797 | 0.0120646 | 1.058282e-08 | 0.722994 | 0.02840995 | 12.34778 | 0.9330287 | 2.294963 | (002)
619 | 857 | 0.4486705 | 1.993797 | 0.01196674 | 7.86643e-12 | 0.7527836 | 0.02817951 | 12.44876 | 0.9412912 | 2.012109 | (002)
620 | 859 | 0.4612113 | 1.993797 | 0.01168247 | 0.1100844 | 1.659162 | 0.02705379 | 12.96676 | 0.9514221 | 1.644826 | (002)
621 | 860 | 0.4423525 | 1.993797 | 0.0119029 | 3.352564e-08 | 1.435119 | 0.02802918 | 12.51553 | 0.9441604 | 1.867407 | (002)
622 | 861 | 0.4447377 | 1.993797 | 0.01214336 | 9.241995e-10 | 0.2993812 | 0.02859543 | 12.26769 | 0.936396 | 2.112677 | (002)
623 | 863 | 0.4435646 | 1.993797 | 0.01202512 | 2.860439e-08 | 0.5948448 | 0.02831699 | 12.38832 | 0.9351482 | 2.172969 | (002)
624 | 864 | 0.4582486 | 1.993797 | 0.01181877 | 0.09110153 | 1.637697 | 0.02744904 | 12.78004 | 0.9475558 | 1.760719 | (002)
625 | 866 | 0.4461973 | 1.993797 | 0.01196179 | 0.008573705 | 1.204739 | 0.02813148 | 12.47001 | 0.9434619 | 1.900209 | (002)
626 | 867 | 0.4475936 | 1.993797 | 0.01212368 | 3.390839e-09 | 0.3833953 | 0.0285491 | 12.2876 | 0.9331454 | 2.261827 | (002)
627 | 868 | 0.4485061 | 1.993797 | 0.01202012 | 1.524606e-07 | 0.6660393 | 0.02830522 | 12.39347 | 0.93543 | 2.212478 | (002)
628 | 870 | 0.4610997 | 1.993797 | 0.01176358 | 0.09574283 | 1.335685 | 0.02730148 | 12.84912 | 0.9518132 | 1.634445 | (002)
629 | 871 | 0.4470093 | 1.993797 | 0.01185965 | 0.01573399 | 0.8962445 | 0.02786112 | 12.59102 | 0.9440707 | 1.895689 | (002)
630 | 872 | 0.4433947 | 1.993797 | 0.01206394 | 8.686616e-10 | 0.0278049 | 0.0284084 | 12.34846 | 0.9349056 | 2.170969 | (002)
631 | 874 | 0.4475544 | 1.993797 | 0.01215232 | 3.2437e-09 | 0.03667112 | 0.02861652 | 12.25865 | 0.938872 | 2.048882 | (002)
632 | 875 | 0.4462481 | 1.993797 | 0.01191833 | 3.589355e-07 | 0.3845114 | 0.02806552 | 12.49932 | 0.9411285 | 2.006793 | (002)
633 | 877 | 0.4611144 | 1.993797 | 0.01172157 | 0.1110295 | 1.409586 | 0.02714041 | 12.92537 | 0.9514021 | 1.636489 | (002)
634 | 878 | 0.4448792 | 1.993797 | 0.01192674 | 9.353708e-10 | 0.7929798 | 0.02808533 | 12.4905 | 0.9421089 | 1.957429 | (002)
635 | 879 | 0.4441347 | 1.993797 | 0.01218321 | 7.870096e-09 | -0.01540969 | 0.02868926 | 12.22757 | 0.9404577 | 1.955603 | (002)
636 | 881 | 0.4459163 | 1.993797 | 0.0119817 | 1.088038e-09 | 1.250755 | 0.02821474 | 12.43321 | 0.9321711 | 2.314931 | (002)
637 | 882 | 0.4568764 | 1.993797 | 0.01183427 | 0.07538577 | 1.177083 | 0.02755103 | 12.73274 | 0.9490936 | 1.714787 | (002)
638 | 883 | 0.4639677 | 1.993797 | 0.01174708 | 0.1153809 | 1.344184 | 0.02718135 | 12.90591 | 0.9453086 | 1.864676 | (002)
639 | 885 | 0.4453106 | 1.993797 | 0.01191641 | 0.008281383 | 0.8652304 | 0.02802598 | 12.51696 | 0.9374487 | 2.118259 | (002)
640 | 886 | 0.4502679 | 1.993797 | 0.01174024 | 0.04347121 | 0.3825922 | 0.02746507 | 12.77259 | 0.9432173 | 1.937426 | (002)
641 | 888 | 0.4726048 | 1.993797 | 0.01172983 | 0.1527928 | 1.159377 | 0.02698571 | 12.99947 | 0.951945 | 1.640316 | (002)
642 | 889 | 0.4513782 | 1.993797 | 0.011786 | 0.04593119 | 0.4132142 | 0.02756182 | 12.72775 | 0.9468977 | 1.801133 | (002)
643 | 890 | 0.446161 | 1.993797 | 0.01208412 | 1.79967e-08 | -0.3478619 | 0.02845592 | 12.32784 | 0.9278437 | 2.44993 | (002)
644 | 892 | 0.4485717 | 1.993797 | 0.01215604 | 7.421853e-10 | -0.2140246 | 0.02862529 | 12.2549 | 0.9284405 | 2.435591 | (002)
645 | 893 | 0.4601896 | 1.993797 | 0.01178 | 0.08354677 | 1.700339 | 0.02739057 | 12.80732 | 0.9393713 | 2.092189 | (002)
646 | 894 | 0.4527206 | 1.993797 | 0.01192145 | 0.02551769 | 0.9666035 | 0.02796493 | 12.54428 | 0.9439925 | 1.919481 | (002)
647 | 896 | 0.4461279 | 1.993797 | 0.01205313 | 2.565283e-07 | 0.118924 | 0.02838296 | 12.35953 | 0.9303562 | 2.365637 | (002)
648 | 897 | 0.4505164 | 1.993797 | 0.01215017 | 2.333739e-08 | -0.3592289 | 0.02861146 | 12.26082 | 0.9291747 | 2.43117 | (002)
649 | 899 | 0.4457627 | 1.993797 | 0.01196534 | 4.113382e-08 | 0.5086364 | 0.02817622 | 12.45021 | 0.9337903 | 2.258236 | (002)
650 | 900 | 0.4637793 | 1.993797 | 0.01175165 | 0.1195749 | 1.315336 | 0.02717443 | 12.90919 | 0.9449868 | 1.867434 | (002)
651 | 901 | 0.4574131 | 1.993797 | 0.01197659 | 0.04476915 | 0.6260369 | 0.02801246 | 12.523 | 0.9408928 | 2.031236 | (002)
652 | 903 | 0.4466982 | 1.993797 | 0.01186843 | 0.01012949 | 0.7028008 | 0.02790536 | 12.57106 | 0.9322868 | 2.328887 | (002)
653 | 904 | 0.4481988 | 1.993797 | 0.0121357 | 1.283207e-11 | -0.5609459 | 0.02857738 | 12.27544 | 0.9315526 | 2.323129 | (002)
654 | 905 | 0.4521345 | 1.993797 | 0.01209957 | 8.915219e-10 | -0.15594 | 0.02849231 | 12.31209 | 0.9275352 | 2.523343 | (002)
655 | 907 | 0.4688217 | 1.993797 | 0.01174167 | 0.1231806 | 0.1463492 | 0.02713633 | 12.92732 | 0.9457945 | 1.875267 | (002)
656 | 908 | 0.4769346 | 1.993797 | 0.01162046 | 0.1938659 | 0.9749538 | 0.02656476 | 13.20546 | 0.9497622 | 1.71245 | (002)
657 | 909 | 0.4456294 | 1.993797 | 0.01199016 | 1.259871e-07 | 0.3330677 | 0.02823467 | 12.42444 | 0.9365941 | 2.149098 | (002)
658 | 911 | 0.4597345 | 1.993797 | 0.01195775 | 0.08553678 | 0.2465458 | 0.02779542 | 12.62078 | 0.9343491 | 2.225949 | (002)
659 | 912 | 0.4710576 | 1.993797 | 0.01165627 | 0.1495751 | 0.6836437 | 0.0268298 | 13.07501 | 0.946055 | 1.860788 | (002)
660 | 914 | 0.4766628 | 1.993797 | 0.01162836 | 0.1837002 | 0.6837224 | 0.02662474 | 13.17571 | 0.9488971 | 1.754856 | (002)
661 | 915 | 0.4531322 | 1.993797 | 0.01200505 | 0.01585502 | 0.3603303 | 0.02820219 | 12.43875 | 0.9337595 | 2.296015 | (002)
662 | 916 | 0.4569864 | 1.993797 | 0.01195303 | 0.05715947 | 0.07172578 | 0.02790482 | 12.5713 | 0.9318845 | 2.341912 | (002)
663 | 918 | 0.4648225 | 1.993797 | 0.01194021 | 0.08395626 | -0.02257018 | 0.02776136 | 12.63627 | 0.9367582 | 2.193354 | (002)
664 | 919 | 0.4685672 | 1.993797 | 0.01170244 | 0.1325226 | 0.5736311 | 0.02700687 | 12.98929 | 0.9481401 | 1.781835 | (002)
665 | 920 | 0.4694094 | 1.993797 | 0.01164302 | 0.1492134 | 0.699551 | 0.02680078 | 13.08917 | 0.9481707 | 1.774506 | (002)
666 | 922 | 0.4523286 | 1.993797 | 0.01208452 | 0.01351196 | 0.5693957 | 0.02839892 | 12.35258 | 0.9334286 | 2.284748 | (002)
667 | 923 | 0.4555608 | 1.993797 | 0.01196449 | 0.02600812 | 0.4860452 | 0.0280638 | 12.50009 | 0.9332954 | 2.329656 | (002)
668 | 925 | 0.478312 | 1.993797 | 0.01168492 | 0.1693809 | 0.5891501 | 0.02681362 | 13.0829 | 0.9473997 | 1.831884 | (002)
669 | 926 | 0.4755582 | 1.993797 | 0.01171441 | 0.1664 | 0.3479027 | 0.02689368 | 13.04395 | 0.9412672 | 2.033515 | (002)
670 | 927 | 0.4529051 | 1.993797 | 0.01211359 | 0.01135158 | -0.2287728 | 0.02847654 | 12.31891 | 0.9332651 | 2.293466 | (002)
671 | 929 | 0.4647281 | 1.993797 | 0.01197288 | 0.08349181 | -0.4463086 | 0.02783928 | 12.6009 | 0.9334024 | 2.309824 | (002)
672 | 930 | 0.4659471 | 1.993797 | 0.01187246 | 0.0987832 | 0.5613627 | 0.02754138 | 12.7372 | 0.9388632 | 2.116056 | (002)
673 | 931 | 0.4776162 | 1.993797 | 0.01168971 | 0.1815339 | 0.4160645 | 0.02677421 | 13.10216 | 0.9475581 | 1.801494 | (002)
674 | 933 | 0.4620963 | 1.993797 | 0.01174777 | 0.0872135 | -0.03421483 | 0.02730036 | 12.84965 | 0.936496 | 2.217834 | (002)
675 | 934 | 0.4559459 | 1.993797 | 0.01201775 | 0.04320021 | 0.1151047 | 0.02811543 | 12.47713 | 0.9308104 | 2.38051 | (002)
676 | 936 | 0.4619622 | 1.993797 | 0.01179934 | 0.07663646 | 0.5728233 | 0.02746447 | 12.77286 | 0.9367762 | 2.212284 | (002)
677 | 937 | 0.4865575 | 1.993797 | 0.01148915 | 0.2120901 | 1.411056 | 0.02619028 | 13.39428 | 0.9475829 | 1.862928 | (002)
678 | 938 | 0.4824023 | 1.993797 | 0.01158988 | 0.1983293 | 0.8038995 | 0.02647649 | 13.24949 | 0.947765 | 1.824882 | (002)
679 | 940 | 0.4738668 | 1.993797 | 0.01170157 | 0.1391293 | 0.2605393 | 0.02697743 | 13.00346 | 0.9414026 | 2.062896 | (002)
680 | 941 | 0.4701608 | 1.993797 | 0.01178274 | 0.1069888 | 0.7901551 | 0.02729893 | 12.85032 | 0.9344651 | 2.327785 | (002)
681 | 942 | 0.4689387 | 1.993797 | 0.01168838 | 0.1148799 | 0.5260648 | 0.02704759 | 12.96973 | 0.9417386 | 2.051031 | (002)
682 | 944 | 0.4917145 | 1.993797 | 0.01144818 | 0.2580855 | 1.666838 | 0.02591005 | 13.53915 | 0.9520864 | 1.672441 | (002)
683 | 945 | 0.4819298 | 1.993797 | 0.01147892 | 0.1963745 | 1.252125 | 0.02623097 | 13.3735 | 0.946058 | 1.911074 | (002)
684 | 946 | 0.4703916 | 1.993797 | 0.01190364 | 0.1166197 | 0.1526232 | 0.02753837 | 12.73859 | 0.9379585 | 2.151815 | (002)
685 | 948 | 0.4643923 | 1.993797 | 0.01185856 | 0.0940542 | 0.6709614 | 0.02752902 | 12.74292 | 0.9397312 | 2.081294 | (002)
686 | 949 | 0.4896681 | 1.993797 | 0.011521 | 0.2273762 | 1.112951 | 0.0262004 | 13.38911 | 0.9490665 | 1.800582 | (002)
687 | 951 | 0.4747239 | 1.993797 | 0.01171024 | 0.1483869 | 0.6466238 | 0.02695896 | 13.01237 | 0.9377587 | 2.188777 | (002)
688 | 952 | 0.4728691 | 1.993797 | 0.01193089 | 0.1281059 | -0.1680771 | 0.0275528 | 12.73192 | 0.9363953 | 2.205644 | (002)
689 | 953 | 0.4691116 | 1.993797 | 0.01175802 | 0.1115967 | 0.2100076 | 0.02722244 | 12.88643 | 0.9383968 | 2.167101 | (002)
690 | 955 | 0.4813643 | 1.993797 | 0.01159039 | 0.1817799 | 1.121844 | 0.02654572 | 13.21493 | 0.9436411 | 1.99634 | (002)
691 | 956 | 0.4747373 | 1.993797 | 0.011588 | 0.1532137 | 0.8325908 | 0.0266577 | 13.15942 | 0.9433581 | 1.999361 | (002)
692 | 958 | 0.4782283 | 1.993797 | 0.01174263 | 0.1577774 | 0.6632818 | 0.02699439 | 12.99529 | 0.9376275 | 2.201095 | (002)
693 | 959 | 0.4763487 | 1.993797 | 0.01173252 | 0.1405511 | 0.7490926 | 0.02704287 | 12.97199 | 0.940984 | 2.090702 | (002)
694 | 960 | 0.497885 | 1.993797 | 0.01129527 | 0.3051389 | 0.4479474 | 0.02537539 | 13.82442 | 0.9454619 | 1.920724 | (002)
695 | 962 | 0.4794722 | 1.993797 | 0.01163449 | 0.1935888 | 1.05121 | 0.02659797 | 13.18897 | 0.9478989 | 1.79603 | (002)
696 | 963 | 0.4663892 | 1.993797 | 0.01178588 | 0.09820161 | 0.451195 | 0.02734297 | 12.82962 | 0.9370292 | 2.209882 | (002)
697 | 964 | 0.4626806 | 1.993797 | 0.0118847 | 0.06885808 | -0.05350067 | 0.02769595 | 12.66611 | 0.9318955 | 2.395643 | (002)
698 | 966 | 0.4766705 | 1.993797 | 0.0116538 | 0.1445043 | -0.1520019 | 0.02684507 | 13.06757 | 0.9368703 | 2.261799 | (002)
699 | 967 | 0.4858613 | 1.993797 | 0.01159871 | 0.1923044 | 0.09814856 | 0.02652145 | 13.22703 | 0.9401283 | 2.147762 | (002)
700 | 968 | 0.476095 | 1.993797 | 0.01171592 | 0.1376602 | 0.4453748 | 0.02701663 | 12.98459 | 0.9378765 | 2.215066 | (002)
701 | 970 | 0.4729142 | 1.993797 | 0.01184454 | 0.1036554 | -0.382209 | 0.02745614 | 12.77674 | 0.9327641 | 2.41094 | (002)
702 | 971 | 0.4646945 | 1.993797 | 0.01183063 | 0.05806542 | -0.9864884 | 0.02761526 | 12.70312 | 0.922142 | 2.832905 | (002)
703 | 973 | 0.4593401 | 1.993797 | 0.01182288 | 0.02161951 | -0.2770964 | 0.02775007 | 12.64141 | 0.9230527 | 2.815086 | (002)
704 | 974 | 0.4759038 | 1.993797 | 0.01166552 | 0.1460813 | 0.5751078 | 0.02686555 | 13.05761 | 0.9401724 | 2.123482 | (002)
705 | 975 | 0.4622655 | 1.993797 | 0.0118302 | 0.04186637 | -0.2873225 | 0.02768226 | 12.67238 | 0.9252731 | 2.71621 | (002)
706 | 977 | 0.4565963 | 1.993797 | 0.01204046 | 0.01157215 | -1.021737 | 0.02830367 | 12.39415 | 0.9188882 | 2.899852 | (002)
707 | 978 | 0.4526144 | 1.993797 | 0.01216382 | 1.143259e-07 | -0.6872822 | 0.02864361 | 12.24706 | 0.9171052 | 2.905685 | (002)
708 | 979 | 0.4810277 | 1.993797 | 0.01162772 | 0.1733501 | -0.5862074 | 0.026666 | 13.15533 | 0.929611 | 2.534769 | (002)
709 | 981 | 0.4824299 | 1.993797 | 0.01172172 | 0.162138 | 0.003440365 | 0.0269282 | 13.02723 | 0.9298016 | 2.539017 | (002)
710 | 982 | 0.4709013 | 1.993797 | 0.01171646 | 0.1151431 | -0.6474478 | 0.02711149 | 12.93916 | 0.9300493 | 2.506248 | (002)
711 | 983 | 0.4682699 | 1.993797 | 0.01206215 | 0.05357157 | -0.2582262 | 0.02817491 | 12.45079 | 0.924662 | 2.716642 | (002)
712 | 985 | 0.4723189 | 1.993797 | 0.0117933 | 0.1119014 | -0.3101504 | 0.02730284 | 12.84848 | 0.9222534 | 2.809503 | (002)
713 | 986 | 0.4847539 | 1.993797 | 0.0115911 | 0.1690589 | 0.3990706 | 0.02659965 | 13.18814 | 0.9313497 | 2.525031 | (002)
714 | 988 | 0.4844854 | 1.993797 | 0.01163218 | 0.1892045 | 0.7673331 | 0.02661077 | 13.18263 | 0.9389134 | 2.179169 | (002)
715 | 989 | 0.465107 | 1.993797 | 0.01176217 | 0.07822219 | -0.2980699 | 0.02737134 | 12.81632 | 0.9290312 | 2.54547 | (002)
716 | 990 | 0.4696201 | 1.993797 | 0.01196211 | 0.0938192 | -1.198064 | 0.02777041 | 12.63215 | 0.9187252 | 2.903835 | (002)
717 | 992 | 0.4537568 | 1.993797 | 0.01215366 | 5.403795e-09 | -0.9592554 | 0.02861967 | 12.2573 | 0.915649 | 2.979709 | (002)
718 | 993 | 0.4760138 | 1.993797 | 0.01173722 | 0.123651 | -0.7129701 | 0.02712409 | 12.93315 | 0.9237996 | 2.782867 | (002)
719 | 994 | 0.4758229 | 1.993797 | 0.0119221 | 0.103398 | 0.3397273 | 0.02763701 | 12.69312 | 0.9346633 | 2.347307 | (002)
720 | 996 | 0.4581809 | 1.993797 | 0.01197485 | 0.01447054 | -0.8742839 | 0.02813713 | 12.46751 | 0.9208884 | 2.855414 | (002)
721 | 997 | 0.4636593 | 1.993797 | 0.01200623 | 0.06039223 | -0.3884207 | 0.02801523 | 12.52176 | 0.9259633 | 2.615302 | (002)
722 | 998 | 0.4586642 | 1.993797 | 0.0119149 | 0.0254858 | -0.812236 | 0.0279497 | 12.55112 | 0.9154904 | 3.067994 | (002)
723 | 1000 | 0.4791904 | 1.993797 | 0.01174903 | 0.1328482 | -0.3483081 | 0.02711303 | 12.93843 | 0.9267212 | 2.679627 | (002)
724 | 1001 | 0.4739916 | 1.993797 | 0.01183054 | 0.1290348 | 0.1087661 | 0.02731715 | 12.84175 | 0.933451 | 2.349944 | (002)
725 | 1003 | 0.4575921 | 1.993797 | 0.01212117 | 3.729763e-08 | -1.395215 | 0.02854318 | 12.29015 | 0.9118018 | 3.193068 | (002)
726 | 1004 | 0.4564448 | 1.993797 | 0.01225447 | 1.189576e-11 | -0.8703897 | 0.02885708 | 12.15646 | 0.913469 | 3.067335 | (002)
727 | 1005 | 0.4650785 | 1.993797 | 0.01185959 | 0.07589291 | -1.051497 | 0.02760785 | 12.70653 | 0.9158099 | 3.036247 | (002)
728 | 1007 | 0.4696588 | 1.993797 | 0.01177511 | 0.09613496 | -0.3383407 | 0.0273266 | 12.83731 | 0.9290973 | 2.55219 | (002)
729 | 1008 | 0.4550889 | 1.993797 | 0.0121373 | 5.755135e-08 | -1.454131 | 0.02858116 | 12.27382 | 0.9142355 | 3.057662 | (002)
730 | 1009 | 0.4577729 | 1.993797 | 0.01210292 | 1.136952e-08 | -0.8260029 | 0.0285002 | 12.30869 | 0.9197182 | 2.889179 | (002)
731 | 1011 | 0.4585788 | 1.993797 | 0.01200425 | 7.95172e-08 | -0.9824032 | 0.02826784 | 12.40986 | 0.918269 | 2.987847 | (002)
732 | 1012 | 0.4791866 | 1.993797 | 0.01167069 | 0.1507077 | -0.1759516 | 0.02685828 | 13.06114 | 0.9318177 | 2.464795 | (002)
733 | 1014 | 0.4768156 | 1.993797 | 0.01181267 | 0.1320488 | 0.2470945 | 0.02726324 | 12.86714 | 0.9324498 | 2.415173 | (002)
734 | 1015 | 0.4569729 | 1.993797 | 0.01225269 | 1.72619e-08 | -1.767904 | 0.02885287 | 12.15823 | 0.907715 | 3.300715 | (002)
735 | 1016 | 0.4594441 | 1.993797 | 0.01207819 | 4.448161e-08 | -0.7901916 | 0.02844196 | 12.33389 | 0.9170932 | 3.022045 | (002)
736 | 1018 | 0.4657445 | 1.993797 | 0.0118649 | 0.06300644 | -1.185623 | 0.02767445 | 12.67595 | 0.9246807 | 2.724414 | (002)
737 | 1019 | 0.4880982 | 1.993797 | 0.0116066 | 0.1814982 | 0.2030406 | 0.02658399 | 13.19591 | 0.9384184 | 2.251776 | (002)
738 | 1020 | 0.4663836 | 1.993797 | 0.0118382 | 0.08405088 | -0.4373398 | 0.02752377 | 12.74534 | 0.9245314 | 2.699631 | (002)
739 | 1022 | 0.4663668 | 1.993797 | 0.01200458 | 0.08008759 | -0.4396219 | 0.02792749 | 12.5611 | 0.9236452 | 2.693234 | (002)
740 | 1023 | 0.467406 | 1.993797 | 0.011953 | 0.05220497 | -0.7247713 | 0.02792576 | 12.56188 | 0.9227346 | 2.817856 | (002)
741 | 1024 | 0.4822023 | 1.993797 | 0.01166535 | 0.1430717 | -0.6619227 | 0.02687761 | 13.05175 | 0.9260697 | 2.742004 | (002)
742 | 1026 | 0.4944262 | 1.993797 | 0.01158096 | 0.2247768 | 0.3504275 | 0.02634744 | 13.31438 | 0.94085 | 2.140721 | (002)
743 | 1027 | 0.4657392 | 1.993797 | 0.01196845 | 0.05579844 | -0.2954623 | 0.0279466 | 12.55251 | 0.9283558 | 2.566775 | (002)
744 | 1029 | 0.461011 | 1.993797 | 0.0120248 | 0.01642263 | -0.6272577 | 0.02824617 | 12.41938 | 0.9173978 | 3.008882 | (002)
745 | 1030 | 0.4612018 | 1.993797 | 0.01207114 | 0.02548908 | -0.9501078 | 0.02831618 | 12.38867 | 0.9171555 | 2.98469 | (002)
746 | 1031 | 0.4828903 | 1.993797 | 0.01171667 | 0.1711209 | -0.912274 | 0.02687925 | 13.05096 | 0.9289669 | 2.55893 | (002)
747 | 1033 | 0.4731231 | 1.993797 | 0.01171159 | 0.1291187 | -0.4009317 | 0.02704212 | 12.97235 | 0.9271289 | 2.615294 | (002)
748 | 1034 | 0.4668838 | 1.993797 | 0.01206451 | 0.0671176 | -1.15394 | 0.02812244 | 12.47402 | 0.9179936 | 2.928566 | (002)
749 | 1035 | 0.4703337 | 1.993797 | 0.01192399 | 0.08828023 | -0.2564632 | 0.02770534 | 12.66182 | 0.9270097 | 2.614631 | (002)
750 | 1037 | 0.495929 | 1.993797 | 0.01148088 | 0.2570307 | 0.2343448 | 0.02598835 | 13.49835 | 0.9319867 | 2.460087 | (002)
751 | 1038 | 0.490563 | 1.993797 | 0.01169255 | 0.2051409 | -0.4729769 | 0.02668278 | 13.14706 | 0.9290016 | 2.572293 | (002)
752 | 1040 | 0.4738323 | 1.993797 | 0.0118546 | 0.1144897 | -0.4409093 | 0.02743387 | 12.78711 | 0.9261291 | 2.651816 | (002)
753 | 1041 | 0.4708435 | 1.993797 | 0.01203586 | 0.06678364 | -0.4839381 | 0.02805708 | 12.50308 | 0.9263379 | 2.660035 | (002)
754 | 1042 | 0.4727853 | 1.993797 | 0.0119565 | 0.09499169 | -0.6059594 | 0.02775241 | 12.64034 | 0.9202941 | 2.880226 | (002)
755 | 1044 | 0.4850299 | 1.993797 | 0.01178309 | 0.1785001 | -0.1370898 | 0.02700077 | 12.99222 | 0.9303517 | 2.493456 | (002)
756 | 1045 | 0.4940458 | 1.993797 | 0.01165129 | 0.2182181 | -0.1594939 | 0.02653456 | 13.22049 | 0.9380305 | 2.240793 | (002)
757 | 1046 | 0.4710347 | 1.993797 | 0.01198902 | 0.08669208 | -0.7553426 | 0.02786321 | 12.59008 | 0.9245223 | 2.703501 | (002)
758 | 1048 | 0.4656239 | 1.993797 | 0.01205554 | 0.06532076 | -0.6555001 | 0.0281092 | 12.4799 | 0.9252368 | 2.640951 | (002)
759 | 1049 | 0.4610932 | 1.993797 | 0.01204196 | 0.02705293 | -1.060305 | 0.02824106 | 12.42163 | 0.9182539 | 2.945836 | (002)
760 | 1050 | 0.4909627 | 1.993797 | 0.01168244 | 0.2166242 | -0.4580934 | 0.02661209 | 13.18197 | 0.9359846 | 2.286102 | (002)
761 | 1052 | 0.4623143 | 1.993797 | 0.01200821 | 0.05036501 | -0.5416566 | 0.02806257 | 12.50063 | 0.922422 | 2.75639 | (002)
762 | 1053 | 0.4564808 | 1.993797 | 0.01216892 | 3.539523e-06 | -0.9689465 | 0.0286556 | 12.24193 | 0.9172761 | 2.947399 | (002)
763 | 1055 | 0.4645465 | 1.993797 | 0.0120454 | 0.0486685 | -0.9261738 | 0.02815673 | 12.45883 | 0.9198499 | 2.875815 | (002)
764 | 1056 | 0.4831375 | 1.993797 | 0.01164787 | 0.1825371 | -0.4611938 | 0.02667424 | 13.15126 | 0.9333617 | 2.387301 | (002)
765 | 1057 | 0.4882415 | 1.993797 | 0.01177049 | 0.176049 | -0.6283997 | 0.02698212 | 13.0012 | 0.9335821 | 2.40942 | (002)
766 | 1059 | 0.4711019 | 1.993797 | 0.01192301 | 0.09238241 | -1.683612 | 0.02768573 | 12.67079 | 0.9195353 | 2.906382 | (002)
767 | 1060 | 0.4729762 | 1.993797 | 0.01203829 | 0.09244326 | -1.028355 | 0.02795314 | 12.54957 | 0.9197786 | 2.883216 | (002)
768 | 1061 | 0.4602242 | 1.993797 | 0.01201489 | 0.03292801 | -1.45528 | 0.02815253 | 12.46069 | 0.916602 | 2.994394 | (002)
769 | 1063 | 0.4785844 | 1.993797 | 0.01186926 | 0.1542437 | -0.9461785 | 0.02730038 | 12.84963 | 0.921975 | 2.773802 | (002)
770 | 1064 | 0.4825194 | 1.993797 | 0.01177172 | 0.1793753 | -1.089249 | 0.02697107 | 13.00653 | 0.9234911 | 2.732599 | (002)
771 | 1066 | 0.4564027 | 1.993797 | 0.0121923 | 0.004667442 | -1.096034 | 0.02869047 | 12.22705 | 0.9138822 | 3.059815 | (002)
772 | 1067 | 0.4635668 | 1.993797 | 0.01197325 | 0.07272974 | -1.381091 | 0.02788586 | 12.57985 | 0.9141258 | 3.052495 | (002)
773 | 1068 | 0.4636379 | 1.993797 | 0.01202804 | 0.02858536 | -1.071458 | 0.02820186 | 12.43889 | 0.9181687 | 2.982679 | (002)
774 | 1070 | 0.4902517 | 1.993797 | 0.01179885 | 0.1909186 | 0.2900415 | 0.0269849 | 12.99986 | 0.9307298 | 2.501975 | (002)
775 | 1071 | 0.4845569 | 1.993797 | 0.01162134 | 0.1905722 | -0.9811346 | 0.02658034 | 13.19772 | 0.928821 | 2.568023 | (002)
776 | 1072 | 0.4568472 | 1.993797 | 0.01227853 | 3.101274e-07 | -2.171088 | 0.02891374 | 12.13264 | 0.9099349 | 3.203017 | (002)
777 | 1074 | 0.4567744 | 1.993797 | 0.01230949 | 8.46464e-09 | -1.203506 | 0.02898663 | 12.10213 | 0.9118159 | 3.118026 | (002)
778 | 1075 | 0.4598022 | 1.993797 | 0.01204092 | 0.02092921 | -1.544808 | 0.02826479 | 12.4112 | 0.9133172 | 3.138702 | (002)
779 | 1076 | 0.4777056 | 1.993797 | 0.01207525 | 0.1135098 | -1.062652 | 0.0279487 | 12.55156 | 0.9220612 | 2.790817 | (002)
780 | 1078 | 0.4554285 | 1.993797 | 0.01237427 | 4.814979e-09 | -1.959161 | 0.02913917 | 12.03878 | 0.9098474 | 3.15442 | (002)
781 | 1079 | 0.4574689 | 1.993797 | 0.0124547 | 1.106325e-07 | -1.958415 | 0.02932857 | 11.96103 | 0.8937859 | 3.785041 | (002)
782 | 1081 | 0.4559404 | 1.993797 | 0.01222788 | 2.940382e-08 | -1.826121 | 0.02879446 | 12.1829 | 0.8999742 | 3.601464 | (002)
783 | 1082 | 0.4748513 | 1.993797 | 0.01206149 | 0.1072747 | -0.8901874 | 0.02794355 | 12.55388 | 0.9173727 | 2.957733 | (002)
784 | 1083 | 0.4572128 | 1.993797 | 0.01220295 | 1.394959e-06 | -1.882072 | 0.02873574 | 12.20779 | 0.9087475 | 3.280751 | (002)
785 | 1085 | 0.4568468 | 1.993797 | 0.01214959 | 3.451452e-06 | -1.629494 | 0.02861007 | 12.26141 | 0.9095755 | 3.261233 | (002)
786 | 1086 | 0.4690929 | 1.993797 | 0.012179 | 0.08307147 | -1.473598 | 0.02832038 | 12.38684 | 0.9190473 | 2.842688 | (002)
787 | 1088 | 0.4869954 | 1.993797 | 0.01170102 | 0.1907646 | -1.093576 | 0.0267618 | 13.10824 | 0.9288792 | 2.568259 | (002)
788 | 1089 | 0.4501239 | 1.993797 | 0.01228386 | 8.238226e-09 | -1.584466 | 0.02892628 | 12.12738 | 0.9086003 | 3.158117 | (002)
789 | 1090 | 0.4739035 | 1.993797 | 0.01196792 | 0.1032676 | -1.634422 | 0.02774378 | 12.64427 | 0.9145416 | 3.097846 | (002)
790 | 1092 | 0.4752161 | 1.993797 | 0.01179063 | 0.1310567 | -1.772602 | 0.02721653 | 12.88922 | 0.9211686 | 2.843653 | (002)
791 | 1093 | 0.484717 | 1.993797 | 0.01157019 | 0.1989955 | -0.7886076 | 0.02642877 | 13.27341 | 0.925326 | 2.702511 | (002)
792 | 1094 | 0.4907759 | 1.993797 | 0.01159176 | 0.2256465 | -1.091554 | 0.02636842 | 13.30379 | 0.9261329 | 2.670945 | (002)
793 | 1096 | 0.4620458 | 1.993797 | 0.0123841 | 0.03361929 | -2.238353 | 0.02901459 | 12.09047 | 0.904809 | 3.353593 | (002)
794 | 1097 | 0.4530397 | 1.993797 | 0.01213543 | 1.381582e-07 | -1.187184 | 0.02857674 | 12.27571 | 0.9111141 | 3.151778 | (002)
795 | 1099 | 0.4800281 | 1.993797 | 0.0119245 | 0.159157 | -1.523589 | 0.02740666 | 12.79981 | 0.9208838 | 2.804526 | (002)
796 | 1100 | 0.47793 | 1.993797 | 0.01183381 | 0.1369673 | -0.3271877 | 0.02729139 | 12.85387 | 0.9211838 | 2.847711 | (002)
797 | 1101 | 0.4610164 | 1.993797 | 0.01219154 | 0.03218489 | -1.249071 | 0.02856965 | 12.27876 | 0.9079614 | 3.286608 | (002)
798 | 1103 | 0.4581078 | 1.993797 | 0.01210216 | 0.01399339 | -1.057711 | 0.02843831 | 12.33547 | 0.9104303 | 3.22582 | (002)
799 | 1104 | 0.4739991 | 1.993797 | 0.01199516 | 0.1092005 | -1.416637 | 0.02778167 | 12.62703 | 0.9159567 | 3.019385 | (002)
800 | 1105 | 0.4835955 | 1.993797 | 0.0117825 | 0.1734524 | -0.9316787 | 0.02702051 | 12.98273 | 0.9232303 | 2.765206 | (002)
801 | 1107 | 0.4558269 | 1.993797 | 0.01227226 | 2.163121e-08 | -2.193183 | 0.02889896 | 12.13884 | 0.9005322 | 3.560769 | (002)
802 | 1108 | 0.4648222 | 1.993797 | 0.01218806 | 0.04670406 | -2.072298 | 0.02849872 | 12.30932 | 0.9095132 | 3.243076 | (002)
803 | 1110 | 0.4657354 | 1.993797 | 0.01198373 | 0.07847799 | -1.793819 | 0.02788584 | 12.57986 | 0.9159469 | 2.992658 | (002)
804 | 1111 | 0.4723102 | 1.993797 | 0.01199465 | 0.08828519 | -0.8295147 | 0.02786952 | 12.58723 | 0.9199307 | 2.892435 | (002)
805 | 1112 | 0.4588342 | 1.993797 | 0.01246073 | 1.098454e-08 | -2.553686 | 0.02934277 | 11.95524 | 0.9034275 | 3.423304 | (002)
806 | 1114 | 0.4561918 | 1.993797 | 0.01237134 | 1.139011e-08 | -1.522781 | 0.02913228 | 12.04162 | 0.9087397 | 3.208594 | (002)
807 | 1115 | 0.467256 | 1.993797 | 0.01194996 | 0.08222994 | -2.06931 | 0.02779134 | 12.62264 | 0.914617 | 3.066442 | (002)
808 | 1116 | 0.4645776 | 1.993797 | 0.0121617 | 0.05112367 | -1.712818 | 0.02841801 | 12.34428 | 0.9117019 | 3.151338 | (002)
809 | 1118 | 0.4544007 | 1.993797 | 0.01239418 | 3.411588e-09 | -1.847956 | 0.02918607 | 12.01943 | 0.90201 | 3.435588 | (002)
810 | 1119 | 0.459421 | 1.993797 | 0.01245556 | 1.247507e-07 | -2.101809 | 0.0293306 | 11.9602 | 0.8957098 | 3.73995 | (002)
811 | 1121 | 0.4614786 | 1.993797 | 0.01214611 | 0.02034248 | -1.587465 | 0.02851423 | 12.30263 | 0.9092678 | 3.288334 | (002)
812 | 1122 | 0.4698305 | 1.993797 | 0.01204173 | 0.09844524 | -1.427715 | 0.02793549 | 12.5575 | 0.9186763 | 2.8726 | (002)
813 | 1123 | 0.4562412 | 1.993797 | 0.01231472 | 5.893462e-08 | -1.561007 | 0.02899894 | 12.09699 | 0.8996252 | 3.58695 | (002)
814 | 1125 | 0.4559911 | 1.993797 | 0.01258978 | 9.986023e-09 | -2.491288 | 0.02964666 | 11.8327 | 0.8937628 | 3.709258 | (002)
815 | 1126 | 0.4592112 | 1.993797 | 0.01242078 | 5.365328e-09 | -1.920853 | 0.02924869 | 11.9937 | 0.9027108 | 3.471434 | (002)
816 | 1127 | 0.4711709 | 1.993797 | 0.01208182 | 0.08008089 | -1.463261 | 0.02810721 | 12.48078 | 0.9152898 | 3.052397 | (002)
817 | 1129 | 0.4546344 | 1.993797 | 0.01225283 | 5.859785e-08 | -1.801949 | 0.02885321 | 12.15809 | 0.9088326 | 3.223376 | (002)
818 | 1130 | 0.4603504 | 1.993797 | 0.01260925 | 3.671999e-09 | -2.70395 | 0.02969253 | 11.81442 | 0.8934925 | 3.783645 | (002)
819 | 1131 | 0.4574991 | 1.993797 | 0.01264429 | 3.097875e-10 | -2.553384 | 0.02977503 | 11.78168 | 0.8883497 | 3.925677 | (002)
820 | 1133 | 0.4628215 | 1.993797 | 0.01278592 | 1.607152e-07 | -3.36954 | 0.03010854 | 11.65118 | 0.8828318 | 4.181412 | (002)
821 | 1134 | 0.458862 | 1.993797 | 0.01258767 | 1.92717e-09 | -3.182322 | 0.02964169 | 11.83468 | 0.8893288 | 3.933671 | (002)
822 | 1136 | 0.459309 | 1.993797 | 0.01235041 | 8.989004e-11 | -1.719987 | 0.02908299 | 12.06203 | 0.9079766 | 3.289865 | (002)
823 | 1137 | 0.4579051 | 1.993797 | 0.01239137 | 2.092838e-10 | -2.103649 | 0.02917944 | 12.02216 | 0.894274 | 3.798019 | (002)
824 | 1138 | 0.4571707 | 1.993797 | 0.01269664 | 1.900193e-08 | -2.62287 | 0.0298983 | 11.73311 | 0.8904404 | 3.816887 | (002)
825 | 1140 | 0.4604443 | 1.993797 | 0.01249948 | 4.271395e-09 | -3.267638 | 0.02943402 | 11.91818 | 0.8899218 | 3.973457 | (002)
826 | 1141 | 0.4634891 | 1.993797 | 0.01221861 | 0.0234664 | -1.977584 | 0.02867089 | 12.2354 | 0.9056919 | 3.42644 | (002)
827 | 1142 | 0.4570111 | 1.993797 | 0.01230592 | 3.702642e-10 | -2.285133 | 0.02897823 | 12.10564 | 0.8980871 | 3.664246 | (002)
828 | 1144 | 0.4571938 | 1.993797 | 0.01264857 | 5.93386e-08 | -2.549069 | 0.0297851 | 11.7777 | 0.8932963 | 3.724332 | (002)
829 | 1145 | 0.4572049 | 1.993797 | 0.012568 | 6.395682e-08 | -3.032615 | 0.02959537 | 11.8532 | 0.8872935 | 3.994293 | (002)
830 | 1147 | 0.455978 | 1.993797 | 0.01237741 | 5.089771e-09 | -2.840788 | 0.02914657 | 12.03572 | 0.8955307 | 3.722091 | (002)
831 | 1148 | 0.4578924 | 1.993797 | 0.01243566 | 4.986252e-08 | -1.837651 | 0.02928374 | 11.97934 | 0.9068002 | 3.286167 | (002)
832 | 1149 | 0.4587467 | 1.993797 | 0.0121748 | 0.02303298 | -2.062079 | 0.02856997 | 12.27863 | 0.9016765 | 3.53291 | (002)
833 | 1151 | 0.4571514 | 1.993797 | 0.01276445 | 6.296941e-08 | -2.900143 | 0.03005798 | 11.67077 | 0.8816734 | 4.134139 | (002)
834 | 1152 | 0.4614809 | 1.993797 | 0.01269879 | 6.511921e-10 | -2.782919 | 0.02990337 | 11.73112 | 0.8877405 | 3.996358 | (002)
835 | 1153 | 0.4596923 | 1.993797 | 0.01234485 | 1.326326e-07 | -2.145939 | 0.02906991 | 12.06746 | 0.8993114 | 3.642753 | (002)
836 | 1155 | 0.4633286 | 1.993797 | 0.01218047 | 0.05141853 | -1.790149 | 0.02846059 | 12.32581 | 0.911502 | 3.13519 | (002)
837 | 1156 | 0.4572918 | 1.993797 | 0.0125111 | 6.87649e-08 | -2.951843 | 0.02946138 | 11.90711 | 0.8864679 | 4.052743 | (002)
838 | 1157 | 0.4586711 | 1.993797 | 0.01264228 | 9.578138e-11 | -2.509731 | 0.0297703 | 11.78355 | 0.8889777 | 3.921611 | (002)
839 | 1159 | 0.458145 | 1.993797 | 0.01244653 | 7.085443e-12 | -2.240849 | 0.02930935 | 11.96887 | 0.8956985 | 3.723256 | (002)
840 | 1160 | 0.4688444 | 1.993797 | 0.01203795 | 0.1137565 | -1.840119 | 0.02786132 | 12.59093 | 0.907415 | 3.257781 | (002)
841 | 1162 | 0.4569664 | 1.993797 | 0.01243551 | 3.501113e-10 | -1.962006 | 0.02928339 | 11.97948 | 0.9033416 | 3.407454 | (002)
842 | 1163 | 0.4590372 | 1.993797 | 0.01262838 | 1.923931e-09 | -3.409869 | 0.02973756 | 11.79653 | 0.883071 | 4.171271 | (002)
843 | 1164 | 0.4587343 | 1.993797 | 0.01255671 | 1.320428e-08 | -2.488561 | 0.0295688 | 11.86386 | 0.8926926 | 3.809452 | (002)
844 | 1166 | 0.4592875 | 1.993797 | 0.012267 | 0.0003975309 | -2.317077 | 0.02888484 | 12.14477 | 0.905365 | 3.421932 | (002)
845 | 1167 | 0.4568214 | 1.993797 | 0.01233017 | 2.095175e-08 | -2.292208 | 0.02903533 | 12.08183 | 0.9065211 | 3.318484 | (002)
846 | 1168 | 0.4590529 | 1.993797 | 0.01248307 | 7.283437e-08 | -2.776609 | 0.02939538 | 11.93385 | 0.8928855 | 3.836568 | (002)
847 | 1170 | 0.4575439 | 1.993797 | 0.01253833 | 1.159987e-10 | -3.312341 | 0.02952551 | 11.88125 | 0.8934939 | 3.76576 | (002)
848 | 1171 | 0.4573081 | 1.993797 | 0.0124314 | 4.837496e-08 | -2.814956 | 0.02927371 | 11.98345 | 0.8884622 | 4.006104 | (002)
849 | 1173 | 0.4550438 | 1.993797 | 0.01240503 | 1.037309e-10 | -2.63316 | 0.02921161 | 12.00892 | 0.9015934 | 3.45805 | (002)
850 | 1174 | 0.4536508 | 1.993797 | 0.01260985 | 9.180351e-10 | -3.24534 | 0.02969394 | 11.81386 | 0.8899906 | 3.810284 | (002)
851 | 1175 | 0.4618367 | 1.993797 | 0.01265931 | 6.920964e-12 | -3.195902 | 0.02981039 | 11.76771 | 0.8864677 | 4.070642 | (002)
852 | 1177 | 0.4544216 | 1.993797 | 0.01237691 | 1.123759e-08 | -2.670543 | 0.0291454 | 12.0362 | 0.89416 | 3.751027 | (002)
853 | 1178 | 0.4754595 | 1.993797 | 0.01213123 | 0.121367 | -1.893228 | 0.02804446 | 12.50871 | 0.9189962 | 2.847475 | (002)
854 | 1179 | 0.4556184 | 1.993797 | 0.01251647 | 6.435082e-09 | -1.955566 | 0.02947403 | 11.902 | 0.8981305 | 3.560416 | (002)
855 | 1181 | 0.4594396 | 1.993797 | 0.01251163 | 3.914494e-08 | -2.746152 | 0.02946264 | 11.9066 | 0.8919659 | 3.868437 | (002)
856 | 1182 | 0.4539615 | 1.993797 | 0.01234975 | 1.019805e-08 | -2.332881 | 0.02908144 | 12.06267 | 0.9006913 | 3.496781 | (002)
857 | 1184 | 0.4778025 | 1.993797 | 0.01209393 | 0.1180198 | -1.651804 | 0.02797258 | 12.54085 | 0.9165913 | 2.988833 | (002)
858 | 1185 | 0.4607399 | 1.993797 | 0.01250414 | 8.402917e-09 | -2.17167 | 0.029445 | 11.91374 | 0.8921328 | 3.886341 | (002)
859 | 1186 | 0.4577087 | 1.993797 | 0.01250238 | 3.616022e-08 | -2.422377 | 0.02944084 | 11.91542 | 0.896828 | 3.65001 | (002)
860 | 1188 | 0.4585005 | 1.993797 | 0.01237261 | 9.317025e-10 | -2.528469 | 0.02913528 | 12.04038 | 0.8998424 | 3.592421 | (002)
861 | 1189 | 0.4740242 | 1.993797 | 0.01202633 | 0.1297905 | -2.000667 | 0.027766 | 12.63416 | 0.9075436 | 3.285934 | (002)
862 | 1190 | 0.4736849 | 1.993797 | 0.01224798 | 0.08498474 | -2.461266 | 0.02847246 | 12.32068 | 0.9088091 | 3.273067 | (002)
863 | 1192 | 0.4635371 | 1.993797 | 0.01231755 | 0.03805573 | -1.756523 | 0.02883928 | 12.16396 | 0.9046243 | 3.394163 | (002)
864 | 1193 | 0.4582296 | 1.993797 | 0.01242999 | 4.612922e-10 | -3.096317 | 0.02927038 | 11.98481 | 0.8993469 | 3.586514 | (002)
865 | 1194 | 0.458638 | 1.993797 | 0.01244141 | 3.03978e-09 | -2.790273 | 0.02929728 | 11.97381 | 0.8955807 | 3.738364 | (002)
866 | 1196 | 0.4669163 | 1.993797 | 0.01222856 | 0.04568402 | -2.125856 | 0.02859783 | 12.26666 | 0.9092313 | 3.272082 | (002)
867 | 1197 | 0.4722522 | 1.993797 | 0.01210511 | 0.09838989 | -2.375752 | 0.02808277 | 12.49164 | 0.9093771 | 3.245488 | (002)
868 | 1199 | 0.461122 | 1.993797 | 0.01246959 | 2.259328e-09 | -3.556544 | 0.02936365 | 11.94674 | 0.8870036 | 4.117295 | (002)
869 | 1200 | 0.4624189 | 1.993797 | 0.01292517 | 3.255612e-09 | -3.100504 | 0.03043645 | 11.52565 | 0.8790685 | 4.265113 | (002)
870 | 1201 | 0.4622757 | 1.993797 | 0.01267525 | 2.800915e-11 | -3.49753 | 0.02984793 | 11.75291 | 0.8781627 | 4.411062 | (002)
871 | 1203 | 0.4587971 | 1.993797 | 0.01256564 | 9.073401e-09 | -2.853046 | 0.02958983 | 11.85542 | 0.8884452 | 3.976789 | (002)
872 | 1204 | 0.4635419 | 1.993797 | 0.01269349 | 2.310336e-08 | -3.374751 | 0.02989087 | 11.73602 | 0.8880681 | 4.021595 | (002)
873 | 1205 | 0.4593936 | 1.993797 | 0.01280965 | 1.367628e-12 | -3.774419 | 0.03016441 | 11.6296 | 0.8736888 | 4.477136 | (002)
874 | 1207 | 0.4634997 | 1.993797 | 0.01288208 | 7.1328e-11 | -4.499933 | 0.03033499 | 11.5642 | 0.8756603 | 4.443914 | (002)
875 | 1208 | 0.4546245 | 1.993797 | 0.01254785 | 2.966132e-07 | -2.857821 | 0.02954793 | 11.87224 | 0.888497 | 3.909971 | (002)
876 | 1210 | 0.4580728 | 1.993797 | 0.01241361 | 9.487421e-07 | -2.718941 | 0.02923181 | 12.00062 | 0.8985991 | 3.619691 | (002)
877 | 1211 | 0.4591572 | 1.993797 | 0.01279417 | 6.878775e-11 | -3.5979 | 0.03012798 | 11.64366 | 0.8839312 | 4.068557 | (002)
878 | 1212 | 0.462809 | 1.993797 | 0.01261021 | 1.832999e-08 | -3.087773 | 0.02969479 | 11.81352 | 0.8889171 | 4.008886 | (002)
879 | 1214 | 0.46381 | 1.993797 | 0.01248239 | 1.45558e-11 | -2.713888 | 0.02939378 | 11.9345 | 0.8879766 | 4.118842 | (002)
880 | 1215 | 0.4621971 | 1.993797 | 0.01231463 | 0.01040989 | -3.010949 | 0.02895324 | 12.11609 | 0.8974252 | 3.74124 | (002)
881 | 1216 | 0.4614546 | 1.993797 | 0.01249705 | 1.252206e-10 | -3.31145 | 0.0294283 | 11.9205 | 0.889858 | 3.994499 | (002)
882 | 1218 | 0.4645377 | 1.993797 | 0.01283664 | 1.504717e-07 | -4.002946 | 0.03022797 | 11.60514 | 0.8746682 | 4.524998 | (002)
883 | 1219 | 0.4663192 | 1.993797 | 0.01278369 | 4.843664e-08 | -4.389826 | 0.03010329 | 11.65321 | 0.8718319 | 4.70406 | (002)
884 | 1221 | 0.463469 | 1.993797 | 0.01254357 | 2.31696e-08 | -3.369906 | 0.02953785 | 11.87629 | 0.8866842 | 4.140315 | (002)
885 | 1222 | 0.4590898 | 1.993797 | 0.01235507 | 3.184545e-06 | -2.707969 | 0.02909396 | 12.05748 | 0.8918779 | 3.930099 | (002)
886 | 1223 | 0.4641839 | 1.993797 | 0.01272158 | 2.615372e-09 | -3.754875 | 0.02995703 | 11.7101 | 0.8681615 | 4.845062 | (002)
887 | 1225 | 0.4612284 | 1.993797 | 0.0126261 | 5.621037e-09 | -3.941344 | 0.02973219 | 11.79866 | 0.8853239 | 4.120931 | (002)
888 | 1226 | 0.4617222 | 1.993797 | 0.01250945 | 9.185866e-10 | -3.246185 | 0.0294575 | 11.90868 | 0.8853324 | 4.179265 | (002)
889 | 1227 | 0.4639139 | 1.993797 | 0.0124976 | 6.263964e-08 | -3.000869 | 0.02942959 | 11.91997 | 0.88943 | 4.054335 | (002)
890 | 1229 | 0.4646691 | 1.993797 | 0.01259048 | 2.685652e-07 | -2.708123 | 0.0296483 | 11.83204 | 0.8868662 | 4.133447 | (002)
891 | 1230 | 0.4607818 | 1.993797 | 0.01276421 | 6.193546e-09 | -3.699123 | 0.03005741 | 11.671 | 0.875509 | 4.450775 | (002)
892 | 1232 | 0.4611357 | 1.993797 | 0.01257943 | 8.752531e-08 | -3.52418 | 0.02962229 | 11.84243 | 0.8827315 | 4.24491 | (002)
893 | 1233 | 0.4691822 | 1.993797 | 0.01234614 | 0.05274199 | -3.338658 | 0.02884189 | 12.16286 | 0.8976268 | 3.707423 | (002)
894 | 1234 | 0.4617224 | 1.993797 | 0.01256483 | 1.250832e-07 | -3.714974 | 0.02958791 | 11.85619 | 0.8925886 | 3.860989 | (002)
895 | 1236 | 0.4623987 | 1.993797 | 0.01276942 | 1.578253e-10 | -3.959372 | 0.0300697 | 11.66623 | 0.8735411 | 4.560984 | (002)
896 | 1237 | 0.4626493 | 1.993797 | 0.01284094 | 4.83924e-12 | -3.753602 | 0.03023811 | 11.60125 | 0.8808673 | 4.234195 | (002)
897 | 1238 | 0.4632797 | 1.993797 | 0.01270775 | 2.433588e-10 | -3.672024 | 0.02992447 | 11.72285 | 0.8777739 | 4.431592 | (002)
898 | 1240 | 0.4616017 | 1.993797 | 0.01255637 | 7.369066e-11 | -3.10637 | 0.029568 | 11.86417 | 0.8888181 | 4.014412 | (002)
899 | 1241 | 0.461651 | 1.993797 | 0.01255809 | 9.60647e-09 | -2.824717 | 0.02957205 | 11.86255 | 0.8933399 | 3.831579 | (002)
900 | 1242 | 0.4617192 | 1.993797 | 0.01285857 | 1.262563e-08 | -3.737635 | 0.03027963 | 11.58534 | 0.8772493 | 4.355305 | (002)
901 | 1244 | 0.4601009 | 1.993797 | 0.01284438 | 8.27521e-10 | -4.0932 | 0.0302462 | 11.59815 | 0.8714367 | 4.566838 | (002)
902 | 1245 | 0.4614757 | 1.993797 | 0.01271605 | 9.465168e-11 | -3.857635 | 0.029944 | 11.7152 | 0.8782834 | 4.372719 | (002)
903 | 1247 | 0.4622601 | 1.993797 | 0.01256044 | 6.321299e-11 | -3.413156 | 0.02957757 | 11.86034 | 0.8908567 | 3.941562 | (002)
904 | 1248 | 0.4610893 | 1.993797 | 0.01254413 | 9.197285e-10 | -3.296614 | 0.02953918 | 11.87575 | 0.8869555 | 4.086525 | (002)
905 | 1249 | 0.4609591 | 1.993797 | 0.01291218 | 2.497848e-08 | -4.059852 | 0.03040585 | 11.53725 | 0.8756733 | 4.380841 | (002)
906 | 1251 | 0.4609302 | 1.993797 | 0.01287574 | 4.911893e-08 | -3.613049 | 0.03032005 | 11.5699 | 0.8742848 | 4.452348 | (002)
907 | 1252 | 0.4602134 | 1.993797 | 0.0126737 | 1.995228e-08 | -3.343333 | 0.02984429 | 11.75434 | 0.8808159 | 4.264275 | (002)
908 | 1253 | 0.4634642 | 1.993797 | 0.01263247 | 7.425424e-08 | -3.475609 | 0.0297472 | 11.7927 | 0.8840512 | 4.209985 | (002)
909 | 1255 | 0.4628988 | 1.993797 | 0.01276888 | 3.123818e-11 | -3.419028 | 0.03006841 | 11.66673 | 0.8834242 | 4.16622 | (002)
910 | 1256 | 0.4624187 | 1.993797 | 0.01285052 | 8.826273e-15 | -3.795132 | 0.03026067 | 11.5926 | 0.8742041 | 4.496209 | (002)
911 | 1258 | 0.4613186 | 1.993797 | 0.01260785 | 8.017087e-11 | -4.051762 | 0.02968921 | 11.81574 | 0.8850627 | 4.141103 | (002)
912 | 1259 | 0.4635947 | 1.993797 | 0.01277873 | 4.897802e-07 | -3.788684 | 0.0300916 | 11.65774 | 0.8824035 | 4.216273 | (002)
913 | 1260 | 0.4624236 | 1.993797 | 0.01272317 | 6.171401e-08 | -3.851164 | 0.02996078 | 11.70864 | 0.8735844 | 4.581361 | (002)
914 | 1262 | 0.461695 | 1.993797 | 0.01287557 | 1.111555e-10 | -4.295503 | 0.03031964 | 11.57006 | 0.8730606 | 4.517748 | (002)
915 | 1263 | 0.4614341 | 1.993797 | 0.01246337 | 1.385148e-10 | -3.48905 | 0.029349 | 11.95271 | 0.8867983 | 4.133946 | (002)
916 | 1264 | 0.461014 | 1.993797 | 0.01256675 | 3.673731e-08 | -3.298655 | 0.02959242 | 11.85438 | 0.8885452 | 4.011083 | (002)
917 | 1266 | 0.4653838 | 1.993797 | 0.01295317 | 1.860655e-08 | -3.849641 | 0.03050238 | 11.50074 | 0.8658426 | 4.852475 | (002)
918 | 1267 | 0.4645312 | 1.993797 | 0.01284101 | 7.227041e-08 | -4.43384 | 0.03023827 | 11.60119 | 0.875619 | 4.484113 | (002)
919 | 1269 | 0.4628714 | 1.993797 | 0.01262086 | 1.824115e-07 | -3.397475 | 0.02971986 | 11.80355 | 0.8799131 | 4.374755 | (002)
920 | 1270 | 0.4639315 | 1.993797 | 0.01259892 | 3.758105e-14 | -2.921603 | 0.0296682 | 11.82411 | 0.8916253 | 3.922652 | (002)
921 | 1271 | 0.4643321 | 1.993797 | 0.0127753 | 4.45044e-12 | -4.090246 | 0.03008353 | 11.66086 | 0.8727363 | 4.630039 | (002)
922 | 1273 | 0.4614744 | 1.993797 | 0.01287932 | 7.767312e-08 | -4.02669 | 0.03032849 | 11.56668 | 0.8683522 | 4.704125 | (002)
923 | 1274 | 0.4669872 | 1.993797 | 0.01286552 | 2.936973e-11 | -4.204999 | 0.03029598 | 11.57909 | 0.8693089 | 4.783779 | (002)
924 | 1275 | 0.4608656 | 1.993797 | 0.01240113 | 0.004337607 | -3.44173 | 0.02918335 | 12.02055 | 0.8956881 | 3.773954 | (002)
925 | 1277 | 0.4635735 | 1.993797 | 0.01260483 | 5.087786e-11 | -3.349515 | 0.0296821 | 11.81857 | 0.8836651 | 4.239878 | (002)
926 | 1278 | 0.4620942 | 1.993797 | 0.01296701 | 7.790435e-13 | -4.431919 | 0.03053499 | 11.48846 | 0.8688346 | 4.65544 | (002)
927 | 1280 | 0.4613012 | 1.993797 | 0.01290873 | 5.127399e-08 | -4.448982 | 0.03039773 | 11.54033 | 0.8659831 | 4.784539 | (002)
928 | 1281 | 0.4635358 | 1.993797 | 0.01246459 | 1.24567e-13 | -3.675947 | 0.02935186 | 11.95154 | 0.8824247 | 4.35395 | (002)
929 | 1282 | 0.4604874 | 1.993797 | 0.01248794 | 1.562831e-08 | -3.616611 | 0.02940684 | 11.92919 | 0.8926945 | 3.866952 | (002)
930 | 1284 | 0.460396 | 1.993797 | 0.01258441 | 9.684625e-09 | -3.234569 | 0.02963403 | 11.83774 | 0.8784577 | 4.404394 | (002)
931 | 1285 | 0.4646136 | 1.993797 | 0.01273828 | 6.311873e-08 | -3.78361 | 0.02999637 | 11.69475 | 0.882169 | 4.262092 | (002)
932 | 1286 | 0.4620214 | 1.993797 | 0.01283604 | 4.755285e-11 | -4.446413 | 0.03022657 | 11.60568 | 0.8662291 | 4.824877 | (002)
933 | 1288 | 0.4601191 | 1.993797 | 0.01249458 | 5.356265e-09 | -2.863131 | 0.02942248 | 11.92285 | 0.886744 | 4.098764 | (002)
934 | 1289 | 0.4579488 | 1.993797 | 0.01257489 | 5.700451e-09 | -3.171092 | 0.02961161 | 11.8467 | 0.8924452 | 3.799451 | (002)
935 | 1290 | 0.4633619 | 1.993797 | 0.0128208 | 2.134055e-09 | -4.473421 | 0.03019067 | 11.61948 | 0.8721468 | 4.614018 | (002)
936 | 1292 | 0.4644355 | 1.993797 | 0.01299709 | 1.517993e-08 | -4.622377 | 0.0306058 | 11.46188 | 0.8649912 | 4.847377 | (002)
937 | 1293 | 0.4608117 | 1.993797 | 0.012659 | 1.428277e-08 | -3.740219 | 0.02980966 | 11.768 | 0.8806537 | 4.289023 | (002)
938 | 1295 | 0.4634015 | 1.993797 | 0.01270488 | 2.356175e-07 | -2.973817 | 0.02991772 | 11.72549 | 0.8803466 | 4.328596 | (002)
939 | 1296 | 0.465336 | 1.993797 | 0.01274505 | 3.402578e-11 | -4.458669 | 0.03001231 | 11.68854 | 0.8720586 | 4.69349 | (002)
940 | 1297 | 0.4644292 | 1.993797 | 0.01304713 | 9.992007e-14 | -4.58355 | 0.03072365 | 11.41791 | 0.8609863 | 4.988763 | (002)
941 | 1299 | 0.4692549 | 1.993797 | 0.01308362 | 2.602206e-08 | -4.857304 | 0.03080958 | 11.38607 | 0.8513589 | 5.487221 | (002)
942 | 1300 | 0.4625493 | 1.993797 | 0.01268152 | 1.042811e-10 | -4.000532 | 0.02986271 | 11.74709 | 0.8732656 | 4.617073 | (002)
943 | 1301 | 0.4637377 | 1.993797 | 0.01292677 | 6.562329e-08 | -4.185871 | 0.03044022 | 11.52422 | 0.8703002 | 4.647151 | (002)
944 | 1303 | 0.4649887 | 1.993797 | 0.01316745 | 5.601836e-10 | -5.48043 | 0.03100698 | 11.31358 | 0.8530343 | 5.272952 | (002)
945 | 1304 | 0.4655294 | 1.993797 | 0.01319011 | 3.356715e-08 | -4.439893 | 0.03106035 | 11.29414 | 0.8532573 | 5.262224 | (002)
946 | 1306 | 0.4656624 | 1.993797 | 0.01319752 | 1.432909e-11 | -5.284845 | 0.03107779 | 11.2878 | 0.8527074 | 5.285607 | (002)
947 | 1307 | 0.463785 | 1.993797 | 0.01285041 | 2.254525e-09 | -4.624416 | 0.03026039 | 11.59271 | 0.87207 | 4.611764 | (002)
948 | 1308 | 0.4658331 | 1.993797 | 0.01283843 | 6.931739e-08 | -4.393517 | 0.0302322 | 11.60352 | 0.868085 | 4.825155 | (002)
949 | 1310 | 0.4660118 | 1.993797 | 0.01319459 | 1.321338e-07 | -5.268134 | 0.03107089 | 11.29031 | 0.8545115 | 5.219173 | (002)
950 | 1311 | 0.464889 | 1.993797 | 0.01305594 | 3.214576e-08 | -4.398398 | 0.03074439 | 11.41021 | 0.8619865 | 4.952256 | (002)
951 | 1312 | 0.4682317 | 1.993797 | 0.01292744 | 9.507765e-08 | -4.875359 | 0.0304418 | 11.52362 | 0.8600129 | 5.175023 | (002)
952 | 1314 | 0.4644154 | 1.993797 | 0.01291352 | 4.083575e-08 | -4.701466 | 0.03040903 | 11.53605 | 0.8701435 | 4.674128 | (002)
953 | 1317 | 0.4631073 | 1.993797 | 0.01271725 | 2.147693e-08 | -4.064482 | 0.02994684 | 11.71409 | 0.8797708 | 4.342211 | (002)
954 | 1318 | 0.4658335 | 1.993797 | 0.01286072 | 1.047219e-07 | -4.676118 | 0.03028469 | 11.58341 | 0.8602918 | 5.145083 | (002)
955 | 1319 | 0.4687016 | 1.993797 | 0.01323464 | 1.016305e-08 | -5.347078 | 0.03116519 | 11.25615 | 0.8500061 | 5.450042 | (002)
956 | 1321 | 0.4650207 | 1.993797 | 0.01294546 | 3.015366e-12 | -4.719437 | 0.03048423 | 11.50759 | 0.8562909 | 5.253 | (002)
957 | 1322 | 0.4623119 | 1.993797 | 0.01284899 | 4.891676e-11 | -4.529748 | 0.03025705 | 11.59399 | 0.8682669 | 4.74 | (002)
958 | 1324 | 0.4651002 | 1.993797 | 0.01293397 | 3.394561e-10 | -4.555345 | 0.03045718 | 11.51781 | 0.8618884 | 5.022945 | (002)
959 | 1325 | 0.4678058 | 1.993797 | 0.01321291 | 5.301027e-10 | -4.963931 | 0.03111402 | 11.27466 | 0.8537994 | 5.279408 | (002)
960 | 1326 | 0.4682162 | 1.993797 | 0.0130941 | 2.664033e-08 | -4.914556 | 0.03083426 | 11.37695 | 0.8547601 | 5.31118 | (002)
961 | 1328 | 0.4612808 | 1.993797 | 0.01276278 | 9.239521e-08 | -4.251449 | 0.03005404 | 11.6723 | 0.8715888 | 4.622846 | (002)
962 | 1329 | 0.4662124 | 1.993797 | 0.01275194 | 1.632634e-08 | -4.544445 | 0.03002851 | 11.68223 | 0.8711085 | 4.74804 | (002)
963 | 1332 | 0.4668148 | 1.993797 | 0.01281717 | 2.084473e-08 | -4.714692 | 0.03018213 | 11.62277 | 0.8738089 | 4.61535 | (002)
964 | 1333 | 0.4698821 | 1.993797 | 0.01316888 | 2.806287e-08 | -4.813217 | 0.03101035 | 11.31235 | 0.8564054 | 5.238378 | (002)
965 | 1335 | 0.4707869 | 1.993797 | 0.01334997 | 6.35542e-09 | -5.093979 | 0.03143677 | 11.15891 | 0.8455078 | 5.627766 | (002)
966 | 1336 | 0.469006 | 1.993797 | 0.01292853 | 1.964373e-12 | -5.411319 | 0.03044435 | 11.52266 | 0.8594627 | 5.216096 | (002)
967 | 1337 | 0.4618248 | 1.993797 | 0.01274805 | 3.210726e-08 | -3.744882 | 0.03001937 | 11.68579 | 0.873013 | 4.581291 | (002)
968 | 1339 | 0.4647376 | 1.993797 | 0.01307538 | 4.83521e-09 | -4.937339 | 0.03079017 | 11.39324 | 0.8517153 | 5.371714 | (002)
969 | 1340 | 0.4689058 | 1.993797 | 0.01327896 | 2.815072e-08 | -4.959339 | 0.03126957 | 11.21857 | 0.851214 | 5.378736 | (002)
970 | 1342 | 0.4649786 | 1.993797 | 0.01317877 | 6.047079e-08 | -4.974102 | 0.03103364 | 11.30386 | 0.851874 | 5.314685 | (002)
971 | 1343 | 0.4671414 | 1.993797 | 0.01291562 | 4.741868e-09 | -4.263106 | 0.03041397 | 11.53417 | 0.8701429 | 4.727612 | (002)
972 | 1344 | 0.4641849 | 1.993797 | 0.01300036 | 5.487141e-08 | -4.437005 | 0.03061351 | 11.45899 | 0.8582211 | 5.123134 | (002)
973 | 1346 | 0.466342 | 1.993797 | 0.01318331 | 2.566571e-09 | -4.671512 | 0.03104433 | 11.29997 | 0.8563336 | 5.155161 | (002)
974 | 1347 | 0.4647008 | 1.993797 | 0.01324061 | 4.193893e-09 | -5.505917 | 0.03117926 | 11.25107 | 0.8483229 | 5.425384 | (002)
975 | 1348 | 0.463597 | 1.993797 | 0.01278719 | 7.98055e-11 | -4.553484 | 0.03011153 | 11.65002 | 0.8640871 | 4.972881 | (002)
976 | 1350 | 0.4626741 | 1.993797 | 0.01294855 | 1.560828e-08 | -4.311779 | 0.0304915 | 11.50484 | 0.865951 | 4.794489 | (002)
977 | 1351 | 0.4665096 | 1.993797 | 0.0131125 | 3.39733e-08 | -5.573139 | 0.03087758 | 11.36099 | 0.8501931 | 5.458442 | (002)
978 | 1353 | 0.4694436 | 1.993797 | 0.01335166 | 6.178391e-14 | -5.75753 | 0.03144076 | 11.15749 | 0.8425476 | 5.72314 | (002)
979 | 1354 | 0.4675259 | 1.993797 | 0.01317856 | 1.313616e-12 | -6.097583 | 0.03103314 | 11.30404 | 0.8469547 | 5.585703 | (002)
980 | 1355 | 0.464307 | 1.993797 | 0.01286927 | 5.601741e-12 | -4.238725 | 0.03030482 | 11.57571 | 0.8736246 | 4.548599 | (002)
981 | 1357 | 0.4634862 | 1.993797 | 0.01301423 | 2.198411e-09 | -5.113082 | 0.03064618 | 11.44678 | 0.8536958 | 5.292216 | (002)
982 | 1358 | 0.4640719 | 1.993797 | 0.01335673 | 2.299098e-08 | -6.044973 | 0.03145268 | 11.15326 | 0.840369 | 5.683112 | (002)
983 | 1359 | 0.4638703 | 1.993797 | 0.01301462 | 1.760259e-13 | -5.553422 | 0.03064708 | 11.44644 | 0.8563036 | 5.191043 | (002)
984 | 1361 | 0.4678784 | 1.993797 | 0.01309168 | 7.78394e-09 | -5.054105 | 0.03082855 | 11.37906 | 0.862511 | 4.976791 | (002)
985 | 1362 | 0.4687555 | 1.993797 | 0.01318845 | 7.225034e-08 | -5.645593 | 0.03105643 | 11.29556 | 0.8541903 | 5.298263 | (002)
986 | 1364 | 0.4633017 | 1.993797 | 0.01329839 | 9.644729e-12 | -5.600712 | 0.03131532 | 11.20218 | 0.8471003 | 5.412792 | (002)
987 | 1365 | 0.4651855 | 1.993797 | 0.01333226 | 1.483075e-11 | -5.54381 | 0.03139507 | 11.17373 | 0.8431995 | 5.602811 | (002)
988 | 1366 | 0.4636942 | 1.993797 | 0.01312795 | 7.817857e-09 | -5.484941 | 0.03091397 | 11.34762 | 0.8525628 | 5.284704 | (002)
989 | 1368 | 0.4609725 | 1.993797 | 0.01285404 | 1.589708e-07 | -4.530557 | 0.03026895 | 11.58943 | 0.874302 | 4.463341 | (002)
990 | 1369 | 0.463802 | 1.993797 | 0.01315459 | 4.728645e-08 | -5.094536 | 0.03097669 | 11.32464 | 0.8486286 | 5.437782 | (002)
991 | 1370 | 0.4674885 | 1.993797 | 0.01324658 | 2.410961e-08 | -5.986219 | 0.03119331 | 11.246 | 0.8457897 | 5.596446 | (002)
992 | 1373 | 0.4645495 | 1.993797 | 0.01313814 | 3.63269e-10 | -4.522245 | 0.03093795 | 11.33882 | 0.8522144 | 5.311719 | (002)
993 | 1375 | 0.4655936 | 1.993797 | 0.01330669 | 3.847636e-10 | -5.89506 | 0.03133486 | 11.1952 | 0.8476803 | 5.437899 | (002)
994 | 1376 | 0.4647034 | 1.993797 | 0.01303679 | 1.159809e-10 | -4.984775 | 0.03069928 | 11.42697 | 0.8594063 | 5.066581 | (002)
995 | 1377 | 0.4682883 | 1.993797 | 0.01290932 | 3.590894e-11 | -4.300425 | 0.03039913 | 11.5398 | 0.8718131 | 4.683799 | (002)
996 | 1379 | 0.459937 | 1.993797 | 0.01307603 | 6.421405e-08 | -5.097466 | 0.03079171 | 11.39268 | 0.8618057 | 4.8458 | (002)
997 | 1380 | 0.4647293 | 1.993797 | 0.01322386 | 1.209083e-09 | -5.727876 | 0.03113981 | 11.26532 | 0.8509369 | 5.32543 | (002)
998 | 1381 | 0.4702494 | 1.993797 | 0.01329917 | 2.075856e-11 | -5.122547 | 0.03131715 | 11.20153 | 0.8498144 | 5.458473 | (002)
999 | 1383 | 0.4665619 | 1.993797 | 0.01303289 | 4.012568e-12 | -4.792179 | 0.03069011 | 11.43039 | 0.8535088 | 5.35996 | (002)
1000 | 1384 | 0.465786 | 1.993797 | 0.01292143 | 5.194379e-09 | -5.05477 | 0.03042764 | 11.52899 | 0.8700506 | 4.702233 | (002)
1001 | 1386 | 0.4650229 | 1.993797 | 0.01312409 | 4.339181e-08 | -5.420809 | 0.03090488 | 11.35096 | 0.8537749 | 5.26558 | (002)
1002 | 1387 | 0.4668292 | 1.993797 | 0.01336682 | 3.297261e-08 | -5.690109 | 0.03147645 | 11.14484 | 0.8411119 | 5.712227 | (002)
1003 | 1388 | 0.4700941 | 1.993797 | 0.0135398 | 6.396306e-11 | -6.214676 | 0.0318838 | 11.00245 | 0.8318412 | 6.094002 | (002)
1004 | 1390 | 0.4663711 | 1.993797 | 0.01339063 | 5.433016e-09 | -5.488216 | 0.03153253 | 11.12502 | 0.8386447 | 5.792456 | (002)
1005 | 1391 | 0.4617283 | 1.993797 | 0.01309792 | 1.813255e-10 | -5.782816 | 0.03084325 | 11.37364 | 0.8532164 | 5.228817 | (002)
1006 | 1392 | 0.4638496 | 1.993797 | 0.01316199 | 4.594423e-10 | -5.26144 | 0.03099411 | 11.31828 | 0.8472255 | 5.494573 | (002)
1007 | 1394 | 0.4649293 | 1.993797 | 0.01339577 | 1.480594e-08 | -6.220464 | 0.03154464 | 11.12075 | 0.8401708 | 5.690388 | (002)
1008 | 1395 | 0.4651138 | 1.993797 | 0.01335998 | 3.534062e-12 | -5.255158 | 0.03146034 | 11.15054 | 0.8400873 | 5.717019 | (002)
1009 | 1396 | 0.4640096 | 1.993797 | 0.01308 | 5.410561e-12 | -5.159759 | 0.03080104 | 11.38922 | 0.8499839 | 5.426192 | (002)
1010 | 1398 | 0.46079 | 1.993797 | 0.01284887 | 1.852938e-07 | -4.233376 | 0.03025678 | 11.5941 | 0.8654054 | 4.826788 | (002)
1011 | 1399 | 0.462211 | 1.993797 | 0.01294009 | 1.160518e-08 | -4.477162 | 0.03047159 | 11.51236 | 0.8650058 | 4.828268 | (002)
1012 | 1401 | 0.461582 | 1.993797 | 0.01318397 | 1.286471e-12 | -5.054957 | 0.03104588 | 11.2994 | 0.8485498 | 5.373208 | (002)
1013 | 1402 | 0.4671791 | 1.993797 | 0.01346227 | 1.032905e-08 | -5.396023 | 0.03170122 | 11.06582 | 0.8433411 | 5.572039 | (002)
1014 | 1403 | 0.4656459 | 1.993797 | 0.01324233 | 4.792222e-12 | -5.294541 | 0.03118331 | 11.24961 | 0.8435439 | 5.649573 | (002)
1015 | 1405 | 0.4627003 | 1.993797 | 0.01293991 | 2.846361e-10 | -4.940976 | 0.03047117 | 11.51252 | 0.8606673 | 5.01986 | (002)
1016 | 1406 | 0.4645425 | 1.993797 | 0.01298277 | 4.728439e-09 | -4.649191 | 0.03057209 | 11.47452 | 0.86855 | 4.70932 | (002)
1017 | 1407 | 0.4635765 | 1.993797 | 0.01337324 | 5.791778e-11 | -6.050934 | 0.03149157 | 11.13949 | 0.8437386 | 5.519759 | (002)
1018 | 1409 | 0.4696072 | 1.993797 | 0.01335024 | 6.466623e-09 | -6.240513 | 0.0314374 | 11.15868 | 0.8438786 | 5.671574 | (002)
1019 | 1410 | 0.4650149 | 1.993797 | 0.01341549 | 3.764605e-09 | -5.657199 | 0.03159107 | 11.1044 | 0.8389711 | 5.731074 | (002)
1020 | 1411 | 0.4645391 | 1.993797 | 0.01314411 | 4.876013e-08 | -5.19812 | 0.03095202 | 11.33367 | 0.8502864 | 5.390667 | (002)
1021 | 1413 | 0.4655668 | 1.993797 | 0.01351927 | 1.219914e-09 | -6.087493 | 0.03183545 | 11.01916 | 0.8378061 | 5.735734 | (002)
1022 | 1414 | 0.4637507 | 1.993797 | 0.01422025 | 2.111261e-11 | -7.064808 | 0.03348614 | 10.47598 | 0.80006 | 6.864092 | (002)
1023 | 1416 | 0.470374 | 1.993797 | 0.01418553 | 3.75827e-09 | -8.223725 | 0.03340436 | 10.50162 | 0.7941788 | 7.350745 | (002)
1024 | 1417 | 0.4746841 | 1.993797 | 0.01424035 | 2.986047e-10 | -8.3527 | 0.03353347 | 10.46119 | 0.7827121 | 7.976973 | (002)
1025 | 1418 | 0.4729195 | 1.993797 | 0.01439707 | 1.054451e-11 | -8.9327 | 0.03390251 | 10.34731 | 0.7724455 | 8.279889 | (002)
1026 | 1420 | 0.4759122 | 1.993797 | 0.01486011 | 2.906508e-11 | -8.763705 | 0.03499288 | 10.02489 | 0.75181 | 8.994908 | (002)
1027 | 1421 | 0.4813037 | 1.993797 | 0.01501849 | 3.03173e-11 | -9.849914 | 0.03536583 | 9.919177 | 0.7374324 | 9.782521 | (002)
1028 | 1422 | 0.4823748 | 1.993797 | 0.01498517 | 6.345507e-11 | -10.36892 | 0.03528738 | 9.941229 | 0.7383405 | 9.812804 | (002)
1029 | 1424 | 0.4825711 | 1.993797 | 0.01498919 | 1.140484e-08 | -10.56261 | 0.03529685 | 9.938562 | 0.7377837 | 9.846932 | (002)
1030 | 1425 | 0.4819228 | 1.993797 | 0.01546483 | 2.631408e-08 | -12.3564 | 0.03641689 | 9.63289 | 0.7042223 | 11.12219 | (002)
1031 | 1427 | 0.4814346 | 1.993797 | 0.01582545 | 2.626138e-11 | -12.19762 | 0.03726608 | 9.413385 | 0.6918072 | 11.39553 | (002)
1032 | 1428 | 0.4807208 | 1.993797 | 0.01583455 | 9.439505e-09 | -13.39371 | 0.03728751 | 9.407975 | 0.6878212 | 11.5761 | (002)
1033 | 1429 | 0.4802872 | 1.993797 | 0.01596691 | 1.277811e-11 | -13.14163 | 0.03759919 | 9.329986 | 0.6715312 | 12.30472 | (002)
1034 | 1431 | 0.4823581 | 1.993797 | 0.01596895 | 2.526312e-12 | -13.24715 | 0.03760401 | 9.32879 | 0.6775717 | 12.07235 | (002)
1035 | 1432 | 0.4835666 | 1.993797 | 0.01611381 | 1.278248e-09 | -14.14686 | 0.03794512 | 9.244929 | 0.6639047 | 12.7512 | (002)
1036 | 1433 | 0.4840105 | 1.993797 | 0.01644081 | 2.252003e-08 | -14.84395 | 0.03871514 | 9.061053 | 0.6467311 | 13.40081 | (002)
1037 | 1435 | 0.4827935 | 1.993797 | 0.0166039 | 6.459511e-11 | -15.15898 | 0.0390992 | 8.97205 | 0.641546 | 13.45015 | (002)
1038 | 1436 | 0.4806608 | 1.993797 | 0.0165827 | 2.498174e-11 | -15.25742 | 0.03904928 | 8.983519 | 0.6415693 | 13.35696 | (002)
1039 | 1437 | 0.4874148 | 1.993797 | 0.01660388 | 5.905915e-11 | -15.27894 | 0.03909914 | 8.972062 | 0.6384709 | 13.89235 | (002)
1040 | 1439 | 0.4871609 | 1.993797 | 0.01628395 | 1.38852e-10 | -14.86271 | 0.03834577 | 9.148334 | 0.6601677 | 12.96971 | (002)
1041 | 1440 | 0.487485 | 1.993797 | 0.01682216 | 1.072089e-10 | -15.16985 | 0.03961316 | 8.85564 | 0.6339376 | 13.90446 | (002)
1042 | 1441 | 0.4848484 | 1.993797 | 0.01693264 | 3.825036e-09 | -15.43492 | 0.03987331 | 8.797864 | 0.6283342 | 13.96101 | (002)
1043 | 1443 | 0.4860184 | 1.993797 | 0.01682763 | 8.707812e-12 | -15.00374 | 0.03962605 | 8.852761 | 0.6225099 | 14.50587 | (002)
1044 | 1444 | 0.4866473 | 1.993797 | 0.01650849 | 3.346098e-09 | -15.24519 | 0.03887453 | 9.023903 | 0.6396135 | 13.89526 | (002)
1045 | 1446 | 0.487092 | 1.993797 | 0.01651763 | 4.969891e-11 | -15.05516 | 0.03889604 | 9.018911 | 0.639133 | 13.9359 | (002)
1046 | 1447 | 0.4881508 | 1.993797 | 0.01686806 | 7.787571e-10 | -15.55413 | 0.03972125 | 8.831543 | 0.6285354 | 14.21813 | (002)
1047 | 1448 | 0.4861011 | 1.993797 | 0.01655552 | 1.09502e-08 | -15.24958 | 0.03898526 | 8.998271 | 0.6391923 | 13.83278 | (002)
1048 | 1450 | 0.490186 | 1.993797 | 0.01641533 | 2.314571e-11 | -14.4962 | 0.03865515 | 9.075114 | 0.6476189 | 13.71566 | (002)
1049 | 1451 | 0.4846504 | 1.993797 | 0.01617775 | 1.172733e-09 | -13.95078 | 0.03809569 | 9.20839 | 0.6589094 | 13.02119 | (002)
1050 | 1452 | 0.4883234 | 1.993797 | 0.01676448 | 1.669054e-12 | -15.27338 | 0.03947733 | 8.88611 | 0.6289486 | 14.32696 | (002)
1051 | 1454 | 0.4908423 | 1.993797 | 0.0166324 | 9.341982e-09 | -15.24654 | 0.0391663 | 8.956677 | 0.6390899 | 14.01426 | (002)
1052 | 1455 | 0.4882202 | 1.993797 | 0.01672094 | 2.972406e-11 | -15.99466 | 0.0393748 | 8.90925 | 0.6212181 | 14.8668 | (002)
1053 | 1457 | 0.4943906 | 1.993797 | 0.01666324 | 1.079303e-12 | -16.11122 | 0.03923892 | 8.940101 | 0.635791 | 14.39267 | (002)
1054 | 1458 | 0.4943567 | 1.993797 | 0.01690527 | 4.570067e-12 | -16.06573 | 0.03980886 | 8.812106 | 0.6145872 | 15.42753 | (002)
1055 | 1459 | 0.4969048 | 1.993797 | 0.01708755 | 1.619173e-09 | -16.1519 | 0.04023811 | 8.718102 | 0.6164929 | 15.22195 | (002)
1056 | 1461 | 0.4980295 | 1.993797 | 0.01738828 | 2.149047e-09 | -16.47901 | 0.04094627 | 8.567323 | 0.603874 | 15.7209 | (002)
1057 | 1462 | 0.4951279 | 1.993797 | 0.01747286 | 1.357401e-10 | -17.27609 | 0.04114545 | 8.52585 | 0.6007311 | 15.64553 | (002)
1058 | 1463 | 0.4989987 | 1.993797 | 0.01746188 | 9.893197e-13 | -17.36625 | 0.0411196 | 8.531211 | 0.606894 | 15.50033 | (002)
1059 | 1465 | 0.4960513 | 1.993797 | 0.01781571 | 8.289924e-12 | -18.03148 | 0.0419528 | 8.361776 | 0.5834129 | 16.40481 | (002)
1060 | 1466 | 0.4986107 | 1.993797 | 0.01823704 | 2.123589e-09 | -18.49199 | 0.04294495 | 8.168597 | 0.5739904 | 16.6422 | (002)
1061 | 1467 | 0.4961858 | 1.993797 | 0.01830709 | 1.412642e-11 | -18.56048 | 0.04310991 | 8.137338 | 0.5686234 | 16.75238 | (002)
1062 | 1469 | 0.4984127 | 1.993797 | 0.01852902 | 5.976056e-10 | -18.94137 | 0.0436325 | 8.039877 | 0.5546282 | 17.57441 | (002)
1063 | 1470 | 0.4998422 | 1.993797 | 0.01837623 | 1.959635e-10 | -18.44673 | 0.04327272 | 8.106723 | 0.5720033 | 16.66692 | (002)
1064 | 1472 | 0.5023124 | 1.993797 | 0.01878753 | 1.022601e-08 | -19.1174 | 0.04424124 | 7.929251 | 0.5548543 | 17.4624 | (002)
1065 | 1473 | 0.502958 | 1.993797 | 0.01898443 | 1.012513e-08 | -20.45236 | 0.04470491 | 7.847011 | 0.5433827 | 18.07713 | (002)
1066 | 1474 | 0.505894 | 1.993797 | 0.01901297 | 9.190563e-10 | -20.14728 | 0.04477212 | 7.835231 | 0.5429945 | 18.2653 | (002)
1067 | 1476 | 0.5023112 | 1.993797 | 0.01892692 | 2.924207e-08 | -19.83845 | 0.0445695 | 7.870852 | 0.5511431 | 17.54296 | (002)
1068 | 1477 | 0.4989884 | 1.993797 | 0.01922645 | 1.284928e-11 | -20.80339 | 0.04527483 | 7.748233 | 0.5378507 | 17.85525 | (002)
1069 | 1478 | 0.5040938 | 1.993797 | 0.01942944 | 2.231382e-12 | -20.77571 | 0.04575283 | 7.667283 | 0.5245215 | 18.90839 | (002)
1070 | 1480 | 0.5077292 | 1.993797 | 0.01960749 | 3.720912e-13 | -20.96291 | 0.04617212 | 7.597657 | 0.5218065 | 19.11935 | (002)
1071 | 1481 | 0.5062426 | 1.993797 | 0.01942223 | 9.549009e-09 | -21.47937 | 0.04573585 | 7.670131 | 0.5258128 | 18.99769 | (002)
1072 | 1483 | 0.5068931 | 1.993797 | 0.01928466 | 1.122197e-11 | -20.81342 | 0.0454119 | 7.724847 | 0.5304895 | 18.88195 | (002)
1073 | 1484 | 0.5099348 | 1.993797 | 0.01969692 | 9.533263e-11 | -22.03987 | 0.04638269 | 7.563164 | 0.5106802 | 20.04909 | (002)
1074 | 1485 | 0.505434 | 1.993797 | 0.01970915 | 2.218947e-12 | -21.91698 | 0.0464115 | 7.55847 | 0.5138358 | 19.43346 | (002)
1075 | 1487 | 0.5098934 | 1.993797 | 0.01956596 | 1.392077e-08 | -22.27345 | 0.04607432 | 7.613784 | 0.5147817 | 19.93216 | (002)
1076 | 1488 | 0.5040919 | 1.993797 | 0.01958115 | 2.046987e-08 | -21.38659 | 0.0461101 | 7.607877 | 0.5204857 | 19.00141 | (002)
1077 | 1489 | 0.5073059 | 1.993797 | 0.01979375 | 1.771772e-10 | -21.58851 | 0.04661071 | 7.526166 | 0.5094643 | 19.77784 | (002)
1078 | 1491 | 0.5013994 | 1.993797 | 0.01973156 | 2.953593e-11 | -21.46211 | 0.04646426 | 7.549887 | 0.5213974 | 18.51338 | (002)
1079 | 1492 | 0.504518 | 1.993797 | 0.01989463 | 2.873529e-11 | -22.23786 | 0.04684827 | 7.488002 | 0.5129819 | 19.15612 | (002)
1080 | 1494 | 0.5080061 | 1.993797 | 0.01980518 | 1.560058e-11 | -21.61176 | 0.04663764 | 7.52182 | 0.5116527 | 19.64145 | (002)
1081 | 1495 | 0.5026214 | 1.993797 | 0.0195238 | 1.339387e-08 | -21.4809 | 0.04597503 | 7.630228 | 0.5262417 | 18.54866 | (002)
1082 | 1496 | 0.505936 | 1.993797 | 0.01976753 | 5.360731e-10 | -21.71466 | 0.04654896 | 7.536149 | 0.5098446 | 19.68775 | (002)
1083 | 1498 | 0.5031986 | 1.993797 | 0.0198515 | 2.89595e-11 | -21.62279 | 0.04674671 | 7.504269 | 0.5071693 | 19.55561 | (002)
1084 | 1499 | 0.5062567 | 1.993797 | 0.01980393 | 6.094634e-09 | -21.73036 | 0.04663469 | 7.522296 | 0.5135995 | 19.36273 | (002)
1085 | 1500 | 0.5035722 | 1.993797 | 0.01957561 | 1.119175e-09 | -21.60122 | 0.04609704 | 7.610031 | 0.5218536 | 18.87338 | (002)
1086 | 1502 | 0.5028479 | 1.993797 | 0.01964228 | 4.484118e-10 | -21.41263 | 0.04625404 | 7.5842 | 0.5126216 | 19.42052 | (002)
1087 | 1503 | 0.49926 | 1.993797 | 0.0197593 | 1.349371e-09 | -21.98692 | 0.04652961 | 7.539284 | 0.5130502 | 18.95609 | (002)
1088 | 1504 | 0.5072981 | 1.993797 | 0.01986833 | 7.332301e-12 | -21.88006 | 0.04678633 | 7.497915 | 0.5081414 | 19.77408 | (002)
1089 | 1506 | 0.505789 | 1.993797 | 0.01946273 | 4.130374e-11 | -21.28765 | 0.04583123 | 7.654168 | 0.5239226 | 19.04234 | (002)
1090 | 1507 | 0.5118391 | 1.993797 | 0.01942069 | 1.70636e-08 | -21.02792 | 0.04573222 | 7.670739 | 0.5257442 | 19.40972 | (002)
1091 | 1509 | 0.5058901 | 1.993797 | 0.01974904 | 1.049638e-10 | -21.36764 | 0.04650543 | 7.543203 | 0.5151262 | 19.29072 | (002)
1092 | 1510 | 0.5060652 | 1.993797 | 0.01989314 | 2.258194e-13 | -22.07997 | 0.04684477 | 7.488561 | 0.5072313 | 19.71805 | (002)
1093 | 1511 | 0.505181 | 1.993797 | 0.01974514 | 9.017231e-13 | -21.98645 | 0.04649626 | 7.544691 | 0.5101876 | 19.64528 | (002)
1094 | 1513 | 0.5117268 | 1.993797 | 0.01958749 | 3.848234e-10 | -21.83099 | 0.046125 | 7.605418 | 0.516765 | 19.86801 | (002)
1095 | 1514 | 0.507356 | 1.993797 | 0.01967113 | 7.835793e-10 | -22.06558 | 0.04632196 | 7.57308 | 0.5109458 | 19.8702 | (002)
1096 | 1515 | 0.5024322 | 1.993797 | 0.0197476 | 4.853353e-10 | -21.9036 | 0.04650204 | 7.543754 | 0.5130006 | 19.21228 | (002)
1097 | 1517 | 0.5103943 | 1.993797 | 0.01995246 | 2.462705e-10 | -22.57923 | 0.04698444 | 7.4663 | 0.5014726 | 20.43709 | (002)
1098 | 1518 | 0.5068268 | 1.993797 | 0.01988332 | 1.402077e-10 | -22.08192 | 0.04682164 | 7.492261 | 0.5029557 | 20.13326 | (002)
1099 | 1520 | 0.5055726 | 1.993797 | 0.01986158 | 8.822942e-13 | -21.90249 | 0.04677044 | 7.500463 | 0.5082921 | 19.64069 | (002)
1100 | 1521 | 0.5112065 | 1.993797 | 0.01994006 | 8.895756e-11 | -22.1662 | 0.04695526 | 7.47094 | 0.501419 | 20.5134 | (002)
1101 | 1522 | 0.5049306 | 1.993797 | 0.02008829 | 1.105893e-11 | -22.30504 | 0.0473043 | 7.415815 | 0.4994945 | 19.94647 | (002)
1102 | 1524 | 0.5128576 | 1.993797 | 0.02013086 | 1.224184e-10 | -22.74661 | 0.04740456 | 7.400131 | 0.4930566 | 21.04583 | (002)
1103 | 1525 | 0.5110465 | 1.993797 | 0.02008088 | 9.239833e-09 | -22.21302 | 0.04728687 | 7.418549 | 0.4996269 | 20.42217 | (002)
1104 | 1526 | 0.51132 | 1.993797 | 0.02013645 | 3.551779e-09 | -23.04753 | 0.04741772 | 7.398077 | 0.4936203 | 20.87569 | (002)
1105 | 1528 | 0.5084174 | 1.993797 | 0.02051179 | 4.010057e-10 | -23.59852 | 0.04830157 | 7.262703 | 0.4760005 | 21.5333 | (002)
1106 | 1529 | 0.5110491 | 1.993797 | 0.02062954 | 2.375373e-10 | -23.43802 | 0.04857885 | 7.221248 | 0.4824473 | 20.99806 | (002)
1107 | 1531 | 0.5104016 | 1.993797 | 0.02036526 | 8.987472e-11 | -23.68318 | 0.04795653 | 7.314957 | 0.4799839 | 21.60208 | (002)
1108 | 1532 | 0.5130127 | 1.993797 | 0.02015075 | 3.264611e-13 | -22.72384 | 0.04745139 | 7.392828 | 0.4961535 | 20.76621 | (002)
1109 | 1533 | 0.5118402 | 1.993797 | 0.02032864 | 9.477371e-10 | -23.06583 | 0.04787028 | 7.328136 | 0.4882625 | 21.0525 | (002)
1110 | 1535 | 0.508388 | 1.993797 | 0.02050468 | 5.203696e-10 | -23.17094 | 0.04828483 | 7.265221 | 0.4851342 | 20.75353 | (002)
1111 | 1536 | 0.5094843 | 1.993797 | 0.02051008 | 1.276257e-12 | -23.49253 | 0.04829754 | 7.263309 | 0.4745185 | 21.74878 | (002)
1112 | 1537 | 0.5116426 | 1.993797 | 0.02035958 | 7.904788e-13 | -23.4619 | 0.04794314 | 7.317 | 0.4882637 | 20.99836 | (002)
1113 | 1539 | 0.5101236 | 1.993797 | 0.02073735 | 6.23803e-10 | -24.1567 | 0.04883273 | 7.183705 | 0.475959 | 21.32215 | (002)
1114 | 1540 | 0.5128457 | 1.993797 | 0.02074639 | 4.398423e-10 | -24.25457 | 0.04885402 | 7.180575 | 0.4793517 | 21.24245 | (002)
1115 | 1542 | 0.5147727 | 1.993797 | 0.02080041 | 3.770085e-10 | -23.8727 | 0.04898123 | 7.161927 | 0.4725871 | 21.88092 | (002)
1116 | 1543 | 0.5140332 | 1.993797 | 0.02050691 | 9.670498e-11 | -23.45091 | 0.04829009 | 7.264429 | 0.4863487 | 21.11034 | (002)
1117 | 1544 | 0.5168171 | 1.993797 | 0.02062375 | 5.607448e-11 | -23.91786 | 0.04856522 | 7.223276 | 0.481309 | 21.58904 | (002)
1118 | 1546 | 0.5121252 | 1.993797 | 0.02081779 | 4.153199e-10 | -24.02763 | 0.04902215 | 7.155947 | 0.4744801 | 21.47438 | (002)
1119 | 1547 | 0.5104482 | 1.993797 | 0.02080714 | 3.507733e-09 | -23.97535 | 0.04899706 | 7.159612 | 0.4701445 | 21.72786 | (002)
1120 | 1548 | 0.5130014 | 1.993797 | 0.02078854 | 3.702835e-10 | -24.54935 | 0.04895327 | 7.166016 | 0.4711698 | 21.90285 | (002)
1121 | 1550 | 0.5078837 | 1.993797 | 0.02051798 | 9.536538e-12 | -23.4068 | 0.04831616 | 7.26051 | 0.4847115 | 20.73454 | (002)
1122 | 1551 | 0.5117827 | 1.993797 | 0.02078647 | 5.114072e-10 | -23.81491 | 0.0489484 | 7.166729 | 0.4699125 | 21.88828 | (002)
1123 | 1552 | 0.5108168 | 1.993797 | 0.02082922 | 1.00584e-11 | -23.80713 | 0.04904906 | 7.152022 | 0.4786443 | 20.9866 | (002)
1124 | 1554 | 0.5101649 | 1.993797 | 0.02072429 | 6.045886e-12 | -23.6327 | 0.04880197 | 7.188234 | 0.4742725 | 21.47256 | (002)
1125 | 1555 | 0.5123786 | 1.993797 | 0.02059868 | 1.221774e-10 | -23.08533 | 0.04850617 | 7.232068 | 0.479618 | 21.38529 | (002)
1126 | 1557 | 0.5107929 | 1.993797 | 0.02064835 | 5.853734e-11 | -24.14239 | 0.04862315 | 7.214669 | 0.4766207 | 21.4659 | (002)
1127 | 1558 | 0.5083752 | 1.993797 | 0.02099088 | 8.009704e-12 | -24.37464 | 0.04942974 | 7.096941 | 0.4702946 | 21.25378 | (002)
1128 | 1559 | 0.5139694 | 1.993797 | 0.02080488 | 1.967992e-09 | -24.13502 | 0.04899174 | 7.16039 | 0.4746547 | 21.63677 | (002)
1129 | 1561 | 0.508593 | 1.993797 | 0.02080262 | 5.634748e-11 | -23.8723 | 0.04898643 | 7.161165 | 0.4680232 | 21.76169 | (002)
1130 | 1562 | 0.5108902 | 1.993797 | 0.02065266 | 1.211448e-10 | -23.65658 | 0.04863329 | 7.213165 | 0.4826499 | 20.93808 | (002)
1131 | 1563 | 0.5079489 | 1.993797 | 0.02078955 | 1.124565e-10 | -24.26296 | 0.04895564 | 7.16567 | 0.4697156 | 21.59675 | (002)
1132 | 1565 | 0.5073757 | 1.993797 | 0.02102651 | 7.895351e-13 | -24.29174 | 0.04951364 | 7.084915 | 0.4669899 | 21.39378 | (002)
1133 | 1566 | 0.511645 | 1.993797 | 0.02096862 | 6.188889e-10 | -24.20758 | 0.04937733 | 7.104474 | 0.4654253 | 21.97861 | (002)
1134 | 1568 | 0.5082448 | 1.993797 | 0.02073756 | 1.669661e-09 | -23.33237 | 0.04883323 | 7.183632 | 0.4827927 | 20.56739 | (002)
1135 | 1569 | 0.5087246 | 1.993797 | 0.02097436 | 9.43694e-10 | -24.64817 | 0.04939084 | 7.10253 | 0.4657559 | 21.71314 | (002)
1136 | 1570 | 0.5060182 | 1.993797 | 0.02115815 | 9.55358e-08 | -24.09825 | 0.04982363 | 7.040835 | 0.4621828 | 21.47133 | (002)
1137 | 1572 | 0.5073217 | 1.993797 | 0.0212276 | 2.294312e-08 | -24.73422 | 0.04998717 | 7.017799 | 0.4566877 | 21.9712 | (002)
1138 | 1573 | 0.5095003 | 1.993797 | 0.02101076 | 4.600398e-11 | -23.73269 | 0.04947655 | 7.090226 | 0.4663563 | 21.62927 | (002)
1139 | 1574 | 0.509745 | 1.993797 | 0.0208708 | 2.679912e-12 | -23.68683 | 0.04914697 | 7.137773 | 0.4711803 | 21.46238 | (002)
1140 | 1576 | 0.5052428 | 1.993797 | 0.02119473 | 1.464439e-10 | -24.46545 | 0.04990978 | 7.028682 | 0.4658475 | 21.049 | (002)
1141 | 1577 | 0.5107838 | 1.993797 | 0.02110573 | 9.184717e-08 | -24.75764 | 0.04970019 | 7.058322 | 0.4656622 | 21.67597 | (002)
1142 | 1579 | 0.5060953 | 1.993797 | 0.02088537 | 7.974314e-09 | -23.75528 | 0.04918128 | 7.132794 | 0.4694228 | 21.29201 | (002)
1143 | 1580 | 0.5105605 | 1.993797 | 0.0207453 | 1.125121e-09 | -24.13988 | 0.04885145 | 7.180952 | 0.4786852 | 21.11157 | (002)
1144 | 1581 | 0.5133135 | 1.993797 | 0.02094098 | 1.844519e-10 | -24.44884 | 0.04931223 | 7.113853 | 0.4726474 | 21.54111 | (002)
1145 | 1583 | 0.5045971 | 1.993797 | 0.02097915 | 1.02901e-12 | -24.01127 | 0.04940211 | 7.100909 | 0.4692059 | 21.04417 | (002)
1146 | 1584 | 0.5087817 | 1.993797 | 0.02093949 | 3.436088e-10 | -24.25835 | 0.04930874 | 7.114356 | 0.4653055 | 21.79972 | (002)
1147 | 1585 | 0.5137259 | 1.993797 | 0.02066775 | 1.281111e-09 | -23.77051 | 0.04866882 | 7.207899 | 0.4738456 | 21.90486 | (002)
1148 | 1587 | 0.5128089 | 1.993797 | 0.0208547 | 2.583676e-09 | -24.14033 | 0.04910906 | 7.143284 | 0.4747718 | 21.44822 | (002)
1149 | 1588 | 0.5092001 | 1.993797 | 0.02103048 | 6.989514e-09 | -24.05424 | 0.04952301 | 7.083575 | 0.4700139 | 21.2687 | (002)
1150 | 1589 | 0.5078402 | 1.993797 | 0.02111025 | 7.593023e-09 | -24.32751 | 0.04971084 | 7.056809 | 0.4618898 | 21.73666 | (002)
1151 | 1592 | 0.5059135 | 1.993797 | 0.02106844 | 1.50353e-08 | -24.90424 | 0.04961238 | 7.070815 | 0.463689 | 21.51175 | (002)
1152 | 1594 | 0.5048908 | 1.993797 | 0.02106815 | 2.911116e-12 | -24.13824 | 0.04961171 | 7.07091 | 0.467005 | 21.11439 | (002)
1153 | 1595 | 0.5110202 | 1.993797 | 0.02093893 | 6.660505e-12 | -24.15799 | 0.04930741 | 7.114548 | 0.4676431 | 21.77889 | (002)
1154 | 1596 | 0.5125518 | 1.993797 | 0.02079676 | 5.935513e-11 | -23.74898 | 0.04897263 | 7.163183 | 0.4728952 | 21.67128 | (002)
1155 | 1598 | 0.5106907 | 1.993797 | 0.02083061 | 8.923723e-11 | -24.59916 | 0.04905235 | 7.151542 | 0.4752457 | 21.29132 | (002)
1156 | 1599 | 0.5098986 | 1.993797 | 0.02107919 | 2.894129e-12 | -25.17177 | 0.0496377 | 7.067208 | 0.4666148 | 21.58068 | (002)
1157 | 1601 | 0.5106724 | 1.993797 | 0.02123069 | 3.468271e-10 | -24.83943 | 0.04999445 | 7.016777 | 0.4631154 | 21.68436 | (002)
1158 | 1602 | 0.5081562 | 1.993797 | 0.02123557 | 5.136891e-12 | -24.54064 | 0.05000594 | 7.015165 | 0.4628802 | 21.47763 | (002)
1159 | 1603 | 0.5090003 | 1.993797 | 0.02133476 | 3.123057e-13 | -25.1104 | 0.05023951 | 6.982551 | 0.4571172 | 21.90967 | (002)
1160 | 1605 | 0.5119012 | 1.993797 | 0.02141495 | 1.401748e-10 | -25.03607 | 0.05042836 | 6.956402 | 0.4550493 | 22.19906 | (002)
1161 | 1606 | 0.50831 | 1.993797 | 0.02134381 | 3.63598e-14 | -24.31739 | 0.05026082 | 6.97959 | 0.4514167 | 22.31162 | (002)
1162 | 1607 | 0.5139598 | 1.993797 | 0.02094543 | 3.63377e-10 | -24.21614 | 0.04932271 | 7.112342 | 0.4703011 | 21.78202 | (002)
1163 | 1609 | 0.5100447 | 1.993797 | 0.02087601 | 2.338463e-12 | -24.77352 | 0.04915924 | 7.135992 | 0.4684508 | 21.75589 | (002)
1164 | 1610 | 0.5077834 | 1.993797 | 0.02107841 | 3.562428e-12 | -24.84286 | 0.04963586 | 7.06747 | 0.458612 | 22.09425 | (002)
1165 | 1612 | 0.5121455 | 1.993797 | 0.02108949 | 8.075207e-13 | -24.73288 | 0.04966196 | 7.063756 | 0.4634324 | 22.01212 | (002)
1166 | 1614 | 0.5098575 | 1.993797 | 0.02106824 | 1.007909e-08 | -24.5543 | 0.04961192 | 7.070881 | 0.4663811 | 21.59236 | (002)
1167 | 1616 | 0.5123858 | 1.993797 | 0.0210449 | 2.104385e-08 | -24.334 | 0.04955694 | 7.078724 | 0.46184 | 22.23447 | (002)
1168 | 1617 | 0.5105547 | 1.993797 | 0.02068546 | 8.527033e-10 | -23.86895 | 0.04871053 | 7.201727 | 0.4838404 | 20.7662 | (002)
1169 | 1619 | 0.513308 | 1.993797 | 0.02085766 | 1.143185e-10 | -24.33641 | 0.04911604 | 7.142268 | 0.4692212 | 21.97535 | (002)
1170 | 1620 | 0.5132163 | 1.993797 | 0.02114831 | 1.002784e-08 | -24.26501 | 0.04980047 | 7.044109 | 0.4593189 | 22.35178 | (002)
1171 | 1621 | 0.5128607 | 1.993797 | 0.02133237 | 2.745748e-12 | -24.90762 | 0.0502339 | 6.983331 | 0.4584127 | 22.11441 | (002)
1172 | 1623 | 0.511141 | 1.993797 | 0.0208443 | 5.048184e-13 | -24.53207 | 0.04908459 | 7.146845 | 0.4757823 | 21.25695 | (002)
1173 | 1624 | 0.5104571349 | 1.993797 | 0.02058692 | 7.476362e-10 | -23.91882 | 0.04847849 | 7.236198 | 0.4854015 | 20.78863 | (002)
1174 | 1625 | 0.5124721 | 1.993797 | 0.02086008 | 1.104015e-10 | -23.99282 | 0.04912173 | 7.141441 | 0.4659253 | 22.17968 | (002)
1175 | 1627 | 0.5085531 | 1.993797 | 0.0209518 | 2.825292e-08 | -23.84338 | 0.04933772 | 7.110177 | 0.4713236 | 21.2249 | (002)
1176 | 1628 | 0.5099723 | 1.993797 | 0.02111783 | 2.847454e-09 | -24.87922 | 0.04972869 | 7.054276 | 0.4713435 | 21.10649 | (002)
1177 | 1629 | 0.5108495 | 1.993797 | 0.02094211 | 3.360388e-10 | -24.38856 | 0.04931491 | 7.113466 | 0.4673889 | 21.79052 | (002)
1178 | 1631 | 0.5080447 | 1.993797 | 0.02092598 | 4.294864e-11 | -23.64533 | 0.04927691 | 7.118952 | 0.4702172 | 21.31291 | (002)
1179 | 1632 | 0.509079 | 1.993797 | 0.02092545 | 2.938025e-10 | -24.20656 | 0.04927566 | 7.119132 | 0.4700244 | 21.43649 | (002)
1180 | 1634 | 0.514102 | 1.993797 | 0.02101156 | 4.905011e-10 | -24.45803 | 0.04947843 | 7.089957 | 0.4675768 | 21.93079 | (002)
1181 | 1635 | 0.5111481 | 1.993797 | 0.02080141 | 1.132594e-12 | -23.90259 | 0.04898357 | 7.161584 | 0.4748184 | 21.3878 | (002)
1182 | 1636 | 0.5117727 | 1.993797 | 0.02089839 | 7.503492e-11 | -24.32076 | 0.04921195 | 7.128348 | 0.4738264 | 21.37895 | (002)
1183 | 1638 | 0.510239 | 1.993797 | 0.02111712 | 2.046542e-08 | -24.69504 | 0.04972703 | 7.054513 | 0.4671244 | 21.48523 | (002)
1184 | 1639 | 0.5081204 | 1.993797 | 0.02113291 | 6.843026e-12 | -24.37524 | 0.04976419 | 7.049244 | 0.4629274 | 21.63355 | (002)
1185 | 1640 | 0.512763 | 1.993797 | 0.0209487 | 4.477807e-11 | -24.11564 | 0.04933042 | 7.111229 | 0.469867 | 21.71193 | (002)
1186 | 1642 | 0.5107081 | 1.993797 | 0.02085661 | 2.11331e-13 | -23.70578 | 0.04911357 | 7.142628 | 0.4731053 | 21.40134 | (002)
1187 | 1643 | 0.5106223 | 1.993797 | 0.02107941 | 2.163678e-08 | -24.4768 | 0.04963821 | 7.067135 | 0.4635678 | 21.87931 | (002)
1188 | 1645 | 0.510568 | 1.993797 | 0.02108846 | 2.399192e-12 | -24.48562 | 0.04965953 | 7.064102 | 0.4645367 | 21.77541 | (002)
1189 | 1646 | 0.5104909 | 1.993797 | 0.02113137 | 1.967981e-12 | -24.11357 | 0.04976056 | 7.049758 | 0.463126 | 21.80623 | (002)
1190 | 1647 | 0.513511 | 1.993797 | 0.02077937 | 1.712558e-10 | -23.68719 | 0.04893167 | 7.169179 | 0.4778848 | 21.3471 | (002)
1191 | 1649 | 0.5093296 | 1.993797 | 0.0209158 | 1.9586e-12 | -24.60458 | 0.04925293 | 7.122417 | 0.4684306 | 21.62597 | (002)
1192 | 1650 | 0.509216 | 1.993797 | 0.0212975 | 8.96283e-13 | -24.81291 | 0.05015179 | 6.994765 | 0.4585132 | 21.85396 | (002)
1193 | 1651 | 0.5098606 | 1.993797 | 0.02121453 | 4.275425e-08 | -24.9626 | 0.0499564 | 7.022122 | 0.4598066 | 21.9392 | (002)
1194 | 1653 | 0.5091486 | 1.993797 | 0.02098828 | 3.858081e-12 | -24.33618 | 0.04942363 | 7.097818 | 0.4684579 | 21.47799 | (002)
1195 | 1654 | 0.5078746 | 1.993797 | 0.02082894 | 5.023105e-10 | -24.4535 | 0.04904841 | 7.152116 | 0.4740922 | 21.15768 | (002)
1196 | 1656 | 0.510114 | 1.993797 | 0.02102637 | 2.129011e-09 | -23.91352 | 0.04951332 | 7.084961 | 0.4647329 | 21.80233 | (002)
1197 | 1657 | 0.5160504 | 1.993797 | 0.02134553 | 2.860434e-12 | -25.6996 | 0.05026489 | 6.979025 | 0.4589476 | 22.34478 | (002)
1198 | 1658 | 0.5087138 | 1.993797 | 0.02115093 | 3.486544e-12 | -24.44368 | 0.04980664 | 7.043236 | 0.4629217 | 21.6561 | (002)
1199 | 1660 | 0.5081782 | 1.993797 | 0.02092904 | 4.40703e-12 | -24.21313 | 0.04928413 | 7.117908 | 0.4671584 | 21.60406 | (002)
1200 | 1661 | 0.5084067 | 1.993797 | 0.021069 | 9.465977e-09 | -24.31353 | 0.0496137 | 7.070626 | 0.4639892 | 21.66921 | (002)
1201 | 1662 | 0.5083647 | 1.993797 | 0.02117705 | 8.16236e-13 | -25.28007 | 0.04986813 | 7.034551 | 0.4646619 | 21.46606 | (002)
1202 | 1664 | 0.5116477 | 1.993797 | 0.02116223 | 1.788868e-10 | -25.10032 | 0.04983325 | 7.039476 | 0.4622292 | 21.96865 | (002)
1203 | 1665 | 0.5111637 | 1.993797 | 0.02102278 | 3.751279e-10 | -24.75111 | 0.04950487 | 7.08617 | 0.4647106 | 21.92961 | (002)
1204 | 1666 | 0.5086143 | 1.993797 | 0.02092387 | 4.008981e-10 | -24.28361 | 0.04927196 | 7.119667 | 0.4744566 | 21.02614 | (002)
1205 | 1668 | 0.5101436 | 1.993797 | 0.0211315 | 2.103873e-14 | -24.94621 | 0.04976088 | 7.049714 | 0.4614223 | 21.95975 | (002)
1206 | 1669 | 0.5098021 | 1.993797 | 0.02133636 | 5.421185e-08 | -24.55812 | 0.05024328 | 6.982027 | 0.4559129 | 22.05879 | (002)
1207 | 1671 | 0.5075864 | 1.993797 | 0.02125826 | 3.655644e-09 | -24.58753 | 0.05005937 | 7.007678 | 0.4573002 | 21.8811 | (002)
1208 | 1672 | 0.513429 | 1.993797 | 0.02097455 | 1.839944e-10 | -24.41641 | 0.0493913 | 7.102464 | 0.4713238 | 21.60817 | (002)
1209 | 1673 | 0.5139958 | 1.993797 | 0.02106719 | 1.827256e-10 | -24.8988 | 0.04960944 | 7.071233 | 0.4675205 | 21.84992 | (002)
1210 | 1675 | 0.5035241 | 1.993797 | 0.02120165 | 7.688333e-11 | -23.76456 | 0.04992606 | 7.026389 | 0.4624398 | 21.15991 | (002)
1211 | 1676 | 0.5089972 | 1.993797 | 0.02116896 | 3.26611e-10 | -24.18118 | 0.0498491 | 7.037237 | 0.465076 | 21.45313 | (002)
1212 | 1678 | 0.5128665 | 1.993797 | 0.02084908 | 4.708477e-10 | -24.26899 | 0.04909583 | 7.145208 | 0.4751947 | 21.43012 | (002)
1213 | 1679 | 0.5127378 | 1.993797 | 0.02104211 | 1.507484e-09 | -24.70175 | 0.04955038 | 7.079663 | 0.4620962 | 22.26056 | (002)
1214 | 1680 | 0.5092102 | 1.993797 | 0.02139762 | 2.872274e-10 | -24.53658 | 0.05038755 | 6.962036 | 0.4527282 | 22.18849 | (002)
1215 | 1682 | 0.509906 | 1.993797 | 0.02150125 | 1.874633e-08 | -25.45496 | 0.05063158 | 6.928481 | 0.459482 | 21.5154 | (002)
1216 | 1683 | 0.5142916 | 1.993797 | 0.02123963 | 3.587008e-09 | -24.92743 | 0.05001551 | 7.013824 | 0.4645861 | 21.84426 | (002)
1217 | 1684 | 0.5084749 | 1.993797 | 0.02105797 | 2.920508e-11 | -24.36269 | 0.04958773 | 7.074329 | 0.4664977 | 21.47754 | (002)
1218 | 1686 | 0.5089587 | 1.993797 | 0.02114921 | 3.534646e-08 | -24.55304 | 0.04980259 | 7.043809 | 0.4608005 | 21.8697 | (002)
1219 | 1687 | 0.5051588 | 1.993797 | 0.02118544 | 1.451061e-12 | -24.13974 | 0.04988791 | 7.031763 | 0.4619616 | 21.37651 | (002)
1220 | 1688 | 0.5092418 | 1.993797 | 0.02127331 | 1.640466e-12 | -24.67677 | 0.05009482 | 7.002719 | 0.455786 | 22.13342 | (002)
1221 | 1690 | 0.5122634 | 1.993797 | 0.02104917 | 2.005618e-13 | -24.61891 | 0.04956701 | 7.077287 | 0.4660335 | 21.85583 | (002)
1222 | 1691 | 0.5127855 | 1.993797 | 0.02142903 | 8.338507e-10 | -25.3852 | 0.05046151 | 6.951832 | 0.4555853 | 22.21589 | (002)
1223 | 1693 | 0.5065896 | 1.993797 | 0.02151173 | 2.48912e-12 | -24.96523 | 0.05065626 | 6.925106 | 0.4544216 | 21.64484 | (002)
1224 | 1694 | 0.5085006 | 1.993797 | 0.02153261 | 2.274347e-11 | -25.10751 | 0.05070542 | 6.918392 | 0.4547416 | 21.74689 | (002)
1225 | 1695 | 0.5103283 | 1.993797 | 0.02143252 | 7.692391e-11 | -25.50723 | 0.05046973 | 6.950699 | 0.4532842 | 22.21315 | (002)
1226 | 1697 | 0.5127651 | 1.993797 | 0.02111734 | 1.987157e-10 | -24.76461 | 0.04972754 | 7.05444 | 0.4696006 | 21.47946 | (002)
1227 | 1698 | 0.5090726 | 1.993797 | 0.02139198 | 4.954925e-13 | -25.60884 | 0.05037427 | 6.963871 | 0.4571406 | 21.83758 | (002)
1228 | 1699 | 0.5051228 | 1.993797 | 0.02143192 | 1.777578e-12 | -24.67698 | 0.0504683 | 6.950896 | 0.4551686 | 21.57672 | (002)
1229 | 1701 | 0.5072951 | 1.993797 | 0.02143653 | 6.577837e-08 | -25.40091 | 0.05047917 | 6.949401 | 0.45302 | 21.96943 | (002)
1230 | 1702 | 0.5103161 | 1.993797 | 0.02124072 | 6.855461e-12 | -25.40846 | 0.05001808 | 7.013463 | 0.4532409 | 22.53966 | (002)
1231 | 1703 | 0.5133783 | 1.993797 | 0.02121594 | 9.666536e-10 | -24.90121 | 0.04995971 | 7.021657 | 0.4638368 | 21.87292 | (002)
1232 | 1705 | 0.5148821 | 1.993797 | 0.0214687 | 1.540607e-10 | -25.41041 | 0.05055493 | 6.938986 | 0.4533554 | 22.52871 | (002)
1233 | 1706 | 0.5090583 | 1.993797 | 0.02153849 | 6.238843e-12 | -25.17813 | 0.05071928 | 6.916501 | 0.457707 | 21.52677 | (002)
1234 | 1708 | 0.5139229 | 1.993797 | 0.02159089 | 1.11024e-11 | -25.0855 | 0.05084265 | 6.899718 | 0.4535409 | 22.20898 | (002)
1235 | 1709 | 0.5138158 | 1.993797 | 0.02118393 | 1.312638e-09 | -25.07237 | 0.04988434 | 7.032266 | 0.4596616 | 22.3419 | (002)
1236 | 1710 | 0.5097545 | 1.993797 | 0.02132119 | 2.071454e-12 | -25.02642 | 0.05020756 | 6.986994 | 0.4608738 | 21.66106 | (002)
1237 | 1712 | 0.5100517 | 1.993797 | 0.02154146 | 1.587286e-12 | -25.46623 | 0.05072626 | 6.915549 | 0.455104 | 21.84408 | (002)
1238 | 1713 | 0.5120279 | 1.993797 | 0.02156304 | 8.172352e-13 | -26.04811 | 0.05077708 | 6.908628 | 0.4524837 | 22.23128 | (002)
1239 | 1714 | 0.5104768 | 1.993797 | 0.02141296 | 1.215639e-12 | -25.28828 | 0.05042366 | 6.95705 | 0.4502939 | 22.52016 | (002)
1240 | 1716 | 0.513449 | 1.993797 | 0.02130002 | 8.577583e-13 | -24.77799 | 0.05015771 | 6.993939 | 0.4618154 | 21.9105 | (002)
1241 | 1717 | 0.5117053 | 1.993797 | 0.02135922 | 2.819742e-08 | -24.97053 | 0.05029712 | 6.974552 | 0.4602065 | 21.81599 | (002)
1242 | 1719 | 0.51281 | 1.993797 | 0.02169494 | 5.504841e-11 | -25.16831 | 0.05108767 | 6.866626 | 0.4484622 | 22.39945 | (002)
1243 | 1720 | 0.5116128 | 1.993797 | 0.021679 | 2.449209e-10 | -25.45677 | 0.05105013 | 6.871675 | 0.4522205 | 21.99996 | (002)
1244 | 1721 | 0.515621 | 1.993797 | 0.02143024 | 2.014117e-11 | -25.6052 | 0.05046437 | 6.951438 | 0.4585218 | 22.19912 | (002)
1245 | 1723 | 0.5112774 | 1.993797 | 0.02133388 | 1.315754e-10 | -24.66181 | 0.05023745 | 6.982837 | 0.456361 | 22.15127 | (002)
1246 | 1724 | 0.5088684 | 1.993797 | 0.02164095 | 6.207841e-08 | -25.15339 | 0.05096053 | 6.883757 | 0.4461216 | 22.36595 | (002)
1247 | 1725 | 0.5083668 | 1.993797 | 0.02166979 | 5.784184e-11 | -25.44265 | 0.05102845 | 6.874595 | 0.4522241 | 21.74405 | (002)
1248 | 1727 | 0.5113843 | 1.993797 | 0.02165802 | 3.301463e-09 | -25.27172 | 0.05100074 | 6.878331 | 0.4491674 | 22.2822 | (002)
1249 | 1728 | 0.5143055 | 1.993797 | 0.02150071 | 1.838529e-13 | -25.32087 | 0.05063031 | 6.928655 | 0.4564341 | 22.14438 | (002)
1250 | 1729 | 0.5128767 | 1.993797 | 0.02160234 | 5.642227e-10 | -25.85415 | 0.05086962 | 6.89606 | 0.4506124 | 22.39701 | (002)
1251 | 1731 | 0.5132977 | 1.993797 | 0.0218534 | 1.358302e-12 | -25.22902 | 0.05146083 | 6.816833 | 0.4520883 | 21.85337 | (002)
1252 | 1732 | 0.51806 | 1.993797 | 0.02196857 | 2.227976e-10 | -25.79561 | 0.05173202 | 6.781099 | 0.4444553 | 22.77243 | (002)
1253 | 1734 | 0.5161994 | 1.993797 | 0.02168164 | 7.727187e-09 | -25.48509 | 0.05105637 | 6.870836 | 0.4470701 | 22.85371 | (002)
1254 | 1735 | 0.5124386 | 1.993797 | 0.02152785 | 3.897882e-12 | -25.21517 | 0.05069422 | 6.919919 | 0.457952 | 21.80421 | (002)
1255 | 1736 | 0.5189453 | 1.993797 | 0.02175723 | 5.757067e-11 | -25.90052 | 0.05123436 | 6.846967 | 0.4520308 | 22.52053 | (002)
1256 | 1738 | 0.5199598 | 1.993797 | 0.02189471 | 2.175876e-11 | -25.45581 | 0.05155811 | 6.803972 | 0.4450181 | 22.99628 | (002)
1257 | 1739 | 0.5168133 | 1.993797 | 0.02183329 | 3.179912e-10 | -25.97202 | 0.05141347 | 6.823114 | 0.4483127 | 22.5525 | (002)
1258 | 1740 | 0.5220661 | 1.993797 | 0.02168861 | 9.632684e-12 | -26.38901 | 0.05107278 | 6.868628 | 0.4497266 | 23.13945 | (002)
1259 | 1742 | 0.5204907 | 1.993797 | 0.02179957 | 8.115086e-09 | -26.1003 | 0.05133406 | 6.833669 | 0.4500554 | 22.76765 | (002)
1260 | 1743 | 0.5203433 | 1.993797 | 0.02202228 | 3.630773e-08 | -26.22444 | 0.0518585 | 6.76456 | 0.4420947 | 23.11445 | (002)
1261 | 1745 | 0.5205983 | 1.993797 | 0.02210685 | 7.342409e-10 | -26.06891 | 0.05205766 | 6.73868 | 0.4414512 | 23.04269 | (002)
1262 | 1746 | 0.520941 | 1.993797 | 0.02216636 | 4.948534e-10 | -26.86539 | 0.05219778 | 6.720591 | 0.4373221 | 23.39276 | (002)
1263 | 1747 | 0.5233183 | 1.993797 | 0.02224238 | 4.845535e-10 | -27.36747 | 0.05237681 | 6.69762 | 0.4355352 | 23.66126 | (002)
1264 | 1750 | 0.5268638 | 1.993797 | 0.02294486 | 4.938772e-12 | -28.03368 | 0.05403102 | 6.492566 | 0.4192381 | 24.34918 | (002)
1265 | 1751 | 0.5281839 | 1.993797 | 0.02279441 | 1.076156e-10 | -28.03892 | 0.05367673 | 6.535419 | 0.4185473 | 24.81389 | (002)
1266 | 1753 | 0.5275879 | 1.993797 | 0.02287783 | 1.357925e-11 | -27.77049 | 0.05387318 | 6.511588 | 0.416149 | 24.83503 | (002)
1267 | 1754 | 0.5327073 | 1.993797 | 0.02309619 | 3.69793e-09 | -28.61535 | 0.05438738 | 6.450025 | 0.4108102 | 25.49798 | (002)
1268 | 1757 | 0.5332533 | 1.993797 | 0.02283337 | 2.387439e-08 | -28.43515 | 0.05376847 | 6.524269 | 0.4190493 | 25.17292 | (002)
1269 | 1758 | 0.5325085 | 1.993797 | 0.02316829 | 8.166023e-12 | -28.35645 | 0.05455714 | 6.429954 | 0.4127609 | 25.12573 | (002)
1270 | 1760 | 0.5368462 | 1.993797 | 0.02318766 | 6.71115e-08 | -29.43219 | 0.05460276 | 6.424583 | 0.4132436 | 25.49555 | (002)
1271 | 1761 | 0.5350389 | 1.993797 | 0.02298796 | 1.707871e-08 | -28.73419 | 0.05413252 | 6.480392 | 0.4179781 | 25.17223 | (002)
1272 | 1763 | 0.5346895 | 1.993797 | 0.023229 | 5.50201e-08 | -28.86642 | 0.05470012 | 6.413147 | 0.4118068 | 25.33912 | (002)
1273 | 1764 | 0.5295113 | 1.993797 | 0.0234506 | 7.250885e-09 | -29.18012 | 0.05522194 | 6.352547 | 0.404191 | 25.26647 | (002)
1274 | 1765 | 0.5293808 | 1.993797 | 0.02343835 | 2.677904e-08 | -28.80278 | 0.0551931 | 6.355866 | 0.4079532 | 24.86428 | (002)
1275 | 1767 | 0.5334886 | 1.993797 | 0.02330367 | 6.93421e-08 | -29.16576 | 0.05487594 | 6.3926 | 0.4113732 | 25.15239 | (002)
1276 | 1768 | 0.530244 | 1.993797 | 0.0233571 | 3.871686e-08 | -28.95011 | 0.05500176 | 6.377977 | 0.4053505 | 25.37193 | (002)
1277 | 1769 | 0.527932 | 1.993797 | 0.02366329 | 2.529032e-08 | -29.28559 | 0.05572279 | 6.295449 | 0.4011373 | 25.05321 | (002)
1278 | 1771 | 0.5257972 | 1.993797 | 0.02369318 | 2.235062e-08 | -28.82276 | 0.05579317 | 6.287507 | 0.3975062 | 25.15567 | (002)
1279 | 1772 | 0.5288539 | 1.993797 | 0.02360295 | 1.440047e-08 | -29.52644 | 0.05558069 | 6.311543 | 0.3990596 | 25.48341 | (002)
1280 | 1774 | 0.5327971 | 1.993797 | 0.02354959 | 2.518982e-08 | -29.79497 | 0.05545504 | 6.325844 | 0.4029605 | 25.54946 | (002)
1281 | 1775 | 0.5292467 | 1.993797 | 0.02353652 | 3.1227e-08 | -29.10046 | 0.05542426 | 6.329357 | 0.4030756 | 25.19444 | (002)
1282 | 1776 | 0.5267041 | 1.993797 | 0.02370274 | 3.441936e-10 | -29.2156 | 0.05581568 | 6.284971 | 0.3983002 | 25.16139 | (002)
1283 | 1778 | 0.5261452 | 1.993797 | 0.02381444 | 1.955998e-08 | -29.2167 | 0.05607873 | 6.25549 | 0.3954757 | 25.19979 | (002)
1284 | 1779 | 0.5230824 | 1.993797 | 0.02371053 | 2.190719e-09 | -29.55745 | 0.05583403 | 6.282905 | 0.3971447 | 24.95442 | (002)
1285 | 1780 | 0.530508 | 1.993797 | 0.02368631 | 1.930747e-08 | -29.39823 | 0.05577699 | 6.28933 | 0.3990916 | 25.46944 | (002)
1286 | 1782 | 0.5232354 | 1.993797 | 0.02376448 | 2.358727e-09 | -29.19823 | 0.05596107 | 6.268643 | 0.3957694 | 24.99167 | (002)
1287 | 1783 | 0.5251003 | 1.993797 | 0.02404792 | 6.695537e-09 | -29.84505 | 0.05662853 | 6.194756 | 0.3921324 | 25.0653 | (002)
1288 | 1784 | 0.5230818 | 1.993797 | 0.02385904 | 1.143048e-09 | -29.62618 | 0.05618375 | 6.243797 | 0.3991754 | 24.47975 | (002)
1289 | 1786 | 0.5284444 | 1.993797 | 0.02374267 | 3.305339e-11 | -29.08156 | 0.05590971 | 6.274401 | 0.3965936 | 25.41979 | (002)
1290 | 1787 | 0.528048 | 1.993797 | 0.02374894 | 1.558228e-08 | -29.80964 | 0.05592448 | 6.272744 | 0.3954436 | 25.53808 | (002)
1291 | 1789 | 0.5224235 | 1.993797 | 0.02393425 | 1.938211e-08 | -29.70572 | 0.05636084 | 6.224179 | 0.3935232 | 24.87396 | (002)
1292 | 1790 | 0.5230812 | 1.993797 | 0.02410308 | 5.986545e-08 | -29.78146 | 0.0567584 | 6.180581 | 0.3934775 | 24.63677 | (002)
1293 | 1791 | 0.5226052 | 1.993797 | 0.02413025 | 3.187523e-08 | -29.57109 | 0.0568224 | 6.173621 | 0.3888775 | 25.01122 | (002)
1294 | 1793 | 0.5224244 | 1.993797 | 0.02404735 | 4.980441e-09 | -29.37974 | 0.05662719 | 6.194903 | 0.3887078 | 25.15258 | (002)
1295 | 1794 | 0.5196576 | 1.993797 | 0.02382036 | 8.583157e-08 | -29.65995 | 0.05609265 | 6.253938 | 0.3959403 | 24.5737 | (002)
1296 | 1795 | 0.5218046 | 1.993797 | 0.02403663 | 5.02866e-09 | -29.69075 | 0.05660194 | 6.197666 | 0.3920371 | 24.78464 | (002)
1297 | 1797 | 0.5211075 | 1.993797 | 0.02409627 | 3.518619e-11 | -29.91218 | 0.05674238 | 6.182326 | 0.3891931 | 24.92389 | (002)
1298 | 1798 | 0.5245849 | 1.993797 | 0.02412679 | 4.150738e-09 | -28.95778 | 0.05681425 | 6.174506 | 0.3894296 | 25.10509 | (002)
1299 | 1800 | 0.527167 | 1.993797 | 0.02382741 | 5.325407e-12 | -29.31109 | 0.05610926 | 6.252086 | 0.4012107 | 24.67806 | (002)
1300 | 1801 | 0.5220931 | 1.993797 | 0.02411012 | 7.354806e-10 | -29.16728 | 0.05677499 | 6.178776 | 0.3891647 | 24.94698 | (002)
1301 | 1802 | 0.5229425 | 1.993797 | 0.02430704 | 8.564272e-11 | -30.09496 | 0.05723869 | 6.12872 | 0.3849563 | 25.16841 | (002)
1302 | 1804 | 0.5258916 | 1.993797 | 0.02421286 | 2.177314e-12 | -30.26545 | 0.05701692 | 6.152558 | 0.392837 | 24.79031 | (002)
1303 | 1805 | 0.519989 | 1.993797 | 0.02412598 | 1.929148e-08 | -29.66954 | 0.05681235 | 6.174713 | 0.3875072 | 24.92823 | (002)
1304 | 1806 | 0.522849 | 1.993797 | 0.02416786 | 2.986022e-08 | -29.8521 | 0.05691096 | 6.164013 | 0.3866338 | 25.22068 | (002)
1305 | 1808 | 0.5232516 | 1.993797 | 0.02412733 | 4.518314e-11 | -29.6167 | 0.05681552 | 6.174368 | 0.3883842 | 25.1309 | (002)
1306 | 1809 | 0.5245474 | 1.993797 | 0.02448258 | 1.217649e-10 | -29.92083 | 0.05765207 | 6.084776 | 0.3835022 | 25.1379 | (002)
1307 | 1810 | 0.5234421 | 1.993797 | 0.02441189 | 4.905426e-11 | -30.44854 | 0.05748561 | 6.102396 | 0.3821276 | 25.34565 | (002)
1308 | 1812 | 0.5299739 | 1.993797 | 0.02411957 | 4.812321e-09 | -29.61674 | 0.05679724 | 6.176355 | 0.3895847 | 25.64002 | (002)
1309 | 1813 | 0.5212009 | 1.993797 | 0.02420833 | 3.485772e-08 | -29.90121 | 0.05700627 | 6.153708 | 0.3841711 | 25.26029 | (002)
1310 | 1815 | 0.5239316 | 1.993797 | 0.02439952 | 1.546069e-10 | -30.33407 | 0.05745647 | 6.105491 | 0.3875537 | 24.83023 | (002)
1311 | 1816 | 0.5240271 | 1.993797 | 0.02437677 | 9.289791e-13 | -29.70014 | 0.05740291 | 6.111188 | 0.3862026 | 24.98144 | (002)
1312 | 1817 | 0.5225555 | 1.993797 | 0.02411206 | 3.792633e-11 | -29.27828 | 0.05677956 | 6.178279 | 0.3851128 | 25.42253 | (002)
1313 | 1819 | 0.5283148 | 1.993797 | 0.02414864 | 1.836604e-08 | -29.42202 | 0.0568657 | 6.16892 | 0.3906822 | 25.30314 | (002)
1314 | 1820 | 0.524578 | 1.993797 | 0.02443257 | 2.007991e-10 | -29.72631 | 0.0575343 | 6.097232 | 0.3838466 | 25.18298 | (002)
1315 | 1821 | 0.5228202 | 1.993797 | 0.02435988 | 7.153239e-11 | -29.55768 | 0.05736314 | 6.115424 | 0.3835555 | 25.17394 | (002)
1316 | 1823 | 0.5227693 | 1.993797 | 0.0244192 | 7.775261e-10 | -30.45966 | 0.05750281 | 6.10057 | 0.3814484 | 25.3436 | (002)
1317 | 1824 | 0.5292523 | 1.993797 | 0.02402771 | 3.124279e-09 | -30.08979 | 0.05658093 | 6.199967 | 0.3938218 | 25.31948 | (002)
1318 | 1826 | 0.5300857 | 1.993797 | 0.02436198 | 1.085848e-11 | -30.82204 | 0.05736808 | 6.114898 | 0.3857329 | 25.6904 | (002)
1319 | 1827 | 0.5250695 | 1.993797 | 0.02456561 | 5.14201e-10 | -30.48665 | 0.05784759 | 6.06421 | 0.3779281 | 25.67166 | (002)
1320 | 1828 | 0.5282927 | 1.993797 | 0.02437392 | 6.080035e-08 | -30.33271 | 0.0573962 | 6.111902 | 0.3828551 | 25.78199 | (002)
1321 | 1830 | 0.5253317 | 1.993797 | 0.02413339 | 2.761343e-09 | -29.67412 | 0.0568298 | 6.172817 | 0.3925204 | 24.87988 | (002)
1322 | 1831 | 0.5232647 | 1.993797 | 0.02433557 | 7.511461e-09 | -29.9819 | 0.0573059 | 6.121533 | 0.3828832 | 25.35844 | (002)
1323 | 1832 | 0.524325 | 1.993797 | 0.02443656 | 3.806616e-11 | -30.16197 | 0.0575437 | 6.096235 | 0.378616 | 25.74493 | (002)
1324 | 1834 | 0.5236072 | 1.993797 | 0.024335 | 1.010525e-12 | -30.45679 | 0.05730455 | 6.121677 | 0.3848839 | 25.20734 | (002)
1325 | 1835 | 0.5299258 | 1.993797 | 0.02403469 | 4.307898e-11 | -29.79865 | 0.05659738 | 6.198166 | 0.392716 | 25.4697 | (002)
1326 | 1837 | 0.5257023 | 1.993797 | 0.02391539 | 2.018236e-09 | -30.07227 | 0.05631644 | 6.229086 | 0.3920804 | 25.3841 | (002)
1327 | 1838 | 0.5225587 | 1.993797 | 0.02432613 | 5.073637e-08 | -30.04643 | 0.05728365 | 6.12391 | 0.3844861 | 25.14394 | (002)
1328 | 1839 | 0.5214997 | 1.993797 | 0.02436225 | 1.025235e-12 | -29.57496 | 0.05736872 | 6.114829 | 0.3866049 | 24.72884 | (002)
1329 | 1841 | 0.5260799 | 1.993797 | 0.02440205 | 6.556039e-11 | -30.63105 | 0.05746244 | 6.104857 | 0.3808114 | 25.76506 | (002)
1330 | 1842 | 0.5305919 | 1.993797 | 0.02429165 | 7.658171e-09 | -30.0555 | 0.05720248 | 6.132601 | 0.3828335 | 26.13925 | (002)
1331 | 1843 | 0.5271044 | 1.993797 | 0.02436433 | 6.118608e-08 | -30.66271 | 0.05737361 | 6.114308 | 0.3834785 | 25.64221 | (002)
1332 | 1845 | 0.5240679 | 1.993797 | 0.02448688 | 4.307816e-10 | -30.32693 | 0.05766219 | 6.083709 | 0.3780605 | 25.6996 | (002)
1333 | 1846 | 0.5226675 | 1.993797 | 0.02463394 | 1.756615e-10 | -30.24023 | 0.05800849 | 6.047389 | 0.3722682 | 25.92389 | (002)
1334 | 1848 | 0.528333 | 1.993797 | 0.02435266 | 2.787481e-11 | -30.195 | 0.05734613 | 6.117238 | 0.3817575 | 25.93729 | (002)
1335 | 1849 | 0.5268193 | 1.993797 | 0.02463943 | 1.237405e-11 | -30.93586 | 0.05802142 | 6.046042 | 0.3711922 | 26.47772 | (002)
1336 | 1850 | 0.5220153 | 1.993797 | 0.02470678 | 1.201285e-10 | -30.52907 | 0.05818003 | 6.029559 | 0.3739584 | 25.56051 | (002)
1337 | 1852 | 0.5253789 | 1.993797 | 0.02462272 | 1.130348e-10 | -30.43159 | 0.05798206 | 6.050146 | 0.3733696 | 26.09238 | (002)
1338 | 1853 | 0.525745 | 1.993797 | 0.02459068 | 2.03693e-09 | -30.82341 | 0.05790663 | 6.058027 | 0.3737354 | 26.17387 | (002)
1339 | 1854 | 0.530771 | 1.993797 | 0.02442414 | 5.458395e-11 | -30.06287 | 0.05751446 | 6.099335 | 0.3828464 | 25.90348 | (002)
1340 | 1856 | 0.5282346 | 1.993797 | 0.02479515 | 3.503782e-09 | -31.15435 | 0.05838811 | 6.008071 | 0.370093 | 26.45589 | (002)
1341 | 1857 | 0.5296045 | 1.993797 | 0.02477703 | 9.873861e-10 | -31.08404 | 0.05834544 | 6.012465 | 0.371139 | 26.49872 | (002)
1342 | 1858 | 0.5305868 | 1.993797 | 0.02476824 | 4.539547e-11 | -30.68562 | 0.05832474 | 6.014599 | 0.373707 | 26.29116 | (002)
1343 | 1860 | 0.5329402 | 1.993797 | 0.02463101 | 5.05096e-13 | -30.94162 | 0.05800159 | 6.048109 | 0.3745995 | 26.69498 | (002)
1344 | 1861 | 0.5311107 | 1.993797 | 0.02472793 | 1.279405e-10 | -30.57618 | 0.05822982 | 6.024404 | 0.368828 | 26.96827 | (002)
1345 | 1863 | 0.529986 | 1.993797 | 0.02497247 | 2.319432e-09 | -30.8633 | 0.05880567 | 5.96541 | 0.3680056 | 26.50208 | (002)
1346 | 1864 | 0.5297265 | 1.993797 | 0.02488843 | 1.582128e-10 | -31.36772 | 0.05860778 | 5.985552 | 0.3678135 | 26.69698 | (002)
1347 | 1865 | 0.5349486 | 1.993797 | 0.0248144 | 5.512252e-11 | -30.96935 | 0.05843344 | 6.00341 | 0.3725125 | 26.7731 | (002)
1348 | 1867 | 0.532544 | 1.993797 | 0.02470809 | 1.562756e-10 | -31.58161 | 0.05818312 | 6.029239 | 0.3704289 | 27.03213 | (002)
1349 | 1868 | 0.5327911 | 1.993797 | 0.02495804 | 3.643493e-09 | -31.33125 | 0.05877169 | 5.968859 | 0.3686995 | 26.75321 | (002)
1350 | 1869 | 0.5332931 | 1.993797 | 0.02486674 | 8.525253e-11 | -31.10585 | 0.05855669 | 5.990774 | 0.376373 | 26.09024 | (002)
1351 | 1871 | 0.5315842 | 1.993797 | 0.02479771 | 2.190428e-10 | -31.25376 | 0.05839413 | 6.007452 | 0.3676533 | 27.06277 | (002)
1352 | 1872 | 0.5336084 | 1.993797 | 0.02458606 | 2.128242e-12 | -31.14484 | 0.05789574 | 6.059166 | 0.3777246 | 26.50531 | (002)
1353 | 1874 | 0.5315349 | 1.993797 | 0.02482241 | 1.214729e-10 | -30.97388 | 0.05845231 | 6.001473 | 0.3728795 | 26.39192 | (002)
1354 | 1875 | 0.5261329 | 1.993797 | 0.02483625 | 3.640688e-11 | -30.83371 | 0.05848489 | 5.998129 | 0.372665 | 25.8687 | (002)
1355 | 1876 | 0.5291647 | 1.993797 | 0.02492267 | 3.016161e-09 | -30.33939 | 0.05868841 | 5.977329 | 0.3678814 | 26.49518 | (002)
1356 | 1878 | 0.531866 | 1.993797 | 0.02479813 | 3.262607e-10 | -30.6735 | 0.05839514 | 6.007348 | 0.3724054 | 26.50232 | (002)
1357 | 1879 | 0.5372321 | 1.993797 | 0.02481067 | 1.424494e-10 | -31.18652 | 0.05842467 | 6.004312 | 0.3703739 | 27.26344 | (002)
1358 | 1880 | 0.5314482 | 1.993797 | 0.02509708 | 9.009443e-11 | -31.48643 | 0.0590991 | 5.935791 | 0.3633505 | 26.984 | (002)
1359 | 1882 | 0.5318778 | 1.993797 | 0.0249767 | 6.59176e-11 | -31.30395 | 0.05881563 | 5.9644 | 0.3660339 | 26.93359 | (002)
1360 | 1883 | 0.5334915 | 1.993797 | 0.02486325 | 2.301024e-10 | -31.47775 | 0.05854849 | 5.991614 | 0.3702506 | 26.83434 | (002)
1361 | 1885 | 0.6637505 | 1.993797 | 0.0231476 | 1.686203e-07 | -38.03101 | 0.05450844 | 6.4357 | 0.305808 | 62.62649 | (002)
1362 | 1886 | 0.9142593 | 1.993797 | 0.02170145 | 1.355759e-10 | -49.86292 | 0.051103 | 6.864566 | 0.2210411 | 204.6736 | (002)
1363 | 1887 | 0.8722465 | 1.993797 | 0.02139513 | 1.808759e-11 | -47.42978 | 0.05038169 | 6.962846 | 0.2347872 | 176.332 | (002)
1364 | 1889 | 0.8264959 | 1.993797 | 0.02110204 | 1.6154e-08 | -44.06647 | 0.0496915 | 7.059557 | 0.2502475 | 148.6886 | (002)
1365 | 1890 | 0.7611855 | 1.993797 | 0.02078695 | 9.757456e-11 | -38.7029 | 0.04894954 | 7.166563 | 0.2664261 | 118.4877 | (002)
1366 | 1891 | 0.6554559 | 1.993797 | 0.02009778 | 1.85023e-08 | -32.02919 | 0.04732667 | 7.41231 | 0.303965 | 76.97933 | (002)
1367 | 1893 | 0.5666542 | 1.993797 | 0.01946217 | 3.138374e-08 | -26.03118 | 0.04582991 | 7.654389 | 0.3376024 | 51.73272 | (002)
1368 | 1894 | 0.526277 | 1.993797 | 0.01916836 | 2.206654e-10 | -22.39176 | 0.04513804 | 7.771714 | 0.3642059 | 40.55357 | (002)
1369 | 1895 | 0.5079121 | 1.993797 | 0.01895588 | 8.092443e-11 | -21.31546 | 0.04463768 | 7.85883 | 0.370022 | 37.46281 | (002)
1370 | 1897 | 0.5012331 | 1.993797 | 0.01886839 | 6.200596e-14 | -21.62776 | 0.04443165 | 7.895271 | 0.3712713 | 36.57719 | (002)
1371 | 1898 | 0.4996726 | 1.993797 | 0.0187622 | 2.293737e-11 | -20.33426 | 0.04418162 | 7.939953 | 0.3660256 | 37.4392 | (002)
1372 | 1900 | 0.5149766 | 1.993797 | 0.01882258 | 3.97643e-12 | -21.47453 | 0.0443238 | 7.914483 | 0.3491732 | 42.6108 | (002)
1373 | 1901 | 0.5411641 | 1.993797 | 0.01883577 | 9.897469e-09 | -22.91867 | 0.04435484 | 7.908944 | 0.3313504 | 50.90691 | (002)
1374 | 1902 | 0.624482 | 1.993797 | 0.01944525 | 2.960275e-08 | -19.24008 | 0.04579007 | 7.661048 | 0.345882 | 60.05466 | (002)
1375 | 1904 | 0.6017692 | 1.993797 | 0.01936517 | 2.283951e-12 | -17.87856 | 0.04560148 | 7.692731 | 0.3633111 | 51.98382 | (002)
1376 | 1905 | 0.5860369 | 1.993797 | 0.01934023 | 7.86593e-14 | -17.21386 | 0.04554277 | 7.702648 | 0.3699197 | 48.00896 | (002)
1377 | 1906 | 0.5683884 | 1.993797 | 0.01931597 | 3.956846e-11 | -16.30982 | 0.04548562 | 7.712325 | 0.3809337 | 43.15947 | (002)
1378 | 1908 | 0.5527496 | 1.993797 | 0.01921399 | 1.112772e-10 | -16.38615 | 0.04524548 | 7.753259 | 0.3893038 | 39.74546 | (002)
1379 | 1909 | 0.5375713 | 1.993797 | 0.01902629 | 2.412654e-08 | -15.01562 | 0.04480348 | 7.829747 | 0.3984734 | 36.70215 | (002)
1380 | 1911 | 0.5226107 | 1.993797 | 0.01896685 | 5.950343e-10 | -15.39853 | 0.04466353 | 7.854282 | 0.4020752 | 34.36466 | (002)
1381 | 1912 | 0.5030275 | 1.993797 | 0.01884286 | 1.61362e-10 | -14.38442 | 0.04437153 | 7.905968 | 0.4110752 | 30.97091 | (002)
1382 | 1913 | 0.489177 | 1.993797 | 0.0187943 | 3.892459e-11 | -14.5877 | 0.04425719 | 7.926395 | 0.415357 | 28.90845 | (002)
1383 | 1915 | 0.4804197 | 1.993797 | 0.01887183 | 6.053309e-08 | -13.97729 | 0.04443977 | 7.893829 | 0.4218529 | 26.96805 | (002)
1384 | 1916 | 0.4689142 | 1.993797 | 0.01876858 | 5.492523e-11 | -13.88887 | 0.04419662 | 7.937257 | 0.4269607 | 25.38021 | (002)
1385 | 1917 | 0.4577179 | 1.993797 | 0.01879316 | 1.150594e-09 | -13.49463 | 0.0442545 | 7.926875 | 0.4232803 | 24.50006 | (002)
1386 | 1919 | 0.4521757 | 1.993797 | 0.0189033 | 1.376871e-10 | -13.78121 | 0.04451387 | 7.880688 | 0.4236155 | 23.67565 | (002)
1387 | 1920 | 0.4437307 | 1.993797 | 0.01879625 | 7.837129e-10 | -12.99369 | 0.0442618 | 7.925569 | 0.4273909 | 22.63475 | (002)
1388 | 1921 | 0.4420198 | 1.993797 | 0.01890192 | 2.529473e-10 | -13.63556 | 0.04451061 | 7.881265 | 0.4248616 | 22.51701 | (002)
1389 | 1923 | 0.4418899 | 1.993797 | 0.01884432 | 4.831305e-10 | -13.70632 | 0.04437499 | 7.905352 | 0.4298863 | 22.15173 | (002)
1390 | 1924 | 0.4366293 | 1.993797 | 0.01891133 | 2.002581e-10 | -14.26871 | 0.04453278 | 7.877342 | 0.4229894 | 22.14523 | (002)
1391 | 1926 | 0.4413885 | 1.993797 | 0.01906596 | 1.684486e-09 | -14.13596 | 0.0448969 | 7.813456 | 0.4223613 | 22.39745 | (002)
1392 | 1927 | 0.4400775 | 1.993797 | 0.01912233 | 1.477821e-10 | -13.69095 | 0.04502965 | 7.790421 | 0.416253 | 22.71589 | (002)
1393 | 1928 | 0.4426921 | 1.993797 | 0.0191114 | 1.226296e-10 | -14.93345 | 0.04500391 | 7.794877 | 0.4125741 | 23.391 | (002)
1394 | 1930 | 0.4446574 | 1.993797 | 0.01926929 | 1.030842e-13 | -14.55357 | 0.04537571 | 7.731008 | 0.4125918 | 23.28579 | (002)
1395 | 1931 | 0.4484352 | 1.993797 | 0.01944931 | 6.214325e-10 | -14.84361 | 0.04579962 | 7.659452 | 0.4110351 | 23.49699 | (002)
1396 | 1932 | 0.4473262 | 1.993797 | 0.01932288 | 6.552853e-11 | -15.52858 | 0.04550191 | 7.709565 | 0.4113495 | 23.61098 | (002)
1397 | 1934 | 0.4447295 | 1.993797 | 0.01940155 | 6.578963e-10 | -14.36664 | 0.04568716 | 7.678304 | 0.4092067 | 23.36667 | (002)
1398 | 1935 | 0.4410677 | 1.993797 | 0.01932606 | 3.855459e-08 | -14.91423 | 0.04550939 | 7.708299 | 0.4083756 | 23.22244 | (002)
1399 | 1937 | 0.4424763 | 1.993797 | 0.01944593 | 1.399131e-09 | -15.08189 | 0.04579167 | 7.66078 | 0.4086652 | 23.12217 | (002)
1400 | 1938 | 0.4422515 | 1.993797 | 0.0193918 | 2.598114e-08 | -14.49732 | 0.0456642 | 7.682165 | 0.4111629 | 22.94354 | (002)
1401 | 1939 | 0.4435278 | 1.993797 | 0.01942466 | 8.809892e-11 | -14.62914 | 0.04574158 | 7.66917 | 0.4079966 | 23.32185 | (002)
1402 | 1941 | 0.4402042 | 1.993797 | 0.01942533 | 6.669809e-10 | -15.14992 | 0.04574316 | 7.668904 | 0.406979 | 23.08892 | (002)
1403 | 1942 | 0.444664 | 1.993797 | 0.01949681 | 5.809259e-11 | -14.93487 | 0.04591147 | 7.640791 | 0.4087514 | 23.24145 | (002)
1404 | 1943 | 0.4483014 | 1.993797 | 0.01947555 | 1.95897e-10 | -14.74148 | 0.04586142 | 7.649129 | 0.413187 | 23.22395 | (002)
1405 | 1945 | 0.4495744 | 1.993797 | 0.01941513 | 9.541222e-10 | -14.71811 | 0.04571915 | 7.672932 | 0.4139296 | 23.39569 | (002)
1406 | 1946 | 0.4499263 | 1.993797 | 0.01939048 | 7.378513e-09 | -14.30688 | 0.04566108 | 7.68269 | 0.4128692 | 23.5707 | (002)
1407 | 1947 | 0.4513356 | 1.993797 | 0.01943101 | 1.043885e-08 | -15.08283 | 0.04575653 | 7.666664 | 0.4090037 | 24.0426 | (002)
1408 | 1949 | 0.4546128 | 1.993797 | 0.01940342 | 3.985701e-14 | -15.29566 | 0.04569157 | 7.677563 | 0.4128075 | 24.06845 | (002)
1409 | 1952 | 0.4537568 | 1.993797 | 0.01955191 | 5.420658e-11 | -14.78647 | 0.04604124 | 7.619255 | 0.4079114 | 24.16415 | (002)
1410 | 1953 | 0.4566971 | 1.993797 | 0.01951412 | 3.309536e-11 | -15.4228 | 0.04595224 | 7.634011 | 0.4062106 | 24.74268 | (002)
1411 | 1954 | 0.4600768 | 1.993797 | 0.01958747 | 8.881784e-16 | -15.17773 | 0.04612497 | 7.605423 | 0.4047792 | 25.10045 | (002)
1412 | 1956 | 0.4626635 | 1.993797 | 0.01970515 | 6.176745e-09 | -15.48118 | 0.04640209 | 7.560004 | 0.4021963 | 25.42385 | (002)
1413 | 1957 | 0.4656366 | 1.993797 | 0.01960626 | 8.398673e-09 | -15.54671 | 0.04616922 | 7.598134 | 0.4060519 | 25.54212 | (002)
1414 | 1959 | 0.4737347 | 1.993797 | 0.01961761 | 3.359456e-09 | -16.3561 | 0.04619595 | 7.593738 | 0.4028551 | 26.78357 | (002)
1415 | 1960 | 0.4720053 | 1.993797 | 0.01969409 | 4.583889e-12 | -15.8554 | 0.04637604 | 7.564249 | 0.3983218 | 26.91637 | (002)
1416 | 1963 | 0.4771875 | 1.993797 | 0.01977709 | 1.64404e-11 | -16.45886 | 0.04657149 | 7.532504 | 0.3993638 | 27.22445 | (002)
1417 | 1964 | 0.4884105 | 1.993797 | 0.01988243 | 9.704261e-09 | -16.00272 | 0.04681954 | 7.492597 | 0.3944197 | 28.84093 | (002)
1418 | 1966 | 0.4977601 | 1.993797 | 0.01983296 | 3.896084e-10 | -17.12161 | 0.04670306 | 7.511284 | 0.3938328 | 30.17585 | (002)
1419 | 1967 | 0.4987391 | 1.993797 | 0.01972689 | 2.406708e-08 | -17.43153 | 0.04645328 | 7.551672 | 0.3959744 | 30.28932 | (002)
1420 | 1968 | 0.5046844 | 1.993797 | 0.01977863 | 2.867646e-08 | -16.75967 | 0.04657512 | 7.531917 | 0.3960855 | 30.8413 | (002)
1421 | 1970 | 0.5134098 | 1.993797 | 0.0198263 | 2.277808e-09 | -17.14652 | 0.04668736 | 7.51381 | 0.3931482 | 32.19214 | (002)
1422 | 1971 | 0.5193397 | 1.993797 | 0.01977575 | 1.072966e-08 | -17.81418 | 0.04656833 | 7.533015 | 0.3918673 | 33.26823 | (002)
1423 | 1972 | 0.5290192 | 1.993797 | 0.01979218 | 2.574995e-09 | -18.34272 | 0.04660703 | 7.52676 | 0.3951712 | 34.00652 | (002)
1424 | 1974 | 0.5382186 | 1.993797 | 0.01969659 | 3.355094e-13 | -18.68264 | 0.04638193 | 7.56329 | 0.3937714 | 35.67734 | (002)
1425 | 1975 | 0.5472913 | 1.993797 | 0.01978215 | 8.140255e-11 | -18.83004 | 0.0465834 | 7.530578 | 0.3950052 | 36.44224 | (002)
1426 | 1977 | 0.5483757 | 1.993797 | 0.01977007 | 5.793532e-12 | -18.93411 | 0.04655497 | 7.535178 | 0.3918228 | 37.11743 | (002)
1427 | 1978 | 0.5595696 | 1.993797 | 0.01982672 | 5.927886e-11 | -19.84086 | 0.04668837 | 7.513647 | 0.3920682 | 38.45463 | (002)
1428 | 1979 | 0.569551 | 1.993797 | 0.0198183 | 4.5417e-11 | -19.50388 | 0.04666854 | 7.51684 | 0.3889437 | 40.3609 | (002)
1429 | 1981 | 0.5817503 | 1.993797 | 0.01983982 | 6.98861e-11 | -20.14025 | 0.04671919 | 7.50869 | 0.3874771 | 42.30487 | (002)
1430 | 1982 | 0.5879984 | 1.993797 | 0.01980731 | 9.910406e-13 | -19.96083 | 0.04664265 | 7.521011 | 0.3890225 | 43.03157 | (002)
1431 | 1983 | 0.6004985 | 1.993797 | 0.0198955 | 2.292072e-11 | -21.61972 | 0.04685033 | 7.487673 | 0.3822198 | 45.92058 | (002)
1432 | 1985 | 0.6119939 | 1.993797 | 0.01986364 | 7.569995e-11 | -21.63611 | 0.04677529 | 7.499685 | 0.3847264 | 47.29163 | (002)
1433 | 1986 | 0.6192094 | 1.993797 | 0.01987942 | 1.206294e-08 | -22.29796 | 0.04681245 | 7.493732 | 0.3824819 | 48.83303 | (002)
1434 | 1988 | 0.6318816 | 1.993797 | 0.0198918 | 1.037226e-12 | -22.90156 | 0.0468416 | 7.489068 | 0.3793416 | 51.4884 | (002)
1435 | 1989 | 0.6417108 | 1.993797 | 0.01984344 | 1.461163e-09 | -23.1828 | 0.04672773 | 7.507317 | 0.3818027 | 52.74938 | (002)
1436 | 1990 | 0.65293 | 1.993797 | 0.01991483 | 5.294286e-10 | -23.94887 | 0.04689583 | 7.480407 | 0.3745702 | 56.01773 | (002)
1437 | 1992 | 0.665826 | 1.993797 | 0.01987626 | 2.443967e-09 | -24.04132 | 0.04680501 | 7.494923 | 0.3763932 | 57.95549 | (002)
1438 | 1993 | 0.6711124 | 1.993797 | 0.02004439 | 8.572978e-10 | -25.12751 | 0.04720094 | 7.432054 | 0.3699254 | 59.77689 | (002)
1439 | 1994 | 0.6899107 | 1.993797 | 0.02008681 | 2.462301e-09 | -26.49677 | 0.04730082 | 7.416361 | 0.3722902 | 62.36401 | (002)
1440 | 1997 | 0.7162944 | 1.993797 | 0.02011487 | 3.323859e-09 | -27.18078 | 0.04736689 | 7.406015 | 0.3700341 | 67.70198 | (002)
1441 | 1999 | 0.7290964 | 1.993797 | 0.02020083 | 2.693275e-09 | -27.7206 | 0.04756932 | 7.374499 | 0.3704215 | 69.55519 | (002)
1442 | 2000 | 0.739192 | 1.993797 | 0.02022921 | 8.992245e-08 | -28.47168 | 0.04763614 | 7.364155 | 0.3671084 | 72.38062 | (002)
1443 | 2001 | 0.7537085 | 1.993797 | 0.02025837 | 2.01078e-12 | -29.38402 | 0.04770482 | 7.353554 | 0.3693661 | 74.37585 | (002)
1444 | 2003 | 0.764331 | 1.993797 | 0.02031772 | 2.441734e-10 | -30.73024 | 0.04784458 | 7.332073 | 0.3687879 | 76.38236 | (002)
1445 | 2004 | 0.7742594 | 1.993797 | 0.02019669 | 7.549256e-09 | -31.26375 | 0.04755957 | 7.376011 | 0.3732399 | 77.64261 | (002)
1446 | 2006 | 0.7872239 | 1.993797 | 0.02028719 | 3.671763e-11 | -31.33427 | 0.04777269 | 7.343106 | 0.3718495 | 80.13588 | (002)
1447 | 2007 | 0.7941093 | 1.993797 | 0.02031097 | 3.965833e-08 | -32.00869 | 0.04782867 | 7.334511 | 0.3753779 | 80.20105 | (002)
1448 | 2008 | 0.7973733 | 1.993797 | 0.02025445 | 2.810441e-08 | -32.02354 | 0.04769558 | 7.354978 | 0.3760736 | 80.97348 | (002)
1449 | 2010 | 0.8005735 | 1.993797 | 0.02015217 | 1.747621e-09 | -32.19427 | 0.04745473 | 7.392307 | 0.3805408 | 80.73669 | (002)
1450 | 2011 | 0.8110495 | 1.993797 | 0.02015073 | 5.442635e-09 | -33.24891 | 0.04745134 | 7.392835 | 0.3813447 | 82.63436 | (002)
1451 | 2012 | 0.8130526 | 1.993797 | 0.02010517 | 3.427316e-09 | -33.32329 | 0.04734405 | 7.409588 | 0.3829501 | 82.7765 | (002)
1452 | 2014 | 0.8165149 | 1.993797 | 0.02008238 | 3.624804e-08 | -33.75535 | 0.0472904 | 7.417995 | 0.3856358 | 82.70844 | (002)
1453 | 2015 | 0.819807 | 1.993797 | 0.02007227 | 9.20097e-09 | -33.73678 | 0.04726659 | 7.421731 | 0.3878656 | 82.65254 | (002)
1454 | 2017 | 0.8258987 | 1.993797 | 0.02006276 | 7.216551e-10 | -34.40802 | 0.04724419 | 7.42525 | 0.3882901 | 83.82702 | (002)
1455 | 2018 | 0.8270773 | 1.993797 | 0.0200136 | 7.80897e-11 | -33.98761 | 0.04712843 | 7.443489 | 0.3883024 | 84.35419 | (002)
1456 | 2019 | 0.8326502 | 1.993797 | 0.01996026 | 6.334971e-11 | -34.09785 | 0.04700282 | 7.46338 | 0.389555 | 85.39561 | (002)
1457 | 2021 | 0.8328589 | 1.993797 | 0.01990513 | 5.814495e-10 | -34.72353 | 0.04687299 | 7.484052 | 0.3911421 | 85.28468 | (002)
1458 | 2022 | 0.8300498 | 1.993797 | 0.01974785 | 7.713108e-12 | -34.62075 | 0.04650263 | 7.543658 | 0.3937591 | 84.83667 | (002)
1459 | 2023 | 0.8366168 | 1.993797 | 0.01976269 | 1.444415e-10 | -34.77032 | 0.04653758 | 7.537993 | 0.3963284 | 85.15483 | (002)
1460 | 2025 | 0.8363794 | 1.993797 | 0.01965311 | 2.507007e-10 | -34.98569 | 0.04627954 | 7.580021 | 0.3991155 | 84.8731 | (002)
1461 | 2026 | 0.8437282 | 1.993797 | 0.01964655 | 1.975552e-10 | -35.52302 | 0.04626408 | 7.582555 | 0.3988747 | 86.51894 | (002)
1462 | 2027 | 0.8438744 | 1.993797 | 0.01964683 | 1.3583e-07 | -36.04393 | 0.04626475 | 7.582446 | 0.3974226 | 87.10974 | (002)
1463 | 2029 | 0.8463326 | 1.993797 | 0.01959985 | 2.705854e-10 | -36.14142 | 0.04615413 | 7.600619 | 0.4009924 | 86.64528 | (002)
1464 | 2030 | 0.8446016 | 1.993797 | 0.0195147 | 8.53837e-11 | -35.7339 | 0.0459536 | 7.633786 | 0.4016596 | 86.61451 | (002)
1465 | 2032 | 0.8470987 | 1.993797 | 0.01946217 | 6.656714e-11 | -36.21681 | 0.0458299 | 7.65439 | 0.4031076 | 86.99459 | (002)
1466 | 2033 | 0.8490938 | 1.993797 | 0.01940418 | 8.216788e-10 | -36.86975 | 0.04569336 | 7.677262 | 0.4035995 | 87.67152 | (002)
1467 | 2034 | 0.8466007 | 1.993797 | 0.01939854 | 3.201921e-09 | -36.69686 | 0.04568006 | 7.679498 | 0.4045888 | 86.83461 | (002)
1468 | 2036 | 0.8414447 | 1.993797 | 0.01933349 | 6.941114e-12 | -36.65609 | 0.0455269 | 7.705334 | 0.4076679 | 85.14748 | (002)
1469 | 2037 | 0.838296 | 1.993797 | 0.01915091 | 4.570498e-10 | -36.57228 | 0.04509694 | 7.778796 | 0.4107953 | 84.66136 | (002)
1470 | 2038 | 0.8367288 | 1.993797 | 0.01907499 | 2.993733e-11 | -37.06682 | 0.04491817 | 7.809755 | 0.4144484 | 83.62969 | (002)
1471 | 2041 | 0.834961 | 1.993797 | 0.01899158 | 7.256418e-13 | -36.73428 | 0.04472175 | 7.844056 | 0.4178214 | 82.66607 | (002)
1472 | 2043 | 0.8285066 | 1.993797 | 0.01908273 | 1.829079e-10 | -36.83797 | 0.04493639 | 7.80659 | 0.416803 | 81.16363 | (002)
1473 | 2044 | 0.8230274 | 1.993797 | 0.01900557 | 3.722578e-08 | -37.11867 | 0.0447547 | 7.838281 | 0.420279 | 79.4861 | (002)
1474 | 2045 | 0.8233168 | 1.993797 | 0.01894527 | 1.538678e-08 | -37.21852 | 0.04461271 | 7.863228 | 0.4206102 | 79.82597 | (002)
1475 | 2047 | 0.8155736 | 1.993797 | 0.01895163 | 1.902452e-10 | -37.2319 | 0.04462767 | 7.860593 | 0.4227923 | 77.6202 | (002)
1476 | 2048 | 0.8136857 | 1.993797 | 0.01891026 | 3.099195e-10 | -37.3668 | 0.04453025 | 7.877789 | 0.4238794 | 77.18976 | (002)
1477 | 2049 | 0.8121796 | 1.993797 | 0.01896701 | 2.892442e-11 | -37.37532 | 0.04466391 | 7.854216 | 0.4219769 | 77.15857 | (002)
1478 | 2051 | 0.8043257 | 1.993797 | 0.01891841 | 1.024483e-08 | -36.87251 | 0.04454946 | 7.874392 | 0.4244123 | 75.20781 | (002)
1479 | 2052 | 0.8034495 | 1.993797 | 0.01897701 | 3.701356e-08 | -36.55342 | 0.04468744 | 7.850079 | 0.423918 | 74.82302 | (002)
1480 | 2054 | 0.8055956 | 1.993797 | 0.01895967 | 3.203565e-10 | -37.70457 | 0.04464661 | 7.857259 | 0.4258774 | 74.79765 | (002)
1481 | 2055 | 0.795735 | 1.993797 | 0.01898123 | 4.592121e-10 | -37.5285 | 0.04469739 | 7.848332 | 0.4235389 | 73.5714 | (002)
1482 | 2056 | 0.7910611 | 1.993797 | 0.01895788 | 2.726375e-09 | -37.11113 | 0.0446424 | 7.857999 | 0.4230119 | 72.99318 | (002)
1483 | 2058 | 0.7936986 | 1.993797 | 0.01902663 | 8.353387e-08 | -37.44809 | 0.0448043 | 7.829605 | 0.4241515 | 72.74707 | (002)
1484 | 2059 | 0.7860235 | 1.993797 | 0.0189546 | 1.052046e-09 | -37.02054 | 0.04463468 | 7.859358 | 0.4256432 | 71.32244 | (002)
1485 | 2060 | 0.7838381 | 1.993797 | 0.01903718 | 2.291955e-09 | -36.763 | 0.04482913 | 7.825268 | 0.4222519 | 71.4324 | (002)
1486 | 2062 | 0.7781176 | 1.993797 | 0.01903837 | 1.76722e-08 | -36.50723 | 0.04483194 | 7.824776 | 0.4230447 | 70.15989 | (002)
1487 | 2063 | 0.7728854 | 1.993797 | 0.01904218 | 4.003146e-10 | -36.77059 | 0.04484092 | 7.823211 | 0.4209034 | 69.84366 | (002)
1488 | 2064 | 0.7688125 | 1.993797 | 0.0190511 | 7.53081e-10 | -36.29931 | 0.04486192 | 7.819548 | 0.4197347 | 69.37502 | (002)
1489 | 2066 | 0.7643013 | 1.993797 | 0.01904305 | 3.659733e-09 | -36.16992 | 0.04484296 | 7.822854 | 0.4241735 | 67.37508 | (002)
1490 | 2067 | 0.7578199 | 1.993797 | 0.01914441 | 2.276623e-08 | -35.84378 | 0.04508163 | 7.781438 | 0.4208908 | 66.59031 | (002)
1491 | 2069 | 0.7487288 | 1.993797 | 0.01907997 | 2.488806e-09 | -35.97405 | 0.04492989 | 7.807718 | 0.4189462 | 65.90196 | (002)
1492 | 2070 | 0.7365077 | 1.993797 | 0.01889753 | 1.032086e-09 | -35.1383 | 0.04450028 | 7.883094 | 0.4229511 | 63.64166 | (002)
1493 | 2071 | 0.7323039 | 1.993797 | 0.01904779 | 1.446204e-11 | -34.90599 | 0.04485411 | 7.820909 | 0.4243346 | 61.80809 | (002)
1494 | 2073 | 0.7267535 | 1.993797 | 0.01903855 | 1.011494e-08 | -35.21296 | 0.04483235 | 7.824705 | 0.4240372 | 61.03548 | (002)
1495 | 2074 | 0.7185817 | 1.993797 | 0.01906811 | 1.444217e-11 | -34.12329 | 0.04490198 | 7.812572 | 0.4235118 | 59.61033 | (002)
1496 | 2075 | 0.7043178 | 1.993797 | 0.01910416 | 7.788437e-11 | -34.44488 | 0.04498685 | 7.797833 | 0.4219556 | 57.53239 | (002)
1497 | 2077 | 0.7008041 | 1.993797 | 0.01919858 | 1.016375e-10 | -33.44458 | 0.0452092 | 7.759481 | 0.4264616 | 55.44689 | (002)
1498 | 2078 | 0.6904699 | 1.993797 | 0.01911945 | 5.513279e-11 | -33.46814 | 0.04502287 | 7.791595 | 0.4243622 | 54.66905 | (002)
1499 | 2080 | 0.6802506 | 1.993797 | 0.01919476 | 1.233413e-10 | -32.77647 | 0.0452002 | 7.761027 | 0.4236643 | 52.88097 | (002)
1500 | 2081 | 0.6714244 | 1.993797 | 0.01926943 | 3.988088e-12 | -32.6812 | 0.04537603 | 7.730953 | 0.426701 | 50.60016 | (002)
1501 | 2082 | 0.6598294 | 1.993797 | 0.0193505 | 3.555156e-12 | -31.79599 | 0.04556694 | 7.698563 | 0.4253924 | 48.7965 | (002)
1502 | 2084 | 0.6549245 | 1.993797 | 0.0193992 | 1.728062e-13 | -31.58991 | 0.04568163 | 7.679235 | 0.4270921 | 47.55806 | (002)
1503 | 2085 | 0.6449575 | 1.993797 | 0.01946534 | 5.218048e-15 | -30.78434 | 0.04583738 | 7.653141 | 0.4256607 | 46.13225 | (002)
1504 | 2086 | 0.6349089 | 1.993797 | 0.01957867 | 1.25033e-08 | -30.98907 | 0.04610424 | 7.608844 | 0.4261771 | 44.2525 | (002)
1505 | 2088 | 0.6271701 | 1.993797 | 0.01951146 | 5.31708e-11 | -29.8811 | 0.04594599 | 7.635051 | 0.4281437 | 43.0243 | (002)
1506 | 2089 | 0.6186803 | 1.993797 | 0.01969797 | 9.024553e-10 | -30.19753 | 0.04638518 | 7.562759 | 0.4284129 | 41.24685 | (002)
1507 | 2090 | 0.6077917 | 1.993797 | 0.01971245 | 2.791572e-09 | -29.81931 | 0.04641927 | 7.557204 | 0.4282343 | 39.80334 | (002)
1508 | 2092 | 0.5968821 | 1.993797 | 0.01984681 | 1.160014e-09 | -29.30475 | 0.04673566 | 7.506045 | 0.4323315 | 37.35414 | (002)
1509 | 2093 | 0.5926334 | 1.993797 | 0.01999584 | 7.409023e-10 | -29.0531 | 0.0470866 | 7.450101 | 0.4273686 | 37.13896 | (002)
1510 | 2095 | 0.5853057 | 1.993797 | 0.01991677 | 6.525891e-13 | -28.09013 | 0.0469004 | 7.479679 | 0.4315548 | 35.80511 | (002)
1511 | 2096 | 0.5821733 | 1.993797 | 0.02006721 | 9.512935e-11 | -28.35996 | 0.04725467 | 7.423604 | 0.4328799 | 34.83805 | (002)
1512 | 2097 | 0.5723089 | 1.993797 | 0.02018006 | 8.747275e-11 | -27.95236 | 0.04752041 | 7.38209 | 0.4313617 | 33.58453 | (002)
1513 | 2100 | 0.5523047 | 1.993797 | 0.0203452 | 4.548695e-12 | -26.6319 | 0.04790929 | 7.322169 | 0.4308505 | 30.92864 | (002)
1514 | 2102 | 0.5503189 | 1.993797 | 0.02039484 | 5.859091e-12 | -27.48689 | 0.04802618 | 7.304349 | 0.43378 | 30.27031 | (002)
1515 | 2103 | 0.5421531 | 1.993797 | 0.02052363 | 8.562595e-13 | -26.51127 | 0.04832945 | 7.258513 | 0.4308354 | 29.41126 | (002)
1516 | 2104 | 0.5395413 | 1.993797 | 0.02066308 | 1.445588e-11 | -26.91444 | 0.04865784 | 7.209525 | 0.4335206 | 28.52707 | (002)
1517 | 2106 | 0.5266353 | 1.993797 | 0.02071086 | 2.871424e-08 | -25.78833 | 0.04877035 | 7.192894 | 0.4335913 | 27.05264 | (002)
1518 | 2108 | 0.5193922 | 1.993797 | 0.02088216 | 4.010011e-09 | -25.76814 | 0.04917373 | 7.133889 | 0.431684 | 26.18509 | (002)
1519 | 2110 | 0.5109653 | 1.993797 | 0.02095942 | 2.445777e-10 | -25.3764 | 0.04935567 | 7.107592 | 0.4318511 | 25.17868 | (002)
1520 | 2111 | 0.5095374 | 1.993797 | 0.02114254 | 5.190343e-11 | -25.31768 | 0.04978688 | 7.046032 | 0.4282513 | 25.05345 | (002)
1521 | 2113 | 0.5031837 | 1.993797 | 0.02129655 | 3.03248e-11 | -24.64101 | 0.05014954 | 6.995078 | 0.427991 | 24.15639 | (002)
1522 | 2114 | 0.496743 | 1.993797 | 0.0213176 | 3.720169e-11 | -24.69232 | 0.05019911 | 6.988171 | 0.4300596 | 23.32379 | (002)
1523 | 2115 | 0.4906522 | 1.993797 | 0.02130282 | 1.87094e-09 | -24.22149 | 0.0501643 | 6.993019 | 0.4297307 | 22.80533 | (002)
1524 | 2117 | 0.4914437 | 1.993797 | 0.02141175 | 7.01721e-08 | -23.98471 | 0.05042082 | 6.957443 | 0.4303217 | 22.62252 | (002)
1525 | 2118 | 0.483368 | 1.993797 | 0.02152971 | 5.928991e-11 | -23.94452 | 0.05069859 | 6.919324 | 0.4280434 | 21.90854 | (002)
1526 | 2119 | 0.4755013 | 1.993797 | 0.02158473 | 1.325202e-10 | -24.06837 | 0.05082815 | 6.901687 | 0.4258463 | 21.32749 | (002)
1527 | 2121 | 0.4739209 | 1.993797 | 0.02156954 | 2.295041e-08 | -23.79788 | 0.05079239 | 6.906545 | 0.4329014 | 20.60051 | (002)
1528 | 2122 | 0.4688816 | 1.993797 | 0.02159573 | 1.037759e-11 | -23.61965 | 0.05085407 | 6.898169 | 0.4300379 | 20.36398 | (002)
1529 | 2123 | 0.4653442 | 1.993797 | 0.02175355 | 2.659189e-09 | -22.96573 | 0.0512257 | 6.848124 | 0.4289757 | 19.88576 | (002)
1530 | 2125 | 0.4566153 | 1.993797 | 0.021783 | 3.939649e-09 | -22.97793 | 0.05129504 | 6.838867 | 0.4282232 | 19.18248 | (002)
1531 | 2126 | 0.4574448 | 1.993797 | 0.02179177 | 1.348665e-08 | -23.13993 | 0.05131571 | 6.836112 | 0.4306862 | 19.05256 | (002)
1532 | 2128 | 0.4536064 | 1.993797 | 0.0219259 | 9.998113e-13 | -22.46558 | 0.05163156 | 6.794293 | 0.4305867 | 18.53332 | (002)
1533 | 2129 | 0.4497101 | 1.993797 | 0.02185066 | 8.030465e-12 | -22.14586 | 0.05145437 | 6.817689 | 0.434844 | 18.00074 | (002)
1534 | 2130 | 0.4465411 | 1.993797 | 0.0220376 | 5.894411e-09 | -22.45078 | 0.05189458 | 6.759857 | 0.4328021 | 17.66446 | (002)
1535 | 2132 | 0.4434172 | 1.993797 | 0.02196596 | 1.550306e-07 | -22.55099 | 0.05172588 | 6.781903 | 0.4304356 | 17.69282 | (002)
1536 | 2133 | 0.4388413 | 1.993797 | 0.0221053 | 2.487827e-11 | -22.285 | 0.05205401 | 6.739153 | 0.4316437 | 17.06349 | (002)
1537 | 2135 | 0.4360199 | 1.993797 | 0.02200233 | 8.040195e-10 | -22.16057 | 0.05181153 | 6.770692 | 0.4354621 | 16.71483 | (002)
1538 | 2136 | 0.4333197 | 1.993797 | 0.02217219 | 2.539562e-08 | -22.2181 | 0.05221151 | 6.718824 | 0.4302128 | 16.65978 | (002)
1539 | 2137 | 0.4307218 | 1.993797 | 0.0222241 | 7.874668e-11 | -21.80733 | 0.05233375 | 6.703131 | 0.4291766 | 16.4547 | (002)
1540 | 2139 | 0.4262342 | 1.993797 | 0.02209608 | 6.630687e-08 | -21.57517 | 0.0520323 | 6.741965 | 0.4313752 | 16.12479 | (002)
1541 | 2140 | 0.4238207 | 1.993797 | 0.02216067 | 4.212152e-09 | -21.31167 | 0.0521844 | 6.722314 | 0.4308179 | 15.8963 | (002)
1542 | 2141 | 0.4223258 | 1.993797 | 0.02237362 | 4.591662e-10 | -21.55495 | 0.05268585 | 6.658333 | 0.4272844 | 15.77278 | (002)
1543 | 2143 | 0.4185348 | 1.993797 | 0.02224625 | 2.230978e-10 | -21.2039 | 0.05238591 | 6.696456 | 0.4338726 | 15.21869 | (002)
1544 | 2144 | 0.422595 | 1.993797 | 0.02231466 | 1.27739e-07 | -21.41195 | 0.05254702 | 6.675925 | 0.429971 | 15.68288 | (002)
1545 | 2145 | 0.4185229 | 1.993797 | 0.02226109 | 2.582334e-11 | -21.30897 | 0.05242087 | 6.691991 | 0.429192 | 15.4987 | (002)
1546 | 2147 | 0.4179623 | 1.993797 | 0.02230927 | 2.093168e-10 | -22.05405 | 0.05253432 | 6.677539 | 0.4323829 | 15.23206 | (002)
1547 | 2148 | 0.4163945 | 1.993797 | 0.0223614 | 1.375274e-10 | -20.94497 | 0.05265706 | 6.661973 | 0.4295276 | 15.19617 | (002)
1548 | 2150 | 0.4099896 | 1.993797 | 0.022514 | 7.515298e-08 | -21.497 | 0.05301642 | 6.616817 | 0.4274798 | 14.72219 | (002)
1549 | 2151 | 0.409579 | 1.993797 | 0.02248029 | 3.338427e-10 | -20.95756 | 0.05293704 | 6.626739 | 0.4303793 | 14.53567 | (002)
1550 | 2152 | 0.4099104 | 1.993797 | 0.02251116 | 1.649446e-09 | -21.4523 | 0.05300974 | 6.617651 | 0.427931 | 14.69029 | (002)
1551 | 2154 | 0.4120784 | 1.993797 | 0.02254163 | 3.150433e-08 | -21.19022 | 0.05308148 | 6.608707 | 0.4253971 | 14.95173 | (002)
1552 | 2155 | 0.4108342 | 1.993797 | 0.022706 | 2.310929e-12 | -21.51393 | 0.05346853 | 6.560867 | 0.4187275 | 15.10328 | (002)
1553 | 2156 | 0.4089101 | 1.993797 | 0.02256648 | 8.230621e-08 | -21.16814 | 0.05313999 | 6.60143 | 0.4248914 | 14.73084 | (002)
1554 | 2158 | 0.4063453 | 1.993797 | 0.02276167 | 5.682581e-10 | -21.0652 | 0.05359964 | 6.544819 | 0.4229336 | 14.45348 | (002)
1555 | 2159 | 0.4080702 | 1.993797 | 0.02277074 | 5.276442e-10 | -20.57748 | 0.053621 | 6.542212 | 0.4182002 | 14.82942 | (002)
1556 | 2161 | 0.4078164 | 1.993797 | 0.02287794 | 7.67948e-10 | -21.50086 | 0.05387343 | 6.511557 | 0.4165281 | 14.83262 | (002)
1557 | 2162 | 0.4034296 | 1.993797 | 0.02287924 | 1.919978e-10 | -21.17269 | 0.0538765 | 6.511187 | 0.4152244 | 14.58828 | (002)
1558 | 2163 | 0.4033704 | 1.993797 | 0.02279393 | 2.121836e-09 | -21.12476 | 0.0536756 | 6.535557 | 0.4181067 | 14.50189 | (002)
1559 | 2165 | 0.4032402 | 1.993797 | 0.0229114 | 1.423012e-10 | -21.05678 | 0.05395221 | 6.502049 | 0.4190582 | 14.30802 | (002)
1560 | 2166 | 0.4062868 | 1.993797 | 0.02294253 | 3.708034e-10 | -20.98684 | 0.05402552 | 6.493227 | 0.4131687 | 14.83731 | (002)
1561 | 2167 | 0.4054995 | 1.993797 | 0.02304987 | 1.026468e-10 | -21.49977 | 0.0542783 | 6.462987 | 0.4120296 | 14.75462 | (002)
1562 | 2169 | 0.3989862 | 1.993797 | 0.02309511 | 6.889729e-10 | -21.40211 | 0.05438482 | 6.450328 | 0.4072317 | 14.5341 | (002)
1563 | 2170 | 0.4014138 | 1.993797 | 0.02306682 | 1.358859e-10 | -21.34873 | 0.05431822 | 6.458237 | 0.4015702 | 15.08441 | (002)
1564 | 2172 | 0.4050315 | 1.993797 | 0.02313199 | 1.016828e-07 | -21.77805 | 0.05447167 | 6.440044 | 0.4088903 | 14.83641 | (002)
1565 | 2173 | 0.4064549 | 1.993797 | 0.02313298 | 2.914724e-12 | -21.85317 | 0.05447401 | 6.439767 | 0.4075515 | 15.02139 | (002)
1566 | 2174 | 0.4072475 | 1.993797 | 0.02313532 | 1.285638e-13 | -22.22647 | 0.05447951 | 6.439118 | 0.4041121 | 15.3089 | (002)
1567 | 2176 | 0.4067629 | 1.993797 | 0.0232996 | 2.100503e-11 | -21.85171 | 0.05486637 | 6.393715 | 0.4018844 | 15.2129 | (002)
1568 | 2177 | 0.4095509 | 1.993797 | 0.02334678 | 1.289179e-10 | -21.913 | 0.05497746 | 6.380796 | 0.4030283 | 15.29132 | (002)
1569 | 2180 | 0.4114611 | 1.993797 | 0.02347751 | 3.852122e-10 | -22.77345 | 0.05528532 | 6.345264 | 0.3929716 | 15.97745 | (002)
1570 | 2181 | 0.4148173 | 1.993797 | 0.02360151 | 2.074451e-10 | -22.26002 | 0.05557731 | 6.311928 | 0.3929165 | 16.06128 | (002)
1571 | 2183 | 0.4104552 | 1.993797 | 0.02351986 | 5.238437e-11 | -22.7246 | 0.05538503 | 6.33384 | 0.3893556 | 16.0932 | (002)
1572 | 2184 | 0.4135392 | 1.993797 | 0.02362119 | 2.299529e-10 | -22.23242 | 0.05562366 | 6.306668 | 0.3861234 | 16.40435 | (002)
1573 | 2185 | 0.4448387 | 1.993797 | 0.01764831 | 1.224371e-10 | -21.77585 | 0.0415586 | 8.441091 | 0.5277064 | 16.90374 | (002)
1574 | 2187 | 0.4421825 | 1.993797 | 0.01742745 | 2.545249e-07 | -22.17719 | 0.0410385 | 8.548068 | 0.5214373 | 17.46194 | (002)
1575 | 2188 | 0.4380971 | 1.993797 | 0.01757585 | 2.52306e-11 | -21.44026 | 0.04138796 | 8.475894 | 0.5258634 | 16.61746 | (002)
1576 | 2189 | 0.4370874 | 1.993797 | 0.01762226 | 6.537261e-08 | -21.50048 | 0.04149725 | 8.45357 | 0.5203751 | 16.84713 | (002)
1577 | 2191 | 0.436778 | 1.993797 | 0.01773441 | 6.635425e-08 | -21.64043 | 0.04176134 | 8.400111 | 0.523938 | 16.43552 | (002)
1578 | 2192 | 0.4329448 | 1.993797 | 0.01765432 | 2.87923e-08 | -21.56333 | 0.04157275 | 8.438217 | 0.5242646 | 16.23719 | (002)
1579 | 2193 | 0.4340262 | 1.993797 | 0.01784271 | 8.211715e-11 | -21.40746 | 0.04201637 | 8.349125 | 0.5236329 | 16.10074 | (002)
1580 | 2195 | 0.4289835 | 1.993797 | 0.01798918 | 3.108043e-08 | -21.14702 | 0.04236129 | 8.281143 | 0.5186528 | 15.85291 | (002)
1581 | 2196 | 0.4240276 | 1.993797 | 0.01816755 | 1.238908e-07 | -21.16839 | 0.04278131 | 8.19984 | 0.5151159 | 15.49019 | (002)

## (012)
Frame | Time (s) | Amplitude | Center q (A^-1) | Sigma | Fraction | Background | FWHM (A^-1) | Scherrer Size (nm) | R_squared | RedChi | HKL
0 | 0 | 6.882574e-05 | 2.219012 | 0.001022706 | 1.131417e-08 | -0.4814639 | 0.002408288 | 145.6636 | 0.6054977 | 0.0006189041 | (012)
1 | 1 | 0.003527127 | 2.19864 | 0.0352143 | 1.989692e-09 | -0.8270094 | 0.08292334 | 4.230413 | 0.6006681 | 0.0006082888 | (012)
2 | 3 | 2.360778e-12 | 2.225829 | 0.002670779 | 0.1153622 | -0.2726541 | 0.006179881 | 56.76484 | 0.5372943 | 0.0005726529 | (012)
3 | 4 | 2.881691e-05 | 2.218906 | 0.0008519703 | 7.414067e-09 | 0.7153059 | 0.002006237 | 174.8547 | 0.1556722 | 0.0008854814 | (012)
4 | 5 | 0.0007743714 | 2.226693 | 0.003779824 | 7.257119e-10 | 6.773868 | 0.008900804 | 39.41216 | 0.7655804 | 0.00244012 | (012)
5 | 7 | 1.536808e-10 | 2.224572 | 0.002943492 | 0.3724362 | 19.37916 | 0.006542419 | 53.6193 | 0.5688185 | 0.1022317 | (012)
6 | 8 | 4.337448e-10 | 2.225238 | 0.0007846012 | 0.4158339 | 35.44776 | 0.00173183 | 202.5603 | 0.535794 | 0.4605125 | (012)
7 | 9 | 8.271162e-13 | 2.223593 | 0.004230125 | 0.08452201 | 38.84836 | 0.009834321 | 35.67099 | 0.5207275 | 0.5967098 | (012)
8 | 11 | 5.349055e-13 | 2.223501 | 0.004166563 | 0.09702499 | 43.51496 | 0.009668067 | 36.28439 | 0.5105474 | 0.7941755 | (012)
9 | 12 | 9.199863e-11 | 2.22361 | 0.004114365 | 0.1102258 | 45.84909 | 0.009527675 | 36.81905 | 0.5184514 | 0.8603764 | (012)
10 | 13 | 3.523848e-13 | 2.22364 | 0.003952621 | 0.1489611 | 48.64195 | 0.009098799 | 38.55453 | 0.5233482 | 0.9581791 | (012)
11 | 15 | 3.042011e-12 | 2.223846 | 0.003909196 | 0.2312918 | 50.12503 | 0.008884638 | 39.48388 | 0.5182625 | 1.043335 | (012)
12 | 16 | 1.386891e-12 | 2.223687 | 0.003762271 | 0.2497854 | 53.22309 | 0.008526026 | 41.1446 | 0.5193579 | 1.17967 | (012)
13 | 18 | 2.033929e-13 | 2.223718 | 0.003848575 | 0.216999 | 53.29568 | 0.008766377 | 40.01652 | 0.520999 | 1.176061 | (012)
14 | 19 | 4.611866e-12 | 2.223685 | 0.00365588 | 0.2903529 | 54.71361 | 0.0082323 | 42.61263 | 0.5093502 | 1.302122 | (012)
15 | 20 | 1.733058e-12 | 2.223657 | 0.003652857 | 0.2580088 | 55.74407 | 0.008267415 | 42.43164 | 0.5120474 | 1.340298 | (012)
16 | 22 | 2.801981e-12 | 2.223804 | 0.003541672 | 0.2895118 | 56.57901 | 0.007976183 | 43.98093 | 0.5112619 | 1.387562 | (012)
17 | 23 | 8.01581e-13 | 2.223629 | 0.003494931 | 0.3116368 | 57.2423 | 0.007843482 | 44.72503 | 0.521517 | 1.364486 | (012)
18 | 24 | 2.233103e-12 | 2.223754 | 0.003510222 | 0.267181 | 56.66388 | 0.007933168 | 44.2194 | 0.5279805 | 1.300984 | (012)
19 | 26 | 8.280043e-13 | 2.223703 | 0.003561996 | 0.252135 | 57.50171 | 0.008069194 | 43.47398 | 0.5179806 | 1.397059 | (012)
20 | 27 | 2.309264e-12 | 2.223795 | 0.003619614 | 0.3894338 | 58.39869 | 0.008023386 | 43.72218 | 0.5191248 | 1.436698 | (012)
21 | 29 | 1.330935e-12 | 2.223906 | 0.003506999 | 0.3131194 | 58.32676 | 0.00786872 | 44.58157 | 0.5194513 | 1.430334 | (012)
22 | 30 | 1.187717e-12 | 2.223679 | 0.003476638 | 0.3002972 | 57.0948 | 0.007816416 | 44.8799 | 0.5092209 | 1.424596 | (012)
23 | 31 | 5.342393e-13 | 2.22368 | 0.003540803 | 0.2747908 | 58.02022 | 0.007992722 | 43.88992 | 0.5213845 | 1.403338 | (012)
24 | 33 | 3.816947e-13 | 2.223863 | 0.003612735 | 0.2912293 | 57.46961 | 0.008134023 | 43.12748 | 0.5226192 | 1.368399 | (012)
25 | 34 | 4.214407e-13 | 2.223679 | 0.00361272 | 0.2772913 | 58.63303 | 0.008151856 | 43.03314 | 0.5259152 | 1.408517 | (012)
26 | 35 | 8.903989e-14 | 2.22375 | 0.00351144 | 0.344258 | 57.44505 | 0.007839889 | 44.74552 | 0.5145945 | 1.412104 | (012)
27 | 37 | 1.498579e-12 | 2.223821 | 0.003431491 | 0.3329154 | 58.07794 | 0.007675198 | 45.70565 | 0.5108448 | 1.46711 | (012)
28 | 38 | 1.614486e-12 | 2.223703 | 0.003618003 | 0.3332407 | 58.03959 | 0.008091951 | 43.35171 | 0.5218282 | 1.403144 | (012)
29 | 40 | 5.333511e-13 | 2.223692 | 0.003338355 | 0.277982 | 57.89542 | 0.007531952 | 46.5749 | 0.5149324 | 1.434821 | (012)
30 | 41 | 7.12097e-13 | 2.22376 | 0.003541686 | 0.2861021 | 58.65934 | 0.007980499 | 43.95714 | 0.5145439 | 1.476657 | (012)
31 | 42 | 1.28253e-12 | 2.223763 | 0.00342438 | 0.3158622 | 57.99955 | 0.007680014 | 45.67699 | 0.5120413 | 1.456328 | (012)
32 | 44 | 1.352696e-12 | 2.223805 | 0.003451163 | 0.3395621 | 57.79658 | 0.00771106 | 45.49309 | 0.5111923 | 1.451234 | (012)
33 | 45 | 1.517231e-12 | 2.223878 | 0.003575901 | 0.3112941 | 58.99371 | 0.008025634 | 43.70994 | 0.5243033 | 1.437332 | (012)
34 | 46 | 1.181499e-12 | 2.223736 | 0.003446169 | 0.310868 | 58.43105 | 0.007734987 | 45.35236 | 0.5227783 | 1.417421 | (012)
35 | 48 | 5.497824e-13 | 2.223733 | 0.003559455 | 0.335252 | 58.05631 | 0.007958464 | 44.07885 | 0.5234997 | 1.393152 | (012)
36 | 49 | 3.359535e-12 | 2.223865 | 0.003753974 | 0.2718196 | 58.06206 | 0.008477873 | 41.3783 | 0.522489 | 1.400003 | (012)
37 | 51 | 1.239009e-12 | 2.223763 | 0.003592745 | 0.3229558 | 58.82981 | 0.008048571 | 43.58537 | 0.5236141 | 1.432716 | (012)
38 | 52 | 2.169376e-13 | 2.223732 | 0.003391716 | 0.3697358 | 58.78165 | 0.007541922 | 46.51334 | 0.5179502 | 1.462554 | (012)
39 | 53 | 1.370015e-13 | 2.223671 | 0.003591709 | 0.3127221 | 59.23564 | 0.008059291 | 43.52739 | 0.5253753 | 1.442919 | (012)
40 | 55 | 1.627587e-12 | 2.223743 | 0.003641035 | 0.308825 | 58.58917 | 0.008175007 | 42.91127 | 0.5195532 | 1.442976 | (012)
41 | 56 | 1.300515e-12 | 2.223865 | 0.003364384 | 0.3470122 | 58.89717 | 0.007508274 | 46.72178 | 0.5231394 | 1.439251 | (012)
42 | 57 | 2.213785e-13 | 2.22377 | 0.003464861 | 0.3046954 | 58.80302 | 0.007784531 | 45.06372 | 0.5272823 | 1.41088 | (012)
43 | 59 | 2.68674e-13 | 2.223592 | 0.003475353 | 0.2735177 | 58.00094 | 0.00784655 | 44.70754 | 0.5243109 | 1.385993 | (012)
44 | 60 | 2.577494e-12 | 2.223775 | 0.00347941 | 0.3202815 | 59.14738 | 0.007797977 | 44.98602 | 0.5198751 | 1.471704 | (012)
45 | 62 | 1.552092e-12 | 2.223725 | 0.003603135 | 0.2969366 | 58.57717 | 0.008105111 | 43.28132 | 0.5195096 | 1.442789 | (012)
46 | 63 | 2.489342e-12 | 2.223781 | 0.003503052 | 0.3245771 | 59.0463 | 0.007845623 | 44.71282 | 0.5250728 | 1.435613 | (012)
47 | 64 | 2.562395e-13 | 2.223868 | 0.003604562 | 0.2855094 | 59.00262 | 0.008122937 | 43.18634 | 0.5277556 | 1.417437 | (012)
48 | 66 | 2.578604e-12 | 2.22389 | 0.00360579 | 0.3064326 | 59.26893 | 0.008098934 | 43.31433 | 0.5254188 | 1.445409 | (012)
49 | 67 | 3.899103e-13 | 2.223715 | 0.0036222 | 0.322255 | 59.46815 | 0.008115459 | 43.22614 | 0.5301726 | 1.427056 | (012)
50 | 68 | 7.307488e-13 | 2.223623 | 0.003493808 | 0.3344848 | 59.64106 | 0.007812637 | 44.9016 | 0.5316782 | 1.42701 | (012)
51 | 70 | 1.368461e-12 | 2.223777 | 0.003533444 | 0.2810794 | 59.38746 | 0.007968225 | 44.02485 | 0.5340733 | 1.401554 | (012)
52 | 71 | 1.589839e-12 | 2.22383 | 0.003545777 | 0.2935316 | 58.7273 | 0.00798037 | 43.95785 | 0.520663 | 1.444682 | (012)
53 | 73 | 2.271516e-12 | 2.223643 | 0.003566689 | 0.2593152 | 58.89492 | 0.008070739 | 43.46565 | 0.5350549 | 1.371111 | (012)
54 | 74 | 2.109424e-13 | 2.223557 | 0.003481093 | 0.3376337 | 59.5763 | 0.007780316 | 45.08814 | 0.5258948 | 1.456901 | (012)
55 | 75 | 1.226574e-12 | 2.223748 | 0.003513435 | 0.3329186 | 59.08359 | 0.007858479 | 44.63967 | 0.5225619 | 1.451035 | (012)
56 | 77 | 1.028067e-13 | 2.223777 | 0.00350507 | 0.2871418 | 58.73885 | 0.0078967 | 44.42361 | 0.5210546 | 1.441974 | (012)
57 | 78 | 2.62923e-12 | 2.223909 | 0.003457814 | 0.3505873 | 58.85674 | 0.007712395 | 45.48522 | 0.5244232 | 1.42875 | (012)
58 | 79 | 1.029621e-12 | 2.223576 | 0.00362104 | 0.2629057 | 58.56199 | 0.008189112 | 42.83736 | 0.5211983 | 1.431941 | (012)
59 | 81 | 9.272583e-13 | 2.223753 | 0.003321422 | 0.37933 | 62.36126 | 0.007374308 | 47.57056 | 0.5330897 | 1.559128 | (012)
60 | 82 | 3.615774e-12 | 2.223678 | 0.003211593 | 0.3606205 | 61.37317 | 0.007151782 | 49.0507 | 0.5299072 | 1.526358 | (012)
61 | 84 | 5.606626e-13 | 2.223904 | 0.003164828 | 0.3773032 | 63.02645 | 0.00702891 | 49.90816 | 0.5318426 | 1.601858 | (012)
62 | 85 | 6.661338e-16 | 2.223759 | 0.003128997 | 0.360688 | 64.92646 | 0.006967778 | 50.34603 | 0.5610711 | 1.515217 | (012)
63 | 86 | 8.377743e-13 | 2.223954 | 0.002663718 | 0.3773249 | 67.29428 | 0.005915951 | 59.2973 | 0.5583123 | 1.648728 | (012)
64 | 88 | 3.091305e-12 | 2.223839 | 0.002498666 | 0.394138 | 69.19953 | 0.005534474 | 63.38451 | 0.5722699 | 1.650477 | (012)
65 | 89 | 9.936496e-13 | 2.224177 | 0.004282218 | 0.08170172 | 69.82012 | 0.009959713 | 35.22189 | 0.6041566 | 1.464861 | (012)
66 | 91 | 0.1007201 | 2.236692 | 0.009271128 | 1.750038e-10 | 69.27624 | 0.02183184 | 16.06827 | 0.7549637 | 1.252636 | (012)
67 | 92 | 0.1550995 | 2.236132 | 0.009702452 | 1.003174e-10 | 69.07098 | 0.02284753 | 15.35396 | 0.8243754 | 1.35423 | (012)
68 | 93 | 0.1948434 | 2.235439 | 0.009856102 | 3.37167e-11 | 68.99466 | 0.02320935 | 15.1146 | 0.8649338 | 1.397065 | (012)
69 | 95 | 0.2276279 | 2.236191 | 0.009365676 | 5.51581e-12 | 70.26133 | 0.02205448 | 15.90606 | 0.8863709 | 1.573957 | (012)
70 | 96 | 0.2534184 | 2.236258 | 0.00933458 | 1.678072e-10 | 69.2469 | 0.02198126 | 15.95905 | 0.8998779 | 1.650545 | (012)
71 | 97 | 0.2782059 | 2.236182 | 0.008976965 | 7.964629e-12 | 70.57205 | 0.02113914 | 16.59481 | 0.914525 | 1.725546 | (012)
72 | 99 | 0.2971236 | 2.23621 | 0.008991912 | 2.415537e-10 | 70.29126 | 0.02117434 | 16.56722 | 0.921147 | 1.779865 | (012)
73 | 100 | 0.3167193 | 2.235712 | 0.009088014 | 9.35807e-13 | 71.7777 | 0.02140064 | 16.39203 | 0.9182568 | 2.071982 | (012)
74 | 101 | 0.3394423 | 2.235089 | 0.009041187 | 9.266088e-11 | 69.5843 | 0.02129037 | 16.47693 | 0.9250394 | 2.162028 | (012)
75 | 103 | 0.34632 | 2.234408 | 0.009347593 | 6.161016e-12 | 70.19309 | 0.0220119 | 15.93683 | 0.917994 | 2.391727 | (012)
76 | 104 | 0.3605964 | 2.233447 | 0.009581211 | 1.51904e-11 | 69.33942 | 0.02256203 | 15.54825 | 0.9241444 | 2.313497 | (012)
77 | 106 | 0.3571497 | 2.233421 | 0.009533249 | 2.948752e-13 | 69.48898 | 0.02244909 | 15.62647 | 0.9176372 | 2.49994 | (012)
78 | 107 | 0.3629686 | 2.232851 | 0.0095642 | 3.98511e-10 | 69.15878 | 0.02252197 | 15.5759 | 0.9246782 | 2.336832 | (012)
79 | 108 | 0.3643315 | 2.232988 | 0.009623079 | 8.570478e-12 | 67.9538 | 0.02266062 | 15.4806 | 0.9241547 | 2.34776 | (012)
80 | 110 | 0.3663576 | 2.231798 | 0.009815014 | 3.808638e-10 | 68.33901 | 0.02311259 | 15.17787 | 0.9284869 | 2.190848 | (012)
81 | 111 | 0.3621047 | 2.231682 | 0.009777076 | 2.241063e-11 | 68.51881 | 0.02302326 | 15.23677 | 0.9238738 | 2.305425 | (012)
82 | 112 | 0.3639488 | 2.231517 | 0.00991755 | 3.743322e-10 | 68.36566 | 0.02335405 | 15.02095 | 0.9143429 | 2.60372 | (012)
83 | 114 | 0.3685021 | 2.230951 | 0.009813751 | 4.758761e-09 | 67.91312 | 0.02310962 | 15.17982 | 0.9170122 | 2.613734 | (012)
84 | 115 | 0.3693988 | 2.230387 | 0.01026786 | 1.326609e-10 | 66.39132 | 0.02417897 | 14.50847 | 0.9173641 | 2.478247 | (012)
85 | 117 | 0.3691819 | 2.230303 | 0.009877944 | 5.473538e-11 | 67.01107 | 0.02326078 | 15.08118 | 0.9221283 | 2.433784 | (012)
86 | 118 | 0.3639068 | 2.230802 | 0.009912997 | 1.225397e-09 | 67.74374 | 0.02334333 | 15.02785 | 0.9186545 | 2.469381 | (012)
87 | 119 | 0.3645234 | 2.23019 | 0.009834272 | 9.550422e-11 | 66.66224 | 0.02315794 | 15.14815 | 0.9160467 | 2.592203 | (012)
88 | 121 | 0.3683226 | 2.229321 | 0.01034772 | 5.633449e-11 | 66.1799 | 0.02436701 | 14.39651 | 0.9174876 | 2.452083 | (012)
89 | 122 | 0.3663661 | 2.229622 | 0.01002399 | 1.130642e-10 | 66.18272 | 0.02360469 | 14.86145 | 0.9166602 | 2.544107 | (012)
90 | 123 | 0.3662646 | 2.229671 | 0.01024412 | 1.989824e-10 | 66.67179 | 0.02412306 | 14.5421 | 0.9076019 | 2.77655 | (012)
91 | 125 | 0.3720928 | 2.228674 | 0.01020302 | 3.622647e-11 | 64.79602 | 0.02402627 | 14.60068 | 0.9231819 | 2.354583 | (012)
92 | 126 | 0.3722805 | 2.228484 | 0.01038931 | 1.324861e-09 | 65.19584 | 0.02446496 | 14.33887 | 0.919149 | 2.442816 | (012)
93 | 128 | 0.3683717 | 2.228995 | 0.0103042 | 3.835095e-09 | 65.91897 | 0.02426453 | 14.45732 | 0.9085152 | 2.763996 | (012)
94 | 129 | 0.3692668 | 2.228569 | 0.01023155 | 3.568796e-10 | 65.18229 | 0.02409345 | 14.55997 | 0.9122479 | 2.677568 | (012)
95 | 130 | 0.3683511 | 2.228292 | 0.01029309 | 3.190781e-13 | 64.6892 | 0.02423836 | 14.47292 | 0.9163815 | 2.511744 | (012)
96 | 132 | 0.3697328 | 2.228315 | 0.01072895 | 9.891898e-11 | 65.43231 | 0.02526476 | 13.88495 | 0.9075923 | 2.6901 | (012)
97 | 133 | 0.3671964 | 2.228287 | 0.01033908 | 1.230122e-11 | 65.64244 | 0.02434666 | 14.40854 | 0.9088756 | 2.734028 | (012)
98 | 134 | 0.3668879 | 2.228096 | 0.01024189 | 3.291811e-14 | 65.28598 | 0.02411781 | 14.54526 | 0.9104863 | 2.707847 | (012)
99 | 136 | 0.3621949 | 2.227981 | 0.01018772 | 2.760442e-11 | 64.80276 | 0.02399025 | 14.62261 | 0.9092109 | 2.700644 | (012)
100 | 137 | 0.3659283 | 2.227359 | 0.01055152 | 1.579814e-11 | 64.06644 | 0.02484693 | 14.11844 | 0.9128064 | 2.532113 | (012)
101 | 139 | 0.3657624 | 2.227447 | 0.01035796 | 4.851458e-11 | 63.52816 | 0.02439112 | 14.38228 | 0.9178743 | 2.418474 | (012)
102 | 140 | 0.3669358 | 2.227675 | 0.01046417 | 8.236023e-12 | 64.00607 | 0.02464123 | 14.2363 | 0.9132911 | 2.549876 | (012)
103 | 141 | 0.3660929 | 2.227565 | 0.01025472 | 2.722122e-09 | 64.0109 | 0.02414803 | 14.52706 | 0.9153747 | 2.533563 | (012)
104 | 143 | 0.3722431 | 2.226615 | 0.01062915 | 8.236595e-11 | 62.38851 | 0.02502974 | 14.01532 | 0.919137 | 2.389539 | (012)
105 | 144 | 0.3687114 | 2.226941 | 0.0104834 | 1.841002e-10 | 62.52525 | 0.02468652 | 14.21018 | 0.9192543 | 2.378366 | (012)
106 | 145 | 0.3673771 | 2.227238 | 0.01038865 | 1.127276e-11 | 63.26132 | 0.0244634 | 14.33979 | 0.916351 | 2.480919 | (012)
107 | 147 | 0.3677504 | 2.22707 | 0.01045903 | 2.80425e-10 | 62.83138 | 0.02462914 | 14.24329 | 0.9127119 | 2.583615 | (012)
108 | 148 | 0.3754373 | 2.226406 | 0.01053745 | 5.019085e-11 | 62.54524 | 0.02481379 | 14.1373 | 0.9263856 | 2.21922 | (012)
109 | 149 | 0.3738867 | 2.226347 | 0.01074946 | 3.595457e-11 | 61.29702 | 0.02531303 | 13.85847 | 0.9169599 | 2.445628 | (012)
110 | 151 | 0.3719191 | 2.226629 | 0.01064591 | 9.031942e-12 | 62.39682 | 0.02506921 | 13.99326 | 0.9131356 | 2.574574 | (012)
111 | 152 | 0.376361 | 2.226429 | 0.0106578 | 1.920952e-11 | 62.1512 | 0.02509721 | 13.97765 | 0.914523 | 2.585001 | (012)
112 | 154 | 0.3731541 | 2.22602 | 0.0105261 | 5.294981e-11 | 61.89425 | 0.02478708 | 14.15253 | 0.9244438 | 2.261193 | (012)
113 | 155 | 0.3758211 | 2.225794 | 0.01093966 | 3.665046e-11 | 61.42337 | 0.02576094 | 13.61751 | 0.9167926 | 2.431748 | (012)
114 | 156 | 0.3712572 | 2.226313 | 0.01050764 | 3.087586e-12 | 62.28033 | 0.0247436 | 14.1774 | 0.9195049 | 2.401686 | (012)
115 | 158 | 0.3703196 | 2.226566 | 0.0106057 | 2.043926e-11 | 62.62587 | 0.02497451 | 14.04632 | 0.9138533 | 2.544204 | (012)
116 | 159 | 0.3711171 | 2.226239 | 0.01061278 | 4.746203e-14 | 62.30132 | 0.02499119 | 14.03694 | 0.9139056 | 2.553624 | (012)
117 | 160 | 0.3737402 | 2.225553 | 0.01067395 | 1.757852e-10 | 61.20544 | 0.02513522 | 13.95651 | 0.9234679 | 2.264533 | (012)
118 | 162 | 0.3721874 | 2.225857 | 0.01060744 | 1.093448e-11 | 61.58798 | 0.02497862 | 14.04401 | 0.9211229 | 2.336828 | (012)
119 | 163 | 0.3693391 | 2.226231 | 0.01067995 | 3.890367e-08 | 63.32507 | 0.02514935 | 13.94867 | 0.9097377 | 2.651075 | (012)
120 | 165 | 0.374443 | 2.226279 | 0.01048504 | 1.523276e-11 | 62.63692 | 0.02469039 | 14.20795 | 0.9155844 | 2.57944 | (012)
121 | 166 | 0.3725194 | 2.225968 | 0.01049014 | 1.613296e-10 | 61.66814 | 0.02470239 | 14.20105 | 0.9223868 | 2.329431 | (012)
122 | 167 | 0.3752605 | 2.225407 | 0.01103077 | 1.661271e-11 | 61.53687 | 0.02597547 | 13.50505 | 0.9113342 | 2.580026 | (012)
123 | 169 | 0.3710365 | 2.226155 | 0.01062883 | 1.52417e-11 | 61.73377 | 0.02502898 | 14.01575 | 0.9145076 | 2.526784 | (012)
124 | 170 | 0.3696364 | 2.226217 | 0.0106114 | 1.600758e-11 | 62.40903 | 0.02498795 | 14.03877 | 0.9147706 | 2.507838 | (012)
125 | 171 | 0.3743131 | 2.225897 | 0.0105739 | 2.471634e-12 | 62.03058 | 0.02489964 | 14.08856 | 0.9181111 | 2.471013 | (012)
126 | 173 | 0.3728984 | 2.225439 | 0.01079384 | 3.446682e-11 | 62.27508 | 0.02541756 | 13.80148 | 0.9140941 | 2.530529 | (012)
127 | 174 | 0.3694654 | 2.226071 | 0.0106101 | 2.227996e-12 | 62.22191 | 0.02498487 | 14.04049 | 0.9148154 | 2.505628 | (012)
128 | 175 | 0.3711876 | 2.225953 | 0.01068285 | 7.127632e-14 | 62.3569 | 0.02515619 | 13.94487 | 0.9133179 | 2.557982 | (012)
129 | 177 | 0.3688134 | 2.225982 | 0.01046823 | 6.369683e-12 | 61.56958 | 0.0246508 | 14.23077 | 0.9116967 | 2.637181 | (012)
130 | 178 | 0.3717274 | 2.225335 | 0.01069392 | 1.13824e-09 | 61.79433 | 0.02518225 | 13.93044 | 0.9247673 | 2.200787 | (012)
131 | 180 | 0.3733021 | 2.225234 | 0.01087226 | 1.616207e-11 | 60.75862 | 0.02560222 | 13.70193 | 0.9191593 | 2.348107 | (012)
132 | 181 | 0.368334 | 2.225893 | 0.01068252 | 2.941869e-12 | 62.47753 | 0.02515541 | 13.94531 | 0.909118 | 2.657098 | (012)
133 | 182 | 0.3696545 | 2.225871 | 0.01053032 | 8.986795e-11 | 61.6245 | 0.024797 | 14.14687 | 0.9133939 | 2.576529 | (012)
134 | 185 | 0.3697887 | 2.225709 | 0.01069511 | 1.31023e-12 | 62.82957 | 0.02518505 | 13.92889 | 0.9145342 | 2.503401 | (012)
135 | 187 | 0.3705982 | 2.225439 | 0.01049017 | 2.351674e-12 | 61.73032 | 0.02470246 | 14.20101 | 0.9247236 | 2.238334 | (012)
136 | 188 | 0.3752685 | 2.22504 | 0.01092051 | 1.713685e-11 | 60.3589 | 0.02571584 | 13.64139 | 0.9229856 | 2.238637 | (012)
137 | 189 | 0.3724594 | 2.225791 | 0.01053236 | 3.870293e-12 | 61.82854 | 0.02480181 | 14.14413 | 0.9176342 | 2.47559 | (012)
138 | 191 | 0.3703668 | 2.225775 | 0.01049373 | 7.37499e-12 | 61.46678 | 0.02471084 | 14.1962 | 0.9215596 | 2.331341 | (012)
139 | 192 | 0.3727954 | 2.22559 | 0.01039694 | 3.905135e-08 | 61.97607 | 0.02448291 | 14.32836 | 0.9235728 | 2.324504 | (012)
140 | 193 | 0.3781425 | 2.224986 | 0.01076797 | 1.183637e-10 | 59.6759 | 0.02535664 | 13.83464 | 0.9194871 | 2.4208 | (012)
141 | 195 | 0.3689868 | 2.225623 | 0.01051091 | 4.991452e-10 | 62.07236 | 0.0247513 | 14.17299 | 0.9180499 | 2.428161 | (012)
142 | 196 | 0.3694112 | 2.225868 | 0.01061898 | 5.626777e-12 | 62.16008 | 0.0250058 | 14.02874 | 0.9172691 | 2.426318 | (012)
143 | 198 | 0.3694533 | 2.225323 | 0.01052706 | 5.867529e-14 | 61.10508 | 0.02478934 | 14.15124 | 0.9280065 | 2.110669 | (012)
144 | 199 | 0.3759524 | 2.224847 | 0.01096435 | 1.090223e-10 | 60.02383 | 0.02581908 | 13.58685 | 0.9232908 | 2.226793 | (012)
145 | 200 | 0.371233 | 2.225248 | 0.01062926 | 2.051803e-12 | 61.692 | 0.02502999 | 14.01519 | 0.9214074 | 2.318917 | (012)
146 | 202 | 0.372116 | 2.225267 | 0.01059263 | 1.62062e-11 | 61.10601 | 0.02494373 | 14.06365 | 0.9211963 | 2.342538 | (012)
147 | 203 | 0.3709261 | 2.225042 | 0.01043353 | 6.425416e-13 | 60.35016 | 0.02456908 | 14.27811 | 0.9327549 | 1.997069 | (012)
148 | 204 | 0.3710583 | 2.224775 | 0.01080935 | 7.53253e-11 | 59.8272 | 0.02545407 | 13.78169 | 0.9263413 | 2.114723 | (012)
149 | 206 | 0.3737503 | 2.22544 | 0.0107726 | 3.025358e-14 | 61.4193 | 0.02536753 | 13.8287 | 0.9255726 | 2.175743 | (012)
150 | 207 | 0.3727183 | 2.22518 | 0.0106233 | 1.39973e-11 | 60.35837 | 0.02501597 | 14.02304 | 0.9261152 | 2.181635 | (012)
151 | 209 | 0.3744522 | 2.224794 | 0.01057082 | 3.460121e-12 | 59.13567 | 0.02489238 | 14.09267 | 0.9296194 | 2.100018 | (012)
152 | 210 | 0.3756378 | 2.224399 | 0.01077596 | 1.5211e-11 | 59.48094 | 0.02537546 | 13.82438 | 0.9308264 | 2.03254 | (012)
153 | 211 | 0.3771558 | 2.225266 | 0.01074397 | 1.336925e-11 | 61.12548 | 0.02530011 | 13.86555 | 0.923231 | 2.296686 | (012)
154 | 213 | 0.3730125 | 2.225162 | 0.0106276 | 1.659067e-11 | 61.4477 | 0.02502609 | 14.01737 | 0.92441 | 2.243553 | (012)
155 | 214 | 0.3736962 | 2.225089 | 0.01051959 | 8.655465e-12 | 60.38022 | 0.02477175 | 14.16129 | 0.931106 | 2.058194 | (012)
156 | 215 | 0.3758799 | 2.22452 | 0.01087548 | 9.496848e-13 | 59.56159 | 0.02560979 | 13.69788 | 0.9259748 | 2.164414 | (012)
157 | 217 | 0.3731269 | 2.225234 | 0.01074195 | 1.675005e-11 | 60.9908 | 0.02529537 | 13.86815 | 0.9195204 | 2.369435 | (012)
158 | 218 | 0.3737977 | 2.225343 | 0.01081919 | 1.429381e-09 | 60.70121 | 0.02547724 | 13.76915 | 0.9224087 | 2.262907 | (012)
159 | 220 | 0.370456 | 2.225282 | 0.0106566 | 1.587552e-11 | 61.49349 | 0.02509438 | 13.97923 | 0.9244121 | 2.206261 | (012)
160 | 221 | 0.3770144 | 2.224678 | 0.01082696 | 2.586131e-11 | 59.96323 | 0.02549554 | 13.75927 | 0.9240526 | 2.249673 | (012)
161 | 222 | 0.3702332 | 2.225322 | 0.01067406 | 1.45238e-09 | 61.46976 | 0.02513548 | 13.95636 | 0.9197855 | 2.345293 | (012)
162 | 224 | 0.3729696 | 2.22557 | 0.01075083 | 1.137979e-14 | 61.60405 | 0.02531627 | 13.8567 | 0.9218705 | 2.289019 | (012)
163 | 225 | 0.3728172 | 2.225483 | 0.01069417 | 7.380985e-12 | 60.77594 | 0.02518285 | 13.93011 | 0.9233676 | 2.251186 | (012)
164 | 226 | 0.3758349 | 2.224913 | 0.01068661 | 2.333578e-12 | 60.41514 | 0.02516505 | 13.93997 | 0.9287073 | 2.120757 | (012)
165 | 228 | 0.3749146 | 2.225237 | 0.0106276 | 4.934386e-13 | 60.95434 | 0.02502608 | 14.01738 | 0.9268173 | 2.18419 | (012)
166 | 229 | 0.3716726 | 2.225496 | 0.01076408 | 2.086484e-08 | 62.11861 | 0.02534748 | 13.83964 | 0.9155974 | 2.47342 | (012)
167 | 231 | 0.3725895 | 2.225372 | 0.01078559 | 5.057238e-11 | 60.7037 | 0.02539813 | 13.81204 | 0.9155328 | 2.475611 | (012)
168 | 232 | 0.3748941 | 2.224791 | 0.01084839 | 9.405476e-12 | 59.59512 | 0.025546 | 13.73209 | 0.9215161 | 2.29819 | (012)
169 | 233 | 0.3720759 | 2.224948 | 0.01059352 | 1.602646e-11 | 61.05542 | 0.02494583 | 14.06247 | 0.9288336 | 2.100945 | (012)
170 | 235 | 0.3706485 | 2.225374 | 0.01079304 | 1.337724e-11 | 61.83748 | 0.02541566 | 13.80251 | 0.9217304 | 2.259689 | (012)
171 | 236 | 0.3729331 | 2.22533 | 0.01068589 | 7.96727e-10 | 60.94934 | 0.02516335 | 13.94091 | 0.9212696 | 2.324192 | (012)
172 | 237 | 0.3719301 | 2.224963 | 0.01067988 | 1.407163e-11 | 60.30976 | 0.02514918 | 13.94876 | 0.9283283 | 2.091973 | (012)
173 | 239 | 0.3766266 | 2.224674 | 0.01097684 | 3.60596e-11 | 59.08096 | 0.02584849 | 13.57139 | 0.9228637 | 2.242547 | (012)
174 | 240 | 0.3720272 | 2.225381 | 0.01070206 | 1.173639e-11 | 61.09481 | 0.02520143 | 13.91984 | 0.9233304 | 2.244024 | (012)
175 | 242 | 0.3704657 | 2.225343 | 0.01070011 | 8.40392e-10 | 60.94855 | 0.02519683 | 13.92239 | 0.9213603 | 2.28872 | (012)
176 | 243 | 0.372676 | 2.224927 | 0.01069214 | 7.412904e-12 | 60.4817 | 0.02517806 | 13.93276 | 0.9261695 | 2.166324 | (012)
177 | 244 | 0.3770607 | 2.22456 | 0.01085384 | 3.033129e-13 | 60.36787 | 0.02555883 | 13.7252 | 0.9234179 | 2.267323 | (012)
178 | 246 | 0.3720352 | 2.225213 | 0.01068123 | 9.365952e-12 | 60.88268 | 0.02515237 | 13.94699 | 0.9241806 | 2.22338 | (012)
179 | 247 | 0.3733768 | 2.225386 | 0.01067372 | 4.490197e-11 | 59.92733 | 0.02513468 | 13.95681 | 0.9236938 | 2.24957 | (012)
180 | 248 | 0.3744329 | 2.225271 | 0.01052534 | 1.430844e-11 | 61.35519 | 0.02478529 | 14.15355 | 0.9280803 | 2.164342 | (012)
181 | 250 | 0.376595 | 2.224595 | 0.01076746 | 4.080781e-09 | 59.14607 | 0.02535544 | 13.83529 | 0.9324066 | 1.990818 | (012)
182 | 251 | 0.3761646 | 2.224686 | 0.01099169 | 9.006129e-12 | 59.27242 | 0.02588345 | 13.55306 | 0.9228605 | 2.234616 | (012)
183 | 252 | 0.3717057 | 2.225356 | 0.01069461 | 8.214152e-12 | 61.01762 | 0.02518388 | 13.92954 | 0.9218687 | 2.288502 | (012)
184 | 255 | 0.3741023 | 2.224757 | 0.01088107 | 2.162442e-11 | 59.80042 | 0.02562297 | 13.69084 | 0.9231276 | 2.231481 | (012)
185 | 257 | 0.3714596 | 2.225104 | 0.01058225 | 1.072481e-11 | 60.56005 | 0.0249193 | 14.07744 | 0.9267593 | 2.158882 | (012)
186 | 258 | 0.3731773 | 2.225472 | 0.01076104 | 1.509339e-09 | 61.65753 | 0.0253403 | 13.84356 | 0.9233963 | 2.24187 | (012)
187 | 259 | 0.3730478 | 2.225215 | 0.0104706 | 5.257461e-13 | 60.95873 | 0.02465637 | 14.22756 | 0.9280288 | 2.163104 | (012)
188 | 261 | 0.3727595 | 2.224634 | 0.01099085 | 3.824163e-13 | 59.74973 | 0.02588147 | 13.5541 | 0.9224473 | 2.212381 | (012)
189 | 262 | 0.3753465 | 2.225083 | 0.01078547 | 1.41282e-11 | 61.1629 | 0.02539784 | 13.81219 | 0.9267006 | 2.157424 | (012)
190 | 264 | 0.3733437 | 2.225492 | 0.01075259 | 2.180714e-09 | 60.743 | 0.02532041 | 13.85444 | 0.922163 | 2.280451 | (012)
191 | 265 | 0.373308 | 2.224969 | 0.01069777 | 6.454504e-12 | 60.94715 | 0.02519132 | 13.92543 | 0.929899 | 2.055372 | (012)
192 | 266 | 0.3771885 | 2.224489 | 0.01105903 | 6.561973e-13 | 60.22365 | 0.02604203 | 13.47053 | 0.919913 | 2.329505 | (012)
193 | 268 | 0.3749367 | 2.225123 | 0.01074779 | 1.195544e-11 | 60.54287 | 0.02530911 | 13.86062 | 0.9273745 | 2.137423 | (012)
194 | 269 | 0.373622 | 2.225233 | 0.0108558 | 2.7844e-11 | 60.85039 | 0.02556344 | 13.72272 | 0.9213957 | 2.285816 | (012)
195 | 270 | 0.3745294 | 2.224772 | 0.01087186 | 2.720912e-11 | 59.84079 | 0.02560126 | 13.70245 | 0.9286376 | 2.065713 | (012)
196 | 272 | 0.3797858 | 2.22445 | 0.01112726 | 1.340068e-10 | 59.47357 | 0.0262027 | 13.38793 | 0.9242099 | 2.203578 | (012)
197 | 273 | 0.3745653 | 2.224973 | 0.01072197 | 4.089612e-11 | 61.09322 | 0.0252483 | 13.894 | 0.926016 | 2.187031 | (012)
198 | 274 | 0.3761264 | 2.225275 | 0.01080538 | 1.72916e-08 | 60.97408 | 0.02544472 | 13.78675 | 0.9220093 | 2.307936 | (012)
199 | 276 | 0.3761031 | 2.225316 | 0.01076733 | 1.19079e-10 | 60.77858 | 0.02535512 | 13.83547 | 0.9208115 | 2.354501 | (012)
200 | 277 | 0.3810002 | 2.224591 | 0.01091986 | 1.472011e-11 | 59.65992 | 0.02571431 | 13.64221 | 0.9282637 | 2.135621 | (012)
201 | 279 | 0.3781327 | 2.224598 | 0.01083327 | 1.783462e-12 | 59.88633 | 0.02551041 | 13.75125 | 0.9317951 | 2.013949 | (012)
202 | 280 | 0.3729043 | 2.225226 | 0.01091899 | 8.062595e-11 | 60.93349 | 0.02571226 | 13.6433 | 0.9190263 | 2.336668 | (012)
203 | 281 | 0.3752358 | 2.225311 | 0.01088723 | 5.523471e-12 | 61.94122 | 0.02563747 | 13.68309 | 0.9207138 | 2.322395 | (012)
204 | 283 | 0.3793079 | 2.224876 | 0.01061609 | 2.976225e-11 | 59.59736 | 0.02499898 | 14.03257 | 0.9331896 | 2.025465 | (012)
205 | 284 | 0.3784779 | 2.224529 | 0.01104919 | 1.626743e-11 | 58.66627 | 0.02601885 | 13.48253 | 0.9251 | 2.175198 | (012)
206 | 285 | 0.3726278 | 2.225363 | 0.01071893 | 3.921174e-11 | 60.76762 | 0.02524115 | 13.89794 | 0.9257308 | 2.169499 | (012)
207 | 287 | 0.3744581 | 2.225156 | 0.01070709 | 5.302818e-10 | 59.44848 | 0.02521327 | 13.91331 | 0.9261271 | 2.176551 | (012)
208 | 288 | 0.3809211 | 2.224615 | 0.01087413 | 6.699072e-10 | 59.22587 | 0.02560661 | 13.69959 | 0.9301119 | 2.084033 | (012)
209 | 290 | 0.3777786 | 2.224841 | 0.01087228 | 1.388883e-11 | 60.05264 | 0.02560227 | 13.70191 | 0.9284062 | 2.106982 | (012)
210 | 291 | 0.3783522 | 2.225423 | 0.01074051 | 6.975109e-11 | 60.51949 | 0.02529198 | 13.87001 | 0.9250141 | 2.24873 | (012)
211 | 292 | 0.3784401 | 2.225306 | 0.01058262 | 7.696621e-13 | 60.11377 | 0.02492017 | 14.07695 | 0.9295456 | 2.140483 | (012)
212 | 294 | 0.3818887 | 2.224436 | 0.01082566 | 6.960821e-12 | 58.53594 | 0.02549247 | 13.76092 | 0.9319231 | 2.045795 | (012)
213 | 295 | 0.3793602 | 2.224561 | 0.01081518 | 4.50161e-10 | 58.93835 | 0.02546781 | 13.77425 | 0.9337665 | 1.964213 | (012)
214 | 297 | 0.3772657 | 2.225242 | 0.01082596 | 8.815337e-12 | 59.34603 | 0.02549319 | 13.76054 | 0.9252831 | 2.204228 | (012)
215 | 298 | 0.3787898 | 2.2252 | 0.01066162 | 7.873036e-12 | 59.02937 | 0.0251062 | 13.97264 | 0.9307961 | 2.081678 | (012)
216 | 299 | 0.3777958 | 2.224717 | 0.01077093 | 6.688983e-12 | 59.3444 | 0.02536361 | 13.83083 | 0.9308195 | 2.052142 | (012)
217 | 301 | 0.3813634 | 2.224533 | 0.01092148 | 9.734428e-10 | 58.81567 | 0.02571811 | 13.64019 | 0.9312583 | 2.040389 | (012)
218 | 302 | 0.3801455 | 2.225445 | 0.01059648 | 6.957879e-12 | 60.18261 | 0.0249528 | 14.05854 | 0.9314494 | 2.091684 | (012)
219 | 303 | 0.3766355 | 2.225327 | 0.01069723 | 5.471457e-12 | 61.156 | 0.02519006 | 13.92613 | 0.9276952 | 2.157838 | (012)
220 | 305 | 0.3809294 | 2.225113 | 0.01069747 | 3.139061e-11 | 59.93918 | 0.02519061 | 13.92582 | 0.9303799 | 2.11377 | (012)
221 | 306 | 0.3773235 | 2.224744 | 0.01078275 | 2.054823e-11 | 58.84958 | 0.02539143 | 13.81568 | 0.929168 | 2.094716 | (012)
222 | 307 | 0.3773191 | 2.225063 | 0.01062275 | 5.077115e-10 | 59.5524 | 0.02501466 | 14.02377 | 0.9319251 | 2.042532 | (012)
223 | 309 | 0.378025 | 2.225348 | 0.01083385 | 2.56557e-11 | 60.72564 | 0.02551177 | 13.75051 | 0.9258744 | 2.196412 | (012)
224 | 310 | 0.3789835 | 2.225264 | 0.01063144 | 9.013346e-13 | 59.77854 | 0.02503512 | 14.01231 | 0.9282332 | 2.176538 | (012)
225 | 312 | 0.3819065 | 2.224939 | 0.01050675 | 7.74586e-12 | 58.66802 | 0.0247415 | 14.1786 | 0.9358994 | 1.983039 | (012)
226 | 313 | 0.3807266 | 2.224808 | 0.01085103 | 1.385103e-11 | 58.42268 | 0.02555223 | 13.72874 | 0.9310869 | 2.050721 | (012)
227 | 314 | 0.3802209 | 2.225179 | 0.01080968 | 6.687373e-12 | 59.5543 | 0.02545486 | 13.78126 | 0.9282687 | 2.145996 | (012)
228 | 316 | 0.3779934 | 2.225194 | 0.01068184 | 7.105483e-12 | 59.47981 | 0.02515381 | 13.9462 | 0.9296252 | 2.108307 | (012)
229 | 317 | 0.378485 | 2.224749 | 0.01079025 | 9.036605e-12 | 58.6338 | 0.02540911 | 13.80607 | 0.931724 | 2.022798 | (012)
230 | 318 | 0.3777019 | 2.224897 | 0.01062847 | 2.671946e-11 | 60.196 | 0.02502814 | 14.01622 | 0.9326801 | 2.025082 | (012)
231 | 320 | 0.3795829 | 2.225289 | 0.01079047 | 3.694545e-12 | 60.25159 | 0.02540962 | 13.80579 | 0.9280245 | 2.153245 | (012)
232 | 321 | 0.3788158 | 2.225459 | 0.01078659 | 8.852197e-12 | 59.88891 | 0.02540047 | 13.81076 | 0.9268362 | 2.180697 | (012)
233 | 323 | 0.3777552 | 2.225018 | 0.0106989 | 3.170292e-11 | 59.89247 | 0.02519398 | 13.92396 | 0.929389 | 2.112982 | (012)
234 | 324 | 0.3853702 | 2.22482 | 0.0110196 | 1.685924e-11 | 59.72971 | 0.02594916 | 13.51874 | 0.9267167 | 2.206458 | (012)
235 | 325 | 0.3773984 | 2.225504 | 0.01072811 | 1.858194e-10 | 60.88698 | 0.02526276 | 13.88605 | 0.923677 | 2.285045 | (012)
236 | 327 | 0.3777811 | 2.225453 | 0.01072405 | 2.634004e-12 | 60.81689 | 0.02525321 | 13.8913 | 0.9253948 | 2.235132 | (012)
237 | 328 | 0.377841 | 2.225296 | 0.01059906 | 7.732703e-14 | 60.50643 | 0.02495887 | 14.05512 | 0.9311109 | 2.081015 | (012)
238 | 329 | 0.3822466 | 2.225015 | 0.01079293 | 4.258593e-09 | 58.91554 | 0.0254154 | 13.80265 | 0.9287126 | 2.156406 | (012)
239 | 331 | 0.3824434 | 2.224694 | 0.01079373 | 2.358541e-11 | 60.12461 | 0.0254173 | 13.80162 | 0.9307593 | 2.100108 | (012)
240 | 332 | 0.3781215 | 2.225432 | 0.01062776 | 5.461687e-12 | 60.58709 | 0.02502647 | 14.01715 | 0.928805 | 2.150903 | (012)
241 | 333 | 0.3784679 | 2.225474 | 0.01070476 | 1.389222e-12 | 60.15025 | 0.02520778 | 13.91634 | 0.9269877 | 2.192763 | (012)
242 | 335 | 0.3797281 | 2.225065 | 0.01058384 | 7.086109e-12 | 60.47829 | 0.02492304 | 14.07533 | 0.9334498 | 2.030027 | (012)
243 | 336 | 0.3815431 | 2.224756 | 0.0109609 | 6.105005e-12 | 59.38149 | 0.02581094 | 13.59113 | 0.9285865 | 2.118428 | (012)
244 | 338 | 0.3771066 | 2.225186 | 0.01075035 | 1.237954e-12 | 60.28881 | 0.02531515 | 13.85731 | 0.9260847 | 2.199771 | (012)
245 | 339 | 0.3767215 | 2.225369 | 0.01072748 | 6.913969e-12 | 60.32306 | 0.02526128 | 13.88687 | 0.9274218 | 2.156257 | (012)
246 | 340 | 0.3811829 | 2.225055 | 0.01079756 | 1.004324e-11 | 60.07998 | 0.02542632 | 13.79673 | 0.9252177 | 2.26209 | (012)
247 | 342 | 0.383464 | 2.22477 | 0.01071151 | 2.356448e-12 | 59.67856 | 0.02522369 | 13.90756 | 0.9366065 | 1.935466 | (012)
248 | 343 | 0.3829623 | 2.224611 | 0.01089308 | 1.015221e-11 | 58.29822 | 0.02565123 | 13.67575 | 0.9297368 | 2.109159 | (012)
249 | 344 | 0.3805783 | 2.225191 | 0.01088525 | 1.024551e-09 | 60.17392 | 0.02563281 | 13.68558 | 0.9259803 | 2.208002 | (012)
250 | 346 | 0.3791506 | 2.225077 | 0.0109712 | 6.084111e-11 | 60.23645 | 0.0258352 | 13.57837 | 0.923126 | 2.264335 | (012)
251 | 347 | 0.3797297 | 2.224944 | 0.0107205 | 9.649753e-11 | 58.93911 | 0.02524485 | 13.8959 | 0.9327951 | 2.01575 | (012)
252 | 349 | 0.3807944 | 2.224496 | 0.01079284 | 4.125755e-12 | 59.01652 | 0.02541519 | 13.80276 | 0.9289602 | 2.139089 | (012)
253 | 350 | 0.3831508 | 2.225068 | 0.01093585 | 6.341483e-11 | 60.31074 | 0.02575197 | 13.62226 | 0.9250222 | 2.257133 | (012)
254 | 351 | 0.3795744 | 2.225106 | 0.01074235 | 1.899592e-13 | 60.09467 | 0.0252963 | 13.86764 | 0.927672 | 2.17753 | (012)
255 | 353 | 0.3834016 | 2.22463 | 0.01075297 | 2.006062e-12 | 58.71219 | 0.02532132 | 13.85394 | 0.9317933 | 2.080667 | (012)
256 | 354 | 0.3806968 | 2.224668 | 0.01066777 | 7.661927e-12 | 58.76189 | 0.02512067 | 13.96459 | 0.9383131 | 1.861093 | (012)
257 | 355 | 0.3811883 | 2.225102 | 0.01088721 | 4.956535e-12 | 59.03228 | 0.02563741 | 13.68312 | 0.9261862 | 2.203741 | (012)
258 | 357 | 0.3800361 | 2.224852 | 0.01069576 | 1.397527e-11 | 58.52013 | 0.02518659 | 13.92805 | 0.934796 | 1.959318 | (012)
259 | 358 | 0.3810207 | 2.224624 | 0.01079256 | 8.359013e-10 | 58.18012 | 0.02541454 | 13.80312 | 0.9312842 | 2.06167 | (012)
260 | 360 | 0.3817719 | 2.225041 | 0.01069131 | 3.855354e-10 | 58.99114 | 0.02517611 | 13.93384 | 0.9343817 | 1.990561 | (012)
261 | 361 | 0.3753886 | 2.225226 | 0.01082276 | 3.789358e-12 | 58.79911 | 0.02548565 | 13.76461 | 0.9288402 | 2.070263 | (012)
262 | 362 | 0.3786343 | 2.225246 | 0.01063814 | 2.925438e-14 | 60.244 | 0.02505091 | 14.00348 | 0.9300627 | 2.113734 | (012)
263 | 364 | 0.3798448 | 2.224664 | 0.01056889 | 1.213474e-12 | 58.80521 | 0.02488783 | 14.09524 | 0.935605 | 1.961851 | (012)
264 | 365 | 0.3819792 | 2.224767 | 0.01063317 | 2.718203e-11 | 58.90353 | 0.02503919 | 14.01003 | 0.9359334 | 1.957253 | (012)
265 | 366 | 0.3812474 | 2.225198 | 0.01051522 | 1.874112e-12 | 60.10194 | 0.02476145 | 14.16718 | 0.9339039 | 2.043353 | (012)
266 | 368 | 0.3774613 | 2.225337 | 0.01063786 | 2.674372e-11 | 60.68027 | 0.02505024 | 14.00385 | 0.9285105 | 2.152383 | (012)
267 | 369 | 0.3774943 | 2.225165 | 0.01038775 | 8.429535e-12 | 60.16836 | 0.02446127 | 14.34103 | 0.9378995 | 1.903994 | (012)
268 | 371 | 0.3795846 | 2.224995 | 0.0106253 | 8.637591e-12 | 59.32265 | 0.02502066 | 14.02041 | 0.9313616 | 2.083446 | (012)
269 | 372 | 0.3813858 | 2.22493 | 0.01048778 | 4.881712e-11 | 59.25851 | 0.02469683 | 14.20425 | 0.9366103 | 1.960986 | (012)
270 | 373 | 0.3776415 | 2.225471 | 0.0106469 | 3.078315e-12 | 59.87265 | 0.02507154 | 13.99196 | 0.9282796 | 2.154843 | (012)
271 | 375 | 0.3796207 | 2.225364 | 0.01054867 | 1.711334e-09 | 60.6038 | 0.02484021 | 14.12226 | 0.9303117 | 2.137456 | (012)
272 | 376 | 0.3800945 | 2.224841 | 0.01059202 | 8.619716e-12 | 59.66548 | 0.02494229 | 14.06446 | 0.9324124 | 2.065053 | (012)
273 | 377 | 0.3763371 | 2.225245 | 0.01055279 | 7.168144e-11 | 59.03482 | 0.02484992 | 14.11675 | 0.9343197 | 1.967659 | (012)
274 | 379 | 0.3765669 | 2.225394 | 0.01070412 | 5.349499e-12 | 60.61027 | 0.02520628 | 13.91716 | 0.9269457 | 2.176392 | (012)
275 | 380 | 0.3788541 | 2.225535 | 0.01068559 | 7.763824e-10 | 60.25056 | 0.02516264 | 13.9413 | 0.9254344 | 2.25192 | (012)
276 | 382 | 0.3800213 | 2.22502 | 0.01061757 | 1.995792e-12 | 58.39243 | 0.02500246 | 14.03062 | 0.9376332 | 1.882588 | (012)
277 | 383 | 0.3792855 | 2.224883 | 0.01082043 | 3.34658e-09 | 58.70292 | 0.02548017 | 13.76756 | 0.9275573 | 2.156156 | (012)
278 | 384 | 0.3777598 | 2.225568 | 0.01055557 | 4.938938e-12 | 59.54872 | 0.02485646 | 14.11303 | 0.9334493 | 2.007836 | (012)
279 | 386 | 0.37825 | 2.22568 | 0.010641 | 7.019774e-12 | 60.96981 | 0.02505763 | 13.99973 | 0.9274393 | 2.19234 | (012)
280 | 387 | 0.380721 | 2.225154 | 0.01048899 | 1.72784e-12 | 58.53271 | 0.02469967 | 14.20261 | 0.9382954 | 1.894203 | (012)
281 | 388 | 0.3834999 | 2.224778 | 0.01088159 | 6.545042e-12 | 58.9467 | 0.02562419 | 13.69019 | 0.9276898 | 2.184819 | (012)
282 | 390 | 0.3752999 | 2.225585 | 0.01063911 | 9.850148e-11 | 60.382 | 0.02505318 | 14.00221 | 0.9291834 | 2.103388 | (012)
283 | 391 | 0.3795179 | 2.225673 | 0.01071654 | 6.059042e-13 | 59.66263 | 0.02523551 | 13.90104 | 0.9258866 | 2.232875 | (012)
284 | 392 | 0.3813613 | 2.225456 | 0.01068782 | 1.528666e-11 | 59.38369 | 0.0251679 | 13.93839 | 0.9293175 | 2.149374 | (012)
285 | 394 | 0.3793225 | 2.225057 | 0.01060173 | 5.231982e-12 | 59.00781 | 0.02496518 | 14.05157 | 0.9329291 | 2.033258 | (012)
286 | 395 | 0.3809309 | 2.22507 | 0.01075811 | 7.46736e-13 | 58.83908 | 0.02533342 | 13.84732 | 0.9291894 | 2.134298 | (012)
287 | 397 | 0.3756074 | 2.225748 | 0.01057084 | 2.208222e-11 | 59.72493 | 0.02489243 | 14.09264 | 0.9281617 | 2.151243 | (012)
288 | 398 | 0.3782008 | 2.225661 | 0.01073518 | 2.692174e-11 | 60.50472 | 0.02527943 | 13.87689 | 0.9288061 | 2.123327 | (012)
289 | 399 | 0.3802268 | 2.22559 | 0.01042532 | 3.901216e-09 | 60.14372 | 0.02454974 | 14.28935 | 0.9321187 | 2.109241 | (012)
290 | 401 | 0.3793103 | 2.224973 | 0.01070193 | 7.589485e-13 | 58.59895 | 0.02520112 | 13.92001 | 0.9317537 | 2.047645 | (012)
291 | 402 | 0.3776575 | 2.225168 | 0.01059424 | 7.165157e-12 | 59.32998 | 0.02494754 | 14.06151 | 0.9344753 | 1.968389 | (012)
292 | 403 | 0.375648 | 2.225551 | 0.0106683 | 1.000794e-11 | 60.04084 | 0.02512193 | 13.96389 | 0.9290588 | 2.103168 | (012)
293 | 405 | 0.3796202 | 2.225692 | 0.01060942 | 7.38809e-12 | 59.87767 | 0.02498328 | 14.04139 | 0.9297951 | 2.133309 | (012)
294 | 406 | 0.3810926 | 2.225333 | 0.01069616 | 9.215889e-11 | 59.09786 | 0.02518753 | 13.92752 | 0.9332969 | 2.015326 | (012)
295 | 408 | 0.3810581 | 2.225173 | 0.01078287 | 2.671224e-11 | 60.36954 | 0.02539173 | 13.81552 | 0.9258743 | 2.24288 | (012)
296 | 409 | 0.3785321 | 2.225655 | 0.01061794 | 1.173805e-11 | 60.40127 | 0.02500334 | 14.03012 | 0.9287838 | 2.155201 | (012)
297 | 410 | 0.3757388 | 2.225735 | 0.01060239 | 9.948764e-12 | 60.40302 | 0.02496671 | 14.05071 | 0.9281889 | 2.147191 | (012)
298 | 413 | 0.3789572 | 2.225967 | 0.01070265 | 6.387613e-11 | 60.32143 | 0.02520281 | 13.91908 | 0.9268969 | 2.196566 | (012)
299 | 415 | 0.3770411 | 2.225865 | 0.01062857 | 4.276024e-13 | 61.31791 | 0.02502838 | 14.01609 | 0.9249266 | 2.263144 | (012)
300 | 416 | 0.3815849 | 2.225271 | 0.01072512 | 1.471291e-10 | 59.37517 | 0.02525572 | 13.88992 | 0.9304167 | 2.108962 | (012)
301 | 417 | 0.3777175 | 2.225368 | 0.01055026 | 9.360568e-12 | 60.20056 | 0.02484396 | 14.12013 | 0.9347894 | 1.969822 | (012)
302 | 419 | 0.3753916 | 2.226146 | 0.01066267 | 1.264638e-11 | 61.16923 | 0.02510868 | 13.97126 | 0.9225696 | 2.307989 | (012)
303 | 420 | 0.3763565 | 2.225938 | 0.01058812 | 1.338429e-12 | 61.19857 | 0.02493312 | 14.06964 | 0.9248095 | 2.267997 | (012)
304 | 421 | 0.3812821 | 2.225419 | 0.01075767 | 1.961264e-11 | 58.97064 | 0.02533237 | 13.84789 | 0.9294129 | 2.127581 | (012)
305 | 423 | 0.3748004 | 2.22557 | 0.01057246 | 1.063186e-10 | 60.37233 | 0.02489625 | 14.09047 | 0.931585 | 2.037074 | (012)
306 | 424 | 0.3745228 | 2.225911 | 0.01059888 | 3.244859e-10 | 61.67119 | 0.02495845 | 14.05536 | 0.9248871 | 2.24444 | (012)
307 | 426 | 0.3768422 | 2.225784 | 0.01061172 | 3.781087e-12 | 60.06406 | 0.02498869 | 14.03835 | 0.9283746 | 2.148887 | (012)
308 | 427 | 0.379897 | 2.225478 | 0.01056402 | 3.404943e-12 | 60.38729 | 0.02487636 | 14.10174 | 0.933445 | 2.031739 | (012)
309 | 428 | 0.3796416 | 2.22545 | 0.01067111 | 1.236541e-10 | 60.32739 | 0.02512855 | 13.96021 | 0.9271177 | 2.210737 | (012)
310 | 430 | 0.3763288 | 2.225906 | 0.01070634 | 3.098714e-10 | 60.32678 | 0.02521151 | 13.91428 | 0.9254993 | 2.212555 | (012)
311 | 431 | 0.3763516 | 2.225893 | 0.01057257 | 7.392031e-12 | 59.92371 | 0.02489651 | 14.09033 | 0.9306428 | 2.078122 | (012)
312 | 432 | 0.3807235 | 2.225519 | 0.01055828 | 7.689904e-12 | 60.06628 | 0.02486286 | 14.1094 | 0.9340179 | 2.021012 | (012)
313 | 434 | 0.3785884 | 2.225314 | 0.01085665 | 6.125428e-11 | 59.19583 | 0.02556545 | 13.72164 | 0.9256049 | 2.199601 | (012)
314 | 435 | 0.3761664 | 2.225848 | 0.01055172 | 9.651002e-12 | 60.50654 | 0.02484741 | 14.11817 | 0.9268667 | 2.20612 | (012)
315 | 436 | 0.3769668 | 2.225918 | 0.01054269 | 8.452189e-11 | 60.55917 | 0.02482613 | 14.13027 | 0.9296269 | 2.126686 | (012)
316 | 438 | 0.3778065 | 2.22609 | 0.01051063 | 1.247706e-09 | 60.90744 | 0.02475063 | 14.17337 | 0.9281906 | 2.189968 | (012)
317 | 439 | 0.3777924 | 2.225555 | 0.01064862 | 1.495248e-12 | 59.17894 | 0.02507559 | 13.9897 | 0.9311736 | 2.059007 | (012)
318 | 441 | 0.3776968 | 2.225316 | 0.0106624 | 1.27836e-10 | 59.73547 | 0.02510804 | 13.97162 | 0.9287044 | 2.139115 | (012)
319 | 442 | 0.3752898 | 2.226077 | 0.01051537 | 8.591017e-12 | 60.86227 | 0.02476181 | 14.16697 | 0.9259016 | 2.235665 | (012)
320 | 443 | 0.3772152 | 2.225839 | 0.01076496 | 1.866024e-11 | 59.65695 | 0.02534953 | 13.83852 | 0.927516 | 2.141527 | (012)
321 | 445 | 0.3742445 | 2.225771 | 0.01035489 | 1.137068e-11 | 59.78847 | 0.0243839 | 14.38654 | 0.933511 | 2.014782 | (012)
322 | 446 | 0.37598 | 2.225536 | 0.01054618 | 1.516287e-12 | 59.63375 | 0.02483437 | 14.12558 | 0.9318792 | 2.043208 | (012)
323 | 447 | 0.377 | 2.226048 | 0.0104096 | 1.253459e-09 | 59.9842 | 0.02451274 | 14.31092 | 0.935241 | 1.971761 | (012)
324 | 449 | 0.3743784 | 2.226137 | 0.01062532 | 1.653822e-11 | 60.90151 | 0.0250207 | 14.02039 | 0.927223 | 2.15533 | (012)
325 | 450 | 0.3777289 | 2.225986 | 0.01043035 | 2.952361e-12 | 60.11557 | 0.02456159 | 14.28246 | 0.9332716 | 2.039748 | (012)
326 | 452 | 0.3809061 | 2.225636 | 0.01049962 | 9.121981e-12 | 59.62884 | 0.02472471 | 14.18824 | 0.9344932 | 2.017714 | (012)
327 | 453 | 0.3753535 | 2.226203 | 0.01048998 | 2.683409e-11 | 60.52724 | 0.02470201 | 14.20127 | 0.9281275 | 2.167436 | (012)
328 | 454 | 0.3745531 | 2.226245 | 0.01053124 | 1.570627e-11 | 61.59634 | 0.02479918 | 14.14562 | 0.927106 | 2.185515 | (012)
329 | 456 | 0.3764835 | 2.226067 | 0.01029483 | 1.542433e-12 | 60.92369 | 0.02424247 | 14.47047 | 0.93525 | 1.995494 | (012)
330 | 457 | 0.3772424 | 2.225644 | 0.01069333 | 1.140003e-09 | 60.01216 | 0.02518087 | 13.93121 | 0.9311474 | 2.046242 | (012)
331 | 458 | 0.3763098 | 2.226343 | 0.01051728 | 4.283351e-12 | 60.41428 | 0.0247663 | 14.1644 | 0.9264843 | 2.222697 | (012)
332 | 460 | 0.3765414 | 2.226598 | 0.01044546 | 9.317269e-12 | 61.0345 | 0.02459717 | 14.2618 | 0.9257466 | 2.267375 | (012)
333 | 461 | 0.3775075 | 2.225993 | 0.01047901 | 4.873224e-11 | 60.32279 | 0.02467618 | 14.21614 | 0.9316063 | 2.081229 | (012)
334 | 463 | 0.3787498 | 2.226011 | 0.01047854 | 5.387343e-10 | 60.07356 | 0.02467508 | 14.21677 | 0.9328124 | 2.053671 | (012)
335 | 464 | 0.3766904 | 2.226404 | 0.0105264 | 7.399859e-12 | 60.95864 | 0.02478778 | 14.15213 | 0.9275196 | 2.192438 | (012)
336 | 465 | 0.3787211 | 2.226335 | 0.01047462 | 9.262646e-12 | 60.50653 | 0.02466584 | 14.22209 | 0.9278295 | 2.216545 | (012)
337 | 467 | 0.3797477 | 2.225544 | 0.01058304 | 1.607866e-10 | 58.98112 | 0.02492116 | 14.07639 | 0.9341076 | 1.998396 | (012)
338 | 468 | 0.3786723 | 2.226314 | 0.01043877 | 1.481648e-12 | 60.86911 | 0.02458143 | 14.27093 | 0.9331184 | 2.051863 | (012)
339 | 470 | 0.3726614 | 2.226606 | 0.01044731 | 2.584394e-11 | 62.31041 | 0.02460154 | 14.25927 | 0.9263355 | 2.209104 | (012)
340 | 471 | 0.3777107 | 2.226613 | 0.01031631 | 7.544798e-12 | 60.90019 | 0.02429305 | 14.44034 | 0.9301874 | 2.16515 | (012)
341 | 472 | 0.3799767 | 2.22603 | 0.01056074 | 2.155465e-11 | 61.18335 | 0.02486864 | 14.10612 | 0.9309242 | 2.113129 | (012)
342 | 474 | 0.3752146 | 2.226536 | 0.01019121 | 1.373984e-11 | 61.79906 | 0.02399846 | 14.6176 | 0.9327561 | 2.087749 | (012)
343 | 475 | 0.3742751 | 2.226768 | 0.010233 | 1.975563e-10 | 60.93228 | 0.02409687 | 14.55791 | 0.9297673 | 2.160793 | (012)
344 | 476 | 0.3718683 | 2.226543 | 0.01032904 | 3.521218e-10 | 61.21308 | 0.02432304 | 14.42254 | 0.9288805 | 2.143405 | (012)
345 | 478 | 0.3756333 | 2.226382 | 0.01024922 | 1.559257e-10 | 61.33919 | 0.02413506 | 14.53487 | 0.935508 | 1.987279 | (012)
346 | 479 | 0.3765474 | 2.226298 | 0.01037557 | 2.852068e-09 | 61.02388 | 0.02443261 | 14.35786 | 0.9318254 | 2.087929 | (012)
347 | 481 | 0.373085 | 2.226885 | 0.0103895 | 1.647832e-11 | 61.76763 | 0.0244654 | 14.33862 | 0.9245093 | 2.282397 | (012)
348 | 482 | 0.3772067 | 2.226441 | 0.01045181 | 2.740247e-11 | 61.01658 | 0.02461212 | 14.25314 | 0.9265907 | 2.247154 | (012)
349 | 483 | 0.3779576 | 2.225948 | 0.01055518 | 2.638778e-12 | 60.79917 | 0.02485556 | 14.11354 | 0.9267635 | 2.22866 | (012)
350 | 485 | 0.372127 | 2.226526 | 0.0101121 | 3.859557e-11 | 60.55602 | 0.02381218 | 14.73195 | 0.934691 | 2.006144 | (012)
351 | 486 | 0.3770146 | 2.226607 | 0.01042625 | 6.983969e-12 | 62.03045 | 0.02455195 | 14.28807 | 0.9263543 | 2.261629 | (012)
352 | 487 | 0.3758032 | 2.226287 | 0.01013829 | 7.186135e-11 | 60.16543 | 0.02387386 | 14.69389 | 0.9389695 | 1.896473 | (012)
353 | 489 | 0.3760777 | 2.226211 | 0.01025017 | 1.607053e-11 | 60.01539 | 0.02413731 | 14.53352 | 0.9359131 | 1.975104 | (012)
354 | 490 | 0.3769237 | 2.226526 | 0.01032636 | 6.254275e-12 | 60.9 | 0.02431671 | 14.42629 | 0.9321832 | 2.089004 | (012)
355 | 492 | 0.3773451 | 2.226714 | 0.01015317 | 1.387712e-11 | 60.3102 | 0.02390889 | 14.67236 | 0.9355918 | 2.016982 | (012)
356 | 493 | 0.3776813 | 2.226238 | 0.01030427 | 3.09256e-11 | 61.37495 | 0.02426471 | 14.45721 | 0.9347883 | 2.020622 | (012)
357 | 494 | 0.3748428 | 2.226519 | 0.01005951 | 2.090095e-11 | 61.343 | 0.02368832 | 14.80898 | 0.9375911 | 1.952381 | (012)
358 | 496 | 0.3724207 | 2.226792 | 0.01034468 | 7.715883e-12 | 61.88936 | 0.02435986 | 14.40074 | 0.9283257 | 2.163402 | (012)
359 | 497 | 0.3760107 | 2.226586 | 0.01028255 | 2.288436e-11 | 61.51419 | 0.02421354 | 14.48776 | 0.9302145 | 2.156842 | (012)
360 | 498 | 0.3738551 | 2.226499 | 0.01018427 | 3.491923e-11 | 61.4954 | 0.02398211 | 14.62757 | 0.9369775 | 1.935406 | (012)
361 | 500 | 0.3774053 | 2.225969 | 0.0106871 | 1.055008e-10 | 59.40493 | 0.02516619 | 13.93934 | 0.9278032 | 2.150491 | (012)
362 | 501 | 0.3753925 | 2.226678 | 0.01048658 | 1.819589e-11 | 61.26946 | 0.02469401 | 14.20587 | 0.9253765 | 2.255836 | (012)
363 | 503 | 0.3760192 | 2.226586 | 0.01038573 | 1.593725e-13 | 62.17093 | 0.02445652 | 14.34382 | 0.9287697 | 2.181713 | (012)
364 | 504 | 0.3742081 | 2.226602 | 0.01017961 | 1.817185e-11 | 61.65871 | 0.02397116 | 14.63425 | 0.9368391 | 1.944025 | (012)
365 | 505 | 0.3771628 | 2.22609 | 0.01051265 | 2.022497e-10 | 59.81856 | 0.02475541 | 14.17064 | 0.933001 | 2.021683 | (012)
366 | 507 | 0.3735909 | 2.226743 | 0.01031961 | 6.905143e-12 | 61.6953 | 0.02430082 | 14.43572 | 0.9297132 | 2.136961 | (012)
367 | 508 | 0.373629 | 2.226844 | 0.01033668 | 5.123291e-12 | 62.20124 | 0.02434101 | 14.41189 | 0.9298393 | 2.129875 | (012)
368 | 509 | 0.3748508 | 2.226769 | 0.0102519 | 1.5347e-11 | 61.2779 | 0.02414139 | 14.53106 | 0.9344671 | 2.008781 | (012)
369 | 511 | 0.3747664 | 2.226068 | 0.01052383 | 7.798656e-11 | 60.18651 | 0.02478172 | 14.15559 | 0.9284091 | 2.143866 | (012)
370 | 512 | 0.3743242 | 2.226779 | 0.01033202 | 1.605732e-11 | 61.58494 | 0.02433004 | 14.41839 | 0.9329185 | 2.036374 | (012)
371 | 514 | 0.3729531 | 2.226908 | 0.01038797 | 1.487199e-11 | 61.30186 | 0.0244618 | 14.34072 | 0.9304942 | 2.084863 | (012)
372 | 515 | 0.3728285 | 2.226958 | 0.01031525 | 1.513545e-11 | 60.85584 | 0.02429056 | 14.44182 | 0.9314912 | 2.066464 | (012)
373 | 516 | 0.3711781 | 2.226473 | 0.01049993 | 5.726197e-12 | 60.75767 | 0.02472545 | 14.18781 | 0.9278585 | 2.126154 | (012)
374 | 518 | 0.369623 | 2.226593 | 0.01030291 | 1.80362e-10 | 61.24496 | 0.02426151 | 14.45912 | 0.9320445 | 2.02352 | (012)
375 | 519 | 0.37615 | 2.226963 | 0.01043454 | 8.881784e-16 | 61.57803 | 0.02457146 | 14.27672 | 0.9255252 | 2.270945 | (012)
376 | 520 | 0.3710165 | 2.227211 | 0.01048484 | 5.990775e-11 | 62.02065 | 0.02468991 | 14.20823 | 0.9235226 | 2.262898 | (012)
377 | 522 | 0.3744023 | 2.226737 | 0.01035575 | 3.957445e-12 | 61.98676 | 0.02438593 | 14.38534 | 0.9319974 | 2.063567 | (012)
378 | 523 | 0.3763756 | 2.226187 | 0.01076584 | 4.568457e-12 | 59.97553 | 0.02535161 | 13.83738 | 0.9262013 | 2.171421 | (012)
379 | 524 | 0.3744333 | 2.226855 | 0.0103851 | 4.758582e-12 | 61.0952 | 0.02445504 | 14.34469 | 0.9298813 | 2.12093 | (012)
380 | 526 | 0.3703769 | 2.226986 | 0.01040717 | 5.263956e-12 | 62.14175 | 0.02450701 | 14.31427 | 0.9244289 | 2.249624 | (012)
381 | 527 | 0.3707855 | 2.226886 | 0.0102461 | 5.79099e-11 | 61.73194 | 0.02412771 | 14.5393 | 0.9321051 | 2.04559 | (012)
382 | 529 | 0.3770661 | 2.226064 | 0.01078121 | 5.708767e-13 | 59.34218 | 0.02538782 | 13.81765 | 0.9274828 | 2.133404 | (012)
383 | 530 | 0.3717844 | 2.227008 | 0.01032558 | 5.499323e-12 | 62.3932 | 0.02431489 | 14.42737 | 0.9275072 | 2.187326 | (012)
384 | 531 | 0.3722965 | 2.22703 | 0.01045339 | 2.33995e-11 | 61.53386 | 0.02461585 | 14.25098 | 0.9237757 | 2.277847 | (012)
385 | 533 | 0.3745409 | 2.226819 | 0.01029846 | 5.059508e-12 | 61.86301 | 0.02425102 | 14.46537 | 0.9312684 | 2.10113 | (012)
386 | 534 | 0.3784612 | 2.226402 | 0.01055909 | 2.014294e-11 | 61.09719 | 0.02486475 | 14.10832 | 0.9299158 | 2.126005 | (012)
387 | 536 | 0.3734062 | 2.226806 | 0.01039705 | 3.404554e-12 | 62.52632 | 0.02448319 | 14.3282 | 0.9266261 | 2.219133 | (012)
388 | 537 | 0.3784359 | 2.2269 | 0.01041821 | 2.070566e-14 | 61.24988 | 0.02453302 | 14.29909 | 0.9267356 | 2.260489 | (012)
389 | 538 | 0.3812001 | 2.22666 | 0.01020857 | 7.29336e-11 | 60.6843 | 0.02403934 | 14.59275 | 0.9395606 | 1.910897 | (012)
390 | 540 | 0.3754168 | 2.226351 | 0.01061293 | 3.933831e-09 | 60.59116 | 0.02499154 | 14.03675 | 0.9274922 | 2.157382 | (012)
391 | 541 | 0.3735503 | 2.226874 | 0.01038739 | 6.383782e-15 | 61.18565 | 0.02446043 | 14.34153 | 0.9304713 | 2.092046 | (012)
392 | 542 | 0.37393 | 2.226938 | 0.01055556 | 7.424505e-11 | 62.25747 | 0.02485644 | 14.11304 | 0.9222427 | 2.324144 | (012)
393 | 544 | 0.3742336 | 2.226836 | 0.01011067 | 3.646666e-11 | 61.62626 | 0.02380881 | 14.73404 | 0.9388741 | 1.890297 | (012)
394 | 545 | 0.376993 | 2.2266 | 0.01040655 | 2.274292e-11 | 62.02677 | 0.02450554 | 14.31513 | 0.9306547 | 2.124349 | (012)
395 | 546 | 0.3769335 | 2.226723 | 0.01033025 | 1.337613e-11 | 61.53018 | 0.02432588 | 14.42085 | 0.9363836 | 1.950244 | (012)
396 | 548 | 0.3786015 | 2.227016 | 0.01043517 | 1.356171e-09 | 61.38041 | 0.02457295 | 14.27586 | 0.9269987 | 2.248342 | (012)
397 | 549 | 0.374875 | 2.226666 | 0.01027617 | 1.614525e-11 | 61.23919 | 0.02419853 | 14.49675 | 0.9357113 | 1.963709 | (012)
398 | 551 | 0.3796969 | 2.226374 | 0.01052288 | 3.288703e-12 | 60.92421 | 0.02477948 | 14.15687 | 0.9298674 | 2.149121 | (012)
399 | 552 | 0.3724591 | 2.22685 | 0.01033283 | 4.328204e-12 | 62.2552 | 0.02433196 | 14.41725 | 0.9294686 | 2.130435 | (012)
400 | 553 | 0.3739694 | 2.227162 | 0.01036796 | 2.971601e-08 | 62.29386 | 0.02441467 | 14.36841 | 0.9256326 | 2.260214 | (012)
401 | 555 | 0.3729787 | 2.227037 | 0.01027971 | 1.959988e-12 | 61.36222 | 0.02420686 | 14.49176 | 0.9308385 | 2.098854 | (012)
402 | 556 | 0.3759836 | 2.226665 | 0.01056958 | 4.773959e-15 | 61.64073 | 0.02488945 | 14.09432 | 0.9270636 | 2.188572 | (012)
403 | 558 | 0.3742531 | 2.227073 | 0.01029155 | 2.959466e-12 | 62.42355 | 0.02423474 | 14.47509 | 0.93063 | 2.12 | (012)
404 | 559 | 0.3740652 | 2.227132 | 0.01048969 | 9.701462e-12 | 62.18971 | 0.02470133 | 14.20166 | 0.9219576 | 2.349631 | (012)
405 | 560 | 0.3773921 | 2.226902 | 0.01040021 | 1.503248e-10 | 61.32591 | 0.02449063 | 14.32384 | 0.9323865 | 2.067194 | (012)
406 | 562 | 0.377075 | 2.226622 | 0.01056826 | 2.670086e-14 | 61.47998 | 0.02488636 | 14.09607 | 0.9288685 | 2.142103 | (012)
407 | 563 | 0.3728791 | 2.226907 | 0.01032158 | 9.973244e-12 | 62.19018 | 0.02430546 | 14.43297 | 0.9299406 | 2.121468 | (012)
408 | 564 | 0.3761367 | 2.22725 | 0.01071849 | 5.356715e-12 | 61.44317 | 0.02524011 | 13.89851 | 0.920612 | 2.352544 | (012)
409 | 566 | 0.37555 | 2.227015 | 0.01055165 | 1.64177e-11 | 61.40211 | 0.02484723 | 14.11827 | 0.922985 | 2.315405 | (012)
410 | 567 | 0.3764916 | 2.226517 | 0.01060076 | 1.702213e-10 | 60.60973 | 0.02496288 | 14.05286 | 0.9273085 | 2.176064 | (012)
411 | 568 | 0.3746098 | 2.226594 | 0.0104621 | 2.78666e-11 | 60.35755 | 0.02463636 | 14.23911 | 0.9342118 | 1.965203 | (012)
412 | 570 | 0.3752173 | 2.227006 | 0.01051017 | 9.045154e-12 | 61.42868 | 0.02474957 | 14.17398 | 0.9274636 | 2.177048 | (012)
413 | 571 | 0.3750649 | 2.227061 | 0.0105289 | 3.511635e-13 | 62.17643 | 0.02479367 | 14.14877 | 0.9233752 | 2.305665 | (012)
414 | 573 | 0.3765489 | 2.226443 | 0.01058766 | 5.102141e-12 | 61.00692 | 0.02493204 | 14.07025 | 0.9277368 | 2.168482 | (012)
415 | 574 | 0.3766213 | 2.226684 | 0.0104966 | 6.700196e-14 | 61.64714 | 0.02471762 | 14.1923 | 0.9288305 | 2.155736 | (012)
416 | 575 | 0.3753704 | 2.226946 | 0.01057464 | 2.26737e-11 | 61.87125 | 0.02490137 | 14.08758 | 0.9271198 | 2.176363 | (012)
417 | 577 | 0.3778158 | 2.226726 | 0.01040963 | 1.525491e-11 | 61.32856 | 0.02451281 | 14.31088 | 0.9322417 | 2.076018 | (012)
418 | 578 | 0.376948 | 2.226199 | 0.0106997 | 1.596462e-11 | 59.87739 | 0.02519587 | 13.92291 | 0.9277756 | 2.142788 | (012)
419 | 580 | 0.3773659 | 2.226861 | 0.01029601 | 1.315797e-11 | 61.36499 | 0.02424525 | 14.46881 | 0.9343217 | 2.028249 | (012)
420 | 581 | 0.3790447 | 2.226999 | 0.01040412 | 2.446154e-12 | 61.88865 | 0.02449983 | 14.31846 | 0.930074 | 2.161058 | (012)
421 | 582 | 0.3779056 | 2.227043 | 0.01056253 | 1.70929e-08 | 61.58764 | 0.02487285 | 14.10373 | 0.9245432 | 2.289328 | (012)
422 | 584 | 0.3805318 | 2.227126 | 0.01025782 | 1.034825e-09 | 60.98385 | 0.02415532 | 14.52268 | 0.9369145 | 1.978542 | (012)
423 | 585 | 0.3788072 | 2.226786 | 0.01046828 | 1.468597e-11 | 60.89309 | 0.02465092 | 14.2307 | 0.9298198 | 2.149741 | (012)
424 | 586 | 0.3739845 | 2.227357 | 0.01032862 | 1.11075e-11 | 62.63308 | 0.02432204 | 14.42313 | 0.9285855 | 2.172558 | (012)
425 | 588 | 0.3773246 | 2.22736 | 0.01042098 | 9.187429e-12 | 61.96422 | 0.02453954 | 14.29529 | 0.9296999 | 2.146991 | (012)
426 | 589 | 0.3756647 | 2.227095 | 0.01017487 | 2.750755e-10 | 61.57064 | 0.02395998 | 14.64108 | 0.9347947 | 2.021908 | (012)
427 | 590 | 0.3801644 | 2.226629 | 0.01046866 | 1.408407e-10 | 60.39153 | 0.02465181 | 14.23019 | 0.9310872 | 2.122104 | (012)
428 | 592 | 0.3794376 | 2.227217 | 0.01028118 | 6.140921e-12 | 62.20988 | 0.02421034 | 14.48968 | 0.9321895 | 2.123592 | (012)
429 | 593 | 0.3769884 | 2.227675 | 0.01040699 | 1.831924e-12 | 62.8126 | 0.02450658 | 14.31452 | 0.9276208 | 2.214824 | (012)
430 | 595 | 0.376601 | 2.227282 | 0.01027781 | 6.972573e-11 | 62.13763 | 0.02420239 | 14.49443 | 0.9323929 | 2.086745 | (012)
431 | 596 | 0.378868 | 2.226856 | 0.01033779 | 8.266277e-12 | 60.0455 | 0.02434364 | 14.41033 | 0.934043 | 2.038294 | (012)
432 | 597 | 0.3754163 | 2.226881 | 0.01034503 | 1.45276e-11 | 61.27733 | 0.02436069 | 14.40025 | 0.934747 | 1.982753 | (012)
433 | 599 | 0.3754265 | 2.227386 | 0.01050663 | 8.933743e-12 | 61.97107 | 0.02474123 | 14.17876 | 0.9280034 | 2.160418 | (012)
434 | 600 | 0.3757501 | 2.227328 | 0.01034759 | 3.660145e-10 | 62.10325 | 0.02436671 | 14.39669 | 0.9307 | 2.115935 | (012)
435 | 601 | 0.3797078 | 2.226882 | 0.01052183 | 6.654233e-12 | 60.65008 | 0.02477702 | 14.15828 | 0.9297259 | 2.147441 | (012)
436 | 603 | 0.3775934 | 2.227454 | 0.01014417 | 8.724133e-13 | 62.19405 | 0.02388771 | 14.68538 | 0.9335587 | 2.088973 | (012)
437 | 604 | 0.3771083 | 2.227583 | 0.01054388 | 1.741765e-10 | 62.44624 | 0.02482893 | 14.12867 | 0.9255612 | 2.248609 | (012)
438 | 606 | 0.37866 | 2.22727 | 0.01032816 | 5.016709e-12 | 61.90493 | 0.02432095 | 14.42377 | 0.9293035 | 2.198544 | (012)
439 | 607 | 0.3788529 | 2.226944 | 0.01044768 | 2.861342e-10 | 60.60658 | 0.0246024 | 14.25877 | 0.9309754 | 2.114305 | (012)
440 | 608 | 0.3768619 | 2.226831 | 0.01035876 | 3.376521e-12 | 61.32055 | 0.02439301 | 14.38116 | 0.9341392 | 2.014639 | (012)
441 | 610 | 0.3768173 | 2.227372 | 0.01044881 | 4.124479e-14 | 62.2497 | 0.02460506 | 14.25723 | 0.9286335 | 2.170488 | (012)
442 | 611 | 0.3783886 | 2.227375 | 0.01028943 | 1.936395e-12 | 61.64895 | 0.02422976 | 14.47806 | 0.9301643 | 2.174344 | (012)
443 | 612 | 0.3812175 | 2.226791 | 0.01053567 | 1.13873e-09 | 60.80937 | 0.02480962 | 14.13968 | 0.9281716 | 2.213452 | (012)
444 | 614 | 0.3799134 | 2.22695 | 0.01048994 | 1.624612e-11 | 61.68145 | 0.02470193 | 14.20132 | 0.928607 | 2.197731 | (012)
445 | 615 | 0.381188 | 2.227429 | 0.01041545 | 1.487055e-08 | 61.71962 | 0.02452651 | 14.30289 | 0.9283237 | 2.234567 | (012)
446 | 617 | 0.3777932 | 2.227334 | 0.0104933 | 1.301459e-12 | 61.94367 | 0.02470982 | 14.19678 | 0.925713 | 2.265305 | (012)
447 | 618 | 0.3772811 | 2.22702 | 0.01031361 | 2.519762e-12 | 61.79985 | 0.0242867 | 14.44412 | 0.9371329 | 1.930722 | (012)
448 | 619 | 0.3793631 | 2.226736 | 0.0106984 | 1.016964e-13 | 61.12654 | 0.0251928 | 13.92461 | 0.9257037 | 2.235126 | (012)
449 | 621 | 0.3780197 | 2.227379 | 0.01039529 | 1.816935e-12 | 63.0427 | 0.02447903 | 14.33063 | 0.9293212 | 2.177207 | (012)
450 | 622 | 0.3801491 | 2.227489 | 0.01043794 | 1.947781e-11 | 63.0926 | 0.02457948 | 14.27206 | 0.9274542 | 2.25105 | (012)
451 | 623 | 0.3774147 | 2.227024 | 0.01040686 | 1.910643e-09 | 61.28454 | 0.02450627 | 14.3147 | 0.93489 | 1.982578 | (012)
452 | 625 | 0.3784504 | 2.227048 | 0.01051114 | 2.141559e-11 | 62.09755 | 0.02475185 | 14.17267 | 0.930011 | 2.130897 | (012)
453 | 626 | 0.3784012 | 2.227577 | 0.01035792 | 2.927636e-11 | 62.44354 | 0.02439104 | 14.38233 | 0.927933 | 2.232393 | (012)
454 | 628 | 0.3786951 | 2.227297 | 0.01052801 | 5.726497e-11 | 61.50528 | 0.02479156 | 14.14997 | 0.928001 | 2.190047 | (012)
455 | 629 | 0.3762738 | 2.227405 | 0.01017379 | 8.939738e-12 | 62.00373 | 0.02395744 | 14.64263 | 0.9381107 | 1.916746 | (012)
456 | 630 | 0.3790777 | 2.226987 | 0.01048384 | 1.247024e-09 | 61.30566 | 0.02468756 | 14.20958 | 0.9331337 | 2.039464 | (012)
457 | 632 | 0.3782232 | 2.227337 | 0.01040224 | 4.752482e-11 | 61.61975 | 0.0244954 | 14.32105 | 0.9324547 | 2.069423 | (012)
458 | 633 | 0.3796234 | 2.227377 | 0.01051323 | 1.441675e-10 | 61.76216 | 0.02475676 | 14.16987 | 0.9265559 | 2.251814 | (012)
459 | 635 | 0.3774394 | 2.226872 | 0.01030604 | 2.715217e-11 | 61.78044 | 0.02426887 | 14.45473 | 0.9346495 | 2.017097 | (012)
460 | 636 | 0.3824368 | 2.226827 | 0.01060138 | 4.052314e-15 | 61.01665 | 0.02496435 | 14.05204 | 0.9328413 | 2.056714 | (012)
461 | 637 | 0.3812635 | 2.227049 | 0.01036113 | 2.485641e-08 | 61.16002 | 0.0243986 | 14.37787 | 0.9357705 | 2.001667 | (012)
462 | 639 | 0.3770501 | 2.227551 | 0.01036633 | 1.194228e-10 | 61.84131 | 0.02441085 | 14.37066 | 0.9284528 | 2.195973 | (012)
463 | 640 | 0.3818204 | 2.227415 | 0.01044729 | 1.163921e-08 | 61.67971 | 0.02460149 | 14.2593 | 0.9286321 | 2.223135 | (012)
464 | 641 | 0.3820032 | 2.226719 | 0.01053842 | 2.178203e-10 | 61.155 | 0.02481608 | 14.13599 | 0.9315666 | 2.110655 | (012)
465 | 643 | 0.379622 | 2.226982 | 0.0103949 | 4.270684e-11 | 61.27987 | 0.02447813 | 14.33116 | 0.9323379 | 2.092245 | (012)
466 | 644 | 0.3763258 | 2.22737 | 0.01048139 | 3.204755e-10 | 62.01368 | 0.0246818 | 14.2129 | 0.9277289 | 2.185628 | (012)
467 | 645 | 0.3794483 | 2.227295 | 0.01045945 | 2.97225e-11 | 62.26047 | 0.02463011 | 14.24272 | 0.9306258 | 2.131598 | (012)
468 | 647 | 0.3776867 | 2.227085 | 0.01030839 | 3.792717e-10 | 61.37009 | 0.02427439 | 14.45144 | 0.9356073 | 1.983869 | (012)
469 | 648 | 0.3827554 | 2.226816 | 0.0105793 | 2.287576e-11 | 61.37827 | 0.02491235 | 14.08137 | 0.9287396 | 2.202409 | (012)
470 | 650 | 0.379183 | 2.227318 | 0.01051469 | 3.47451e-11 | 61.8088 | 0.02476021 | 14.16789 | 0.9297727 | 2.141504 | (012)
471 | 651 | 0.3753554 | 2.227665 | 0.01045857 | 7.265921e-11 | 63.02222 | 0.02462805 | 14.24392 | 0.9250035 | 2.270113 | (012)
472 | 652 | 0.3759398 | 2.227247 | 0.01027059 | 5.472164e-10 | 62.43815 | 0.0241854 | 14.50462 | 0.9331851 | 2.056847 | (012)
473 | 654 | 0.3792457 | 2.227128 | 0.01055436 | 4.019513e-11 | 62.36186 | 0.02485362 | 14.11464 | 0.9285941 | 2.17547 | (012)
474 | 655 | 0.3795173 | 2.227283 | 0.01043414 | 9.196643e-12 | 61.22865 | 0.02457053 | 14.27727 | 0.9331608 | 2.051216 | (012)
475 | 656 | 0.3751686 | 2.227528 | 0.01036323 | 5.270623e-11 | 62.08733 | 0.02440355 | 14.37496 | 0.9298378 | 2.131855 | (012)
476 | 658 | 0.3792707 | 2.227418 | 0.01044082 | 1.154968e-10 | 62.00357 | 0.02458624 | 14.26814 | 0.9279918 | 2.219259 | (012)
477 | 659 | 0.3767918 | 2.227235 | 0.01031926 | 3.730477e-11 | 61.54014 | 0.0243 | 14.43621 | 0.9355012 | 1.975074 | (012)
478 | 661 | 0.3771581 | 2.227007 | 0.01050301 | 4.415579e-12 | 61.52528 | 0.02473269 | 14.18366 | 0.9285223 | 2.165918 | (012)
479 | 662 | 0.3773754 | 2.2274 | 0.01028548 | 1.394118e-11 | 62.41742 | 0.02422046 | 14.48362 | 0.9348902 | 2.010082 | (012)
480 | 663 | 0.3782114 | 2.227591 | 0.01056405 | 2.156885e-10 | 63.73657 | 0.02487644 | 14.10169 | 0.9277025 | 2.191017 | (012)
481 | 665 | 0.3779004 | 2.227648 | 0.01039608 | 2.537783e-10 | 63.38958 | 0.0244809 | 14.32954 | 0.9304619 | 2.136283 | (012)
482 | 666 | 0.3798881 | 2.226938 | 0.01029828 | 1.682922e-10 | 61.08309 | 0.02425061 | 14.46562 | 0.9346327 | 2.041246 | (012)
483 | 667 | 0.3815014 | 2.227026 | 0.01038396 | 7.749967e-12 | 60.87515 | 0.02445235 | 14.34627 | 0.9335631 | 2.071571 | (012)
484 | 669 | 0.3761587 | 2.227469 | 0.01044525 | 4.024453e-11 | 62.1736 | 0.02459668 | 14.26208 | 0.925964 | 2.250132 | (012)
485 | 670 | 0.3792762 | 2.227349 | 0.01038991 | 4.164752e-11 | 62.73321 | 0.02446637 | 14.33805 | 0.9277954 | 2.242417 | (012)
486 | 671 | 0.3809418 | 2.227005 | 0.01020662 | 3.380946e-11 | 61.47937 | 0.02403475 | 14.59553 | 0.9389788 | 1.927636 | (012)
487 | 673 | 0.3852628 | 2.226762 | 0.01050993 | 1.508836e-10 | 61.25847 | 0.024749 | 14.17431 | 0.9316096 | 2.150403 | (012)
488 | 674 | 0.3832466 | 2.227267 | 0.01025334 | 5.407813e-11 | 62.04317 | 0.02414476 | 14.52903 | 0.9344054 | 2.094059 | (012)
489 | 676 | 0.3831294 | 2.227347 | 0.01032095 | 2.478462e-11 | 61.60375 | 0.02430398 | 14.43385 | 0.9335579 | 2.102858 | (012)
490 | 677 | 0.3837711 | 2.227296 | 0.01014743 | 6.026057e-11 | 62.82812 | 0.02389538 | 14.68066 | 0.9383787 | 1.990667 | (012)
491 | 678 | 0.3827289 | 2.226967 | 0.01031817 | 1.218725e-11 | 61.40409 | 0.02429743 | 14.43774 | 0.9348874 | 2.057751 | (012)
492 | 680 | 0.3828606 | 2.227146 | 0.01011921 | 2.349025e-10 | 61.24101 | 0.02382891 | 14.72161 | 0.9409941 | 1.895007 | (012)
493 | 681 | 0.3820149 | 2.227517 | 0.01032676 | 6.525841e-11 | 61.67728 | 0.02431765 | 14.42573 | 0.9362982 | 1.996326 | (012)
494 | 682 | 0.3811491 | 2.227389 | 0.01019137 | 4.118851e-09 | 61.14844 | 0.02399885 | 14.61736 | 0.9361413 | 2.024075 | (012)
495 | 684 | 0.3820356 | 2.226851 | 0.01030869 | 7.350108e-10 | 61.23282 | 0.02427512 | 14.45101 | 0.9366082 | 1.995593 | (012)
496 | 685 | 0.3796604 | 2.227068 | 0.01015824 | 2.194578e-12 | 61.05005 | 0.02392083 | 14.66504 | 0.9389547 | 1.924983 | (012)
497 | 687 | 0.381225 | 2.227631 | 0.01032736 | 5.698331e-10 | 63.15107 | 0.02431907 | 14.42489 | 0.93325 | 2.094406 | (012)
498 | 688 | 0.3811522 | 2.227602 | 0.01011686 | 1.353337e-10 | 62.2148 | 0.02382339 | 14.72502 | 0.9401635 | 1.906329 | (012)
499 | 689 | 0.3831283 | 2.227222 | 0.01034507 | 3.868683e-12 | 62.27549 | 0.02436077 | 14.4002 | 0.9328702 | 2.124109 | (012)
500 | 691 | 0.3764405 | 2.227684 | 0.01010495 | 2.436951e-11 | 62.1642 | 0.02379533 | 14.74238 | 0.9370634 | 1.966465 | (012)
501 | 692 | 0.3805677 | 2.227869 | 0.01028628 | 4.358727e-09 | 63.05227 | 0.02422233 | 14.4825 | 0.9297914 | 2.211162 | (012)
502 | 694 | 0.38144 | 2.227768 | 0.01019532 | 2.067998e-08 | 62.61608 | 0.02400814 | 14.61171 | 0.9381243 | 1.960024 | (012)
503 | 695 | 0.3838435 | 2.227339 | 0.01042633 | 8.676682e-11 | 61.66349 | 0.02455214 | 14.28796 | 0.9297422 | 2.214079 | (012)
504 | 696 | 0.3782561 | 2.228221 | 0.01021541 | 7.162914e-10 | 63.41735 | 0.02405546 | 14.58297 | 0.9303351 | 2.18282 | (012)
505 | 698 | 0.3791908 | 2.228047 | 0.01030031 | 1.087339e-10 | 63.96677 | 0.02425537 | 14.46278 | 0.9284589 | 2.23875 | (012)
506 | 699 | 0.3817256 | 2.227699 | 0.01009504 | 2.382309e-10 | 62.56362 | 0.023772 | 14.75685 | 0.9390768 | 1.953866 | (012)
507 | 700 | 0.3816892 | 2.227305 | 0.01027764 | 1.996886e-11 | 62.55788 | 0.024202 | 14.49467 | 0.9326366 | 2.133532 | (012)
508 | 702 | 0.3815891 | 2.228054 | 0.010295 | 6.507808e-09 | 63.1816 | 0.02424286 | 14.47024 | 0.9325467 | 2.125179 | (012)
509 | 703 | 0.3796131 | 2.22791 | 0.01024877 | 1.353339e-10 | 62.68753 | 0.024134 | 14.5355 | 0.9322973 | 2.123843 | (012)
510 | 705 | 0.3800663 | 2.227763 | 0.01005443 | 4.991996e-11 | 62.77694 | 0.02367638 | 14.81645 | 0.9393876 | 1.93653 | (012)
511 | 706 | 0.3818657 | 2.22729 | 0.01043205 | 1.60847e-09 | 61.45886 | 0.0245656 | 14.28013 | 0.9357843 | 1.989536 | (012)
512 | 707 | 0.3807435 | 2.227773 | 0.0103308 | 4.536077e-11 | 62.91171 | 0.02432719 | 14.42008 | 0.9327304 | 2.103488 | (012)
513 | 709 | 0.3834675 | 2.22782 | 0.01025612 | 1.515971e-11 | 63.47786 | 0.02415132 | 14.52508 | 0.9317694 | 2.185169 | (012)
514 | 710 | 0.3792263 | 2.227655 | 0.01016979 | 2.0286e-12 | 62.54998 | 0.02394803 | 14.64839 | 0.9379878 | 1.949777 | (012)
515 | 711 | 0.3822992 | 2.2274 | 0.01048238 | 8.984052e-11 | 62.02119 | 0.02468411 | 14.21157 | 0.9322893 | 2.098893 | (012)
516 | 713 | 0.3795414 | 2.227808 | 0.01004407 | 3.057759e-10 | 62.06975 | 0.02365198 | 14.83173 | 0.9385689 | 1.958881 | (012)
517 | 714 | 0.3799082 | 2.227918 | 0.01035773 | 6.838125e-11 | 62.16463 | 0.0243906 | 14.38259 | 0.9317567 | 2.116346 | (012)
518 | 716 | 0.3784427 | 2.227683 | 0.01012392 | 1.141431e-11 | 62.73872 | 0.02384001 | 14.71475 | 0.9397104 | 1.89512 | (012)
519 | 717 | 0.383118 | 2.227353 | 0.01035723 | 1.31584e-10 | 61.99431 | 0.02438942 | 14.38328 | 0.9326354 | 2.126543 | (012)
520 | 718 | 0.3814173 | 2.227922 | 0.01037168 | 3.594725e-10 | 63.7141 | 0.02442343 | 14.36325 | 0.9313065 | 2.149762 | (012)
521 | 720 | 0.3806597 | 2.227791 | 0.0102684 | 1.717552e-09 | 63.39618 | 0.02418024 | 14.50771 | 0.9327094 | 2.120132 | (012)
522 | 721 | 0.3815445 | 2.227341 | 0.01044688 | 6.242118e-12 | 62.71302 | 0.02460052 | 14.25986 | 0.9329952 | 2.079287 | (012)
523 | 723 | 0.380228 | 2.227729 | 0.01013311 | 3.421152e-13 | 62.41768 | 0.02386165 | 14.70141 | 0.9382407 | 1.958233 | (012)
524 | 724 | 0.3768811 | 2.227947 | 0.01029755 | 5.199069e-11 | 63.20651 | 0.02424888 | 14.46665 | 0.9315652 | 2.108852 | (012)
525 | 725 | 0.3839109 | 2.22785 | 0.01032777 | 8.383766e-11 | 62.85783 | 0.02432004 | 14.42432 | 0.9320669 | 2.159187 | (012)
526 | 727 | 0.3829141 | 2.22738 | 0.01017535 | 5.052958e-12 | 62.29013 | 0.02396112 | 14.64038 | 0.9360979 | 2.051192 | (012)
527 | 728 | 0.3820674 | 2.227263 | 0.01036306 | 7.981778e-10 | 61.93065 | 0.02440315 | 14.37519 | 0.9320088 | 2.135898 | (012)
528 | 729 | 0.3802404 | 2.22784 | 0.01029571 | 3.810063e-12 | 62.93747 | 0.02424453 | 14.46924 | 0.9311414 | 2.159594 | (012)
529 | 731 | 0.3797057 | 2.227882 | 0.01042827 | 1.358506e-10 | 62.20281 | 0.02455671 | 14.2853 | 0.930854 | 2.127508 | (012)
530 | 732 | 0.3811648 | 2.227843 | 0.01020607 | 1.246143e-09 | 62.78447 | 0.02403346 | 14.59632 | 0.9337324 | 2.103284 | (012)
531 | 733 | 0.3815428 | 2.227432 | 0.01041045 | 2.918649e-11 | 62.51343 | 0.02451474 | 14.30976 | 0.9314281 | 2.13855 | (012)
532 | 735 | 0.379952 | 2.227725 | 0.01024509 | 9.033269e-11 | 63.90678 | 0.02412535 | 14.54072 | 0.9340043 | 2.077272 | (012)
533 | 736 | 0.3821739 | 2.227909 | 0.01045693 | 4.021062e-10 | 63.14965 | 0.0246242 | 14.24615 | 0.9309886 | 2.145543 | (012)
534 | 738 | 0.3807036 | 2.227464 | 0.01025625 | 5.544692e-11 | 62.33841 | 0.02415162 | 14.5249 | 0.9377209 | 1.954706 | (012)
535 | 739 | 0.3845251 | 2.227206 | 0.01050819 | 3.882061e-11 | 61.79336 | 0.0247449 | 14.17666 | 0.934131 | 2.055601 | (012)
536 | 740 | 0.3820562 | 2.227909 | 0.01033201 | 6.0067e-10 | 64.42125 | 0.02433002 | 14.4184 | 0.9280475 | 2.280083 | (012)
537 | 742 | 0.3833259 | 2.22778 | 0.01044098 | 8.444295e-11 | 62.00378 | 0.02458663 | 14.26792 | 0.9327537 | 2.09986 | (012)
538 | 743 | 0.3830865 | 2.227236 | 0.01038664 | 9.327478e-11 | 61.33573 | 0.02445868 | 14.34255 | 0.9353666 | 2.026098 | (012)
539 | 745 | 0.3822977 | 2.227389 | 0.01032413 | 1.225989e-10 | 62.64671 | 0.02431146 | 14.42941 | 0.9368806 | 1.984852 | (012)
540 | 746 | 0.381963 | 2.227818 | 0.01026856 | 6.213247e-11 | 62.67522 | 0.0241806 | 14.50749 | 0.9318897 | 2.15879 | (012)
541 | 747 | 0.3821139 | 2.227693 | 0.01033165 | 1.241097e-10 | 62.95712 | 0.02432918 | 14.4189 | 0.9315582 | 2.158375 | (012)
542 | 749 | 0.3819794 | 2.227314 | 0.01022334 | 2.966238e-12 | 61.84955 | 0.02407413 | 14.57166 | 0.9376737 | 1.976172 | (012)
543 | 750 | 0.3851827 | 2.227238 | 0.01033012 | 1.384654e-10 | 61.09317 | 0.02432557 | 14.42104 | 0.9362439 | 2.029872 | (012)
544 | 751 | 0.3814102 | 2.227815 | 0.01039637 | 1.336776e-10 | 62.46232 | 0.02448158 | 14.32914 | 0.9307428 | 2.158934 | (012)
545 | 753 | 0.38192 | 2.227929 | 0.01033124 | 1.550227e-11 | 62.93092 | 0.02432821 | 14.41947 | 0.9322143 | 2.13149 | (012)
546 | 754 | 0.3811177 | 2.227546 | 0.01021433 | 4.54139e-10 | 62.47481 | 0.02405291 | 14.58451 | 0.9386805 | 1.935621 | (012)
547 | 756 | 0.3835355 | 2.227387 | 0.01043848 | 2.420447e-11 | 62.38825 | 0.02458073 | 14.27134 | 0.9337495 | 2.074881 | (012)
548 | 757 | 0.3817775 | 2.227663 | 0.01016472 | 2.39972e-10 | 61.98734 | 0.02393608 | 14.6557 | 0.9400832 | 1.90298 | (012)
549 | 758 | 0.382313 | 2.227843 | 0.01028328 | 5.893452e-12 | 62.92795 | 0.02421527 | 14.48672 | 0.9330835 | 2.118933 | (012)
550 | 760 | 0.384454 | 2.227866 | 0.01022734 | 1.388136e-10 | 62.77549 | 0.02408354 | 14.56596 | 0.9344636 | 2.107114 | (012)
551 | 761 | 0.3862733 | 2.227323 | 0.01017766 | 2.54336e-11 | 61.71957 | 0.02396656 | 14.63706 | 0.936259 | 2.077985 | (012)
552 | 762 | 0.3844143 | 2.227241 | 0.01021096 | 1.552647e-12 | 62.78959 | 0.02404497 | 14.58933 | 0.9342304 | 2.125591 | (012)
553 | 764 | 0.3858366 | 2.227739 | 0.01028546 | 1.268435e-11 | 62.04436 | 0.02422041 | 14.48365 | 0.9352589 | 2.078747 | (012)
554 | 765 | 0.3829983 | 2.227731 | 0.01041825 | 5.616339e-10 | 63.0038 | 0.0245331 | 14.29904 | 0.9330497 | 2.095997 | (012)
555 | 766 | 0.3812392 | 2.227757 | 0.01011695 | 5.018361e-09 | 62.85031 | 0.0238236 | 14.72489 | 0.9388139 | 1.953442 | (012)
556 | 768 | 0.3827042 | 2.227397 | 0.01025474 | 9.222278e-11 | 61.2204 | 0.02414808 | 14.52703 | 0.9366225 | 2.008613 | (012)
557 | 769 | 0.38095 | 2.22741 | 0.01028405 | 1.695749e-11 | 61.69795 | 0.02421709 | 14.48564 | 0.9370183 | 1.972664 | (012)
558 | 771 | 0.3823769 | 2.227816 | 0.01019582 | 1.149586e-11 | 62.96792 | 0.02400931 | 14.61099 | 0.934935 | 2.07825 | (012)
559 | 772 | 0.3837001 | 2.227923 | 0.01027518 | 2.74844e-11 | 62.22116 | 0.0241962 | 14.49814 | 0.9351053 | 2.063274 | (012)
560 | 773 | 0.3856005 | 2.227543 | 0.01015791 | 2.120043e-11 | 62.24615 | 0.02392005 | 14.66552 | 0.9412939 | 1.901181 | (012)
561 | 775 | 0.3858765 | 2.227302 | 0.01028931 | 6.583623e-14 | 62.1404 | 0.02422947 | 14.47823 | 0.9400655 | 1.918688 | (012)
562 | 776 | 0.3858867 | 2.227669 | 0.01020906 | 5.481116e-11 | 63.00226 | 0.02404051 | 14.59203 | 0.9372578 | 2.032571 | (012)
563 | 779 | 0.3867026 | 2.22737 | 0.01030849 | 7.874673e-11 | 62.37578 | 0.02427463 | 14.4513 | 0.9380186 | 1.992282 | (012)
564 | 780 | 0.384163 | 2.227787 | 0.01012127 | 2.034151e-12 | 63.2038 | 0.02383376 | 14.71861 | 0.9402238 | 1.933255 | (012)
565 | 782 | 0.3874094 | 2.227815 | 0.01036566 | 6.791018e-11 | 62.75985 | 0.02440926 | 14.3716 | 0.9356655 | 2.063231 | (012)
566 | 783 | 0.3850396 | 2.227597 | 0.01014929 | 1.741711e-10 | 62.20323 | 0.02389976 | 14.67797 | 0.9418742 | 1.877282 | (012)
567 | 784 | 0.3849825 | 2.227379 | 0.0102968 | 8.659296e-11 | 62.27054 | 0.02424712 | 14.46769 | 0.9381102 | 1.974608 | (012)
568 | 786 | 0.3806841 | 2.22782 | 0.01025199 | 4.453278e-10 | 62.84018 | 0.02414159 | 14.53094 | 0.9364213 | 1.996943 | (012)
569 | 787 | 0.3828975 | 2.228036 | 0.01024063 | 1.009438e-10 | 63.28125 | 0.02411483 | 14.54706 | 0.9359532 | 2.036875 | (012)
570 | 789 | 0.3863954 | 2.227891 | 0.01013193 | 6.710127e-11 | 62.72631 | 0.02385888 | 14.70312 | 0.9375902 | 2.041295 | (012)
571 | 790 | 0.3878074 | 2.227389 | 0.01025146 | 3.058664e-14 | 62.55963 | 0.02414033 | 14.53169 | 0.9375926 | 2.031579 | (012)
572 | 791 | 0.3840604 | 2.227464 | 0.01034758 | 2.745248e-12 | 62.61807 | 0.02436668 | 14.39671 | 0.9355203 | 2.041841 | (012)
573 | 793 | 0.3871985 | 2.227834 | 0.01030533 | 2.098197e-10 | 62.17784 | 0.02426719 | 14.45573 | 0.9375914 | 2.007153 | (012)
574 | 795 | 0.3862717 | 2.227523 | 0.0103629 | 4.705664e-11 | 63.33468 | 0.02440276 | 14.37542 | 0.9331592 | 2.143403 | (012)
575 | 797 | 0.384955 | 2.227886 | 0.01015359 | 3.646911e-11 | 62.68848 | 0.02390987 | 14.67176 | 0.9373889 | 2.028596 | (012)
576 | 798 | 0.3832975 | 2.227987 | 0.01036782 | 1.485658e-09 | 63.32309 | 0.02441435 | 14.3686 | 0.9329987 | 2.111316 | (012)
577 | 800 | 0.3833551 | 2.227752 | 0.01024911 | 5.951275e-09 | 63.01959 | 0.0241348 | 14.53502 | 0.9384715 | 1.956047 | (012)
578 | 801 | 0.3883859 | 2.227347 | 0.01041765 | 1.027049e-10 | 61.91093 | 0.02453168 | 14.29987 | 0.9345919 | 2.099662 | (012)
579 | 802 | 0.3867927 | 2.227665 | 0.0102075 | 3.977509e-10 | 63.09627 | 0.02403683 | 14.59427 | 0.9396426 | 1.959791 | (012)
580 | 804 | 0.3850224 | 2.227915 | 0.01048868 | 4.920197e-09 | 63.64383 | 0.02469894 | 14.20303 | 0.9311011 | 2.166044 | (012)
581 | 805 | 0.3821937 | 2.227859 | 0.01018063 | 8.383383e-11 | 63.27376 | 0.02397354 | 14.6328 | 0.9384439 | 1.961106 | (012)
582 | 806 | 0.3839234 | 2.22754 | 0.01024794 | 1.00997e-12 | 62.54972 | 0.02413207 | 14.53667 | 0.9365376 | 2.028353 | (012)
583 | 808 | 0.3866289 | 2.227802 | 0.01015678 | 5.277778e-12 | 63.02181 | 0.0239174 | 14.66714 | 0.9408865 | 1.925106 | (012)
584 | 809 | 0.3860238 | 2.228154 | 0.01026303 | 9.649076e-11 | 62.82552 | 0.02416759 | 14.5153 | 0.9354749 | 2.076889 | (012)
585 | 811 | 0.383242 | 2.228045 | 0.01010343 | 3.637512e-09 | 63.74762 | 0.02379176 | 14.7446 | 0.9379481 | 2.005935 | (012)
586 | 812 | 0.3842868 | 2.227877 | 0.01021517 | 7.68241e-11 | 62.60668 | 0.02405488 | 14.58332 | 0.93873 | 1.961423 | (012)
587 | 813 | 0.3867755 | 2.227444 | 0.01038986 | 2.630063e-12 | 62.69193 | 0.02446624 | 14.33812 | 0.9328913 | 2.149817 | (012)
588 | 815 | 0.3866086 | 2.227793 | 0.0100555 | 1.025833e-10 | 62.85333 | 0.02367889 | 14.81488 | 0.9443612 | 1.826253 | (012)
589 | 816 | 0.3851605 | 2.227818 | 0.01024746 | 6.038342e-11 | 62.92986 | 0.02413092 | 14.53736 | 0.9377823 | 1.996551 | (012)
590 | 817 | 0.3857076 | 2.227533 | 0.01009086 | 4.211148e-11 | 62.00825 | 0.02376216 | 14.76297 | 0.9432534 | 1.84872 | (012)
591 | 819 | 0.3839968 | 2.227433 | 0.01026168 | 1.268116e-10 | 62.54008 | 0.02416442 | 14.51721 | 0.9360008 | 2.045176 | (012)
592 | 820 | 0.3855464 | 2.228039 | 0.0102417 | 9.902358e-10 | 63.63473 | 0.02411736 | 14.54554 | 0.9354138 | 2.083206 | (012)
593 | 822 | 0.384454 | 2.227893 | 0.01022432 | 2.204125e-10 | 63.28549 | 0.02407643 | 14.57027 | 0.9356396 | 2.068837 | (012)
594 | 823 | 0.385405 | 2.227684 | 0.01023414 | 3.178402e-12 | 62.31478 | 0.02409956 | 14.55628 | 0.9378012 | 2.000803 | (012)
595 | 824 | 0.3883542 | 2.227513 | 0.01023976 | 1.232855e-10 | 61.55618 | 0.0241128 | 14.54829 | 0.9379012 | 2.024444 | (012)
596 | 826 | 0.3829649 | 2.227952 | 0.01017616 | 9.307333e-12 | 63.60735 | 0.02396303 | 14.63921 | 0.9380602 | 1.98286 | (012)
597 | 827 | 0.3861939 | 2.228051 | 0.01033027 | 2.174205e-12 | 62.62752 | 0.02432592 | 14.42083 | 0.9337893 | 2.120559 | (012)
598 | 828 | 0.381819 | 2.227995 | 0.01009926 | 6.989462e-10 | 63.02562 | 0.02378194 | 14.75069 | 0.9412077 | 1.879804 | (012)
599 | 830 | 0.3836185 | 2.227796 | 0.01013514 | 7.993489e-11 | 62.21435 | 0.02386644 | 14.69846 | 0.9401172 | 1.925391 | (012)
600 | 831 | 0.3870073 | 2.227437 | 0.01027702 | 1.658191e-10 | 62.00672 | 0.02420054 | 14.49554 | 0.9387379 | 1.975885 | (012)
601 | 833 | 0.3859193 | 2.228177 | 0.01020569 | 1.414185e-11 | 63.12338 | 0.02403256 | 14.59686 | 0.936084 | 2.069332 | (012)
602 | 834 | 0.383588 | 2.228119 | 0.01030916 | 9.130309e-10 | 63.29176 | 0.02427621 | 14.45036 | 0.9357204 | 2.034742 | (012)
603 | 835 | 0.3814426 | 2.228036 | 0.01007808 | 1.529221e-10 | 62.57615 | 0.02373206 | 14.78169 | 0.9401547 | 1.914971 | (012)
604 | 837 | 0.384762 | 2.227634 | 0.01033239 | 2.454498e-11 | 60.78145 | 0.02433093 | 14.41786 | 0.9353584 | 2.049978 | (012)
605 | 838 | 0.3810442 | 2.228299 | 0.01001222 | 2.219914e-10 | 63.88165 | 0.02357698 | 14.87892 | 0.9396847 | 1.943715 | (012)
606 | 839 | 0.3816717 | 2.228605 | 0.0103218 | 6.621648e-12 | 63.56575 | 0.02430598 | 14.43266 | 0.9310228 | 2.165881 | (012)
607 | 841 | 0.3822484 | 2.228635 | 0.00998162 | 1.76974e-11 | 64.34469 | 0.02350492 | 14.92453 | 0.9396837 | 1.960614 | (012)
608 | 842 | 0.3845857 | 2.227969 | 0.01015131 | 1.463671e-10 | 63.09166 | 0.0239045 | 14.67506 | 0.9366781 | 2.050489 | (012)
609 | 844 | 0.3821413 | 2.228318 | 0.01015061 | 1.095432e-10 | 63.92299 | 0.02390285 | 14.67607 | 0.9377512 | 1.988447 | (012)
610 | 845 | 0.384539 | 2.228424 | 0.01022421 | 8.13202e-10 | 63.33109 | 0.02407617 | 14.57042 | 0.9361946 | 2.045157 | (012)
611 | 846 | 0.3806006 | 2.228259 | 0.01007047 | 7.006284e-12 | 63.71756 | 0.02371415 | 14.79285 | 0.9386069 | 1.962667 | (012)
612 | 848 | 0.3853355 | 2.228301 | 0.01012526 | 7.434386e-12 | 63.17336 | 0.02384316 | 14.71281 | 0.9388695 | 1.9851 | (012)
613 | 849 | 0.3825456 | 2.228658 | 0.01025702 | 2.225528e-10 | 64.92334 | 0.02415343 | 14.52382 | 0.9323447 | 2.150903 | (012)
614 | 850 | 0.3833571 | 2.228598 | 0.0100695 | 2.106076e-11 | 63.69558 | 0.02371187 | 14.79428 | 0.9338843 | 2.150131 | (012)
615 | 852 | 0.3824185 | 2.228187 | 0.01011328 | 6.661366e-11 | 62.97769 | 0.02381495 | 14.73024 | 0.9377819 | 1.997144 | (012)
616 | 853 | 0.3851772 | 2.22803 | 0.01018268 | 2.939265e-11 | 62.34831 | 0.02397837 | 14.62985 | 0.9375207 | 2.016788 | (012)
617 | 855 | 0.3817581 | 2.229006 | 0.01010384 | 7.395418e-11 | 65.03534 | 0.02379273 | 14.744 | 0.9306843 | 2.235057 | (012)
618 | 856 | 0.3816485 | 2.228679 | 0.01022587 | 3.177636e-11 | 64.93241 | 0.02408007 | 14.56806 | 0.9326606 | 2.138221 | (012)
619 | 857 | 0.3828942 | 2.228483 | 0.01013811 | 3.444123e-11 | 64.30153 | 0.02387342 | 14.69416 | 0.9359848 | 2.058873 | (012)
620 | 859 | 0.3817713 | 2.227952 | 0.01028913 | 2.914813e-11 | 63.55728 | 0.02422905 | 14.47848 | 0.9359393 | 2.016516 | (012)
621 | 860 | 0.3814488 | 2.228399 | 0.01010127 | 7.263632e-10 | 63.6863 | 0.02378667 | 14.74776 | 0.9386963 | 1.959329 | (012)
622 | 861 | 0.3815502 | 2.228747 | 0.0102638 | 3.85969e-13 | 64.07608 | 0.0241694 | 14.51422 | 0.9354654 | 2.029386 | (012)
623 | 863 | 0.3844021 | 2.228677 | 0.010108 | 3.137706e-10 | 64.6711 | 0.02380253 | 14.73793 | 0.9348901 | 2.11895 | (012)
624 | 864 | 0.384735 | 2.228122 | 0.010256 | 1.289796e-11 | 62.89296 | 0.02415104 | 14.52525 | 0.9361607 | 2.04248 | (012)
625 | 866 | 0.383535 | 2.228387 | 0.01013939 | 2.67965e-10 | 64.1342 | 0.02387643 | 14.69231 | 0.9389465 | 1.963847 | (012)
626 | 867 | 0.3807827 | 2.228684 | 0.01018121 | 1.973996e-10 | 64.40104 | 0.02397492 | 14.63196 | 0.9335726 | 2.107151 | (012)
627 | 868 | 0.3853994 | 2.228593 | 0.01018421 | 3.295453e-10 | 64.72848 | 0.02398199 | 14.62764 | 0.9317437 | 2.221056 | (012)
628 | 870 | 0.3841824 | 2.228107 | 0.01038978 | 1.467659e-12 | 62.79882 | 0.02446607 | 14.33822 | 0.9330081 | 2.111702 | (012)
629 | 871 | 0.3816703 | 2.228372 | 0.01021753 | 5.505683e-10 | 64.08237 | 0.02406043 | 14.57995 | 0.9357895 | 2.034651 | (012)
630 | 872 | 0.3833741 | 2.228737 | 0.01026326 | 8.656964e-13 | 64.67712 | 0.02416814 | 14.51498 | 0.9340968 | 2.096662 | (012)
631 | 874 | 0.3848208 | 2.228623 | 0.01029665 | 4.83788e-11 | 64.48222 | 0.02424676 | 14.46791 | 0.933 | 2.141701 | (012)
632 | 875 | 0.3818112 | 2.228367 | 0.01009848 | 1.631228e-11 | 63.44823 | 0.0237801 | 14.75183 | 0.937963 | 1.988057 | (012)
633 | 877 | 0.3859017 | 2.228017 | 0.01028109 | 2.562389e-11 | 62.88841 | 0.02421013 | 14.4898 | 0.9314648 | 2.211187 | (012)
634 | 878 | 0.3825524 | 2.22851 | 0.0101744 | 1.355419e-10 | 63.55256 | 0.02395889 | 14.64174 | 0.9361237 | 2.039215 | (012)
635 | 879 | 0.3803608 | 2.228565 | 0.01041632 | 2.975692e-10 | 64.01772 | 0.02452857 | 14.30169 | 0.9303574 | 2.152709 | (012)
636 | 881 | 0.3846955 | 2.228712 | 0.01009333 | 3.052431e-10 | 64.68153 | 0.02376799 | 14.75935 | 0.9349781 | 2.122276 | (012)
637 | 882 | 0.3862159 | 2.228184 | 0.01028533 | 3.05269e-10 | 62.21988 | 0.02422009 | 14.48384 | 0.9356597 | 2.064729 | (012)
638 | 883 | 0.3840395 | 2.228424 | 0.01004639 | 1.400507e-10 | 63.13626 | 0.02365744 | 14.82831 | 0.9399825 | 1.950951 | (012)
639 | 885 | 0.3848571 | 2.228532 | 0.01016487 | 4.211131e-12 | 62.72831 | 0.02393645 | 14.65547 | 0.9374577 | 2.015964 | (012)
640 | 886 | 0.3884942 | 2.228509 | 0.01008963 | 1.279199e-12 | 63.15905 | 0.02375925 | 14.76477 | 0.9416291 | 1.925627 | (012)
641 | 888 | 0.3863125 | 2.227991 | 0.01025121 | 6.82811e-11 | 62.265 | 0.02413976 | 14.53204 | 0.9358476 | 2.069666 | (012)
642 | 889 | 0.3809754 | 2.228313 | 0.00999479 | 7.233775e-11 | 63.25789 | 0.02353593 | 14.90487 | 0.9406219 | 1.912808 | (012)
643 | 890 | 0.3814236 | 2.228904 | 0.01005418 | 2.291218e-10 | 63.93869 | 0.02367578 | 14.81683 | 0.9355546 | 2.073286 | (012)
644 | 892 | 0.3831548 | 2.228821 | 0.01023563 | 7.843726e-13 | 64.14971 | 0.02410307 | 14.55416 | 0.93342 | 2.121423 | (012)
645 | 893 | 0.3846958 | 2.22848 | 0.01008016 | 5.955795e-09 | 63.96188 | 0.02373696 | 14.77864 | 0.9369123 | 2.058158 | (012)
646 | 894 | 0.3816785 | 2.228412 | 0.01025545 | 6.282364e-12 | 63.03304 | 0.02414973 | 14.52604 | 0.9353976 | 2.035013 | (012)
647 | 896 | 0.3817437 | 2.228727 | 0.0100482 | 3.7017e-11 | 64.0371 | 0.02366169 | 14.82565 | 0.9378428 | 2.001489 | (012)
648 | 897 | 0.3872605 | 2.228909 | 0.01025013 | 4.170092e-11 | 64.48135 | 0.02413722 | 14.53357 | 0.9327643 | 2.184192 | (012)
649 | 899 | 0.3832562 | 2.228779 | 0.009961504 | 1.087712e-10 | 64.79718 | 0.02345755 | 14.95467 | 0.9372364 | 2.060743 | (012)
650 | 900 | 0.3852608 | 2.228137 | 0.01017915 | 4.452327e-12 | 62.43049 | 0.02397007 | 14.63492 | 0.9392464 | 1.958258 | (012)
651 | 901 | 0.3865987 | 2.22845 | 0.01030321 | 6.060634e-09 | 63.31744 | 0.0242622 | 14.4587 | 0.9354584 | 2.072056 | (012)
652 | 903 | 0.3804949 | 2.22881 | 0.009916258 | 2.345568e-12 | 64.72712 | 0.023351 | 15.02291 | 0.9404833 | 1.930587 | (012)
653 | 904 | 0.3809306 | 2.228902 | 0.01022102 | 1.972617e-11 | 65.14312 | 0.02406866 | 14.57497 | 0.9345039 | 2.067636 | (012)
654 | 905 | 0.3815037 | 2.228909 | 0.01015351 | 5.790293e-10 | 64.46991 | 0.02390969 | 14.67188 | 0.9360238 | 2.035786 | (012)
655 | 907 | 0.3846159 | 2.228324 | 0.01006968 | 1.848588e-11 | 63.5966 | 0.02371228 | 14.79402 | 0.9381347 | 2.017781 | (012)
656 | 908 | 0.3850588 | 2.228179 | 0.01020186 | 4.682421e-12 | 62.87961 | 0.02402355 | 14.60234 | 0.937922 | 1.997532 | (012)
657 | 909 | 0.3818305 | 2.22864 | 0.01018483 | 1.894159e-09 | 63.58441 | 0.02398344 | 14.62676 | 0.935855 | 2.037224 | (012)
658 | 911 | 0.3821953 | 2.228623 | 0.01017296 | 2.923961e-11 | 63.57245 | 0.02395548 | 14.64383 | 0.9374112 | 1.991039 | (012)
659 | 912 | 0.3841645 | 2.228341 | 0.009990603 | 4.614498e-10 | 63.59207 | 0.02352607 | 14.91111 | 0.9424168 | 1.882717 | (012)
660 | 914 | 0.3832293 | 2.228165 | 0.01023573 | 8.312906e-12 | 62.67951 | 0.02410331 | 14.55402 | 0.9376042 | 1.981975 | (012)
661 | 915 | 0.3827481 | 2.228781 | 0.01002982 | 9.80756e-11 | 64.23809 | 0.02361842 | 14.85281 | 0.9387671 | 1.984089 | (012)
662 | 916 | 0.3831436 | 2.228798 | 0.01001592 | 1.025635e-10 | 64.1171 | 0.02358568 | 14.87343 | 0.9353415 | 2.109829 | (012)
663 | 918 | 0.3826802 | 2.228538 | 0.01000522 | 5.881906e-12 | 63.86419 | 0.02356049 | 14.88933 | 0.94213 | 1.87453 | (012)
664 | 919 | 0.3863497 | 2.228302 | 0.01016423 | 5.864143e-12 | 63.04568 | 0.02393493 | 14.6564 | 0.9399249 | 1.949135 | (012)
665 | 920 | 0.3831622 | 2.22837 | 0.01014865 | 7.160383e-13 | 63.33895 | 0.02389826 | 14.67889 | 0.9388553 | 1.958843 | (012)
666 | 922 | 0.3827623 | 2.228674 | 0.01010706 | 2.146006e-12 | 63.70241 | 0.0238003 | 14.73931 | 0.9364403 | 2.045365 | (012)
667 | 923 | 0.3831929 | 2.228743 | 0.01011195 | 1.483432e-10 | 64.16672 | 0.02381183 | 14.73217 | 0.9356639 | 2.07615 | (012)
668 | 925 | 0.3829421 | 2.228262 | 0.01009757 | 1.035021e-09 | 63.24392 | 0.02377796 | 14.75316 | 0.9398006 | 1.936897 | (012)
669 | 926 | 0.3828947 | 2.228476 | 0.01006518 | 8.800183e-13 | 63.3925 | 0.02370169 | 14.80063 | 0.940136 | 1.930664 | (012)
670 | 927 | 0.3839769 | 2.228781 | 0.01025375 | 3.830269e-14 | 64.30053 | 0.02414574 | 14.52844 | 0.9365003 | 2.021521 | (012)
671 | 929 | 0.3818362 | 2.228906 | 0.009995582 | 1.49686e-10 | 65.39874 | 0.0235378 | 14.90369 | 0.9373901 | 2.033283 | (012)
672 | 930 | 0.3827894 | 2.22861 | 0.01006534 | 5.220241e-11 | 63.55162 | 0.02370207 | 14.80039 | 0.9419129 | 1.867974 | (012)
673 | 931 | 0.3817302 | 2.228223 | 0.01003909 | 7.442025e-11 | 63.0968 | 0.02364024 | 14.8391 | 0.939517 | 1.948216 | (012)
674 | 933 | 0.382249 | 2.228625 | 0.009880605 | 1.314824e-10 | 64.93351 | 0.02326705 | 15.07711 | 0.9430363 | 1.869308 | (012)
675 | 934 | 0.3802455 | 2.228806 | 0.01010109 | 1.152214e-10 | 64.21004 | 0.02378624 | 14.74802 | 0.9377639 | 1.976724 | (012)
676 | 936 | 0.3844681 | 2.228597 | 0.01004172 | 7.719825e-12 | 62.99981 | 0.02364644 | 14.83521 | 0.9396604 | 1.965318 | (012)
677 | 937 | 0.3815108 | 2.228194 | 0.009933858 | 1.010666e-09 | 62.544 | 0.02339245 | 14.99629 | 0.9429793 | 1.849557 | (012)
678 | 938 | 0.3832371 | 2.228207 | 0.01010888 | 1.347586e-10 | 62.13703 | 0.02380459 | 14.73665 | 0.9393484 | 1.949694 | (012)
679 | 940 | 0.3822252 | 2.228509 | 0.01001648 | 8.454515e-12 | 63.05783 | 0.023587 | 14.8726 | 0.9420582 | 1.868111 | (012)
680 | 941 | 0.3826588 | 2.228748 | 0.009964713 | 1.984088e-09 | 64.26308 | 0.02346511 | 14.94986 | 0.9405969 | 1.935532 | (012)
681 | 942 | 0.3823451 | 2.228515 | 0.009883489 | 7.333523e-12 | 63.6724 | 0.02327384 | 15.07272 | 0.9434676 | 1.851824 | (012)
682 | 944 | 0.3838024 | 2.228065 | 0.01008369 | 1.513733e-10 | 62.40765 | 0.02374527 | 14.77347 | 0.9398148 | 1.947121 | (012)
683 | 945 | 0.3841827 | 2.22831 | 0.009959604 | 8.835588e-11 | 62.88677 | 0.02345307 | 14.95752 | 0.9426309 | 1.880591 | (012)
684 | 946 | 0.3840957 | 2.228546 | 0.01010164 | 1.273925e-12 | 62.9525 | 0.02378754 | 14.74721 | 0.9406969 | 1.912553 | (012)
685 | 948 | 0.3833167 | 2.228536 | 0.01010939 | 7.694068e-11 | 63.16447 | 0.02380579 | 14.73591 | 0.9390408 | 1.960827 | (012)
686 | 949 | 0.3858488 | 2.228122 | 0.01005562 | 2.792172e-11 | 62.53191 | 0.02367918 | 14.8147 | 0.9388729 | 2.00622 | (012)
687 | 951 | 0.3820197 | 2.228605 | 0.009878753 | 1.58954e-11 | 63.54763 | 0.02326269 | 15.07994 | 0.9450349 | 1.794434 | (012)
688 | 952 | 0.3806443 | 2.228577 | 0.01019476 | 1.729966e-11 | 63.23818 | 0.02400683 | 14.6125 | 0.9365632 | 1.998585 | (012)
689 | 953 | 0.3833897 | 2.228553 | 0.009959724 | 2.153022e-11 | 63.81495 | 0.02345336 | 14.95734 | 0.9416694 | 1.906954 | (012)
690 | 955 | 0.385254 | 2.22825 | 0.01003002 | 3.059141e-10 | 62.57033 | 0.02361889 | 14.85251 | 0.9410858 | 1.928088 | (012)
691 | 956 | 0.3833876 | 2.228338 | 0.009899301 | 9.910683e-12 | 63.02963 | 0.02331107 | 15.04864 | 0.9425344 | 1.890219 | (012)
692 | 958 | 0.383192 | 2.228579 | 0.009991943 | 4.727154e-10 | 63.76715 | 0.02352923 | 14.90911 | 0.9386883 | 2.000693 | (012)
693 | 959 | 0.3852257 | 2.228465 | 0.009893727 | 1.075806e-13 | 62.72321 | 0.02329795 | 15.05712 | 0.9417141 | 1.935621 | (012)
694 | 960 | 0.3860086 | 2.228208 | 0.00990419 | 1.924116e-11 | 62.23787 | 0.02332259 | 15.04121 | 0.9446114 | 1.839463 | (012)
695 | 962 | 0.3876614 | 2.228104 | 0.01010178 | 1.082284e-11 | 62.89814 | 0.02378786 | 14.74701 | 0.9406285 | 1.953049 | (012)
696 | 963 | 0.3840935 | 2.228639 | 0.009908069 | 2.688177e-11 | 63.57975 | 0.02333172 | 15.03532 | 0.9413048 | 1.936741 | (012)
697 | 964 | 0.3855035 | 2.228808 | 0.009982725 | 2.840865e-10 | 62.88208 | 0.02350752 | 14.92288 | 0.9409764 | 1.940685 | (012)
698 | 966 | 0.3865613 | 2.228652 | 0.009877227 | 4.858045e-09 | 63.48084 | 0.02325909 | 15.08227 | 0.9443042 | 1.860865 | (012)
699 | 967 | 0.3858107 | 2.228472 | 0.00989996 | 6.417361e-11 | 62.44346 | 0.02331262 | 15.04764 | 0.9411948 | 1.957194 | (012)
700 | 968 | 0.384257 | 2.228716 | 0.009844529 | 1.015288e-11 | 63.45632 | 0.02318209 | 15.13237 | 0.9451904 | 1.815203 | (012)
701 | 970 | 0.3830585 | 2.228824 | 0.009891013 | 4.171941e-12 | 63.70652 | 0.02329156 | 15.06125 | 0.9432423 | 1.861765 | (012)
702 | 971 | 0.3826223 | 2.229056 | 0.00972374 | 1.63256e-10 | 64.88826 | 0.02289766 | 15.32034 | 0.9432105 | 1.898065 | (012)
703 | 973 | 0.3833251 | 2.228947 | 0.009690325 | 8.697654e-12 | 64.50841 | 0.02281897 | 15.37317 | 0.945373 | 1.83533 | (012)
704 | 974 | 0.3862719 | 2.228599 | 0.009958425 | 6.32977e-11 | 62.70498 | 0.0234503 | 14.9593 | 0.9440118 | 1.848744 | (012)
705 | 975 | 0.3797226 | 2.228924 | 0.009761703 | 7.610468e-12 | 63.74172 | 0.02298705 | 15.26076 | 0.9437266 | 1.842136 | (012)
706 | 977 | 0.384905 | 2.229133 | 0.009908489 | 4.068856e-12 | 64.39103 | 0.02333271 | 15.03469 | 0.9434318 | 1.867356 | (012)
707 | 978 | 0.3777468 | 2.229159 | 0.009867284 | 2.851935e-11 | 64.01704 | 0.02323568 | 15.09747 | 0.9414592 | 1.876455 | (012)
708 | 979 | 0.3839075 | 2.22885 | 0.00979629 | 9.041268e-12 | 63.89304 | 0.0230685 | 15.20688 | 0.9463024 | 1.783616 | (012)
709 | 981 | 0.3830789 | 2.228813 | 0.009843503 | 7.357098e-11 | 63.32085 | 0.02317968 | 15.13394 | 0.9437643 | 1.85338 | (012)
710 | 982 | 0.381246 | 2.228918 | 0.009770276 | 1.483541e-11 | 63.23265 | 0.02300724 | 15.24737 | 0.9447926 | 1.81579 | (012)
711 | 983 | 0.3835395 | 2.229112 | 0.009887052 | 1.604967e-10 | 64.09805 | 0.02328223 | 15.06728 | 0.9415707 | 1.923885 | (012)
712 | 985 | 0.3869247 | 2.228973 | 0.00974464 | 4.819756e-12 | 63.40805 | 0.02294687 | 15.28748 | 0.9434816 | 1.920673 | (012)
713 | 986 | 0.3833238 | 2.228813 | 0.009674141 | 2.864542e-12 | 64.25987 | 0.02278086 | 15.39889 | 0.9473769 | 1.768203 | (012)
714 | 988 | 0.3834601 | 2.228682 | 0.009916941 | 4.461209e-12 | 64.48905 | 0.02335261 | 15.02187 | 0.9396856 | 1.987571 | (012)
715 | 989 | 0.3811127 | 2.228893 | 0.009771653 | 2.159239e-11 | 64.2475 | 0.02301048 | 15.24522 | 0.9449965 | 1.810205 | (012)
716 | 990 | 0.3806353 | 2.229191 | 0.009900505 | 1.119488e-11 | 64.7694 | 0.02331391 | 15.04681 | 0.9418363 | 1.885321 | (012)
717 | 992 | 0.3844172 | 2.229259 | 0.009872287 | 2.788229e-09 | 64.31522 | 0.02324746 | 15.08982 | 0.9412609 | 1.945747 | (012)
718 | 993 | 0.3830242 | 2.228926 | 0.009695709 | 5.122291e-12 | 64.39491 | 0.02283165 | 15.36463 | 0.9467811 | 1.78135 | (012)
719 | 994 | 0.382234 | 2.228663 | 0.009931488 | 1.412342e-11 | 63.71697 | 0.02338687 | 14.99987 | 0.9424582 | 1.873779 | (012)
720 | 996 | 0.3831119 | 2.22911 | 0.009826529 | 5.919212e-10 | 64.7965 | 0.02313971 | 15.16009 | 0.9436142 | 1.864206 | (012)
721 | 997 | 0.3843422 | 2.229105 | 0.009940455 | 4.116152e-13 | 64.00789 | 0.02340798 | 14.98634 | 0.9434108 | 1.854956 | (012)
722 | 998 | 0.3848029 | 2.229198 | 0.009681896 | 3.508438e-11 | 63.52583 | 0.02279912 | 15.38655 | 0.9463172 | 1.811957 | (012)
723 | 1000 | 0.3850336 | 2.228906 | 0.009833102 | 4.297174e-12 | 63.61998 | 0.02315519 | 15.14995 | 0.9436268 | 1.878653 | (012)
724 | 1001 | 0.3836512 | 2.228811 | 0.009918001 | 2.605915e-12 | 64.66109 | 0.02335511 | 15.02027 | 0.9405332 | 1.958758 | (012)
725 | 1003 | 0.3814709 | 2.22933 | 0.009773036 | 1.925868e-09 | 64.56713 | 0.02301374 | 15.24306 | 0.943209 | 1.872386 | (012)
726 | 1004 | 0.3839694 | 2.229326 | 0.009815412 | 3.553269e-13 | 64.0405 | 0.02311353 | 15.17726 | 0.9416576 | 1.939364 | (012)
727 | 1005 | 0.3850007 | 2.229235 | 0.009682594 | 2.047353e-09 | 64.11994 | 0.02280077 | 15.38545 | 0.9487402 | 1.728551 | (012)
728 | 1007 | 0.3852183 | 2.22895 | 0.00991563 | 1.785183e-11 | 64.16003 | 0.02334952 | 15.02386 | 0.9413327 | 1.943476 | (012)
729 | 1008 | 0.3804407 | 2.229341 | 0.009848477 | 5.955014e-12 | 64.50765 | 0.02319139 | 15.1263 | 0.9408655 | 1.926562 | (012)
730 | 1009 | 0.3837302 | 2.229228 | 0.009903748 | 5.837941e-12 | 65.44317 | 0.02332154 | 15.04188 | 0.9401977 | 1.972827 | (012)
731 | 1011 | 0.38282 | 2.229193 | 0.009696351 | 1.545492e-10 | 64.75626 | 0.02283316 | 15.36362 | 0.9462833 | 1.79562 | (012)
732 | 1012 | 0.385937 | 2.228864 | 0.009853833 | 1.664874e-11 | 64.5283 | 0.023204 | 15.11808 | 0.9427437 | 1.916688 | (012)
733 | 1014 | 0.3849811 | 2.228813 | 0.009941376 | 3.424483e-13 | 63.65488 | 0.02341015 | 14.98495 | 0.9428466 | 1.882025 | (012)
734 | 1015 | 0.3805228 | 2.229481 | 0.009824335 | 1.770223e-11 | 65.1127 | 0.02313454 | 15.16347 | 0.9407542 | 1.937316 | (012)
735 | 1016 | 0.3837246 | 2.229208 | 0.009803266 | 4.920198e-11 | 64.82433 | 0.02308493 | 15.19606 | 0.9429356 | 1.898198 | (012)
736 | 1018 | 0.3840292 | 2.228953 | 0.009740611 | 2.649769e-12 | 63.20875 | 0.02293739 | 15.29381 | 0.947159 | 1.763762 | (012)
737 | 1019 | 0.3854486 | 2.228669 | 0.009918917 | 4.807432e-12 | 62.91443 | 0.02335726 | 15.01888 | 0.9415256 | 1.937098 | (012)
738 | 1020 | 0.3821033 | 2.22902 | 0.009769436 | 1.512692e-10 | 64.32085 | 0.02300526 | 15.24868 | 0.9431112 | 1.884799 | (012)
739 | 1022 | 0.3826619 | 2.229056 | 0.009941699 | 3.420547e-11 | 64.28042 | 0.02341091 | 14.98446 | 0.9396022 | 1.972367 | (012)
740 | 1023 | 0.3838126 | 2.229185 | 0.009751572 | 3.148328e-10 | 65.15491 | 0.0229632 | 15.27662 | 0.9438074 | 1.881147 | (012)
741 | 1024 | 0.385714 | 2.228904 | 0.009745203 | 1.239009e-12 | 63.01181 | 0.0229482 | 15.2866 | 0.9470596 | 1.781028 | (012)
742 | 1026 | 0.3867755 | 2.228557 | 0.00998444 | 7.777168e-12 | 62.69098 | 0.02351156 | 14.92032 | 0.942904 | 1.886715 | (012)
743 | 1027 | 0.3860273 | 2.229009 | 0.009937883 | 6.987522e-12 | 64.61309 | 0.02340193 | 14.99022 | 0.9420199 | 1.92259 | (012)
744 | 1029 | 0.3828692 | 2.229284 | 0.009793163 | 6.058964e-11 | 64.50787 | 0.02306114 | 15.21174 | 0.9436328 | 1.866289 | (012)
745 | 1030 | 0.3848163 | 2.229168 | 0.009834285 | 3.203332e-11 | 64.36807 | 0.02315797 | 15.14813 | 0.9438758 | 1.867255 | (012)
746 | 1031 | 0.3818342 | 2.228864 | 0.009861753 | 2.815326e-11 | 65.28696 | 0.02322265 | 15.10594 | 0.93994 | 1.976427 | (012)
747 | 1033 | 0.3851646 | 2.228948 | 0.009711446 | 1.098061e-11 | 64.52791 | 0.02286871 | 15.33974 | 0.9436451 | 1.909325 | (012)
748 | 1034 | 0.385175 | 2.229259 | 0.009789438 | 2.812423e-11 | 64.6662 | 0.02305236 | 15.21753 | 0.9419872 | 1.947881 | (012)
749 | 1035 | 0.3835435 | 2.229012 | 0.009910669 | 2.315671e-10 | 64.96664 | 0.02333784 | 15.03138 | 0.9424645 | 1.890833 | (012)
750 | 1037 | 0.3860279 | 2.228701 | 0.009728889 | 2.657818e-12 | 63.81656 | 0.02290978 | 15.31223 | 0.9469338 | 1.795779 | (012)
751 | 1038 | 0.3848239 | 2.228682 | 0.009891508 | 2.896e-11 | 62.77456 | 0.02329272 | 15.0605 | 0.9392758 | 2.016289 | (012)
752 | 1040 | 0.384287 | 2.228951 | 0.009896734 | 1.845096e-10 | 64.03783 | 0.02330503 | 15.05254 | 0.9403097 | 1.974414 | (012)
753 | 1041 | 0.385219 | 2.229063 | 0.01000093 | 2.763056e-10 | 63.86488 | 0.0235504 | 14.89571 | 0.9409941 | 1.933545 | (012)
754 | 1042 | 0.385249 | 2.229047 | 0.009805613 | 2.533923e-11 | 64.80924 | 0.02309045 | 15.19242 | 0.9439272 | 1.878322 | (012)
755 | 1044 | 0.3851921 | 2.228726 | 0.009894643 | 1.943867e-11 | 63.67043 | 0.0233001 | 15.05572 | 0.9419877 | 1.925709 | (012)
756 | 1045 | 0.3847766 | 2.228596 | 0.009896427 | 1.860739e-11 | 63.5105 | 0.0233043 | 15.05301 | 0.9440849 | 1.848531 | (012)
757 | 1046 | 0.3855153 | 2.229034 | 0.009848548 | 6.256057e-11 | 63.93182 | 0.02319156 | 15.12619 | 0.9428089 | 1.908171 | (012)
758 | 1048 | 0.382221 | 2.22909 | 0.01008262 | 2.776696e-10 | 63.62471 | 0.02374275 | 14.77504 | 0.9391082 | 1.949882 | (012)
759 | 1049 | 0.3820219 | 2.2292 | 0.00975638 | 1.305582e-10 | 64.30608 | 0.02297452 | 15.26909 | 0.9456402 | 1.796606 | (012)
760 | 1050 | 0.3828189 | 2.228675 | 0.009959753 | 1.38734e-11 | 63.38351 | 0.02345343 | 14.9573 | 0.9407672 | 1.930256 | (012)
761 | 1052 | 0.3815842 | 2.229133 | 0.009839781 | 1.529732e-11 | 64.1438 | 0.02317091 | 15.13967 | 0.9415975 | 1.915058 | (012)
762 | 1053 | 0.3818169 | 2.22925 | 0.009992616 | 6.10958e-11 | 64.27296 | 0.02353081 | 14.90811 | 0.9395415 | 1.952283 | (012)
763 | 1055 | 0.3867451 | 2.229236 | 0.009912757 | 4.975964e-12 | 64.41172 | 0.02334276 | 15.02821 | 0.9386819 | 2.050941 | (012)
764 | 1056 | 0.386711 | 2.228784 | 0.009854656 | 1.612793e-11 | 64.10863 | 0.02320594 | 15.11682 | 0.9460072 | 1.807447 | (012)
765 | 1057 | 0.386373 | 2.228817 | 0.01003737 | 4.944123e-11 | 63.33186 | 0.0236362 | 14.84164 | 0.9400794 | 1.969027 | (012)
766 | 1059 | 0.3804228 | 2.229097 | 0.009831758 | 8.767209e-12 | 64.42108 | 0.02315202 | 15.15202 | 0.9428137 | 1.86489 | (012)
767 | 1060 | 0.3825446 | 2.229263 | 0.009948059 | 4.901369e-10 | 64.90796 | 0.02342589 | 14.97488 | 0.9384534 | 2.009465 | (012)
768 | 1061 | 0.3815326 | 2.229234 | 0.009883985 | 3.207143e-10 | 64.48807 | 0.02327501 | 15.07196 | 0.9410788 | 1.922488 | (012)
769 | 1063 | 0.3856156 | 2.229002 | 0.009778037 | 1.680101e-12 | 64.73158 | 0.02302552 | 15.23527 | 0.9431684 | 1.915259 | (012)
770 | 1064 | 0.3836437 | 2.228984 | 0.009942017 | 6.934453e-13 | 64.85237 | 0.02341166 | 14.98398 | 0.9414384 | 1.920399 | (012)
771 | 1066 | 0.3831396 | 2.229383 | 0.009851615 | 3.599816e-10 | 64.62275 | 0.02319878 | 15.12148 | 0.9394328 | 2.002167 | (012)
772 | 1067 | 0.3870545 | 2.2293 | 0.009807669 | 9.68064e-11 | 64.87768 | 0.02309529 | 15.18924 | 0.943505 | 1.907481 | (012)
773 | 1068 | 0.385971 | 2.229208 | 0.009765811 | 2.211259e-11 | 66.08379 | 0.02299673 | 15.25434 | 0.944344 | 1.881355 | (012)
774 | 1070 | 0.3860136 | 2.22894 | 0.009933523 | 1.790051e-11 | 65.06569 | 0.02339166 | 14.9968 | 0.9428943 | 1.894748 | (012)
775 | 1071 | 0.3818545 | 2.228862 | 0.00976927 | 1.089151e-09 | 63.92531 | 0.02300487 | 15.24894 | 0.9445806 | 1.831349 | (012)
776 | 1072 | 0.3813887 | 2.229495 | 0.00997301 | 3.394451e-11 | 65.2895 | 0.02348464 | 14.93742 | 0.9391427 | 1.967032 | (012)
777 | 1074 | 0.3833819 | 2.229506 | 0.009890902 | 1.628797e-10 | 65.43109 | 0.0232913 | 15.06142 | 0.9411929 | 1.934761 | (012)
778 | 1075 | 0.3822858 | 2.229357 | 0.009598404 | 4.687362e-13 | 65.07728 | 0.02260251 | 15.52039 | 0.9480244 | 1.7499 | (012)
779 | 1076 | 0.3855914 | 2.229002 | 0.009893569 | 1.884692e-11 | 64.11922 | 0.02329757 | 15.05736 | 0.9432323 | 1.884522 | (012)
780 | 1078 | 0.3842323 | 2.229646 | 0.009874107 | 3.940354e-11 | 65.41233 | 0.02325174 | 15.08704 | 0.9408863 | 1.956124 | (012)
781 | 1079 | 0.3808305 | 2.229863 | 0.009790719 | 1.245548e-11 | 65.34173 | 0.02305538 | 15.21553 | 0.9408261 | 1.942475 | (012)
782 | 1081 | 0.3847275 | 2.229566 | 0.009637064 | 1.641093e-11 | 65.4748 | 0.02269355 | 15.45813 | 0.9440214 | 1.905808 | (012)
783 | 1082 | 0.3870699 | 2.229214 | 0.00989061 | 5.780931e-11 | 65.55199 | 0.02329061 | 15.06186 | 0.9411349 | 1.975764 | (012)
784 | 1083 | 0.3818647 | 2.22948 | 0.009771689 | 1.790185e-11 | 64.84015 | 0.02301057 | 15.24517 | 0.9419065 | 1.921438 | (012)
785 | 1085 | 0.3834245 | 2.229513 | 0.009894329 | 9.18785e-11 | 65.027 | 0.02329936 | 15.0562 | 0.9389088 | 2.013063 | (012)
786 | 1086 | 0.3839422 | 2.229138 | 0.009907273 | 5.486173e-11 | 64.26794 | 0.02332984 | 15.03653 | 0.9433742 | 1.860425 | (012)
787 | 1088 | 0.3855819 | 2.228964 | 0.009939937 | 3.18679e-11 | 64.18605 | 0.02340676 | 14.98712 | 0.9420159 | 1.917249 | (012)
788 | 1089 | 0.3835003 | 2.229439 | 0.009767997 | 3.785344e-11 | 65.45304 | 0.02300188 | 15.25093 | 0.9409731 | 1.973351 | (012)
789 | 1090 | 0.385461 | 2.229316 | 0.009876253 | 1.211466e-10 | 64.86055 | 0.0232568 | 15.08376 | 0.9409294 | 1.96772 | (012)
790 | 1092 | 0.3840235 | 2.228901 | 0.009743887 | 8.565371e-13 | 64.31737 | 0.0229451 | 15.28866 | 0.9449828 | 1.843447 | (012)
791 | 1093 | 0.3853107 | 2.228757 | 0.009756735 | 3.191336e-13 | 64.05109 | 0.02297535 | 15.26853 | 0.9412604 | 1.986064 | (012)
792 | 1094 | 0.3825573 | 2.228902 | 0.009546704 | 1.304302e-09 | 64.48489 | 0.02248077 | 15.60444 | 0.9505179 | 1.676631 | (012)
793 | 1096 | 0.3838657 | 2.229578 | 0.009926035 | 2.445481e-10 | 65.6042 | 0.02337403 | 15.00811 | 0.9404056 | 1.958547 | (012)
794 | 1097 | 0.3807082 | 2.229355 | 0.009763357 | 2.738722e-09 | 64.94589 | 0.02299095 | 15.25818 | 0.941363 | 1.932862 | (012)
795 | 1099 | 0.3839374 | 2.229179 | 0.009884791 | 3.853479e-11 | 65.02003 | 0.0232769 | 15.07073 | 0.9413094 | 1.939426 | (012)
796 | 1100 | 0.3840193 | 2.229112 | 0.009708533 | 3.755452e-11 | 63.79962 | 0.02286185 | 15.34434 | 0.9475237 | 1.757849 | (012)
797 | 1101 | 0.3830361 | 2.229615 | 0.009842868 | 7.741946e-11 | 66.00171 | 0.02317818 | 15.13492 | 0.9400334 | 1.983954 | (012)
798 | 1103 | 0.3842554 | 2.229459 | 0.009713579 | 1.401262e-11 | 64.91135 | 0.02287373 | 15.33637 | 0.9452373 | 1.839808 | (012)
799 | 1104 | 0.3892928 | 2.229227 | 0.009794171 | 1.330935e-11 | 64.37966 | 0.02306351 | 15.21017 | 0.9475429 | 1.785349 | (012)
800 | 1105 | 0.3835907 | 2.228947 | 0.009814801 | 9.646617e-12 | 64.3041 | 0.02311209 | 15.1782 | 0.944465 | 1.841394 | (012)
801 | 1107 | 0.3803296 | 2.229681 | 0.009674929 | 2.950079e-11 | 65.04184 | 0.02278272 | 15.39763 | 0.9428231 | 1.89569 | (012)
802 | 1108 | 0.3841293 | 2.229386 | 0.00985693 | 1.003642e-10 | 64.51197 | 0.0232113 | 15.11333 | 0.9429228 | 1.88752 | (012)
803 | 1110 | 0.3848534 | 2.229278 | 0.00965875 | 9.433232e-12 | 64.66848 | 0.02274462 | 15.42343 | 0.9482275 | 1.751626 | (012)
804 | 1111 | 0.382212 | 2.229273 | 0.009833865 | 4.548972e-12 | 65.34979 | 0.02315698 | 15.14878 | 0.9420693 | 1.90816 | (012)
805 | 1112 | 0.382892 | 2.22965 | 0.009847756 | 4.706491e-11 | 65.47832 | 0.02318969 | 15.12741 | 0.9398313 | 1.986537 | (012)
806 | 1114 | 0.3835653 | 2.229404 | 0.009855092 | 1.932893e-10 | 64.38471 | 0.02320697 | 15.11615 | 0.9417537 | 1.923052 | (012)
807 | 1115 | 0.3818368 | 2.229364 | 0.009662921 | 9.861223e-12 | 64.57983 | 0.02275444 | 15.41677 | 0.944436 | 1.857311 | (012)
808 | 1116 | 0.3836855 | 2.229322 | 0.009745782 | 1.610989e-12 | 64.70113 | 0.02294956 | 15.28569 | 0.94303 | 1.906233 | (012)
809 | 1118 | 0.3846321 | 2.229712 | 0.009857605 | 1.352024e-11 | 65.30975 | 0.02321289 | 15.11229 | 0.9404271 | 1.979177 | (012)
810 | 1119 | 0.3835814 | 2.229737 | 0.00978619 | 9.446333e-13 | 65.0073 | 0.02304472 | 15.22258 | 0.9413461 | 1.952229 | (012)
811 | 1121 | 0.3830196 | 2.229416 | 0.009722101 | 8.76082e-11 | 64.42724 | 0.0228938 | 15.32292 | 0.947311 | 1.752691 | (012)
812 | 1122 | 0.3831233 | 2.229203 | 0.009915747 | 3.036016e-12 | 65.031 | 0.0233498 | 15.02368 | 0.9396116 | 1.983535 | (012)
813 | 1123 | 0.383313 | 2.229711 | 0.009758533 | 1.386202e-10 | 66.05219 | 0.02297959 | 15.26572 | 0.9406287 | 1.985075 | (012)
814 | 1125 | 0.3806271 | 2.229829 | 0.00991491 | 3.22013e-11 | 65.22179 | 0.02334783 | 15.02495 | 0.937987 | 2.009426 | (012)
815 | 1126 | 0.3837286 | 2.229759 | 0.009786529 | 3.288675e-10 | 65.46818 | 0.02304551 | 15.22205 | 0.9422049 | 1.924352 | (012)
816 | 1127 | 0.3840884 | 2.229221 | 0.009883729 | 1.393718e-11 | 64.39222 | 0.0232744 | 15.07235 | 0.9428066 | 1.886368 | (012)
817 | 1129 | 0.3830775 | 2.22945 | 0.009911076 | 3.509742e-10 | 64.87993 | 0.0233388 | 15.03076 | 0.9401189 | 1.963474 | (012)
818 | 1130 | 0.3831278 | 2.229871 | 0.009827931 | 1.457682e-10 | 65.74664 | 0.02314301 | 15.15792 | 0.9404045 | 1.971905 | (012)
819 | 1131 | 0.3819635 | 2.230089 | 0.009915923 | 9.706012e-10 | 66.53435 | 0.02335021 | 15.02341 | 0.9380183 | 2.022893 | (012)
820 | 1133 | 0.3816585 | 2.230223 | 0.009834946 | 2.782177e-10 | 65.8699 | 0.02315953 | 15.14711 | 0.936548 | 2.087674 | (012)
821 | 1134 | 0.3794197 | 2.230052 | 0.009748302 | 7.940976e-11 | 66.04815 | 0.0229555 | 15.28174 | 0.9420995 | 1.894704 | (012)
822 | 1136 | 0.3867138 | 2.229549 | 0.01004945 | 6.91347e-11 | 65.25285 | 0.02366464 | 14.8238 | 0.9389488 | 2.007376 | (012)
823 | 1137 | 0.3846122 | 2.22978 | 0.009719296 | 1.348029e-10 | 65.29312 | 0.02288719 | 15.32735 | 0.9444494 | 1.867881 | (012)
824 | 1138 | 0.3850188 | 2.229978 | 0.009895775 | 2.511475e-10 | 65.53626 | 0.02330277 | 15.054 | 0.9407193 | 1.961495 | (012)
825 | 1140 | 0.3841254 | 2.229931 | 0.009668787 | 2.347189e-11 | 66.00449 | 0.02276825 | 15.40742 | 0.9452345 | 1.847429 | (012)
826 | 1141 | 0.3861497 | 2.229445 | 0.009885269 | 1.141389e-10 | 64.53051 | 0.02327803 | 15.07 | 0.9414302 | 1.952213 | (012)
827 | 1142 | 0.3801907 | 2.229664 | 0.00970724 | 3.556933e-10 | 66.17954 | 0.0228588 | 15.34638 | 0.9448285 | 1.820228 | (012)
828 | 1144 | 0.3844154 | 2.229975 | 0.009926621 | 1.499141e-09 | 65.69998 | 0.02337541 | 15.00722 | 0.9400855 | 1.971111 | (012)
829 | 1145 | 0.3808819 | 2.230017 | 0.00981837 | 1.184429e-10 | 65.7352 | 0.02312049 | 15.17268 | 0.9408911 | 1.933836 | (012)
830 | 1147 | 0.3809911 | 2.229768 | 0.009728692 | 1.160368e-10 | 65.26484 | 0.02290932 | 15.31254 | 0.9461193 | 1.77424 | (012)
831 | 1148 | 0.385496 | 2.229491 | 0.009894072 | 3.412289e-10 | 64.88691 | 0.02329876 | 15.05659 | 0.9438377 | 1.859732 | (012)
832 | 1149 | 0.3830678 | 2.229559 | 0.009703081 | 2.024917e-10 | 65.9727 | 0.02284901 | 15.35296 | 0.9452192 | 1.833994 | (012)
833 | 1151 | 0.3820535 | 2.230061 | 0.009848236 | 1.435715e-09 | 65.32243 | 0.02319082 | 15.12667 | 0.9415584 | 1.913293 | (012)
834 | 1152 | 0.3817324 | 2.229939 | 0.009930964 | 1.025454e-10 | 65.32505 | 0.02338563 | 15.00066 | 0.9383178 | 2.004312 | (012)
835 | 1153 | 0.3869035 | 2.229602 | 0.009680455 | 1.866601e-11 | 64.61059 | 0.02279573 | 15.38885 | 0.9457527 | 1.850825 | (012)
836 | 1155 | 0.3870883 | 2.229388 | 0.009899352 | 5.093204e-12 | 64.91167 | 0.02331119 | 15.04856 | 0.9431704 | 1.897957 | (012)
837 | 1156 | 0.3833823 | 2.230023 | 0.009852073 | 1.182117e-10 | 65.3879 | 0.02319986 | 15.12078 | 0.9411242 | 1.940853 | (012)
838 | 1157 | 0.3798791 | 2.229922 | 0.009879551 | 2.779527e-09 | 65.58169 | 0.02326456 | 15.07872 | 0.9373699 | 2.031894 | (012)
839 | 1159 | 0.3835577 | 2.229782 | 0.009734469 | 3.61981e-11 | 65.15509 | 0.02292292 | 15.30346 | 0.9430198 | 1.90485 | (012)
840 | 1160 | 0.3862657 | 2.229397 | 0.009845411 | 6.110668e-13 | 64.02807 | 0.02318417 | 15.13101 | 0.9424169 | 1.926658 | (012)
841 | 1162 | 0.3858028 | 2.229573 | 0.009887363 | 8.420107e-10 | 64.52076 | 0.02328296 | 15.06681 | 0.9395293 | 2.014327 | (012)
842 | 1163 | 0.3823171 | 2.230238 | 0.009722342 | 4.615824e-11 | 65.30573 | 0.02289436 | 15.32255 | 0.9420815 | 1.925003 | (012)
843 | 1164 | 0.3838456 | 2.229935 | 0.00982784 | 7.112044e-11 | 64.60471 | 0.02314279 | 15.15806 | 0.9401505 | 1.983911 | (012)
844 | 1166 | 0.3871068 | 2.229534 | 0.009855828 | 2.38275e-11 | 65.42079 | 0.0232087 | 15.11502 | 0.9435449 | 1.89482 | (012)
845 | 1167 | 0.38577 | 2.229532 | 0.009869841 | 1.695533e-12 | 65.07153 | 0.0232417 | 15.09356 | 0.9409617 | 1.969538 | (012)
846 | 1168 | 0.3807204 | 2.229824 | 0.009808647 | 5.78062e-11 | 65.61006 | 0.0230976 | 15.18772 | 0.9426947 | 1.873424 | (012)
847 | 1170 | 0.3842434 | 2.229871 | 0.009967227 | 4.136242e-10 | 65.38926 | 0.02347103 | 14.94608 | 0.9379933 | 2.032954 | (012)
848 | 1171 | 0.3807297 | 2.229879 | 0.00970986 | 5.204398e-11 | 65.38564 | 0.02286497 | 15.34224 | 0.942504 | 1.901616 | (012)
849 | 1173 | 0.3861859 | 2.229609 | 0.009914718 | 5.73962e-11 | 64.86174 | 0.02334738 | 15.02524 | 0.9415423 | 1.941013 | (012)
850 | 1174 | 0.3809061 | 2.229997 | 0.009906772 | 1.65824e-11 | 65.60005 | 0.02332867 | 15.03729 | 0.937876 | 2.017411 | (012)
851 | 1175 | 0.3820184 | 2.23002 | 0.009897436 | 2.523776e-10 | 65.63389 | 0.02330668 | 15.05148 | 0.9393838 | 1.978281 | (012)
852 | 1177 | 0.3795093 | 2.229815 | 0.009716862 | 6.043904e-11 | 65.99089 | 0.02288146 | 15.33119 | 0.9446958 | 1.814531 | (012)
853 | 1178 | 0.3884263 | 2.229147 | 0.01002597 | 1.882272e-12 | 64.94407 | 0.02360936 | 14.85851 | 0.9399248 | 1.998645 | (012)
854 | 1179 | 0.3836781 | 2.229756 | 0.009999754 | 2.891926e-11 | 65.46728 | 0.02354762 | 14.89747 | 0.9383818 | 2.007422 | (012)
855 | 1181 | 0.3840609 | 2.229817 | 0.009806068 | 1.751365e-10 | 65.5149 | 0.02309153 | 15.19172 | 0.9411564 | 1.959533 | (012)
856 | 1182 | 0.3850105 | 2.229573 | 0.009827139 | 1.273709e-10 | 64.94251 | 0.02314114 | 15.15914 | 0.9439365 | 1.866267 | (012)
857 | 1184 | 0.3855945 | 2.229189 | 0.01008787 | 1.165734e-15 | 65.35439 | 0.02375512 | 14.76734 | 0.9366522 | 2.071372 | (012)
858 | 1185 | 0.3816697 | 2.229863 | 0.009872905 | 1.422943e-10 | 65.96965 | 0.02324891 | 15.08887 | 0.9407708 | 1.935197 | (012)
859 | 1186 | 0.3876874 | 2.229689 | 0.01005718 | 8.719894e-10 | 65.10485 | 0.02368284 | 14.81241 | 0.9375546 | 2.062238 | (012)
860 | 1188 | 0.3841585 | 2.22966 | 0.009955477 | 1.346205e-10 | 65.07736 | 0.02344336 | 14.96372 | 0.9402173 | 1.958596 | (012)
861 | 1189 | 0.3832509 | 2.229318 | 0.009788958 | 8.827883e-12 | 65.2923 | 0.02305124 | 15.21827 | 0.9411007 | 1.962081 | (012)
862 | 1190 | 0.3843507 | 2.22943 | 0.009967133 | 1.564104e-11 | 65.06581 | 0.0234708 | 14.94623 | 0.939736 | 1.976803 | (012)
863 | 1192 | 0.3856892 | 2.229397 | 0.009894704 | 2.593425e-12 | 64.85229 | 0.02330025 | 15.05563 | 0.9427644 | 1.899976 | (012)
864 | 1193 | 0.3836499 | 2.229792 | 0.009887951 | 5.945777e-11 | 65.18775 | 0.02328434 | 15.06591 | 0.9409218 | 1.943824 | (012)
865 | 1194 | 0.3867369 | 2.229742 | 0.009945728 | 9.379231e-11 | 66.52387 | 0.0234204 | 14.97839 | 0.9387678 | 2.040909 | (012)
866 | 1196 | 0.3878118 | 2.229518 | 0.009860246 | 4.418671e-11 | 65.14271 | 0.0232191 | 15.10825 | 0.9444534 | 1.867345 | (012)
867 | 1197 | 0.3838232 | 2.229402 | 0.009837773 | 3.736255e-09 | 65.24792 | 0.02316619 | 15.14276 | 0.9414071 | 1.944273 | (012)
868 | 1199 | 0.3820282 | 2.229906 | 0.009779392 | 1.17176e-10 | 64.9862 | 0.02302871 | 15.23316 | 0.943845 | 1.849566 | (012)
869 | 1200 | 0.3861712 | 2.23024 | 0.01003451 | 2.943346e-10 | 66.06914 | 0.02362947 | 14.84586 | 0.9358074 | 2.110759 | (012)
870 | 1201 | 0.3826077 | 2.230145 | 0.00977686 | 4.358069e-11 | 66.8422 | 0.02302275 | 15.2371 | 0.9409344 | 1.960795 | (012)
871 | 1203 | 0.3844859 | 2.229908 | 0.009822462 | 8.310885e-11 | 65.75905 | 0.02313013 | 15.16636 | 0.9414356 | 1.949703 | (012)
872 | 1204 | 0.3877811 | 2.229791 | 0.01003332 | 5.341838e-13 | 65.24085 | 0.02362667 | 14.84763 | 0.937235 | 2.079733 | (012)
873 | 1205 | 0.3851494 | 2.230346 | 0.009905139 | 3.265854e-11 | 66.37425 | 0.02332482 | 15.03977 | 0.9383509 | 2.042652 | (012)
874 | 1207 | 0.3854963 | 2.230374 | 0.009887274 | 9.175838e-11 | 65.41917 | 0.02328275 | 15.06695 | 0.9395818 | 2.00378 | (012)
875 | 1208 | 0.382459 | 2.229953 | 0.009793234 | 7.668882e-11 | 65.74694 | 0.0230613 | 15.21163 | 0.9432781 | 1.871965 | (012)
876 | 1210 | 0.3834684 | 2.229815 | 0.009900098 | 1.505908e-10 | 65.08736 | 0.02331295 | 15.04743 | 0.9398098 | 1.977582 | (012)
877 | 1211 | 0.3838376 | 2.230099 | 0.009833212 | 1.865307e-10 | 65.3457 | 0.02315544 | 15.14978 | 0.9394 | 2.009547 | (012)
878 | 1212 | 0.3851019 | 2.229953 | 0.009935816 | 1.024834e-10 | 65.68819 | 0.02339706 | 14.99334 | 0.939046 | 2.012352 | (012)
879 | 1214 | 0.3875926 | 2.229863 | 0.00968346 | 1.649836e-11 | 65.40032 | 0.02280281 | 15.38407 | 0.9470064 | 1.810803 | (012)
880 | 1215 | 0.3858769 | 2.229547 | 0.009786476 | 4.679134e-09 | 64.59702 | 0.02304539 | 15.22213 | 0.9429668 | 1.917315 | (012)
881 | 1216 | 0.3836206 | 2.229898 | 0.009835733 | 2.528383e-11 | 66.17769 | 0.02316138 | 15.1459 | 0.9400803 | 1.987294 | (012)
882 | 1218 | 0.3846135 | 2.230251 | 0.009793619 | 3.856532e-11 | 65.90492 | 0.02306221 | 15.21103 | 0.9407241 | 1.979967 | (012)
883 | 1219 | 0.3852643 | 2.230184 | 0.009733278 | 8.755441e-11 | 65.19512 | 0.02292012 | 15.30533 | 0.9429598 | 1.919674 | (012)
884 | 1221 | 0.385324 | 2.229972 | 0.009733847 | 4.202372e-10 | 65.36208 | 0.02292146 | 15.30443 | 0.9447254 | 1.859626 | (012)
885 | 1222 | 0.3826909 | 2.229853 | 0.00985945 | 2.795658e-10 | 65.91523 | 0.02321723 | 15.10947 | 0.9411556 | 1.934628 | (012)
886 | 1223 | 0.3820471 | 2.230256 | 0.009645351 | 2.471743e-10 | 65.41242 | 0.02271307 | 15.44485 | 0.9452587 | 1.828166 | (012)
887 | 1225 | 0.3874219 | 2.230051 | 0.009943194 | 2.561235e-11 | 64.83304 | 0.02341443 | 14.98221 | 0.9409856 | 1.961398 | (012)
888 | 1226 | 0.3857993 | 2.229899 | 0.009627347 | 6.924089e-11 | 63.95689 | 0.02267067 | 15.47373 | 0.9472254 | 1.795352 | (012)
889 | 1227 | 0.3852133 | 2.229798 | 0.009750556 | 1.059419e-11 | 65.12218 | 0.0229608 | 15.27821 | 0.9437968 | 1.888912 | (012)
890 | 1229 | 0.3840898 | 2.230023 | 0.009813363 | 1.747839e-10 | 65.62299 | 0.0231087 | 15.18042 | 0.9411531 | 1.956433 | (012)
891 | 1230 | 0.3816574 | 2.230286 | 0.009871195 | 4.201239e-11 | 65.4323 | 0.02324489 | 15.09149 | 0.9400247 | 1.955409 | (012)
892 | 1232 | 0.380244 | 2.230076 | 0.009593287 | 4.732302e-09 | 65.46423 | 0.02259046 | 15.52867 | 0.9447603 | 1.842728 | (012)
893 | 1233 | 0.3851316 | 2.229602 | 0.009880235 | 9.69308e-12 | 64.86911 | 0.02326618 | 15.07768 | 0.9431949 | 1.880965 | (012)
894 | 1234 | 0.3854945 | 2.229911 | 0.009904818 | 1.014959e-10 | 65.33228 | 0.02332406 | 15.04026 | 0.9405348 | 1.970534 | (012)
895 | 1236 | 0.3834883 | 2.230249 | 0.009722231 | 1.602394e-10 | 66.39731 | 0.02289411 | 15.32272 | 0.9410504 | 1.976055 | (012)
896 | 1237 | 0.3836681 | 2.23007 | 0.009923871 | 6.666367e-11 | 64.4301 | 0.02336893 | 15.01138 | 0.9395085 | 1.979807 | (012)
897 | 1238 | 0.3824973 | 2.230101 | 0.009787792 | 1.241777e-10 | 65.59588 | 0.02304849 | 15.22008 | 0.9412635 | 1.942317 | (012)
898 | 1240 | 0.3853418 | 2.229988 | 0.009724791 | 1.762479e-12 | 65.19103 | 0.02290013 | 15.31869 | 0.9433298 | 1.91106 | (012)
899 | 1241 | 0.383276 | 2.229899 | 0.009850377 | 1.393087e-10 | 66.02511 | 0.02319586 | 15.12338 | 0.9400324 | 1.98172 | (012)
900 | 1242 | 0.3823867 | 2.230243 | 0.00992925 | 2.358657e-09 | 65.88178 | 0.0233816 | 15.00325 | 0.9400058 | 1.951269 | (012)
901 | 1244 | 0.382877 | 2.230388 | 0.009734243 | 1.425778e-10 | 65.85494 | 0.02292239 | 15.30381 | 0.941769 | 1.938722 | (012)
902 | 1245 | 0.3862236 | 2.230134 | 0.009784244 | 3.279998e-09 | 66.00034 | 0.02304013 | 15.2256 | 0.9435775 | 1.89761 | (012)
903 | 1247 | 0.3834281 | 2.229828 | 0.00993702 | 1.038259e-08 | 66.74055 | 0.02339989 | 14.99152 | 0.9355723 | 2.121823 | (012)
904 | 1248 | 0.3820543 | 2.22986 | 0.009810262 | 1.855538e-10 | 64.30211 | 0.0231014 | 15.18522 | 0.9421457 | 1.900676 | (012)
905 | 1249 | 0.3819438 | 2.230327 | 0.009945069 | 1.363513e-10 | 66.06592 | 0.02341885 | 14.97939 | 0.9356592 | 2.093433 | (012)
906 | 1251 | 0.3862991 | 2.230361 | 0.009886882 | 5.05806e-11 | 65.46519 | 0.02328183 | 15.06754 | 0.9394324 | 2.017506 | (012)
907 | 1252 | 0.3818372 | 2.230186 | 0.009735921 | 2.982967e-10 | 65.64473 | 0.02292634 | 15.30117 | 0.9441411 | 1.846436 | (012)
908 | 1253 | 0.383347 | 2.230112 | 0.009790522 | 1.438278e-10 | 64.7967 | 0.02305492 | 15.21584 | 0.9426285 | 1.899479 | (012)
909 | 1255 | 0.3834058 | 2.230064 | 0.009854805 | 2.60352e-09 | 65.49477 | 0.02320629 | 15.11659 | 0.9424211 | 1.894984 | (012)
910 | 1256 | 0.3858851 | 2.230319 | 0.009852413 | 1.961539e-10 | 65.81928 | 0.02320066 | 15.12026 | 0.9422706 | 1.922658 | (012)
911 | 1258 | 0.3830651 | 2.229956 | 0.009773768 | 8.002321e-12 | 65.4202 | 0.02301547 | 15.24192 | 0.9447407 | 1.829795 | (012)
912 | 1259 | 0.3852295 | 2.230034 | 0.009853261 | 3.284314e-10 | 66.57661 | 0.02320266 | 15.11896 | 0.9416063 | 1.944728 | (012)
913 | 1260 | 0.3843613 | 2.230275 | 0.009781512 | 1.817748e-10 | 65.44424 | 0.0230337 | 15.22986 | 0.9423073 | 1.922745 | (012)
914 | 1262 | 0.3825677 | 2.230345 | 0.009808724 | 7.081297e-11 | 66.11525 | 0.02309778 | 15.1876 | 0.9391848 | 2.010117 | (012)
915 | 1263 | 0.3816819 | 2.229973 | 0.009668727 | 1.394857e-10 | 64.76505 | 0.02276811 | 15.40751 | 0.9465622 | 1.774632 | (012)
916 | 1264 | 0.3831295 | 2.229924 | 0.009929551 | 4.702627e-12 | 65.68311 | 0.0233823 | 15.0028 | 0.9388822 | 2.000192 | (012)
917 | 1266 | 0.3840282 | 2.230438 | 0.009767273 | 6.464507e-11 | 66.51799 | 0.02300017 | 15.25206 | 0.9396138 | 2.019979 | (012)
918 | 1267 | 0.3847035 | 2.230276 | 0.009923493 | 1.111924e-10 | 65.84647 | 0.02336804 | 15.01195 | 0.9406046 | 1.953799 | (012)
919 | 1269 | 0.3839729 | 2.230147 | 0.009743479 | 6.319556e-12 | 65.68648 | 0.02294414 | 15.2893 | 0.942185 | 1.934284 | (012)
920 | 1270 | 0.3844346 | 2.229879 | 0.009823003 | 1.801004e-12 | 65.21087 | 0.0231314 | 15.16553 | 0.9425352 | 1.909071 | (012)
921 | 1271 | 0.3831913 | 2.230319 | 0.009696519 | 1.593154e-09 | 66.53753 | 0.02283356 | 15.36335 | 0.9440467 | 1.872438 | (012)
922 | 1273 | 0.3843437 | 2.230337 | 0.009942148 | 1.082291e-10 | 65.67172 | 0.02341197 | 14.98379 | 0.9389235 | 2.003411 | (012)
923 | 1274 | 0.3823767 | 2.230351 | 0.009690479 | 1.381578e-10 | 65.65907 | 0.02281933 | 15.37293 | 0.9454167 | 1.815264 | (012)
924 | 1275 | 0.3854785 | 2.229687 | 0.009823645 | 1.356618e-10 | 65.2894 | 0.02313292 | 15.16454 | 0.9429664 | 1.905567 | (012)
925 | 1277 | 0.3850224 | 2.229969 | 0.009711176 | 2.960186e-09 | 64.77162 | 0.02286807 | 15.34016 | 0.9452632 | 1.841258 | (012)
926 | 1278 | 0.3846181 | 2.230421 | 0.009810154 | 5.777097e-10 | 65.99575 | 0.02310115 | 15.18539 | 0.9397241 | 2.010021 | (012)
927 | 1280 | 0.3854144 | 2.230343 | 0.009800401 | 1.045671e-10 | 65.26834 | 0.02307818 | 15.2005 | 0.9410646 | 1.97133 | (012)
928 | 1281 | 0.3823966 | 2.229954 | 0.009620018 | 4.680684e-11 | 65.01493 | 0.02265341 | 15.48552 | 0.9448616 | 1.852895 | (012)
929 | 1282 | 0.3832522 | 2.229693 | 0.009721217 | 8.504142e-12 | 65.02276 | 0.02289172 | 15.32432 | 0.9417631 | 1.950124 | (012)
930 | 1284 | 0.383996 | 2.230025 | 0.009702109 | 9.245737e-09 | 64.95198 | 0.02284672 | 15.3545 | 0.9452863 | 1.833068 | (012)
931 | 1285 | 0.3863876 | 2.23015 | 0.009975671 | 1.339298e-10 | 65.37797 | 0.02349091 | 14.93343 | 0.9395183 | 1.995849 | (012)
932 | 1286 | 0.3840484 | 2.230287 | 0.009780828 | 8.687373e-10 | 65.49138 | 0.02303209 | 15.23092 | 0.9403152 | 1.990429 | (012)
933 | 1288 | 0.3834609 | 2.2299 | 0.009705008 | 2.122358e-12 | 65.26409 | 0.02285355 | 15.34991 | 0.9458185 | 1.810731 | (012)
934 | 1289 | 0.381995 | 2.229929 | 0.009914874 | 5.41539e-12 | 65.45433 | 0.02334774 | 15.025 | 0.9398541 | 1.957964 | (012)
935 | 1290 | 0.3829755 | 2.230341 | 0.00970182 | 7.315857e-10 | 65.498 | 0.02284604 | 15.35496 | 0.941884 | 1.942718 | (012)
936 | 1292 | 0.3821378 | 2.230472 | 0.009749154 | 1.689907e-10 | 66.34427 | 0.0229575 | 15.2804 | 0.9411303 | 1.951088 | (012)
937 | 1293 | 0.3869237 | 2.229999 | 0.009871166 | 1.939606e-10 | 65.52656 | 0.02324482 | 15.09153 | 0.9426151 | 1.918245 | (012)
938 | 1295 | 0.3850491 | 2.229966 | 0.009820658 | 7.286338e-12 | 65.1062 | 0.02312588 | 15.16915 | 0.9415858 | 1.947738 | (012)
939 | 1296 | 0.3831125 | 2.230268 | 0.009625299 | 3.09352e-11 | 65.36781 | 0.02266585 | 15.47703 | 0.9452436 | 1.842716 | (012)
940 | 1297 | 0.3842658 | 2.230598 | 0.009811385 | 1.424996e-10 | 66.18495 | 0.02310405 | 15.18349 | 0.9404108 | 1.980601 | (012)
941 | 1299 | 0.3835834 | 2.230717 | 0.009693576 | 9.043158e-10 | 67.16658 | 0.02282663 | 15.36802 | 0.9388281 | 2.060832 | (012)
942 | 1300 | 0.379547 | 2.230255 | 0.009524931 | 1.638426e-10 | 66.38158 | 0.0224295 | 15.64012 | 0.9462224 | 1.800957 | (012)
943 | 1301 | 0.3836077 | 2.23038 | 0.00991664 | 7.776818e-11 | 65.16516 | 0.0233519 | 15.02233 | 0.9367718 | 2.075533 | (012)
944 | 1303 | 0.380411 | 2.230918 | 0.009628921 | 7.793766e-14 | 66.96644 | 0.02267438 | 15.47121 | 0.9398798 | 2.004618 | (012)
945 | 1304 | 0.3837424 | 2.230835 | 0.009727506 | 1.406028e-10 | 66.58909 | 0.02290653 | 15.31441 | 0.9405661 | 1.988986 | (012)
946 | 1306 | 0.3810762 | 2.230754 | 0.009713456 | 2.834932e-11 | 66.11596 | 0.02287344 | 15.33656 | 0.939779 | 1.993269 | (012)
947 | 1307 | 0.3855643 | 2.230375 | 0.009764985 | 1.154549e-11 | 66.1631 | 0.02299478 | 15.25563 | 0.941994 | 1.950382 | (012)
948 | 1308 | 0.3838575 | 2.230353 | 0.009696026 | 7.424339e-12 | 66.19727 | 0.0228324 | 15.36413 | 0.9418877 | 1.954429 | (012)
949 | 1310 | 0.3851816 | 2.230839 | 0.009791328 | 1.073002e-10 | 67.4191 | 0.02305682 | 15.21459 | 0.9402609 | 2.001002 | (012)
950 | 1311 | 0.3843633 | 2.23073 | 0.009765728 | 1.324987e-10 | 64.92452 | 0.02299653 | 15.25447 | 0.9413295 | 1.955103 | (012)
951 | 1312 | 0.3825592 | 2.230664 | 0.009478416 | 2.927638e-09 | 66.0794 | 0.02231996 | 15.71687 | 0.944838 | 1.884172 | (012)
952 | 1314 | 0.385189 | 2.230427 | 0.009727063 | 8.821605e-11 | 66.06605 | 0.02290548 | 15.31511 | 0.9446461 | 1.860364 | (012)
953 | 1317 | 0.3837164 | 2.23031 | 0.00970405 | 3.795614e-11 | 65.8732 | 0.02285129 | 15.35143 | 0.942842 | 1.916625 | (012)
954 | 1318 | 0.383287 | 2.230583 | 0.009609118 | 1.354306e-12 | 65.70154 | 0.02262774 | 15.50309 | 0.945852 | 1.824232 | (012)
955 | 1319 | 0.3831752 | 2.230872 | 0.009853535 | 7.919565e-11 | 66.61999 | 0.0232033 | 15.11854 | 0.9359299 | 2.115702 | (012)
956 | 1321 | 0.3837804 | 2.230653 | 0.009581619 | 1.682245e-10 | 65.67089 | 0.02256299 | 15.54758 | 0.9456575 | 1.841178 | (012)
957 | 1322 | 0.3860046 | 2.230349 | 0.009681411 | 3.496695e-10 | 64.94275 | 0.02279798 | 15.38733 | 0.9451974 | 1.856243 | (012)
958 | 1324 | 0.3820866 | 2.2306 | 0.009674101 | 5.84921e-11 | 66.19566 | 0.02278077 | 15.39895 | 0.9459964 | 1.795021 | (012)
959 | 1325 | 0.3832517 | 2.230869 | 0.009839894 | 3.192024e-11 | 66.52863 | 0.02317118 | 15.13949 | 0.9381261 | 2.04231 | (012)
960 | 1326 | 0.3844515 | 2.230717 | 0.009678893 | 1.388074e-10 | 67.19963 | 0.02279205 | 15.39133 | 0.9421068 | 1.95563 | (012)
961 | 1328 | 0.3822057 | 2.230313 | 0.009896458 | 4.119323e-10 | 65.86645 | 0.02330438 | 15.05296 | 0.9408496 | 1.927183 | (012)
962 | 1329 | 0.382427 | 2.230397 | 0.009633999 | 6.650791e-13 | 66.81882 | 0.02268633 | 15.46305 | 0.9451443 | 1.840717 | (012)
963 | 1332 | 0.3816911 | 2.230227 | 0.009843229 | 1.188787e-10 | 65.2485 | 0.02317903 | 15.13436 | 0.9401371 | 1.958444 | (012)
964 | 1333 | 0.3866077 | 2.230791 | 0.0097453 | 1.117607e-10 | 66.63974 | 0.02294843 | 15.28645 | 0.9393552 | 2.057294 | (012)
965 | 1335 | 0.3874785 | 2.231039 | 0.009691272 | 2.282244e-10 | 66.71771 | 0.0228212 | 15.37167 | 0.9403473 | 2.041281 | (012)
966 | 1336 | 0.3825911 | 2.230678 | 0.009592899 | 1.615624e-11 | 66.58783 | 0.02258955 | 15.5293 | 0.9444437 | 1.873234 | (012)
967 | 1337 | 0.3842524 | 2.230269 | 0.009852848 | 4.984966e-10 | 65.75824 | 0.02320168 | 15.11959 | 0.941248 | 1.943321 | (012)
968 | 1339 | 0.388981 | 2.230813 | 0.009625279 | 2.554773e-11 | 66.24987 | 0.0226658 | 15.47706 | 0.9447644 | 1.911731 | (012)
969 | 1340 | 0.3846058 | 2.230936 | 0.009765171 | 1.154576e-12 | 68.07913 | 0.02299522 | 15.25534 | 0.9384099 | 2.068701 | (012)
970 | 1342 | 0.3824832 | 2.230875 | 0.009765665 | 1.569112e-11 | 66.64681 | 0.02299638 | 15.25457 | 0.9399983 | 1.987126 | (012)
971 | 1343 | 0.3847233 | 2.23047 | 0.009680058 | 9.705897e-11 | 66.16874 | 0.02279479 | 15.38948 | 0.9422857 | 1.951073 | (012)
972 | 1344 | 0.3838278 | 2.230579 | 0.009615927 | 2.374673e-11 | 66.23975 | 0.02264378 | 15.49211 | 0.9445881 | 1.874299 | (012)
973 | 1346 | 0.3829912 | 2.230845 | 0.00986127 | 1.293743e-10 | 66.22078 | 0.02322152 | 15.10668 | 0.9391884 | 1.996501 | (012)
974 | 1347 | 0.381392 | 2.231027 | 0.009701303 | 2.425543e-11 | 66.74735 | 0.02284482 | 15.35577 | 0.9407492 | 1.964154 | (012)
975 | 1348 | 0.3846788 | 2.230481 | 0.00967094 | 7.300338e-11 | 66.34966 | 0.02277332 | 15.40399 | 0.9434479 | 1.911578 | (012)
976 | 1350 | 0.3842268 | 2.230419 | 0.009865482 | 5.098039e-10 | 65.90628 | 0.02323144 | 15.10023 | 0.9389386 | 2.020158 | (012)
977 | 1351 | 0.3869611 | 2.230812 | 0.009715608 | 3.943901e-12 | 67.5665 | 0.02287851 | 15.33316 | 0.9405817 | 2.026376 | (012)
978 | 1353 | 0.3813327 | 2.23104 | 0.009645671 | 7.922957e-11 | 67.46591 | 0.02271382 | 15.44434 | 0.9410469 | 1.96847 | (012)
979 | 1354 | 0.3803064 | 2.230983 | 0.009555309 | 1.584017e-10 | 65.90419 | 0.02250103 | 15.59039 | 0.9444698 | 1.854936 | (012)
980 | 1355 | 0.3889062 | 2.230408 | 0.009909207 | 4.057318e-09 | 66.36681 | 0.0233344 | 15.0336 | 0.9417361 | 1.957831 | (012)
981 | 1357 | 0.3799616 | 2.230866 | 0.009541732 | 1.812933e-10 | 66.80835 | 0.02246906 | 15.61258 | 0.9438201 | 1.881453 | (012)
982 | 1358 | 0.3818863 | 2.231083 | 0.009772447 | 1.73337e-10 | 67.99843 | 0.02301236 | 15.24398 | 0.9386945 | 2.02727 | (012)
983 | 1359 | 0.3810836 | 2.230817 | 0.009623371 | 1.426385e-10 | 65.93245 | 0.02266131 | 15.48013 | 0.943913 | 1.86786 | (012)
984 | 1361 | 0.3847525 | 2.230622 | 0.009845834 | 1.256353e-10 | 66.00789 | 0.02318517 | 15.13036 | 0.9387733 | 2.034253 | (012)
985 | 1362 | 0.3836067 | 2.230891 | 0.009700667 | 5.385592e-11 | 66.42824 | 0.02284333 | 15.35678 | 0.943356 | 1.893981 | (012)
986 | 1364 | 0.3820252 | 2.231088 | 0.009822271 | 1.671569e-09 | 67.22889 | 0.02312968 | 15.16666 | 0.9369582 | 2.074943 | (012)
987 | 1365 | 0.3844603 | 2.231138 | 0.009765157 | 2.56523e-10 | 66.8514 | 0.02299519 | 15.25536 | 0.9360656 | 2.14503 | (012)
988 | 1366 | 0.3828027 | 2.230924 | 0.009727079 | 1.809931e-10 | 67.4694 | 0.02290552 | 15.31508 | 0.9409327 | 1.968501 | (012)
989 | 1368 | 0.3825796 | 2.230355 | 0.009854354 | 1.401768e-10 | 65.91857 | 0.02320523 | 15.11728 | 0.9403055 | 1.959345 | (012)
990 | 1369 | 0.3852333 | 2.231 | 0.009694238 | 1.333303e-10 | 66.65523 | 0.02282819 | 15.36696 | 0.9409511 | 1.996612 | (012)
991 | 1370 | 0.3834448 | 2.231086 | 0.009807304 | 2.961286e-10 | 66.28156 | 0.02309444 | 15.1898 | 0.9381722 | 2.047639 | (012)
992 | 1373 | 0.3804813 | 2.230878 | 0.00959692 | 1.763939e-11 | 66.87545 | 0.02259902 | 15.52279 | 0.9436518 | 1.879515 | (012)
993 | 1375 | 0.3820997 | 2.23103 | 0.00978348 | 1.664253e-10 | 67.01366 | 0.02303833 | 15.22679 | 0.9393288 | 2.002073 | (012)
994 | 1376 | 0.3841797 | 2.230789 | 0.00975471 | 2.798383e-10 | 66.09943 | 0.02297059 | 15.2717 | 0.9407127 | 1.980544 | (012)
995 | 1377 | 0.3853173 | 2.230457 | 0.009771736 | 9.906281e-09 | 65.82599 | 0.02301068 | 15.24509 | 0.941076 | 1.977247 | (012)
996 | 1379 | 0.3867798 | 2.23071 | 0.009799532 | 3.728068e-10 | 66.1036 | 0.02307614 | 15.20185 | 0.9390256 | 2.056618 | (012)
997 | 1380 | 0.3841631 | 2.230945 | 0.009817775 | 1.343565e-10 | 66.38943 | 0.02311909 | 15.1736 | 0.9400314 | 1.988472 | (012)
998 | 1381 | 0.3850312 | 2.231012 | 0.009777127 | 1.947775e-11 | 66.4445 | 0.02302337 | 15.23669 | 0.9392912 | 2.03278 | (012)
999 | 1383 | 0.3816172 | 2.230884 | 0.009516902 | 1.069622e-11 | 66.59821 | 0.02241059 | 15.65331 | 0.9443907 | 1.881764 | (012)
1000 | 1384 | 0.3837096 | 2.230429 | 0.009863023 | 1.287371e-10 | 65.07012 | 0.02322564 | 15.10399 | 0.9405732 | 1.955625 | (012)
1001 | 1386 | 0.3827932 | 2.230925 | 0.009670827 | 5.235898e-10 | 66.6294 | 0.02277306 | 15.40417 | 0.9415395 | 1.95798 | (012)
1002 | 1387 | 0.3826588 | 2.231093 | 0.0097111 | 1.524932e-10 | 66.62077 | 0.02286789 | 15.34028 | 0.9400579 | 1.997686 | (012)
1003 | 1388 | 0.3812566 | 2.231438 | 0.009667795 | 1.382391e-10 | 67.07689 | 0.02276592 | 15.409 | 0.9399194 | 1.996962 | (012)
1004 | 1390 | 0.381648 | 2.231075 | 0.009586942 | 8.593931e-11 | 66.11779 | 0.02257552 | 15.53895 | 0.9441748 | 1.8703 | (012)
1005 | 1391 | 0.3841262 | 2.230856 | 0.009772447 | 4.151312e-10 | 66.59463 | 0.02301235 | 15.24398 | 0.942598 | 1.909774 | (012)
1006 | 1392 | 0.3822149 | 2.230905 | 0.009661017 | 2.275966e-10 | 67.00202 | 0.02274996 | 15.41981 | 0.9440231 | 1.867915 | (012)
1007 | 1394 | 0.3839149 | 2.231163 | 0.009746282 | 1.355526e-10 | 66.99085 | 0.02295074 | 15.28491 | 0.9420018 | 1.93305 | (012)
1008 | 1395 | 0.386528 | 2.231081 | 0.009664143 | 3.734357e-11 | 66.21391 | 0.02275732 | 15.41482 | 0.9405428 | 2.029596 | (012)
1009 | 1396 | 0.3837225 | 2.230918 | 0.009562006 | 8.613499e-11 | 67.44394 | 0.0225168 | 15.57947 | 0.9432214 | 1.935146 | (012)
1010 | 1398 | 0.3820998 | 2.230598 | 0.009700501 | 1.303874e-10 | 65.4722 | 0.02284293 | 15.35704 | 0.9422924 | 1.917514 | (012)
1011 | 1399 | 0.3848814 | 2.230682 | 0.009760546 | 1.245004e-12 | 65.74756 | 0.02298433 | 15.26257 | 0.9421318 | 1.935654 | (012)
1012 | 1401 | 0.3859554 | 2.230951 | 0.009715645 | 1.66907e-10 | 66.62381 | 0.0228786 | 15.33311 | 0.9409936 | 1.997302 | (012)
1013 | 1402 | 0.3811346 | 2.231084 | 0.009718607 | 1.851903e-09 | 67.49556 | 0.02288557 | 15.32843 | 0.9410637 | 1.947997 | (012)
1014 | 1403 | 0.3838135 | 2.231129 | 0.009506488 | 4.970802e-12 | 67.04526 | 0.02238607 | 15.67046 | 0.9453535 | 1.868882 | (012)
1015 | 1405 | 0.3912434 | 2.230554 | 0.009719407 | 4.000134e-12 | 65.51045 | 0.02288745 | 15.32717 | 0.9442263 | 1.930995 | (012)
1016 | 1406 | 0.3851785 | 2.230613 | 0.009791683 | 9.46905e-10 | 66.5204 | 0.02305765 | 15.21404 | 0.9421942 | 1.93179 | (012)
1017 | 1407 | 0.3854087 | 2.231058 | 0.009842192 | 2.14162e-13 | 66.95056 | 0.02317659 | 15.13596 | 0.9378716 | 2.071942 | (012)
1018 | 1409 | 0.3822881 | 2.231075 | 0.009730273 | 7.474044e-11 | 67.73126 | 0.02291304 | 15.31006 | 0.9388938 | 2.033986 | (012)
1019 | 1410 | 0.3830193 | 2.231148 | 0.00970751 | 1.162957e-10 | 67.48931 | 0.02285944 | 15.34596 | 0.9397475 | 2.015216 | (012)
1020 | 1411 | 0.3875911 | 2.230891 | 0.009613599 | 1.131399e-10 | 66.76174 | 0.0226383 | 15.49586 | 0.9421447 | 1.997755 | (012)
1021 | 1413 | 0.3888772 | 2.231408 | 0.009685168 | 7.45583e-11 | 66.61982 | 0.02280683 | 15.38136 | 0.9444515 | 1.903165 | (012)
1022 | 1414 | 0.3822669 | 2.232246 | 0.009655433 | 7.771062e-12 | 67.41834 | 0.02273681 | 15.42873 | 0.9377847 | 2.078392 | (012)
1023 | 1416 | 0.3792468 | 2.23264 | 0.00938259 | 2.127637e-11 | 67.5948 | 0.02209431 | 15.87739 | 0.9410171 | 1.997679 | (012)
1024 | 1417 | 0.3775031 | 2.232516 | 0.009213281 | 7.356193e-11 | 68.51905 | 0.02169562 | 16.16916 | 0.9435715 | 1.934206 | (012)
1025 | 1418 | 0.3766955 | 2.23286 | 0.009157334 | 8.471368e-11 | 69.03454 | 0.02156387 | 16.26795 | 0.9453489 | 1.873527 | (012)
1026 | 1420 | 0.3749948 | 2.233255 | 0.009181575 | 5.57776e-13 | 69.32338 | 0.02162096 | 16.225 | 0.9396145 | 2.054991 | (012)
1027 | 1421 | 0.3735668 | 2.233615 | 0.008946033 | 1.676243e-09 | 69.92645 | 0.0210663 | 16.65219 | 0.9410607 | 2.047991 | (012)
1028 | 1422 | 0.3723705 | 2.233422 | 0.008899815 | 5.407136e-11 | 69.60215 | 0.02095746 | 16.73866 | 0.9466685 | 1.843129 | (012)
1029 | 1424 | 0.3774621 | 2.233458 | 0.00899287 | 1.213118e-10 | 69.23572 | 0.02117659 | 16.56546 | 0.94737 | 1.841393 | (012)
1030 | 1425 | 0.3757443 | 2.234198 | 0.008645015 | 7.838175e-12 | 70.17935 | 0.02035745 | 17.23201 | 0.9462815 | 1.949141 | (012)
1031 | 1427 | 0.372113 | 2.234582 | 0.008765597 | 2.499709e-10 | 69.98485 | 0.0206414 | 16.99497 | 0.9446186 | 1.939712 | (012)
1032 | 1428 | 0.3726657 | 2.234689 | 0.008742512 | 5.676586e-10 | 70.34428 | 0.02058704 | 17.03984 | 0.9464199 | 1.884004 | (012)
1033 | 1429 | 0.3754409 | 2.234819 | 0.008501146 | 1.007638e-12 | 70.39736 | 0.02001867 | 17.52364 | 0.9488108 | 1.881148 | (012)
1034 | 1431 | 0.3781155 | 2.234606 | 0.008703943 | 4.714285e-12 | 69.72831 | 0.02049622 | 17.11535 | 0.9498457 | 1.815718 | (012)
1035 | 1432 | 0.372202 | 2.234959 | 0.008481839 | 3.856243e-11 | 69.85285 | 0.0199732 | 17.56353 | 0.9505763 | 1.78538 | (012)
1036 | 1433 | 0.3727386 | 2.23541 | 0.008414588 | 1.590839e-12 | 69.55957 | 0.01981484 | 17.7039 | 0.9472089 | 1.932324 | (012)
1037 | 1435 | 0.3708885 | 2.235598 | 0.008463636 | 1.176217e-09 | 70.53036 | 0.01993034 | 17.6013 | 0.9458322 | 1.95363 | (012)
1038 | 1436 | 0.3743722 | 2.235581 | 0.008452772 | 3.604582e-10 | 69.82564 | 0.01990476 | 17.62392 | 0.9458116 | 1.991434 | (012)
1039 | 1437 | 0.3721624 | 2.235558 | 0.00836966 | 1.940331e-10 | 71.11514 | 0.01970904 | 17.79893 | 0.9464987 | 1.968337 | (012)
1040 | 1439 | 0.3749737 | 2.235263 | 0.008570522 | 4.098689e-10 | 70.78413 | 0.02018204 | 17.38179 | 0.9445858 | 2.017682 | (012)
1041 | 1440 | 0.3700202 | 2.235728 | 0.00837833 | 1.502094e-10 | 70.83925 | 0.01972946 | 17.78051 | 0.9455812 | 1.977217 | (012)
1042 | 1441 | 0.3726361 | 2.235819 | 0.008495688 | 2.812844e-11 | 69.97057 | 0.02000582 | 17.5349 | 0.9438834 | 2.033886 | (012)
1043 | 1443 | 0.3679803 | 2.235797 | 0.008234146 | 8.113661e-09 | 70.78177 | 0.01938993 | 18.09186 | 0.9444118 | 2.041237 | (012)
1044 | 1444 | 0.3716302 | 2.235487 | 0.008344117 | 7.929368e-11 | 70.77406 | 0.01964889 | 17.85342 | 0.9487587 | 1.88219 | (012)
1045 | 1446 | 0.371627 | 2.235373 | 0.008385923 | 3.332924e-10 | 70.27786 | 0.01974734 | 17.76441 | 0.9494541 | 1.844359 | (012)
1046 | 1447 | 0.3708562 | 2.23568 | 0.00837341 | 1.510358e-09 | 69.55918 | 0.01971787 | 17.79096 | 0.945851 | 1.974413 | (012)
1047 | 1448 | 0.371848 | 2.235584 | 0.008393005 | 8.286274e-10 | 70.18154 | 0.01976402 | 17.74943 | 0.9475065 | 1.917506 | (012)
1048 | 1450 | 0.3722048 | 2.235332 | 0.008366468 | 9.159323e-11 | 69.48403 | 0.01970153 | 17.80572 | 0.951841 | 1.761715 | (012)
1049 | 1451 | 0.3767708 | 2.23508 | 0.008513837 | 4.642232e-10 | 70.2589 | 0.02004855 | 17.49752 | 0.9513492 | 1.789567 | (012)
1050 | 1452 | 0.3726073 | 2.235573 | 0.008422727 | 3.399503e-13 | 69.68412 | 0.01983401 | 17.68679 | 0.9473868 | 1.920709 | (012)
1051 | 1454 | 0.3732109 | 2.235459 | 0.00850275 | 5.131162e-11 | 70.87687 | 0.02002245 | 17.52033 | 0.9475369 | 1.903213 | (012)
1052 | 1455 | 0.3717131 | 2.235549 | 0.008277957 | 1.662376e-11 | 69.57535 | 0.0194931 | 17.99611 | 0.9509671 | 1.811619 | (012)
1053 | 1457 | 0.373561 | 2.235394 | 0.008450059 | 2.341948e-10 | 70.40078 | 0.01989837 | 17.62958 | 0.9486981 | 1.875422 | (012)
1054 | 1458 | 0.3744785 | 2.235643 | 0.008312037 | 1.612671e-10 | 70.82527 | 0.01957335 | 17.92232 | 0.9521238 | 1.785139 | (012)
1055 | 1459 | 0.3714853 | 2.235849 | 0.008281573 | 3.023729e-10 | 70.95493 | 0.01950161 | 17.98825 | 0.9496011 | 1.861747 | (012)
1056 | 1461 | 0.3705476 | 2.236149 | 0.008219819 | 2.592728e-10 | 69.84854 | 0.01935619 | 18.12339 | 0.9484911 | 1.907423 | (012)
1057 | 1462 | 0.3738867 | 2.236169 | 0.008198192 | 7.892971e-10 | 70.93846 | 0.01930527 | 18.1712 | 0.9522866 | 1.798004 | (012)
1058 | 1463 | 0.3735406 | 2.236168 | 0.00832167 | 9.319961e-11 | 70.74104 | 0.01959604 | 17.90158 | 0.9520555 | 1.772094 | (012)
1059 | 1465 | 0.3698311 | 2.236595 | 0.007943187 | 7.193596e-11 | 69.61633 | 0.01870478 | 18.75456 | 0.9533946 | 1.776621 | (012)
1060 | 1466 | 0.3641511 | 2.236921 | 0.008104281 | 1.867528e-11 | 71.06958 | 0.01908412 | 18.38177 | 0.9505272 | 1.793113 | (012)
1061 | 1467 | 0.366678 | 2.237067 | 0.008117067 | 1.591172e-12 | 71.32841 | 0.01911423 | 18.35281 | 0.9499055 | 1.837024 | (012)
1062 | 1469 | 0.363659 | 2.237078 | 0.007888746 | 2.234457e-11 | 70.90508 | 0.01857658 | 18.88399 | 0.9511669 | 1.819064 | (012)
1063 | 1470 | 0.3714434 | 2.236856 | 0.008153734 | 6.673324e-09 | 69.23143 | 0.01920058 | 18.27028 | 0.9525184 | 1.768836 | (012)
1064 | 1472 | 0.3660852 | 2.23732 | 0.007973658 | 3.166433e-09 | 70.86579 | 0.01877653 | 18.68289 | 0.9507434 | 1.834036 | (012)
1065 | 1473 | 0.3676718 | 2.23741 | 0.007994675 | 1.581774e-11 | 70.72819 | 0.01882602 | 18.63378 | 0.9522151 | 1.784859 | (012)
1066 | 1474 | 0.3642288 | 2.237474 | 0.00783755 | 7.653974e-10 | 70.86936 | 0.01845602 | 19.00734 | 0.9520855 | 1.798826 | (012)
1067 | 1476 | 0.3700574 | 2.237303 | 0.008083464 | 2.872225e-11 | 70.66123 | 0.0190351 | 18.42911 | 0.9527213 | 1.764889 | (012)
1068 | 1477 | 0.3618759 | 2.237783 | 0.007929858 | 5.516753e-10 | 71.51466 | 0.01867339 | 18.78609 | 0.9494434 | 1.852479 | (012)
1069 | 1478 | 0.363935 | 2.237932 | 0.007985954 | 4.701461e-12 | 71.36378 | 0.01880548 | 18.65413 | 0.9478162 | 1.918807 | (012)
1070 | 1480 | 0.3624099 | 2.238092 | 0.007848348 | 1.240837e-08 | 71.66032 | 0.01848145 | 18.98119 | 0.9482478 | 1.924774 | (012)
1071 | 1481 | 0.3664082 | 2.237872 | 0.007945539 | 4.532829e-09 | 71.33347 | 0.01871031 | 18.74901 | 0.9513327 | 1.817677 | (012)
1072 | 1483 | 0.365694 | 2.237795 | 0.008015427 | 8.848866e-12 | 71.75001 | 0.01887489 | 18.58554 | 0.9500103 | 1.84497 | (012)
1073 | 1484 | 0.3606696 | 2.238136 | 0.007846206 | 2.100881e-10 | 71.27661 | 0.0184764 | 18.98638 | 0.9463985 | 1.978407 | (012)
1074 | 1485 | 0.3615096 | 2.238171 | 0.007932415 | 1.170643e-08 | 71.15782 | 0.01867941 | 18.78003 | 0.9464003 | 1.961362 | (012)
1075 | 1487 | 0.3634807 | 2.238109 | 0.007850744 | 9.47282e-09 | 72.43632 | 0.01848709 | 18.9754 | 0.9483199 | 1.933517 | (012)
1076 | 1488 | 0.3624076 | 2.238053 | 0.007900194 | 1.279373e-08 | 71.64382 | 0.01860354 | 18.85663 | 0.9471929 | 1.951339 | (012)
1077 | 1489 | 0.3581609 | 2.238228 | 0.007765576 | 2.187278e-11 | 72.02208 | 0.01828654 | 19.18351 | 0.9473068 | 1.940938 | (012)
1078 | 1491 | 0.3570256 | 2.238316 | 0.007945371 | 1.220183e-08 | 72.17379 | 0.01870992 | 18.74941 | 0.9440549 | 2.000231 | (012)
1079 | 1492 | 0.3629087 | 2.238272 | 0.007884981 | 2.952171e-10 | 71.09916 | 0.01856771 | 18.89301 | 0.9466532 | 1.979079 | (012)
1080 | 1494 | 0.36087 | 2.238272 | 0.007775378 | 2.000622e-13 | 71.97503 | 0.01830962 | 19.15933 | 0.9476646 | 1.951932 | (012)
1081 | 1495 | 0.3672572 | 2.237961 | 0.00805995 | 2.343126e-13 | 71.95881 | 0.01897973 | 18.48287 | 0.9494773 | 1.867806 | (012)
1082 | 1496 | 0.3635596 | 2.238229 | 0.007780108 | 4.218847e-12 | 72.22806 | 0.01832075 | 19.14768 | 0.9478343 | 1.972831 | (012)
1083 | 1498 | 0.3623178 | 2.238286 | 0.007875511 | 7.338796e-12 | 71.52217 | 0.01854541 | 18.91573 | 0.9482944 | 1.912174 | (012)
1084 | 1499 | 0.3561971 | 2.238271 | 0.007815478 | 6.106227e-16 | 72.13353 | 0.01840404 | 19.06103 | 0.9448169 | 2.00129 | (012)
1085 | 1500 | 0.3647635 | 2.237969 | 0.007962609 | 3.619282e-09 | 71.75412 | 0.01875051 | 18.70882 | 0.9519069 | 1.775027 | (012)
1086 | 1502 | 0.3582708 | 2.23828 | 0.007761693 | 2.414263e-11 | 72.84397 | 0.01827739 | 19.19311 | 0.9449388 | 2.036815 | (012)
1087 | 1503 | 0.3591282 | 2.238354 | 0.007792784 | 2.0208e-11 | 72.48727 | 0.0183506 | 19.11653 | 0.9461922 | 1.986293 | (012)
1088 | 1504 | 0.3617815 | 2.238454 | 0.007890705 | 1.63793e-10 | 71.85248 | 0.01858119 | 18.8793 | 0.9453194 | 2.017224 | (012)
1089 | 1506 | 0.3657566 | 2.237917 | 0.007929486 | 1.102602e-08 | 70.68762 | 0.01867251 | 18.78697 | 0.9512123 | 1.818936 | (012)
1090 | 1507 | 0.3655271 | 2.237912 | 0.007935661 | 8.1393e-10 | 71.49614 | 0.01868705 | 18.77235 | 0.9516619 | 1.79896 | (012)
1091 | 1509 | 0.3622375 | 2.238213 | 0.007916421 | 1.229495e-09 | 71.28014 | 0.01864175 | 18.81798 | 0.9475626 | 1.928355 | (012)
1092 | 1510 | 0.3598766 | 2.238286 | 0.007965032 | 2.306122e-11 | 71.32487 | 0.01875622 | 18.70313 | 0.9474856 | 1.892812 | (012)
1093 | 1511 | 0.359908 | 2.238288 | 0.007832544 | 2.510991e-11 | 71.34805 | 0.01844423 | 19.01949 | 0.9461918 | 1.98114 | (012)
1094 | 1513 | 0.3636415 | 2.238114 | 0.007847042 | 8.733744e-10 | 72.02756 | 0.01847837 | 18.98435 | 0.9507595 | 1.839395 | (012)
1095 | 1514 | 0.3588209 | 2.23808 | 0.007864185 | 2.081353e-09 | 70.85149 | 0.01851874 | 18.94297 | 0.9488136 | 1.860562 | (012)
1096 | 1515 | 0.3590496 | 2.238234 | 0.007947033 | 5.504536e-09 | 71.76753 | 0.01871383 | 18.74549 | 0.9471886 | 1.902061 | (012)
1097 | 1517 | 0.3620118 | 2.238367 | 0.007806735 | 2.226237e-09 | 71.52854 | 0.01838346 | 19.08237 | 0.9483529 | 1.925828 | (012)
1098 | 1518 | 0.3609228 | 2.238299 | 0.007809644 | 6.999679e-11 | 71.37213 | 0.01839031 | 19.07526 | 0.9479902 | 1.928289 | (012)
1099 | 1520 | 0.3598753 | 2.238306 | 0.007913879 | 1.284032e-10 | 71.33109 | 0.01863576 | 18.82402 | 0.9489428 | 1.851265 | (012)
1100 | 1521 | 0.3586919 | 2.238467 | 0.007709462 | 3.430888e-10 | 71.79088 | 0.0181544 | 19.32314 | 0.9487256 | 1.904819 | (012)
1101 | 1522 | 0.3607226 | 2.238577 | 0.007820762 | 4.213276e-10 | 72.21248 | 0.01841649 | 19.04815 | 0.9453244 | 2.026233 | (012)
1102 | 1524 | 0.3599118 | 2.238535 | 0.007795183 | 5.362383e-11 | 70.76286 | 0.01835625 | 19.11065 | 0.9489088 | 1.883081 | (012)
1103 | 1525 | 0.3615957 | 2.238403 | 0.007888359 | 2.026251e-11 | 71.61797 | 0.01857567 | 18.88492 | 0.9471232 | 1.945768 | (012)
1104 | 1526 | 0.3613247 | 2.238599 | 0.00778551 | 1.13603e-10 | 72.3324 | 0.01833348 | 19.13439 | 0.9480441 | 1.936431 | (012)
1105 | 1528 | 0.3561843 | 2.238794 | 0.007756601 | 4.806043e-10 | 70.87355 | 0.0182654 | 19.20571 | 0.9466137 | 1.942196 | (012)
1106 | 1529 | 0.355455 | 2.238888 | 0.007839342 | 5.001499e-11 | 71.83133 | 0.01846024 | 19.003 | 0.9430915 | 2.045233 | (012)
1107 | 1531 | 0.358283 | 2.238788 | 0.007665083 | 2.659079e-11 | 71.37473 | 0.01804989 | 19.43502 | 0.9461801 | 2.010083 | (012)
1108 | 1532 | 0.3591923 | 2.23848 | 0.007906022 | 2.788566e-10 | 72.07396 | 0.01861726 | 18.84273 | 0.9459503 | 1.960897 | (012)
1109 | 1533 | 0.3570711 | 2.238785 | 0.007740402 | 1.002036e-09 | 71.98783 | 0.01822725 | 19.2459 | 0.9444097 | 2.044196 | (012)
1110 | 1535 | 0.3566182 | 2.238821 | 0.007851538 | 6.095365e-10 | 72.78312 | 0.01848896 | 18.97348 | 0.9432736 | 2.050015 | (012)
1111 | 1536 | 0.3543135 | 2.238911 | 0.007728326 | 7.021606e-13 | 72.3144 | 0.01819882 | 19.27597 | 0.9438678 | 2.03775 | (012)
1112 | 1537 | 0.3566573 | 2.238722 | 0.007859673 | 1.884687e-11 | 71.39924 | 0.01850812 | 18.95384 | 0.9464812 | 1.923919 | (012)
1113 | 1539 | 0.3562232 | 2.238974 | 0.007778124 | 2.553735e-11 | 72.00084 | 0.01831608 | 19.15257 | 0.9446975 | 2.010383 | (012)
1114 | 1540 | 0.3566324 | 2.239048 | 0.007886088 | 9.029444e-12 | 71.98213 | 0.01857032 | 18.89036 | 0.9438933 | 2.012233 | (012)
1115 | 1542 | 0.3576863 | 2.239105 | 0.007658605 | 8.387901e-11 | 71.06947 | 0.01803464 | 19.45146 | 0.9428952 | 2.131713 | (012)
1116 | 1543 | 0.3570423 | 2.238775 | 0.007849494 | 8.824181e-10 | 71.51409 | 0.01848415 | 18.97842 | 0.9464258 | 1.93269 | (012)
1117 | 1544 | 0.3570193 | 2.238863 | 0.007732142 | 1.707392e-09 | 72.3653 | 0.0182078 | 19.26646 | 0.9471563 | 1.939439 | (012)
1118 | 1546 | 0.3553729 | 2.239059 | 0.007725124 | 4.322291e-10 | 72.92752 | 0.01819128 | 19.28396 | 0.9427599 | 2.093222 | (012)
1119 | 1547 | 0.3543596 | 2.239088 | 0.007705981 | 1.511612e-08 | 72.19633 | 0.0181462 | 19.33187 | 0.9440276 | 2.037078 | (012)
1120 | 1548 | 0.3545206 | 2.238991 | 0.007716419 | 2.546716e-09 | 71.89725 | 0.01817078 | 19.30572 | 0.9461834 | 1.953094 | (012)
1121 | 1550 | 0.361104 | 2.238762 | 0.007860896 | 6.801548e-11 | 72.20006 | 0.018511 | 18.95089 | 0.945639 | 2.004164 | (012)
1122 | 1551 | 0.3537543 | 2.239133 | 0.007685786 | 1.242073e-08 | 71.83144 | 0.01809864 | 19.38266 | 0.9429955 | 2.075242 | (012)
1123 | 1552 | 0.3581704 | 2.239091 | 0.007803516 | 1.275488e-09 | 71.82677 | 0.01837588 | 19.09024 | 0.9441766 | 2.042592 | (012)
1124 | 1554 | 0.3557566 | 2.238891 | 0.00779973 | 7.173762e-11 | 72.22085 | 0.01836696 | 19.09951 | 0.9448658 | 1.993487 | (012)
1125 | 1555 | 0.3586305 | 2.238853 | 0.00781591 | 8.536005e-12 | 71.58433 | 0.01840506 | 19.05997 | 0.945538 | 1.992915 | (012)
1126 | 1557 | 0.3555966 | 2.238932 | 0.007728307 | 8.054607e-11 | 72.06085 | 0.01819877 | 19.27602 | 0.9449727 | 2.008579 | (012)
1127 | 1558 | 0.3562225 | 2.23914 | 0.007842696 | 2.85449e-09 | 71.86703 | 0.01846814 | 18.99487 | 0.9437961 | 2.023397 | (012)
1128 | 1559 | 0.3575799 | 2.239089 | 0.007777645 | 3.272724e-10 | 72.39818 | 0.01831496 | 19.15374 | 0.9435118 | 2.07096 | (012)
1129 | 1561 | 0.3544293 | 2.239051 | 0.007626942 | 1.491213e-09 | 71.78282 | 0.01796008 | 19.53221 | 0.9462878 | 1.974173 | (012)
1130 | 1562 | 0.3608865 | 2.238834 | 0.007845622 | 6.268267e-09 | 71.73403 | 0.01847503 | 18.98779 | 0.946099 | 1.986857 | (012)
1131 | 1563 | 0.3557895 | 2.239051 | 0.007684995 | 5.662126e-11 | 71.46627 | 0.01809678 | 19.38466 | 0.9445875 | 2.036644 | (012)
1132 | 1565 | 0.3528511 | 2.239157 | 0.007727951 | 6.616598e-09 | 72.89702 | 0.01819793 | 19.27691 | 0.943566 | 2.031973 | (012)
1133 | 1566 | 0.3562615 | 2.239248 | 0.007669673 | 6.99259e-11 | 72.84621 | 0.0180607 | 19.42339 | 0.9430404 | 2.10806 | (012)
1134 | 1568 | 0.358233 | 2.238958 | 0.007865051 | 1.589012e-11 | 72.11362 | 0.01852078 | 18.94088 | 0.945712 | 1.967382 | (012)
1135 | 1569 | 0.3578649 | 2.239223 | 0.007676625 | 7.196768e-10 | 71.72135 | 0.01807707 | 19.4058 | 0.9439212 | 2.087462 | (012)
1136 | 1570 | 0.351128 | 2.2394 | 0.007661848 | 4.651182e-10 | 72.62824 | 0.01804227 | 19.44322 | 0.9425266 | 2.069948 | (012)
1137 | 1572 | 0.3537904 | 2.239469 | 0.007613948 | 7.350914e-11 | 71.5008 | 0.01792948 | 19.56554 | 0.9426848 | 2.106776 | (012)
1138 | 1573 | 0.3564683 | 2.239124 | 0.007718635 | 2.874034e-12 | 72.20695 | 0.018176 | 19.30018 | 0.9451722 | 2.011763 | (012)
1139 | 1574 | 0.3568809 | 2.239095 | 0.007722954 | 1.940421e-09 | 71.7661 | 0.01818617 | 19.28938 | 0.9448888 | 2.025398 | (012)
1140 | 1576 | 0.3524289 | 2.239337 | 0.007715914 | 6.371039e-09 | 72.28596 | 0.01816959 | 19.30698 | 0.9407133 | 2.136956 | (012)
1141 | 1577 | 0.3534294 | 2.239334 | 0.00771826 | 4.288619e-11 | 73.17136 | 0.01817511 | 19.30112 | 0.9419492 | 2.102228 | (012)
1142 | 1579 | 0.3513285 | 2.239208 | 0.007572642 | 2.20049e-11 | 72.56369 | 0.01783221 | 19.67226 | 0.9455245 | 1.986619 | (012)
1143 | 1580 | 0.3552087 | 2.238982 | 0.00778477 | 5.415698e-10 | 71.35736 | 0.01833173 | 19.13621 | 0.9444312 | 2.006145 | (012)
1144 | 1581 | 0.3530385 | 2.239206 | 0.007696163 | 1.406553e-11 | 71.54567 | 0.01812308 | 19.35653 | 0.9440364 | 2.022664 | (012)
1145 | 1583 | 0.3521613 | 2.23922 | 0.007752101 | 4.268347e-11 | 73.6605 | 0.0182548 | 19.21686 | 0.9414199 | 2.099347 | (012)
1146 | 1584 | 0.3583538 | 2.23919 | 0.007737884 | 3.244868e-09 | 72.33884 | 0.01822132 | 19.25216 | 0.9428945 | 2.115319 | (012)
1147 | 1585 | 0.3570614 | 2.238913 | 0.007712206 | 6.97417e-10 | 71.60221 | 0.01816086 | 19.31627 | 0.9474557 | 1.932234 | (012)
1148 | 1587 | 0.3554384 | 2.23904 | 0.00771959 | 7.32302e-10 | 72.59935 | 0.01817825 | 19.29779 | 0.9462408 | 1.960591 | (012)
1149 | 1588 | 0.3541228 | 2.239311 | 0.007704312 | 3.648292e-10 | 71.67938 | 0.01814227 | 19.33606 | 0.9428777 | 2.076013 | (012)
1150 | 1589 | 0.353151 | 2.23937 | 0.007715882 | 1.968736e-10 | 71.57186 | 0.01816951 | 19.30706 | 0.9428954 | 2.059927 | (012)
1151 | 1592 | 0.3576991 | 2.239327 | 0.007730461 | 4.1042e-11 | 72.48253 | 0.01820384 | 19.27065 | 0.943805 | 2.073509 | (012)
1152 | 1594 | 0.3529525 | 2.239363 | 0.007750796 | 7.271961e-15 | 72.08979 | 0.01825173 | 19.22009 | 0.9425755 | 2.060041 | (012)
1153 | 1595 | 0.354119 | 2.239258 | 0.007676257 | 5.839437e-09 | 72.05631 | 0.0180762 | 19.40673 | 0.9414123 | 2.143032 | (012)
1154 | 1596 | 0.3571314 | 2.239104 | 0.007754145 | 1.613781e-11 | 72.46856 | 0.01825962 | 19.21179 | 0.9457891 | 1.984945 | (012)
1155 | 1598 | 0.3555154 | 2.239033 | 0.007698242 | 2.451372e-13 | 72.02295 | 0.01812797 | 19.3513 | 0.9473936 | 1.92223 | (012)
1156 | 1599 | 0.3549957 | 2.239335 | 0.00776942 | 4.968281e-11 | 71.89347 | 0.01829559 | 19.17402 | 0.9454349 | 1.967772 | (012)
1157 | 1601 | 0.3544337 | 2.239538 | 0.007631652 | 3.496671e-09 | 72.64846 | 0.01797117 | 19.52015 | 0.9424271 | 2.1201 | (012)
1158 | 1602 | 0.3549845 | 2.239314 | 0.007825012 | 2.45591e-10 | 71.93889 | 0.01842649 | 19.0378 | 0.9432799 | 2.033186 | (012)
1159 | 1603 | 0.354909 | 2.239594 | 0.0076687 | 4.134725e-09 | 72.16913 | 0.01805841 | 19.42585 | 0.9393434 | 2.232423 | (012)
1160 | 1605 | 0.354248 | 2.239646 | 0.007656489 | 8.083731e-09 | 72.46976 | 0.01802965 | 19.45683 | 0.9406907 | 2.175999 | (012)
1161 | 1606 | 0.3525788 | 2.239507 | 0.007676994 | 1.413666e-08 | 72.34806 | 0.01807794 | 19.40486 | 0.9409007 | 2.14258 | (012)
1162 | 1607 | 0.3567246 | 2.239142 | 0.007771727 | 4.15961e-10 | 72.80983 | 0.01830102 | 19.16833 | 0.9448906 | 2.0103 | (012)
1163 | 1609 | 0.3593445 | 2.239094 | 0.00773005 | 2.897552e-09 | 70.9426 | 0.01820288 | 19.27168 | 0.9454798 | 2.025519 | (012)
1164 | 1610 | 0.3553014 | 2.239384 | 0.007663931 | 3.235029e-09 | 72.2333 | 0.01804718 | 19.43794 | 0.9420463 | 2.135229 | (012)
1165 | 1612 | 0.3554345 | 2.239347 | 0.007713813 | 1.521625e-08 | 71.63261 | 0.01816464 | 19.31224 | 0.9445364 | 2.023298 | (012)
1166 | 1614 | 0.3568497 | 2.23941 | 0.007684558 | 3.293182e-11 | 71.95983 | 0.01809575 | 19.38576 | 0.9427667 | 2.117351 | (012)
1167 | 1616 | 0.3571382 | 2.239242 | 0.007597553 | 1.919964e-11 | 72.4358 | 0.01789087 | 19.60776 | 0.9452879 | 2.051567 | (012)
1168 | 1617 | 0.3603909 | 2.239047 | 0.00783638 | 2.406785e-09 | 71.86962 | 0.01845327 | 19.01018 | 0.9467936 | 1.955621 | (012)
1169 | 1619 | 0.356332 | 2.239155 | 0.007697341 | 2.621581e-10 | 72.20624 | 0.01812585 | 19.35357 | 0.9471033 | 1.941512 | (012)
1170 | 1620 | 0.3559006 | 2.239282 | 0.007740079 | 7.516382e-09 | 72.04701 | 0.01822649 | 19.24671 | 0.9438703 | 2.047452 | (012)
1171 | 1621 | 0.3538679 | 2.239375 | 0.00771946 | 4.149786e-11 | 72.33619 | 0.01817794 | 19.29811 | 0.9434534 | 2.046888 | (012)
1172 | 1623 | 0.3595504 | 2.239201 | 0.00770449 | 8.43159e-10 | 72.33968 | 0.01814269 | 19.33561 | 0.948008 | 1.937664 | (012)
1173 | 1624 | 0.3625678 | 2.238952 | 0.007839462 | 1.235105e-10 | 72.05832 | 0.01846052 | 19.00271 | 0.9465656 | 1.987793 | (012)
1174 | 1625 | 0.3569978 | 2.239121 | 0.00760103 | 5.983165e-09 | 72.5901 | 0.01789906 | 19.59879 | 0.9474011 | 1.966795 | (012)
1175 | 1627 | 0.3574996 | 2.239359 | 0.007689738 | 9.570884e-10 | 72.534 | 0.01810795 | 19.3727 | 0.9436686 | 2.089298 | (012)
1176 | 1628 | 0.3617576 | 2.23932 | 0.007769465 | 3.706607e-10 | 72.5591 | 0.01829569 | 19.17391 | 0.9455552 | 2.037575 | (012)
1177 | 1629 | 0.3572726 | 2.239285 | 0.007626084 | 2.870584e-09 | 72.0332 | 0.01795806 | 19.5344 | 0.944527 | 2.072974 | (012)
1178 | 1631 | 0.3584211 | 2.239188 | 0.007591288 | 1.429796e-10 | 71.46246 | 0.01787612 | 19.62394 | 0.9466911 | 2.010555 | (012)
1179 | 1632 | 0.3553776 | 2.239266 | 0.007675386 | 6.116435e-11 | 71.7309 | 0.01807415 | 19.40893 | 0.9471711 | 1.933437 | (012)
1180 | 1634 | 0.3581143 | 2.239307 | 0.007766797 | 6.018269e-11 | 72.09089 | 0.01828941 | 19.1805 | 0.9432328 | 2.0885 | (012)
1181 | 1635 | 0.3558893 | 2.239169 | 0.007759869 | 5.691493e-10 | 72.5402 | 0.0182731 | 19.19762 | 0.9460624 | 1.958944 | (012)
1182 | 1636 | 0.3583268 | 2.239207 | 0.007622162 | 1.08167e-08 | 72.0357 | 0.01794882 | 19.54446 | 0.9475829 | 1.965517 | (012)
1183 | 1638 | 0.3573977 | 2.239385 | 0.007794488 | 1.795364e-11 | 72.2416 | 0.01835462 | 19.11235 | 0.9461445 | 1.958967 | (012)
1184 | 1639 | 0.3564826 | 2.239479 | 0.007660678 | 4.461403e-11 | 72.79898 | 0.01803952 | 19.44619 | 0.9437535 | 2.083069 | (012)
1185 | 1640 | 0.3580486 | 2.239281 | 0.007582793 | 3.593683e-10 | 71.99315 | 0.01785611 | 19.64593 | 0.9465976 | 2.012966 | (012)
1186 | 1642 | 0.3585274 | 2.239118 | 0.007748197 | 2.357848e-10 | 71.45425 | 0.01824561 | 19.22654 | 0.9469959 | 1.952712 | (012)
1187 | 1643 | 0.3572042 | 2.239465 | 0.007673277 | 7.283946e-11 | 72.48004 | 0.01806919 | 19.41426 | 0.9441836 | 2.069838 | (012)
1188 | 1645 | 0.3587046 | 2.239387 | 0.007652417 | 1.774297e-11 | 71.89006 | 0.01802007 | 19.46718 | 0.9444129 | 2.083883 | (012)
1189 | 1646 | 0.3573441 | 2.239368 | 0.007672297 | 7.039924e-12 | 71.78857 | 0.01806688 | 19.41674 | 0.9452544 | 2.029325 | (012)
1190 | 1647 | 0.3609967 | 2.239138 | 0.007754216 | 6.84754e-10 | 71.31893 | 0.01825978 | 19.21162 | 0.9489509 | 1.899794 | (012)
1191 | 1649 | 0.3568207 | 2.239154 | 0.00765566 | 2.276346e-10 | 71.84325 | 0.0180277 | 19.45894 | 0.9461113 | 1.997243 | (012)
1192 | 1650 | 0.3566867 | 2.239447 | 0.00768606 | 6.204148e-12 | 71.71624 | 0.01809929 | 19.38197 | 0.9435352 | 2.08406 | (012)
1193 | 1651 | 0.3569785 | 2.239457 | 0.007724281 | 3.373107e-11 | 71.63752 | 0.01818929 | 19.28607 | 0.943911 | 2.060373 | (012)
1194 | 1653 | 0.3594679 | 2.239294 | 0.007765265 | 5.899498e-09 | 71.98108 | 0.0182858 | 19.18428 | 0.9448208 | 2.041884 | (012)
1195 | 1654 | 0.3590657 | 2.239216 | 0.00773087 | 2.377115e-11 | 71.60197 | 0.01820481 | 19.26963 | 0.9451937 | 2.033546 | (012)
1196 | 1656 | 0.3540422 | 2.239466 | 0.007621921 | 3.640462e-10 | 71.95598 | 0.01794825 | 19.54508 | 0.9447552 | 2.027425 | (012)
1197 | 1657 | 0.3570221 | 2.239616 | 0.007636566 | 6.397743e-11 | 71.28147 | 0.01798274 | 19.50759 | 0.9450585 | 2.041322 | (012)
1198 | 1658 | 0.3603342 | 2.239488 | 0.007710776 | 8.464243e-09 | 71.25864 | 0.01815749 | 19.31985 | 0.945004 | 2.058018 | (012)
1199 | 1660 | 0.3602121 | 2.239305 | 0.007637079 | 1.226451e-09 | 71.61413 | 0.01798395 | 19.50628 | 0.9478183 | 1.97002 | (012)
1200 | 1661 | 0.3584083 | 2.239439 | 0.007586577 | 4.492617e-11 | 71.11015 | 0.01786502 | 19.63613 | 0.947844 | 1.96309 | (012)
1201 | 1662 | 0.3588402 | 2.239578 | 0.007708343 | 2.936676e-10 | 71.81386 | 0.01815176 | 19.32595 | 0.9447615 | 2.051973 | (012)
1202 | 1664 | 0.3583298 | 2.239567 | 0.007652671 | 1.942228e-10 | 72.06477 | 0.01802066 | 19.46654 | 0.9455536 | 2.033106 | (012)
1203 | 1665 | 0.3579225 | 2.23934 | 0.007594909 | 5.294665e-11 | 71.34745 | 0.01788464 | 19.61459 | 0.9471986 | 1.982307 | (012)
1204 | 1666 | 0.3577868 | 2.239263 | 0.007787698 | 1.71152e-11 | 71.50939 | 0.01833863 | 19.12902 | 0.9458648 | 1.975663 | (012)
1205 | 1668 | 0.3574991 | 2.239495 | 0.007609383 | 3.598172e-11 | 71.554 | 0.01791873 | 19.57728 | 0.9471095 | 1.975776 | (012)
1206 | 1669 | 0.3595915 | 2.239658 | 0.007649874 | 6.107354e-11 | 70.69815 | 0.01801408 | 19.47366 | 0.9438173 | 2.113648 | (012)
1207 | 1671 | 0.357248 | 2.239584 | 0.00763805 | 3.610334e-10 | 72.38825 | 0.01798623 | 19.5038 | 0.9427698 | 2.136083 | (012)
1208 | 1672 | 0.3575048 | 2.239332 | 0.007709728 | 3.119632e-11 | 71.81818 | 0.01815502 | 19.32247 | 0.9477526 | 1.922634 | (012)
1209 | 1673 | 0.3580984 | 2.239457 | 0.007646766 | 2.885028e-10 | 72.22299 | 0.01800676 | 19.48157 | 0.943429 | 2.117841 | (012)
1210 | 1675 | 0.356347 | 2.239633 | 0.007551233 | 1.90882e-10 | 72.01436 | 0.01778179 | 19.72804 | 0.9448466 | 2.070448 | (012)
1211 | 1676 | 0.3556153 | 2.239554 | 0.007607793 | 6.328271e-14 | 70.79978 | 0.01791498 | 19.58137 | 0.9454804 | 2.017916 | (012)
1212 | 1678 | 0.3572833 | 2.239288 | 0.007746893 | 5.724794e-10 | 71.26685 | 0.01824254 | 19.22978 | 0.9478257 | 1.906124 | (012)
1213 | 1679 | 0.3573176 | 2.239524 | 0.007590294 | 2.200129e-12 | 73.13323 | 0.01787378 | 19.62651 | 0.9452398 | 2.056358 | (012)
1214 | 1680 | 0.3582046 | 2.239654 | 0.007601044 | 3.572799e-09 | 71.76638 | 0.01789909 | 19.59876 | 0.9441802 | 2.10122 | (012)
1215 | 1682 | 0.3597374 | 2.23973 | 0.007639187 | 3.59528e-11 | 72.17338 | 0.01798891 | 19.5009 | 0.9428156 | 2.160889 | (012)
1216 | 1683 | 0.3608977 | 2.239666 | 0.00764388 | 6.883383e-14 | 72.25779 | 0.01799996 | 19.48893 | 0.944714 | 2.097272 | (012)
1217 | 1684 | 0.3585023 | 2.239467 | 0.007646222 | 3.953038e-11 | 72.14576 | 0.01800548 | 19.48296 | 0.9449202 | 2.063201 | (012)
1218 | 1686 | 0.3583538 | 2.239579 | 0.007617042 | 2.742373e-11 | 72.60094 | 0.01793676 | 19.55759 | 0.9450447 | 2.065601 | (012)
1219 | 1687 | 0.3559055 | 2.239695 | 0.007774858 | 2.918615e-11 | 72.39091 | 0.01830839 | 19.16061 | 0.940624 | 2.158341 | (012)
1220 | 1688 | 0.3575792 | 2.239672 | 0.007580928 | 1.094502e-11 | 71.85174 | 0.01785172 | 19.65076 | 0.9446497 | 2.081939 | (012)
1221 | 1690 | 0.360873 | 2.239459 | 0.007718693 | 2.032674e-09 | 70.92206 | 0.01817613 | 19.30003 | 0.9487803 | 1.911992 | (012)
1222 | 1691 | 0.3551436 | 2.239607 | 0.007612812 | 3.849293e-11 | 71.94589 | 0.0179268 | 19.56846 | 0.9447279 | 2.042203 | (012)
1223 | 1693 | 0.3559029 | 2.239837 | 0.007650515 | 4.080736e-12 | 72.61186 | 0.01801559 | 19.47202 | 0.9415872 | 2.160723 | (012)
1224 | 1694 | 0.3564083 | 2.239924 | 0.007607691 | 5.618128e-11 | 71.42644 | 0.01791474 | 19.58163 | 0.9432453 | 2.112322 | (012)
1225 | 1695 | 0.3577556 | 2.239819 | 0.007548033 | 1.871772e-08 | 72.32524 | 0.01777426 | 19.7364 | 0.9436283 | 2.134956 | (012)
1226 | 1697 | 0.3609217 | 2.239575 | 0.007800884 | 3.828338e-11 | 71.67287 | 0.01836968 | 19.09668 | 0.9442777 | 2.06481 | (012)
1227 | 1698 | 0.3556098 | 2.239827 | 0.007620335 | 7.323142e-12 | 71.50609 | 0.01794452 | 19.54914 | 0.9436687 | 2.083587 | (012)
1228 | 1699 | 0.3553523 | 2.239785 | 0.007609077 | 1.005296e-09 | 71.2605 | 0.01791801 | 19.57807 | 0.944458 | 2.053282 | (012)
1229 | 1701 | 0.3576577 | 2.239829 | 0.007623058 | 2.167769e-09 | 71.98531 | 0.01795093 | 19.54216 | 0.9449068 | 2.057892 | (012)
1230 | 1702 | 0.3582381 | 2.23973 | 0.007601753 | 2.540917e-11 | 71.93863 | 0.01790076 | 19.59693 | 0.9461003 | 2.024558 | (012)
1231 | 1703 | 0.3566992 | 2.239588 | 0.007576165 | 5.782572e-10 | 72.15948 | 0.0178405 | 19.66312 | 0.9455785 | 2.038098 | (012)
1232 | 1705 | 0.3571086 | 2.239903 | 0.007565361 | 1.947664e-12 | 72.52379 | 0.01781506 | 19.6912 | 0.9424152 | 2.169787 | (012)
1233 | 1706 | 0.3614923 | 2.239976 | 0.007667136 | 3.464634e-11 | 72.26975 | 0.01805473 | 19.42981 | 0.9424172 | 2.185736 | (012)
1234 | 1708 | 0.3611226 | 2.239939 | 0.007578935 | 2.205832e-10 | 71.94379 | 0.01784703 | 19.65593 | 0.9439476 | 2.148855 | (012)
1235 | 1709 | 0.3623839 | 2.239547 | 0.007730204 | 5.115064e-11 | 71.57593 | 0.01820324 | 19.27129 | 0.9463487 | 2.021032 | (012)
1236 | 1710 | 0.3575219 | 2.239788 | 0.007554859 | 2.639805e-11 | 71.96512 | 0.01779033 | 19.71857 | 0.9448417 | 2.08114 | (012)
1237 | 1712 | 0.3572377 | 2.239869 | 0.007638395 | 1.277461e-11 | 72.61761 | 0.01798705 | 19.50292 | 0.9446032 | 2.061065 | (012)
1238 | 1713 | 0.3547665 | 2.239891 | 0.007578815 | 2.210954e-12 | 71.42399 | 0.01784674 | 19.65624 | 0.9452318 | 2.02532 | (012)
1239 | 1714 | 0.354413 | 2.23992 | 0.007485972 | 3.789452e-11 | 71.81698 | 0.01762812 | 19.90002 | 0.9426839 | 2.152537 | (012)
1240 | 1716 | 0.3619848 | 2.239617 | 0.007728364 | 1.928324e-10 | 71.30617 | 0.01819891 | 19.27588 | 0.9463583 | 2.015753 | (012)
1241 | 1717 | 0.3592122 | 2.239801 | 0.00754947 | 2.912021e-11 | 71.77503 | 0.01777764 | 19.73265 | 0.9469447 | 2.01694 | (012)
1242 | 1719 | 0.3559857 | 2.240017 | 0.007539077 | 5.813516e-12 | 71.55559 | 0.01775317 | 19.75985 | 0.9439225 | 2.102469 | (012)
1243 | 1720 | 0.356335 | 2.240105 | 0.007607463 | 8.004553e-11 | 71.93123 | 0.01791421 | 19.58222 | 0.9418239 | 2.166836 | (012)
1244 | 1721 | 0.3585883 | 2.239867 | 0.007581453 | 4.305428e-11 | 71.00399 | 0.01785296 | 19.6494 | 0.9472084 | 1.987753 | (012)
1245 | 1723 | 0.3568374 | 2.239785 | 0.007499436 | 8.375023e-12 | 72.01405 | 0.01765982 | 19.8643 | 0.9466201 | 2.02027 | (012)
1246 | 1724 | 0.3555479 | 2.23998 | 0.007504394 | 2.107453e-11 | 72.09936 | 0.0176715 | 19.85117 | 0.944335 | 2.093748 | (012)
1247 | 1725 | 0.3588387 | 2.240121 | 0.007668886 | 7.391349e-11 | 71.48053 | 0.01805885 | 19.42538 | 0.9424818 | 2.14868 | (012)
1248 | 1727 | 0.3594926 | 2.240173 | 0.007564052 | 4.597894e-11 | 71.54175 | 0.01781198 | 19.69461 | 0.9435264 | 2.148928 | (012)
1249 | 1728 | 0.3633765 | 2.23982 | 0.007709795 | 1.075618e-09 | 71.63992 | 0.01815518 | 19.32231 | 0.9465383 | 2.028058 | (012)
1250 | 1729 | 0.3604622 | 2.239994 | 0.007533851 | 8.190926e-11 | 71.80688 | 0.01774086 | 19.77355 | 0.9465833 | 2.04842 | (012)
1251 | 1731 | 0.3581403 | 2.240171 | 0.007626865 | 1.685169e-11 | 71.44048 | 0.0179599 | 19.5324 | 0.9436406 | 2.107914 | (012)
1252 | 1732 | 0.3579229 | 2.240234 | 0.007601654 | 1.524281e-11 | 71.11387 | 0.01790053 | 19.59718 | 0.9441 | 2.094232 | (012)
1253 | 1734 | 0.3573972 | 2.240062 | 0.007466403 | 7.257983e-11 | 71.49737 | 0.01758203 | 19.95218 | 0.9448754 | 2.103807 | (012)
1254 | 1735 | 0.3624427 | 2.239898 | 0.007593532 | 4.907847e-10 | 70.43878 | 0.0178814 | 19.61815 | 0.9481451 | 1.986599 | (012)
1255 | 1736 | 0.3616466 | 2.240113 | 0.007587199 | 1.886921e-09 | 70.67324 | 0.01786649 | 19.63452 | 0.9460286 | 2.063912 | (012)
1256 | 1738 | 0.359214 | 2.240244 | 0.007506503 | 3.359804e-09 | 72.36599 | 0.01767646 | 19.84559 | 0.9435446 | 2.165118 | (012)
1257 | 1739 | 0.3574234 | 2.240178 | 0.007481869 | 3.944067e-13 | 71.54728 | 0.01761845 | 19.91094 | 0.9453263 | 2.079829 | (012)
1258 | 1740 | 0.3602061 | 2.240031 | 0.007563198 | 4.837867e-09 | 71.31148 | 0.01780997 | 19.69683 | 0.9467883 | 2.026847 | (012)
1259 | 1742 | 0.3602956 | 2.240098 | 0.007477721 | 3.023189e-09 | 71.27255 | 0.01760869 | 19.92198 | 0.9475697 | 2.022528 | (012)
1260 | 1743 | 0.3593124 | 2.24037 | 0.007395788 | 8.099632e-13 | 71.24891 | 0.01741575 | 20.14268 | 0.9449079 | 2.144854 | (012)
1261 | 1745 | 0.3590529 | 2.240453 | 0.007343269 | 1.463751e-11 | 71.61032 | 0.01729208 | 20.28674 | 0.9464686 | 2.095006 | (012)
1262 | 1746 | 0.3560102 | 2.240452 | 0.007273282 | 2.069514e-09 | 70.63979 | 0.01712727 | 20.48195 | 0.94803 | 2.018174 | (012)
1263 | 1747 | 0.3601295 | 2.24062 | 0.007308503 | 2.960655e-09 | 70.59682 | 0.01721021 | 20.38325 | 0.9473591 | 2.078659 | (012)
1264 | 1750 | 0.3584598 | 2.241303 | 0.007171997 | 3.496836e-09 | 71.17646 | 0.01688876 | 20.7712 | 0.9415899 | 2.345084 | (012)
1265 | 1751 | 0.3604629 | 2.241112 | 0.007141384 | 2.11519e-10 | 70.37721 | 0.01681667 | 20.86024 | 0.9455157 | 2.213892 | (012)
1266 | 1753 | 0.3619959 | 2.241172 | 0.007079267 | 2.443464e-09 | 69.5436 | 0.0166704 | 21.04328 | 0.9485362 | 2.121762 | (012)
1267 | 1754 | 0.3595316 | 2.241271 | 0.007114893 | 6.280632e-11 | 70.00724 | 0.01675429 | 20.93791 | 0.9459679 | 2.190907 | (012)
1268 | 1757 | 0.3616518 | 2.241181 | 0.0071365 | 1.475066e-09 | 69.34251 | 0.01680517 | 20.87452 | 0.9486863 | 2.091175 | (012)
1269 | 1758 | 0.3609908 | 2.241383 | 0.007164135 | 6.069594e-10 | 69.59679 | 0.01687025 | 20.794 | 0.9465914 | 2.162233 | (012)
1270 | 1760 | 0.361611 | 2.241496 | 0.007106283 | 7.532863e-14 | 70.2159 | 0.01673402 | 20.96328 | 0.9464504 | 2.196176 | (012)
1271 | 1761 | 0.3643148 | 2.241168 | 0.007319776 | 8.267309e-11 | 69.8255 | 0.01723675 | 20.35186 | 0.9495864 | 2.021797 | (012)
1272 | 1763 | 0.3606217 | 2.241395 | 0.007132254 | 3.205158e-12 | 71.0001 | 0.01679518 | 20.88695 | 0.947061 | 2.150991 | (012)
1273 | 1764 | 0.3597159 | 2.241727 | 0.007091582 | 2.642012e-10 | 69.63756 | 0.0166994 | 21.00674 | 0.94726 | 2.141382 | (012)
1274 | 1765 | 0.3586771 | 2.241654 | 0.007147465 | 2.065696e-08 | 69.07513 | 0.01683099 | 20.8425 | 0.9475711 | 2.096504 | (012)
1275 | 1767 | 0.3587855 | 2.24144 | 0.007232309 | 1.521371e-08 | 68.98952 | 0.01703079 | 20.59799 | 0.9490482 | 2.009134 | (012)
1276 | 1768 | 0.3595897 | 2.241546 | 0.007098816 | 1.538461e-09 | 69.08683 | 0.01671643 | 20.98533 | 0.949233 | 2.053947 | (012)
1277 | 1769 | 0.3610892 | 2.241726 | 0.007136472 | 4.53985e-09 | 69.25452 | 0.01680511 | 20.8746 | 0.9475177 | 2.129943 | (012)
1278 | 1771 | 0.3555594 | 2.241762 | 0.00715212 | 1.849076e-09 | 69.07621 | 0.01684196 | 20.82893 | 0.9459576 | 2.125432 | (012)
1279 | 1772 | 0.3594162 | 2.241717 | 0.007108028 | 5.284292e-08 | 69.40744 | 0.01673813 | 20.95814 | 0.9469212 | 2.146314 | (012)
1280 | 1774 | 0.361653 | 2.241647 | 0.007141926 | 2.144396e-10 | 69.48675 | 0.01681795 | 20.85866 | 0.9490899 | 2.068151 | (012)
1281 | 1775 | 0.3565144 | 2.241738 | 0.007092338 | 3.551521e-10 | 68.9077 | 0.01670118 | 21.0045 | 0.9486423 | 2.044769 | (012)
1282 | 1776 | 0.3553943 | 2.241846 | 0.007158632 | 4.594432e-10 | 68.7399 | 0.01685729 | 20.80998 | 0.9462963 | 2.10598 | (012)
1283 | 1778 | 0.3580718 | 2.241927 | 0.007086419 | 1.539493e-10 | 68.52794 | 0.01668724 | 21.02204 | 0.9461464 | 2.168169 | (012)
1284 | 1779 | 0.3585965 | 2.241922 | 0.007035694 | 9.51911e-09 | 69.58647 | 0.01656779 | 21.17361 | 0.9468973 | 2.161987 | (012)
1285 | 1780 | 0.3562491 | 2.241689 | 0.007151731 | 2.424182e-09 | 68.9377 | 0.01684104 | 20.83006 | 0.9485226 | 2.027317 | (012)
1286 | 1782 | 0.3560021 | 2.241836 | 0.007024455 | 5.96368e-11 | 69.03364 | 0.01654133 | 21.20748 | 0.9456702 | 2.187638 | (012)
1287 | 1783 | 0.3571863 | 2.24196 | 0.007070634 | 4.612911e-08 | 69.12791 | 0.01665007 | 21.06897 | 0.947662 | 2.099565 | (012)
1288 | 1784 | 0.3557644 | 2.241899 | 0.007159263 | 4.373724e-13 | 68.35847 | 0.01685878 | 20.80815 | 0.9467283 | 2.091181 | (012)
1289 | 1786 | 0.3567742 | 2.241794 | 0.007098512 | 2.921882e-10 | 69.0102 | 0.01671572 | 20.98623 | 0.9489783 | 2.031184 | (012)
1290 | 1787 | 0.3566665 | 2.241691 | 0.007124535 | 1.510821e-09 | 68.72065 | 0.016777 | 20.90958 | 0.9491732 | 2.013638 | (012)
1291 | 1789 | 0.3555492 | 2.242059 | 0.007066675 | 1.225636e-07 | 68.80216 | 0.01664075 | 21.08078 | 0.944867 | 2.198455 | (012)
1292 | 1790 | 0.3549079 | 2.242086 | 0.007167097 | 1.601091e-08 | 69.90242 | 0.01687722 | 20.7854 | 0.947284 | 2.056168 | (012)
1293 | 1791 | 0.3543979 | 2.242109 | 0.007051791 | 6.288459e-09 | 68.16291 | 0.0166057 | 21.12527 | 0.9459565 | 2.142919 | (012)
1294 | 1793 | 0.3545461 | 2.241995 | 0.007012553 | 6.559561e-10 | 69.24647 | 0.0165133 | 21.24348 | 0.9476387 | 2.090224 | (012)
1295 | 1794 | 0.3572163 | 2.241844 | 0.007132051 | 2.385082e-10 | 68.64755 | 0.0167947 | 20.88754 | 0.9473602 | 2.091728 | (012)
1296 | 1795 | 0.3556984 | 2.242088 | 0.00708764 | 1.998536e-08 | 69.90944 | 0.01669012 | 21.01842 | 0.9459158 | 2.149748 | (012)
1297 | 1797 | 0.3544901 | 2.242098 | 0.007083474 | 1.107014e-10 | 69.52611 | 0.01668031 | 21.03079 | 0.9443039 | 2.203787 | (012)
1298 | 1798 | 0.3570988 | 2.242093 | 0.007049873 | 4.82043e-10 | 68.84813 | 0.01660118 | 21.13102 | 0.9450867 | 2.213849 | (012)
1299 | 1800 | 0.3570236 | 2.241866 | 0.007208843 | 3.051007e-09 | 68.30951 | 0.01697553 | 20.66504 | 0.9483701 | 2.020981 | (012)
1300 | 1801 | 0.3548187 | 2.242066 | 0.007061303 | 2.504465e-08 | 69.37517 | 0.0166281 | 21.09682 | 0.9468057 | 2.11087 | (012)
1301 | 1802 | 0.3556219 | 2.242144 | 0.007144138 | 1.188089e-08 | 69.0203 | 0.01682316 | 20.8522 | 0.9462837 | 2.111932 | (012)
1302 | 1804 | 0.3550824 | 2.242201 | 0.007112943 | 5.070869e-09 | 68.62436 | 0.0167497 | 20.94365 | 0.9450137 | 2.168406 | (012)
1303 | 1805 | 0.3535223 | 2.242102 | 0.007099418 | 2.390684e-10 | 69.34138 | 0.01671785 | 20.98355 | 0.9463831 | 2.099707 | (012)
1304 | 1806 | 0.3576995 | 2.242043 | 0.007126264 | 2.044207e-08 | 69.21983 | 0.01678107 | 20.9045 | 0.9471149 | 2.108583 | (012)
1305 | 1808 | 0.3536514 | 2.242129 | 0.006974988 | 1.192665e-09 | 69.20759 | 0.01642484 | 21.35789 | 0.9455066 | 2.181896 | (012)
1306 | 1809 | 0.3560567 | 2.242345 | 0.007071065 | 1.010502e-07 | 69.05955 | 0.01665108 | 21.06769 | 0.9451831 | 2.18737 | (012)
1307 | 1810 | 0.3550572 | 2.242244 | 0.007032141 | 2.959437e-08 | 68.49835 | 0.01655943 | 21.18431 | 0.946459 | 2.135843 | (012)
1308 | 1812 | 0.3604034 | 2.242054 | 0.00706293 | 1.28529e-08 | 68.75693 | 0.01663193 | 21.09196 | 0.9476937 | 2.136898 | (012)
1309 | 1813 | 0.3558125 | 2.242216 | 0.007007931 | 5.310936e-09 | 68.49211 | 0.01650242 | 21.25749 | 0.9456547 | 2.187911 | (012)
1310 | 1815 | 0.3538563 | 2.242238 | 0.007135228 | 2.291283e-10 | 69.84112 | 0.01680218 | 20.87824 | 0.9440691 | 2.186223 | (012)
1311 | 1816 | 0.3546947 | 2.242245 | 0.007107677 | 6.809557e-09 | 69.48844 | 0.0167373 | 20.95917 | 0.9451814 | 2.159403 | (012)
1312 | 1817 | 0.355658 | 2.242107 | 0.007016358 | 1.967234e-09 | 69.19504 | 0.01652226 | 21.23196 | 0.9457621 | 2.180301 | (012)
1313 | 1819 | 0.3572754 | 2.242086 | 0.00712958 | 3.654738e-09 | 69.00875 | 0.01678888 | 20.89478 | 0.9461181 | 2.143769 | (012)
1314 | 1820 | 0.3557966 | 2.242247 | 0.007079658 | 3.701994e-09 | 68.43668 | 0.01667132 | 21.04212 | 0.9471638 | 2.098001 | (012)
1315 | 1821 | 0.3538605 | 2.242353 | 0.007010935 | 7.255272e-09 | 69.6617 | 0.01650949 | 21.24838 | 0.944981 | 2.192024 | (012)
1316 | 1823 | 0.3551426 | 2.242292 | 0.00702152 | 2.430367e-11 | 67.43164 | 0.01653442 | 21.21635 | 0.9463781 | 2.142313 | (012)
1317 | 1824 | 0.3592516 | 2.24196 | 0.007224416 | 4.131984e-11 | 69.09043 | 0.0170122 | 20.62049 | 0.946752 | 2.108312 | (012)
1318 | 1826 | 0.3545251 | 2.242232 | 0.007044449 | 1.136235e-08 | 68.82713 | 0.01658841 | 21.14729 | 0.9457679 | 2.15473 | (012)
1319 | 1827 | 0.3555066 | 2.242404 | 0.006953387 | 6.43231e-09 | 68.66095 | 0.01637398 | 21.42424 | 0.9460579 | 2.185604 | (012)
1320 | 1828 | 0.3546631 | 2.242194 | 0.007031555 | 8.881892e-08 | 69.58115 | 0.01655805 | 21.18607 | 0.9446497 | 2.209563 | (012)
1321 | 1830 | 0.358227 | 2.242086 | 0.007151466 | 1.711162e-08 | 69.9724 | 0.01684041 | 20.83084 | 0.9464589 | 2.134108 | (012)
1322 | 1831 | 0.3572446 | 2.242235 | 0.007034118 | 2.709072e-08 | 69.06224 | 0.01656408 | 21.17835 | 0.9458125 | 2.189381 | (012)
1323 | 1832 | 0.354263 | 2.242217 | 0.007072362 | 3.5007e-10 | 69.03285 | 0.01665414 | 21.06383 | 0.9447422 | 2.18492 | (012)
1324 | 1834 | 0.3552282 | 2.242305 | 0.006985593 | 1.701193e-09 | 68.69393 | 0.01644981 | 21.32547 | 0.9457346 | 2.185089 | (012)
1325 | 1835 | 0.3597627 | 2.24192 | 0.007113874 | 4.800355e-09 | 68.65924 | 0.01675189 | 20.94091 | 0.9491288 | 2.051469 | (012)
1326 | 1837 | 0.3590495 | 2.24195 | 0.007085746 | 1.797874e-08 | 69.064 | 0.01668566 | 21.02404 | 0.9473331 | 2.129817 | (012)
1327 | 1838 | 0.3583295 | 2.242219 | 0.007115909 | 1.070528e-10 | 68.92411 | 0.01675668 | 20.93493 | 0.9461359 | 2.159019 | (012)
1328 | 1839 | 0.3567027 | 2.242255 | 0.007113693 | 4.953286e-09 | 69.64557 | 0.01675147 | 20.94145 | 0.945051 | 2.186822 | (012)
1329 | 1841 | 0.3585135 | 2.242242 | 0.007055681 | 1.461571e-07 | 68.51115 | 0.01661486 | 21.11363 | 0.9474572 | 2.125639 | (012)
1330 | 1842 | 0.3607775 | 2.24209 | 0.007033407 | 1.262673e-10 | 68.83811 | 0.01656241 | 21.18049 | 0.9480782 | 2.134862 | (012)
1331 | 1843 | 0.3558953 | 2.242219 | 0.007043978 | 0.01008509 | 69.70463 | 0.0165621 | 21.18089 | 0.9460278 | 2.145605 | (012)
1332 | 1845 | 0.3553642 | 2.242454 | 0.007034836 | 1.07667e-07 | 69.05932 | 0.01656577 | 21.17619 | 0.9458207 | 2.164267 | (012)
1333 | 1846 | 0.3557304 | 2.242507 | 0.006924719 | 1.533047e-09 | 68.65842 | 0.01630647 | 21.51293 | 0.9468854 | 2.162377 | (012)
1334 | 1848 | 0.3565815 | 2.242234 | 0.007012316 | 1.506686e-09 | 69.23155 | 0.01651274 | 21.2442 | 0.9465986 | 2.156099 | (012)
1335 | 1849 | 0.3547475 | 2.242485 | 0.007031332 | 2.943362e-08 | 68.07403 | 0.01655752 | 21.18674 | 0.9446102 | 2.207694 | (012)
1336 | 1850 | 0.3528083 | 2.242492 | 0.007010019 | 9.188317e-09 | 68.82254 | 0.01650733 | 21.25116 | 0.9455183 | 2.154739 | (012)
1337 | 1852 | 0.3589185 | 2.242574 | 0.00682868 | 0.03358303 | 69.56567 | 0.01599894 | 21.92644 | 0.9449259 | 2.267957 | (012)
1338 | 1853 | 0.3543231 | 2.24244 | 0.00695914 | 0.02062264 | 68.81192 | 0.0163366 | 21.47325 | 0.9449128 | 2.184442 | (012)
1339 | 1854 | 0.3572966 | 2.242309 | 0.007002527 | 2.07458e-09 | 69.27435 | 0.01648969 | 21.27389 | 0.9486534 | 2.079574 | (012)
1340 | 1856 | 0.3610693 | 2.242536 | 0.006926055 | 0.03250987 | 68.88977 | 0.01622972 | 21.61466 | 0.9461344 | 2.205807 | (012)
1341 | 1857 | 0.3561435 | 2.242501 | 0.006977692 | 3.925654e-09 | 68.84056 | 0.01643121 | 21.34961 | 0.9473045 | 2.13039 | (012)
1342 | 1858 | 0.3569282 | 2.242563 | 0.006991723 | 3.341276e-08 | 68.90287 | 0.01646425 | 21.30677 | 0.94534 | 2.21828 | (012)
1343 | 1860 | 0.3612592 | 2.242489 | 0.006982588 | 0.023784 | 69.23463 | 0.01638381 | 21.41137 | 0.9470589 | 2.162203 | (012)
1344 | 1861 | 0.3612164 | 2.242572 | 0.006837166 | 0.04482849 | 68.97226 | 0.01599154 | 21.93659 | 0.9439151 | 2.317595 | (012)
1345 | 1863 | 0.3585312 | 2.242675 | 0.006955417 | 0.009915817 | 68.72715 | 0.01635429 | 21.45003 | 0.9441598 | 2.285093 | (012)
1346 | 1864 | 0.3548312 | 2.242719 | 0.007000842 | 2.882223e-08 | 67.54861 | 0.01648572 | 21.27902 | 0.9446383 | 2.216085 | (012)
1347 | 1865 | 0.3569659 | 2.24258 | 0.006899744 | 0.01418632 | 67.70652 | 0.01621293 | 21.63705 | 0.9472714 | 2.145366 | (012)
1348 | 1867 | 0.3586795 | 2.242551 | 0.006912701 | 0.002878596 | 69.0694 | 0.01627111 | 21.55968 | 0.9488303 | 2.112863 | (012)
1349 | 1868 | 0.3564478 | 2.242697 | 0.006979568 | 1.086081e-08 | 68.1079 | 0.01643563 | 21.34387 | 0.946544 | 2.163223 | (012)
1350 | 1869 | 0.3565462 | 2.242643 | 0.00695567 | 0.02028393 | 69.22347 | 0.01632929 | 21.48286 | 0.947016 | 2.122727 | (012)
1351 | 1871 | 0.3578269 | 2.242651 | 0.006903643 | 0.01673536 | 69.58804 | 0.01621584 | 21.63316 | 0.9427288 | 2.348294 | (012)
1352 | 1872 | 0.3592978 | 2.242432 | 0.006951993 | 6.417523e-09 | 68.72974 | 0.01637069 | 21.42853 | 0.947677 | 2.16125 | (012)
1353 | 1874 | 0.3573499 | 2.242607 | 0.006958316 | 1.039762e-07 | 69.17395 | 0.01638558 | 21.40906 | 0.9450838 | 2.247001 | (012)
1354 | 1875 | 0.3579297 | 2.242624 | 0.00703221 | 4.706767e-09 | 68.92647 | 0.01655959 | 21.1841 | 0.945854 | 2.192882 | (012)
1355 | 1876 | 0.3618599 | 2.242676 | 0.006815062 | 0.05566307 | 69.85791 | 0.01591364 | 22.04397 | 0.944458 | 2.292249 | (012)
1356 | 1878 | 0.3594182 | 2.242509 | 0.00700149 | 1.125119e-09 | 68.98487 | 0.01648725 | 21.27704 | 0.9478409 | 2.137276 | (012)
1357 | 1879 | 0.3584333 | 2.242611 | 0.006888901 | 0.03274477 | 68.88939 | 0.01614208 | 21.73201 | 0.9456764 | 2.2067 | (012)
1358 | 1880 | 0.3598518 | 2.24282 | 0.006873741 | 0.04976026 | 68.7556 | 0.01606506 | 21.83621 | 0.9445205 | 2.249125 | (012)
1359 | 1882 | 0.3556954 | 2.242742 | 0.006945543 | 6.454354e-08 | 68.73071 | 0.0163555 | 21.44844 | 0.9452587 | 2.222103 | (012)
1360 | 1883 | 0.3556273 | 2.24248 | 0.006999382 | 2.372578e-09 | 68.67332 | 0.01648229 | 21.28345 | 0.945471 | 2.194499 | (012)
1361 | 1885 | 0.4202592 | 2.240164 | 0.006741436 | 0.1850988 | 68.43482 | 0.01543211 | 22.73182 | 0.9641891 | 1.799891 | (012)
1362 | 1886 | 0.5585534 | 2.238335 | 0.004415712 | 0.6288627 | 72.51953 | 0.009412916 | 37.26794 | 0.9709132 | 2.869693 | (012)
1363 | 1887 | 0.5976851 | 2.238592 | 0.004598145 | 0.6015705 | 72.44544 | 0.009846334 | 35.62747 | 0.9721498 | 3.078411 | (012)
1364 | 1889 | 0.5872936 | 2.238555 | 0.004687534 | 0.5292447 | 73.57862 | 0.01015804 | 34.5342 | 0.9719161 | 3.128339 | (012)
1365 | 1890 | 0.5356848 | 2.238147 | 0.004801765 | 0.4595183 | 72.96202 | 0.01052438 | 33.33212 | 0.9692039 | 2.966126 | (012)
1366 | 1891 | 0.4950148 | 2.237861 | 0.004891247 | 0.3713968 | 73.43664 | 0.01087344 | 32.26208 | 0.9692983 | 2.669271 | (012)
1367 | 1893 | 0.4762486 | 2.237822 | 0.004868903 | 0.3479765 | 74.70738 | 0.01086423 | 32.28944 | 0.9668897 | 2.740263 | (012)
1368 | 1894 | 0.4620121 | 2.237755 | 0.00484537 | 0.3127298 | 74.41513 | 0.01087232 | 32.26542 | 0.9658006 | 2.760403 | (012)
1369 | 1895 | 0.4605029 | 2.237689 | 0.004790086 | 0.3329612 | 75.59592 | 0.01071388 | 32.74256 | 0.9646773 | 2.829899 | (012)
1370 | 1897 | 0.4533173 | 2.237667 | 0.004748387 | 0.3161721 | 76.51687 | 0.0106489 | 32.94235 | 0.9641128 | 2.855389 | (012)
1371 | 1898 | 0.4525837 | 2.237648 | 0.004706816 | 0.3235284 | 75.54666 | 0.01054339 | 33.27203 | 0.9625694 | 2.984579 | (012)
1372 | 1900 | 0.4488097 | 2.237654 | 0.004645741 | 0.3556572 | 76.39299 | 0.01035362 | 33.88187 | 0.9609033 | 3.03952 | (012)
1373 | 1901 | 0.4490406 | 2.23763 | 0.004637782 | 0.3868105 | 78.25125 | 0.01028461 | 34.1092 | 0.9582569 | 3.187467 | (012)
1374 | 1902 | 0.4236448 | 2.236563 | 0.004987151 | 0.514181 | 77.93079 | 0.01083398 | 32.3796 | 0.9372994 | 3.669606 | (012)
1375 | 1904 | 0.4319753 | 2.236384 | 0.004978326 | 0.5177691 | 77.58993 | 0.01080847 | 32.45603 | 0.9401122 | 3.629057 | (012)
1376 | 1905 | 0.4325186 | 2.23633 | 0.005013492 | 0.5200111 | 76.57652 | 0.01088083 | 32.24018 | 0.9421169 | 3.471759 | (012)
1377 | 1906 | 0.4410633 | 2.236305 | 0.004974544 | 0.4878442 | 75.9549 | 0.01085308 | 32.32262 | 0.9470188 | 3.401249 | (012)
1378 | 1908 | 0.4474687 | 2.236344 | 0.004995735 | 0.4782748 | 75.86296 | 0.01091627 | 32.1355 | 0.9469317 | 3.51361 | (012)
1379 | 1909 | 0.4615436 | 2.2363 | 0.005002236 | 0.4654151 | 75.34324 | 0.0109533 | 32.02686 | 0.9517489 | 3.406826 | (012)
1380 | 1911 | 0.4662044 | 2.236259 | 0.00500297 | 0.4508006 | 74.30968 | 0.01098085 | 31.94651 | 0.9545348 | 3.301169 | (012)
1381 | 1912 | 0.4727631 | 2.236258 | 0.005017287 | 0.4361935 | 74.76104 | 0.01103828 | 31.7803 | 0.9562711 | 3.285713 | (012)
1382 | 1913 | 0.4649186 | 2.236199 | 0.005215893 | 0.3648544 | 72.61544 | 0.01160725 | 30.22248 | 0.95671 | 3.179898 | (012)
1383 | 1915 | 0.4596397 | 2.236141 | 0.005300088 | 0.3249216 | 72.32273 | 0.01186971 | 29.55421 | 0.9566764 | 3.151992 | (012)
1384 | 1916 | 0.4630123 | 2.236077 | 0.005439119 | 0.2838629 | 72.53166 | 0.01226032 | 28.61263 | 0.9571725 | 3.166941 | (012)
1385 | 1917 | 0.456091 | 2.236001 | 0.005565356 | 0.2215516 | 71.31494 | 0.01266791 | 27.69201 | 0.9579037 | 3.084128 | (012)
1386 | 1919 | 0.4485762 | 2.235905 | 0.005720745 | 0.1547074 | 71.39437 | 0.0131573 | 26.66201 | 0.9561677 | 3.174222 | (012)
1387 | 1920 | 0.4463767 | 2.235891 | 0.005765214 | 0.1239441 | 69.96192 | 0.0133225 | 26.33139 | 0.9574268 | 3.090573 | (012)
1388 | 1921 | 0.445967 | 2.235828 | 0.005835348 | 0.07307502 | 68.99117 | 0.01358989 | 25.8133 | 0.9598416 | 2.97136 | (012)
1389 | 1923 | 0.4441985 | 2.235787 | 0.00591955 | 0.03949755 | 69.81313 | 0.01385652 | 25.31661 | 0.9594035 | 3.007585 | (012)
1390 | 1924 | 0.4395837 | 2.235809 | 0.005939476 | 1.194958e-07 | 69.50994 | 0.0139864 | 25.08151 | 0.9599535 | 2.976401 | (012)
1391 | 1926 | 0.44081 | 2.235789 | 0.005992096 | 1.80626e-06 | 69.78382 | 0.0141103 | 24.86126 | 0.9595018 | 2.998509 | (012)
1392 | 1927 | 0.4401558 | 2.235832 | 0.005970323 | 6.221324e-09 | 68.77525 | 0.01405904 | 24.95192 | 0.9598492 | 2.973541 | (012)
1393 | 1928 | 0.4387047 | 2.235795 | 0.006037991 | 1.216365e-08 | 69.21874 | 0.01421838 | 24.67228 | 0.9591558 | 2.970303 | (012)
1394 | 1930 | 0.4421352 | 2.235849 | 0.006038647 | 6.593559e-12 | 68.71579 | 0.01421993 | 24.6696 | 0.9600817 | 2.943589 | (012)
1395 | 1931 | 0.4413032 | 2.235851 | 0.00605581 | 3.545302e-09 | 68.7352 | 0.01426034 | 24.59969 | 0.9605061 | 2.890914 | (012)
1396 | 1932 | 0.4372322 | 2.235909 | 0.006027819 | 6.220613e-10 | 69.78145 | 0.01419443 | 24.71392 | 0.9574386 | 3.085936 | (012)
1397 | 1934 | 0.438498 | 2.235976 | 0.006043223 | 4.64294e-09 | 69.13096 | 0.0142307 | 24.65092 | 0.9572477 | 3.107619 | (012)
1398 | 1935 | 0.4383724 | 2.235983 | 0.00608604 | 1.683172e-08 | 69.09312 | 0.01433153 | 24.47749 | 0.9575229 | 3.060323 | (012)
1399 | 1937 | 0.4355464 | 2.236045 | 0.00603752 | 1.484566e-10 | 68.2135 | 0.01421727 | 24.67421 | 0.9582689 | 2.991496 | (012)
1400 | 1938 | 0.4332045 | 2.236113 | 0.0060219 | 5.582096e-10 | 69.29013 | 0.01418049 | 24.73821 | 0.9563101 | 3.115176 | (012)
1401 | 1939 | 0.4337387 | 2.236186 | 0.005993317 | 9.006595e-09 | 69.74074 | 0.01411318 | 24.85619 | 0.9553401 | 3.212579 | (012)
1402 | 1941 | 0.4330074 | 2.23623 | 0.006022948 | 8.200218e-08 | 69.19189 | 0.01418296 | 24.7339 | 0.9537422 | 3.302303 | (012)
1403 | 1942 | 0.4325268 | 2.236273 | 0.006031248 | 6.057588e-11 | 69.67605 | 0.0142025 | 24.69986 | 0.9537439 | 3.290141 | (012)
1404 | 1943 | 0.4317354 | 2.236343 | 0.006027558 | 1.733625e-09 | 69.30126 | 0.01419382 | 24.71499 | 0.9521099 | 3.401057 | (012)
1405 | 1945 | 0.4305807 | 2.236415 | 0.005997014 | 6.043325e-10 | 69.43864 | 0.01412189 | 24.84087 | 0.9523818 | 3.38185 | (012)
1406 | 1946 | 0.4253311 | 2.236486 | 0.00599493 | 3.257666e-10 | 69.07128 | 0.01411698 | 24.8495 | 0.949091 | 3.541578 | (012)
1407 | 1947 | 0.4236238 | 2.236535 | 0.005978941 | 1.019034e-09 | 69.95737 | 0.01407933 | 24.91595 | 0.9483177 | 3.581694 | (012)
1408 | 1949 | 0.4242726 | 2.236611 | 0.005941371 | 3.831361e-09 | 69.24722 | 0.01399086 | 25.07351 | 0.9466738 | 3.737669 | (012)
1409 | 1952 | 0.4234346 | 2.23669 | 0.005983336 | 1.806153e-08 | 69.44119 | 0.01408968 | 24.89765 | 0.9449313 | 3.820855 | (012)
1410 | 1953 | 0.4214136 | 2.236814 | 0.005940893 | 3.38618e-15 | 69.44778 | 0.01398973 | 25.07553 | 0.9432978 | 3.934183 | (012)
1411 | 1954 | 0.4249837 | 2.236826 | 0.00596507 | 2.15558e-10 | 69.73962 | 0.01404667 | 24.97389 | 0.9430831 | 3.998173 | (012)
1412 | 1956 | 0.4193707 | 2.236915 | 0.005982636 | 3.888858e-08 | 70.074 | 0.01408803 | 24.90057 | 0.9393415 | 4.153188 | (012)
1413 | 1957 | 0.416357 | 2.236991 | 0.005946352 | 2.317007e-08 | 69.85295 | 0.01400259 | 25.0525 | 0.9362748 | 4.344107 | (012)
1414 | 1959 | 0.4159201 | 2.237071 | 0.005930352 | 0.007287745 | 70.07771 | 0.01394958 | 25.14771 | 0.9340181 | 4.489193 | (012)
1415 | 1960 | 0.4136316 | 2.237159 | 0.005885646 | 0.009133459 | 69.94105 | 0.01384056 | 25.34579 | 0.9332806 | 4.525014 | (012)
1416 | 1963 | 0.4153426 | 2.237293 | 0.005845111 | 0.05498733 | 69.34307 | 0.01365014 | 25.69936 | 0.9296911 | 4.702112 | (012)
1417 | 1964 | 0.4210401 | 2.237433 | 0.005727442 | 0.1061219 | 71.58705 | 0.01327143 | 26.43271 | 0.9283874 | 4.858609 | (012)
1418 | 1966 | 0.4249872 | 2.237531 | 0.005724621 | 0.144353 | 71.81269 | 0.01318724 | 26.60147 | 0.9264875 | 4.949175 | (012)
1419 | 1967 | 0.426948 | 2.237613 | 0.005677582 | 0.1650231 | 71.45335 | 0.01303724 | 26.90753 | 0.9245634 | 5.101421 | (012)
1420 | 1968 | 0.4320237 | 2.237719 | 0.005604216 | 0.246308 | 72.3745 | 0.01270714 | 27.60652 | 0.921696 | 5.185345 | (012)
1421 | 1970 | 0.4306668 | 2.237765 | 0.005607401 | 0.2344205 | 71.96677 | 0.01273801 | 27.53961 | 0.9213337 | 5.22163 | (012)
1422 | 1971 | 0.4328549 | 2.237813 | 0.005562707 | 0.2923838 | 73.65994 | 0.01252208 | 28.01451 | 0.9215076 | 5.078236 | (012)
1423 | 1972 | 0.4405921 | 2.237995 | 0.005423131 | 0.380235 | 74.21141 | 0.01203884 | 29.13903 | 0.9194231 | 5.187708 | (012)
1424 | 1974 | 0.4588983 | 2.238253 | 0.005085573 | 0.553239 | 75.52115 | 0.01097731 | 31.95682 | 0.9194988 | 5.218731 | (012)
1425 | 1975 | 0.4590438 | 2.238287 | 0.005057058 | 0.5853417 | 75.55059 | 0.01085816 | 32.3075 | 0.9179422 | 5.217514 | (012)
1426 | 1977 | 0.484681 | 2.238712 | 0.003834741 | 1 | 78.36652 | 0.007669482 | 45.73971 | 0.9187086 | 5.179012 | (012)
1427 | 1978 | 0.4802487 | 2.238735 | 0.003843588 | 1 | 78.34693 | 0.007687176 | 45.63443 | 0.9182515 | 5.109779 | (012)
1428 | 1979 | 0.4739145 | 2.238768 | 0.003818611 | 1 | 79.4228 | 0.007637221 | 45.93293 | 0.9233635 | 4.676233 | (012)
1429 | 1981 | 0.4696519 | 2.238794 | 0.003774439 | 1 | 79.56551 | 0.007548878 | 46.47047 | 0.9183588 | 4.977934 | (012)
1430 | 1982 | 0.468764 | 2.238817 | 0.003794109 | 1 | 79.23101 | 0.007588219 | 46.22955 | 0.9203521 | 4.808264 | (012)
1431 | 1983 | 0.4635833 | 2.238863 | 0.003786134 | 1 | 79.01784 | 0.007572269 | 46.32693 | 0.9203872 | 4.719825 | (012)
1432 | 1985 | 0.4596862 | 2.238875 | 0.003790095 | 1 | 78.15799 | 0.007580189 | 46.27852 | 0.9214781 | 4.568931 | (012)
1433 | 1986 | 0.4626932 | 2.238871 | 0.003879554 | 1 | 78.7472 | 0.007759109 | 45.21137 | 0.9204304 | 4.594413 | (012)
1434 | 1988 | 0.4552468 | 2.238923 | 0.003833719 | 1 | 78.63197 | 0.007667438 | 45.75191 | 0.9203581 | 4.515344 | (012)
1435 | 1989 | 0.4544292 | 2.238944 | 0.003886564 | 1 | 78.78104 | 0.007773128 | 45.12983 | 0.9205361 | 4.434981 | (012)
1436 | 1990 | 0.4480798 | 2.238961 | 0.003909103 | 1 | 78.96594 | 0.007818205 | 44.86963 | 0.9189363 | 4.388811 | (012)
1437 | 1992 | 0.4473107 | 2.238979 | 0.003938637 | 1 | 79.54846 | 0.007877274 | 44.53316 | 0.9205122 | 4.255597 | (012)
1438 | 1993 | 0.442281 | 2.239039 | 0.003896037 | 1 | 79.6626 | 0.007792074 | 45.0201 | 0.9204795 | 4.221984 | (012)
1439 | 1994 | 0.4418075 | 2.239028 | 0.003926078 | 1 | 78.69262 | 0.007852156 | 44.67562 | 0.9211278 | 4.139165 | (012)
1440 | 1997 | 0.4397756 | 2.23908 | 0.004088093 | 1 | 80.00336 | 0.008176187 | 42.90508 | 0.9195045 | 4.039701 | (012)
1441 | 1999 | 0.4372922 | 2.239087 | 0.004103767 | 1 | 81.18033 | 0.008207534 | 42.74121 | 0.917345 | 4.101374 | (012)
1442 | 2000 | 0.4375405 | 2.239129 | 0.004162198 | 1 | 80.56497 | 0.008324397 | 42.14118 | 0.9159857 | 4.123298 | (012)
1443 | 2001 | 0.430934 | 2.239177 | 0.004144645 | 1 | 80.43976 | 0.008289291 | 42.31966 | 0.9183272 | 3.906891 | (012)
1444 | 2003 | 0.435877 | 2.239176 | 0.004278816 | 1 | 79.77092 | 0.008557631 | 40.99264 | 0.9139783 | 4.082751 | (012)
1445 | 2004 | 0.4331041 | 2.239155 | 0.004337263 | 1 | 80.77219 | 0.008674525 | 40.44025 | 0.9135199 | 3.997833 | (012)
1446 | 2006 | 0.4321611 | 2.239156 | 0.004394983 | 1 | 81.54431 | 0.008789966 | 39.90914 | 0.9126586 | 3.970177 | (012)
1447 | 2007 | 0.4295094 | 2.239204 | 0.004459633 | 1 | 80.49906 | 0.008919266 | 39.33058 | 0.9105899 | 3.963114 | (012)
1448 | 2008 | 0.432113 | 2.23918 | 0.004555764 | 1 | 80.99124 | 0.009111528 | 38.50067 | 0.9095811 | 3.963921 | (012)
1449 | 2010 | 0.4230224 | 2.239208 | 0.004499441 | 1 | 81.68127 | 0.008998883 | 38.98261 | 0.9068975 | 3.989678 | (012)
1450 | 2011 | 0.4223138 | 2.239183 | 0.004640285 | 1 | 82.16104 | 0.009280569 | 37.7994 | 0.903278 | 4.008117 | (012)
1451 | 2012 | 0.4291786 | 2.239184 | 0.004683028 | 1 | 81.29607 | 0.009366056 | 37.45439 | 0.9075413 | 3.88956 | (012)
1452 | 2014 | 0.4241125 | 2.239195 | 0.004780439 | 1 | 81.94302 | 0.009560878 | 36.69118 | 0.9012687 | 3.997969 | (012)
1453 | 2015 | 0.4236858 | 2.239202 | 0.004794151 | 1 | 82.89649 | 0.009588302 | 36.58624 | 0.9022155 | 3.939598 | (012)
1454 | 2017 | 0.4279636 | 2.239196 | 0.004877967 | 1 | 82.96596 | 0.009755933 | 35.9576 | 0.9000045 | 4.036508 | (012)
1455 | 2018 | 0.4228357 | 2.239189 | 0.004964388 | 1 | 83.51377 | 0.009928776 | 35.33164 | 0.8948783 | 4.090086 | (012)
1456 | 2019 | 0.421632 | 2.2392 | 0.004986642 | 1 | 83.0256 | 0.009973283 | 35.17397 | 0.8956443 | 4.012402 | (012)
1457 | 2021 | 0.4214686 | 2.239209 | 0.005058933 | 0.9999999 | 83.35524 | 0.01011787 | 34.67133 | 0.8921367 | 4.094189 | (012)
1458 | 2022 | 0.4230542 | 2.239157 | 0.00518605 | 0.9820023 | 83.57931 | 0.01040522 | 33.71385 | 0.8928284 | 4.048753 | (012)
1459 | 2023 | 0.4220586 | 2.239126 | 0.005410838 | 0.9459115 | 83.98234 | 0.01092552 | 32.10831 | 0.8900573 | 4.091575 | (012)
1460 | 2025 | 0.4195959 | 2.239073 | 0.005647365 | 0.8913145 | 84.07477 | 0.01151251 | 30.47118 | 0.890641 | 4.033697 | (012)
1461 | 2026 | 0.4134026 | 2.238981 | 0.005811993 | 0.8498438 | 83.24681 | 0.01193364 | 29.39589 | 0.8881602 | 4.041748 | (012)
1462 | 2027 | 0.4184018 | 2.239009 | 0.0057841 | 0.8637283 | 84.06095 | 0.01184787 | 29.60869 | 0.8879422 | 4.116878 | (012)
1463 | 2029 | 0.4142718 | 2.23892 | 0.006084043 | 0.7913261 | 82.77175 | 0.01261856 | 27.80032 | 0.887603 | 4.083831 | (012)
1464 | 2030 | 0.4076985 | 2.23898 | 0.005976871 | 0.7979492 | 83.31814 | 0.01238223 | 28.33091 | 0.8882213 | 3.998062 | (012)
1465 | 2032 | 0.404198 | 2.238944 | 0.006142836 | 0.7546444 | 82.81764 | 0.01282045 | 27.36253 | 0.8835873 | 4.148147 | (012)
1466 | 2033 | 0.4066925 | 2.238953 | 0.006147279 | 0.7590963 | 82.52105 | 0.01282001 | 27.36346 | 0.8861663 | 4.069786 | (012)
1467 | 2034 | 0.4164846 | 2.239054 | 0.006046938 | 0.8037543 | 84.19388 | 0.01251493 | 28.0305 | 0.8863377 | 4.164828 | (012)
1468 | 2036 | 0.4073965 | 2.238965 | 0.006377292 | 0.7036655 | 82.44218 | 0.01342513 | 26.1301 | 0.886476 | 4.099803 | (012)
1469 | 2037 | 0.4159962 | 2.239001 | 0.006156591 | 0.7841584 | 84.35326 | 0.01278468 | 27.43908 | 0.8830299 | 4.281567 | (012)
1470 | 2038 | 0.417298 | 2.239005 | 0.006241652 | 0.7633822 | 83.87594 | 0.01300733 | 26.9694 | 0.8855019 | 4.21407 | (012)
1471 | 2041 | 0.4124386 | 2.239042 | 0.006290335 | 0.7098147 | 84.02073 | 0.01322834 | 26.51881 | 0.8866385 | 4.241732 | (012)
1472 | 2043 | 0.4174882 | 2.2391 | 0.006242459 | 0.7272272 | 83.1892 | 0.0130891 | 26.80093 | 0.8879646 | 4.248874 | (012)
1473 | 2044 | 0.4245508 | 2.23908 | 0.006357042 | 0.7018256 | 83.4475 | 0.01338665 | 26.20521 | 0.8882026 | 4.384875 | (012)
1474 | 2045 | 0.4305717 | 2.239206 | 0.006125028 | 0.7663664 | 84.59074 | 0.01275781 | 27.49688 | 0.8885441 | 4.425014 | (012)
1475 | 2047 | 0.4267702 | 2.239187 | 0.006262855 | 0.7115289 | 84.05498 | 0.01316675 | 26.64287 | 0.8893519 | 4.417751 | (012)
1476 | 2048 | 0.4294287 | 2.239234 | 0.006334672 | 0.6923023 | 83.66393 | 0.01336095 | 26.25562 | 0.8889659 | 4.502657 | (012)
1477 | 2049 | 0.4288868 | 2.239256 | 0.006197586 | 0.6938824 | 84.40518 | 0.01306833 | 26.84351 | 0.8924377 | 4.445826 | (012)
1478 | 2051 | 0.4350548 | 2.239328 | 0.00621008 | 0.726014 | 84.43454 | 0.01302388 | 26.93514 | 0.888814 | 4.592682 | (012)
1479 | 2052 | 0.4347171 | 2.239378 | 0.006118957 | 0.7022465 | 84.95933 | 0.01288438 | 27.22677 | 0.8937612 | 4.534259 | (012)
1480 | 2054 | 0.4380131 | 2.239332 | 0.006215502 | 0.6750658 | 84.51251 | 0.01314761 | 26.68165 | 0.8962141 | 4.507104 | (012)
1481 | 2055 | 0.4409082 | 2.239453 | 0.006175083 | 0.6901458 | 84.1874 | 0.01302907 | 26.9244 | 0.8933305 | 4.67545 | (012)
1482 | 2056 | 0.4389592 | 2.239466 | 0.006165753 | 0.6676165 | 85.08335 | 0.01305867 | 26.86337 | 0.8952719 | 4.64727 | (012)
1483 | 2058 | 0.4480251 | 2.239438 | 0.00619659 | 0.6647026 | 83.6832 | 0.01313039 | 26.71664 | 0.8983031 | 4.656254 | (012)
1484 | 2059 | 0.4484554 | 2.23949 | 0.006097807 | 0.6660951 | 84.15193 | 0.01291806 | 27.15578 | 0.9016727 | 4.575992 | (012)
1485 | 2060 | 0.4504776 | 2.239522 | 0.006111663 | 0.6579666 | 84.38059 | 0.01296504 | 27.05737 | 0.9026123 | 4.588568 | (012)
1486 | 2062 | 0.452932 | 2.239469 | 0.006192478 | 0.6576799 | 84.24349 | 0.01313711 | 26.70298 | 0.8999877 | 4.702693 | (012)
1487 | 2063 | 0.4551892 | 2.239538 | 0.006169322 | 0.6530805 | 84.38436 | 0.01309805 | 26.78261 | 0.900895 | 4.740414 | (012)
1488 | 2064 | 0.4543866 | 2.239582 | 0.00620965 | 0.6197426 | 84.32048 | 0.01325712 | 26.46124 | 0.9020171 | 4.767777 | (012)
1489 | 2066 | 0.4528468 | 2.239594 | 0.006167853 | 0.6187912 | 83.43179 | 0.01316997 | 26.63635 | 0.9055076 | 4.587357 | (012)
1490 | 2067 | 0.4594508 | 2.239657 | 0.006123734 | 0.6269365 | 83.91023 | 0.01305807 | 26.86461 | 0.9075293 | 4.613517 | (012)
1491 | 2069 | 0.4597397 | 2.239573 | 0.006188898 | 0.6173407 | 83.61893 | 0.0132181 | 26.53937 | 0.9076189 | 4.595286 | (012)
1492 | 2070 | 0.4576926 | 2.239647 | 0.006170428 | 0.6083353 | 83.1704 | 0.01319836 | 26.57905 | 0.9093664 | 4.510268 | (012)
1493 | 2071 | 0.4603212 | 2.239649 | 0.006167287 | 0.596656 | 84.63407 | 0.0132172 | 26.54116 | 0.9105048 | 4.552193 | (012)
1494 | 2073 | 0.4551782 | 2.239689 | 0.006173144 | 0.5790706 | 83.6979 | 0.01326827 | 26.43901 | 0.9111195 | 4.480558 | (012)
1495 | 2074 | 0.4648125 | 2.239714 | 0.006107104 | 0.599145 | 83.18865 | 0.01308283 | 26.81377 | 0.9132972 | 4.517285 | (012)
1496 | 2075 | 0.4651026 | 2.239755 | 0.006055045 | 0.614958 | 83.81094 | 0.01293733 | 27.11532 | 0.9147123 | 4.426971 | (012)
1497 | 2077 | 0.4682308 | 2.23976 | 0.006138227 | 0.5783748 | 83.73522 | 0.01319474 | 26.58635 | 0.9160409 | 4.479137 | (012)
1498 | 2078 | 0.4646688 | 2.23978 | 0.006075829 | 0.5738547 | 83.18326 | 0.01307035 | 26.83936 | 0.9180944 | 4.363544 | (012)
1499 | 2080 | 0.4664369 | 2.239776 | 0.006056836 | 0.5851502 | 81.31481 | 0.01300522 | 26.97378 | 0.9185073 | 4.339531 | (012)
1500 | 2081 | 0.4679716 | 2.239769 | 0.006066961 | 0.5622499 | 81.86694 | 0.01307626 | 26.82724 | 0.9206896 | 4.319095 | (012)
1501 | 2082 | 0.4715768 | 2.239884 | 0.006025896 | 0.5600517 | 82.90463 | 0.01299245 | 27.00029 | 0.9218595 | 4.359074 | (012)
1502 | 2084 | 0.4694605 | 2.239876 | 0.006021071 | 0.5340871 | 82.95983 | 0.01303752 | 26.90696 | 0.9244743 | 4.263468 | (012)
1503 | 2085 | 0.4742184 | 2.239923 | 0.006070978 | 0.5362682 | 82.3467 | 0.01314088 | 26.69531 | 0.9238248 | 4.335324 | (012)
1504 | 2086 | 0.4738766 | 2.239938 | 0.006038844 | 0.5292392 | 82.64972 | 0.01308639 | 26.80648 | 0.9259107 | 4.254186 | (012)
1505 | 2088 | 0.475325 | 2.239961 | 0.006086675 | 0.5027371 | 81.4883 | 0.01324728 | 26.48091 | 0.9261284 | 4.319999 | (012)
1506 | 2089 | 0.476611 | 2.239971 | 0.006070943 | 0.5057304 | 82.27796 | 0.01320659 | 26.56249 | 0.9274454 | 4.263475 | (012)
1507 | 2090 | 0.4806152 | 2.240074 | 0.0059738 | 0.5148041 | 81.89027 | 0.01297603 | 27.03445 | 0.9286192 | 4.305218 | (012)
1508 | 2092 | 0.4798473 | 2.240065 | 0.006034174 | 0.4824202 | 81.62016 | 0.01317651 | 26.62313 | 0.9288565 | 4.343084 | (012)
1509 | 2093 | 0.4853509 | 2.240059 | 0.006085147 | 0.4920514 | 81.25784 | 0.01326702 | 26.4415 | 0.930214 | 4.271008 | (012)
1510 | 2095 | 0.4815969 | 2.240111 | 0.00610114 | 0.4552361 | 80.61065 | 0.01338159 | 26.21512 | 0.9308486 | 4.281705 | (012)
1511 | 2096 | 0.4781918 | 2.240142 | 0.006117892 | 0.4373786 | 80.41279 | 0.01345709 | 26.06803 | 0.931419 | 4.233645 | (012)
1512 | 2097 | 0.4742554 | 2.240136 | 0.006202504 | 0.4110876 | 80.03812 | 0.01370107 | 25.60383 | 0.9310658 | 4.211349 | (012)
1513 | 2100 | 0.4828561 | 2.240201 | 0.006174226 | 0.3993485 | 80.03137 | 0.01366432 | 25.67269 | 0.9349271 | 4.162958 | (012)
1514 | 2102 | 0.4824051 | 2.240228 | 0.006225708 | 0.3828618 | 80.69833 | 0.01381468 | 25.39328 | 0.9332476 | 4.287267 | (012)
1515 | 2103 | 0.4761739 | 2.24023 | 0.006316191 | 0.3319601 | 79.32758 | 0.01412953 | 24.82743 | 0.9336347 | 4.253333 | (012)
1516 | 2104 | 0.480439 | 2.24029 | 0.006287173 | 0.3386877 | 79.0575 | 0.01404961 | 24.96866 | 0.9345493 | 4.263302 | (012)
1517 | 2106 | 0.4865462 | 2.240317 | 0.006297163 | 0.3419601 | 79.08163 | 0.01406462 | 24.94201 | 0.9361174 | 4.239176 | (012)
1518 | 2108 | 0.4809431 | 2.240386 | 0.006337233 | 0.3028375 | 78.75192 | 0.01424209 | 24.63121 | 0.9352842 | 4.30225 | (012)
1519 | 2110 | 0.4822589 | 2.240462 | 0.006290236 | 0.3051815 | 78.74943 | 0.01413124 | 24.82443 | 0.9354286 | 4.34392 | (012)
1520 | 2111 | 0.4845882 | 2.240458 | 0.006384595 | 0.2521723 | 78.76126 | 0.0144633 | 24.25448 | 0.9372822 | 4.357283 | (012)
1521 | 2113 | 0.487133 | 2.240535 | 0.00633442 | 0.271818 | 78.40009 | 0.01430549 | 24.52205 | 0.9358202 | 4.482176 | (012)
1522 | 2114 | 0.4880874 | 2.240562 | 0.006327512 | 0.2472692 | 78.14396 | 0.014345 | 24.45451 | 0.9381938 | 4.411843 | (012)
1523 | 2115 | 0.4906079 | 2.240602 | 0.006339556 | 0.2407505 | 78.24536 | 0.01438697 | 24.38317 | 0.9390848 | 4.400822 | (012)
1524 | 2117 | 0.495392 | 2.240696 | 0.006376517 | 0.2585556 | 78.02622 | 0.01443056 | 24.30951 | 0.9363937 | 4.598546 | (012)
1525 | 2118 | 0.5002328 | 2.240718 | 0.006452568 | 0.232084 | 78.459 | 0.01466328 | 23.9237 | 0.937111 | 4.663861 | (012)
1526 | 2119 | 0.4997517 | 2.240802 | 0.006434355 | 0.2088024 | 77.80007 | 0.01467504 | 23.90452 | 0.9376716 | 4.70903 | (012)
1527 | 2121 | 0.4994808 | 2.240868 | 0.006490934 | 0.1774841 | 77.50941 | 0.01487622 | 23.58126 | 0.9385203 | 4.699876 | (012)
1528 | 2122 | 0.5068453 | 2.240931 | 0.006467728 | 0.1864316 | 77.96845 | 0.0148025 | 23.6987 | 0.9394081 | 4.7503 | (012)
1529 | 2123 | 0.5120764 | 2.241014 | 0.006454507 | 0.1941704 | 77.30588 | 0.01475452 | 23.77577 | 0.9414369 | 4.656634 | (012)
1530 | 2125 | 0.51172 | 2.241059 | 0.006546165 | 0.1694277 | 78.15805 | 0.01502151 | 23.35318 | 0.9415897 | 4.649576 | (012)
1531 | 2126 | 0.517028 | 2.241138 | 0.006564606 | 0.1728827 | 77.88815 | 0.01505578 | 23.30002 | 0.9421351 | 4.669004 | (012)
1532 | 2128 | 0.5308456 | 2.241216 | 0.006582631 | 0.2111759 | 77.06472 | 0.01500768 | 23.3747 | 0.9435292 | 4.635991 | (012)
1533 | 2129 | 0.5315973 | 2.241272 | 0.006606047 | 0.2199402 | 77.71278 | 0.01504052 | 23.32365 | 0.9435449 | 4.595937 | (012)
1534 | 2130 | 0.5314891 | 2.241277 | 0.006665722 | 0.1948853 | 77.1719 | 0.01523565 | 23.02495 | 0.9447707 | 4.528748 | (012)
1535 | 2132 | 0.5377002 | 2.241381 | 0.006703831 | 0.2039715 | 78.02532 | 0.01530114 | 22.92639 | 0.9444661 | 4.596224 | (012)
1536 | 2133 | 0.5481972 | 2.241396 | 0.006795468 | 0.2133097 | 78.69472 | 0.01548778 | 22.65011 | 0.9479326 | 4.358279 | (012)
1537 | 2135 | 0.5539325 | 2.241484 | 0.006841834 | 0.2191335 | 77.46653 | 0.01557932 | 22.51703 | 0.9509925 | 4.119595 | (012)
1538 | 2136 | 0.5663137 | 2.241495 | 0.006882909 | 0.2663954 | 77.6809 | 0.01555742 | 22.54872 | 0.9520711 | 4.020045 | (012)
1539 | 2137 | 0.5663096 | 2.241536 | 0.006888188 | 0.254109 | 77.57728 | 0.01559938 | 22.48806 | 0.9540694 | 3.87842 | (012)
1540 | 2139 | 0.5662353 | 2.241584 | 0.006936547 | 0.2660965 | 77.72085 | 0.0156794 | 22.37331 | 0.9536428 | 3.844396 | (012)
1541 | 2140 | 0.5608564 | 2.241531 | 0.006985899 | 0.2509075 | 77.5617 | 0.0158286 | 22.16241 | 0.9542286 | 3.736734 | (012)
1542 | 2141 | 0.5613056 | 2.24152 | 0.00693092 | 0.2541986 | 76.67585 | 0.01569594 | 22.34973 | 0.9552671 | 3.678609 | (012)
1543 | 2143 | 0.5584365 | 2.241546 | 0.006971979 | 0.2419349 | 77.2719 | 0.01581926 | 22.1755 | 0.9532317 | 3.825624 | (012)
1544 | 2144 | 0.5544726 | 2.241478 | 0.006935539 | 0.2275873 | 76.2453 | 0.01577188 | 22.24211 | 0.9534275 | 3.822973 | (012)
1545 | 2145 | 0.5492749 | 2.241518 | 0.006909547 | 0.2169549 | 76.83861 | 0.01573884 | 22.2888 | 0.9524533 | 3.884167 | (012)
1546 | 2147 | 0.551682 | 2.241552 | 0.006858794 | 0.2573074 | 76.5502 | 0.01552503 | 22.59576 | 0.952585 | 3.815471 | (012)
1547 | 2148 | 0.5483555 | 2.241538 | 0.006842985 | 0.2440569 | 77.22231 | 0.01552142 | 22.60102 | 0.952201 | 3.853811 | (012)
1548 | 2150 | 0.5409084 | 2.24152 | 0.006824011 | 0.2304659 | 76.65496 | 0.01551129 | 22.61578 | 0.9509417 | 3.909317 | (012)
1549 | 2151 | 0.5393756 | 2.241479 | 0.006832296 | 0.2277306 | 75.44978 | 0.01553676 | 22.57871 | 0.9508742 | 3.895656 | (012)
1550 | 2152 | 0.5321714 | 2.241493 | 0.006796676 | 0.2119282 | 75.45068 | 0.01549386 | 22.64122 | 0.9507176 | 3.877538 | (012)
1551 | 2154 | 0.5327308 | 2.241511 | 0.006756445 | 0.2197399 | 75.4431 | 0.01538342 | 22.80376 | 0.9493058 | 4.006184 | (012)
1552 | 2155 | 0.5179936 | 2.241442 | 0.006825285 | 0.1666014 | 75.12812 | 0.01566885 | 22.38836 | 0.9502456 | 3.827711 | (012)
1553 | 2156 | 0.5070202 | 2.241416 | 0.006833219 | 0.1133214 | 74.56579 | 0.01581625 | 22.17972 | 0.9505933 | 3.788892 | (012)
1554 | 2158 | 0.5122242 | 2.241477 | 0.006757614 | 0.1414862 | 75.18719 | 0.01557372 | 22.52512 | 0.9495662 | 3.9175 | (012)
1555 | 2159 | 0.5101845 | 2.24152 | 0.006731574 | 0.1577395 | 75.63578 | 0.01547489 | 22.66898 | 0.9502598 | 3.799548 | (012)
1556 | 2161 | 0.4991453 | 2.241492 | 0.00681987 | 0.1017391 | 73.993 | 0.01581338 | 22.18375 | 0.9489435 | 3.843331 | (012)
1557 | 2162 | 0.4982678 | 2.241507 | 0.006795502 | 0.09559495 | 74.7341 | 0.01577169 | 22.24238 | 0.9496068 | 3.811634 | (012)
1558 | 2163 | 0.4949321 | 2.241545 | 0.006762367 | 0.08343297 | 75.03486 | 0.01572397 | 22.30989 | 0.9498357 | 3.799346 | (012)
1559 | 2165 | 0.4873841 | 2.241597 | 0.006782097 | 0.06967718 | 73.86905 | 0.01580295 | 22.19839 | 0.9492949 | 3.75147 | (012)
1560 | 2166 | 0.4972704 | 2.241597 | 0.006785905 | 0.09690762 | 75.0906 | 0.01574625 | 22.27831 | 0.950312 | 3.742209 | (012)
1561 | 2167 | 0.4931181 | 2.241678 | 0.006735951 | 0.1165588 | 74.70276 | 0.01558337 | 22.51117 | 0.9508963 | 3.610938 | (012)
1562 | 2169 | 0.4866347 | 2.241654 | 0.00679489 | 0.07598759 | 74.54517 | 0.01581754 | 22.17791 | 0.9508078 | 3.597286 | (012)
1563 | 2170 | 0.483342 | 2.241667 | 0.006841629 | 0.05693832 | 74.046 | 0.01597258 | 21.96263 | 0.9502223 | 3.615602 | (012)
1564 | 2172 | 0.4813474 | 2.241701 | 0.006762437 | 0.07522839 | 73.84551 | 0.01574382 | 22.28176 | 0.9527057 | 3.397577 | (012)
1565 | 2173 | 0.4782516 | 2.241744 | 0.006766102 | 0.07021209 | 74.43266 | 0.01576439 | 22.25268 | 0.9505437 | 3.526642 | (012)
1566 | 2174 | 0.4743669 | 2.241741 | 0.006827854 | 0.06699276 | 74.06971 | 0.01591607 | 22.04062 | 0.9500443 | 3.47777 | (012)
1567 | 2176 | 0.4830931 | 2.24177 | 0.006768149 | 0.1057283 | 73.73144 | 0.01568387 | 22.36693 | 0.9522722 | 3.371819 | (012)
1568 | 2177 | 0.4741359 | 2.241827 | 0.006788325 | 0.08026882 | 74.14106 | 0.01579194 | 22.21385 | 0.9512785 | 3.372516 | (012)
1569 | 2180 | 0.4739795 | 2.241827 | 0.006731942 | 0.08154541 | 74.02924 | 0.01565773 | 22.40426 | 0.9521806 | 3.334089 | (012)
1570 | 2181 | 0.4699556 | 2.241853 | 0.006797087 | 0.05330153 | 73.6271 | 0.01587737 | 22.09434 | 0.9518639 | 3.33327 | (012)
1571 | 2183 | 0.4695662 | 2.241906 | 0.006763027 | 0.0550441 | 73.20719 | 0.01579363 | 22.21149 | 0.9533962 | 3.230646 | (012)
1572 | 2184 | 0.4691236 | 2.241921 | 0.006786691 | 0.06828698 | 72.93627 | 0.015817 | 22.17867 | 0.9526014 | 3.236163 | (012)
1573 | 2185 | 0.3748018 | 2.243831 | 0.005103225 | 0.7231813 | 70.03827 | 0.01070769 | 32.76148 | 0.9337097 | 2.389233 | (012)
1574 | 2187 | 0.3772843 | 2.243795 | 0.005101889 | 0.7303632 | 70.38883 | 0.01069189 | 32.80991 | 0.9327534 | 2.442338 | (012)
1575 | 2188 | 0.3737604 | 2.243797 | 0.005051896 | 0.7479838 | 70.41558 | 0.01055554 | 33.23374 | 0.9297359 | 2.502325 | (012)
1576 | 2189 | 0.3679553 | 2.243767 | 0.005148231 | 0.6936002 | 69.20894 | 0.01085616 | 32.31344 | 0.9328792 | 2.372435 | (012)
1577 | 2191 | 0.374863 | 2.243709 | 0.005049694 | 0.751331 | 70.01922 | 0.01054494 | 33.26715 | 0.9322026 | 2.413597 | (012)
1578 | 2192 | 0.3799646 | 2.243738 | 0.005036313 | 0.7388103 | 70.40365 | 0.01053937 | 33.28472 | 0.9364087 | 2.349396 | (012)
1579 | 2193 | 0.3792706 | 2.243708 | 0.005051294 | 0.7293884 | 70.19723 | 0.01058761 | 33.13307 | 0.9352669 | 2.397484 | (012)
1580 | 2195 | 0.3813046 | 2.243688 | 0.005040556 | 0.7483944 | 70.68478 | 0.01053111 | 33.31084 | 0.9345765 | 2.41427 | (012)
1581 | 2196 | 0.378684 | 2.243688 | 0.005067973 | 0.7358236 | 70.94094 | 0.01061099 | 33.06005 | 0.9364979 | 2.319632 | (012)

## (112)
Frame | Time (s) | Amplitude | Center q (A^-1) | Sigma | Fraction | Background | FWHM (A^-1) | Scherrer Size (nm) | R_squared | RedChi | HKL
0 | 0 | 0.005771242 | 2.427525 | 0.0469479 | 2.930316e-08 | -1.241695 | 0.1105539 | 3.173113 | 0.6721366 | 0.000898043 | (112)
1 | 1 | 0.01201733 | 2.41492 | 0.05 | 3.435149e-09 | -2.519218 | 0.117741 | 2.97942 | 0.8319776 | 0.0005922752 | (112)
2 | 3 | 0.002713394 | 2.421046 | 0.01187768 | 1 | -1.649542 | 0.02375536 | 14.76719 | 0.668314 | 0.001351706 | (112)
3 | 4 | 0.01037704 | 2.415502 | 0.04999992 | 0.9999998 | -0.2364268 | 0.09999983 | 3.508005 | 0.3071122 | 0.001331188 | (112)
4 | 5 | 0.0006165899 | 2.437827 | 0.001463598 | 1.606825e-10 | 3.763058 | 0.003446511 | 101.7841 | 0.2099139 | 0.002544412 | (112)
5 | 7 | 1.441069e-13 | 2.435433 | 0.001621334 | 0.01123536 | -0.2722634 | 0.003811487 | 92.03755 | 0.1769537 | 0.01862332 | (112)
6 | 8 | 7.549517e-15 | 2.435937 | 0.003708399 | 0.04131474 | -5.006871 | 0.008678249 | 40.42289 | 0.2750737 | 0.06903684 | (112)
7 | 9 | 5.241141e-12 | 2.435482 | 0.00338564 | 0.00447201 | -6.507519 | 0.0079672 | 44.03052 | 0.2561698 | 0.1087998 | (112)
8 | 11 | 9.101386e-12 | 2.434806 | 0.003144089 | 0.001519536 | -8.773962 | 0.007402069 | 47.39215 | 0.292068 | 0.1401338 | (112)
9 | 12 | 1.332712e-12 | 2.435878 | 0.002828443 | 0.02084438 | -9.123166 | 0.006639556 | 52.83485 | 0.287857 | 0.1516843 | (112)
10 | 13 | 1.396439e-12 | 2.435071 | 0.002732857 | 0.004423879 | -8.905723 | 0.006431098 | 54.54744 | 0.248096 | 0.1789934 | (112)
11 | 15 | 2.242651e-14 | 2.434828 | 0.002700431 | 0.0631683 | -10.25117 | 0.006298502 | 55.69577 | 0.2768883 | 0.1918297 | (112)
12 | 16 | 1.354472e-12 | 2.435303 | 0.002186421 | 0.03864861 | -10.89716 | 0.005118645 | 68.53374 | 0.2851862 | 0.2021293 | (112)
13 | 18 | 1.270095e-12 | 2.434893 | 0.002283847 | 0.02981013 | -11.21691 | 0.005353891 | 65.52243 | 0.2851041 | 0.2115166 | (112)
14 | 19 | 6.004086e-13 | 2.435586 | 0.002411722 | 0.01313451 | -11.23113 | 0.005667932 | 61.89205 | 0.267066 | 0.2327495 | (112)
15 | 20 | 2.164935e-13 | 2.434788 | 0.002200477 | 0.004491539 | -11.77825 | 0.00517822 | 67.74527 | 0.2728701 | 0.2428826 | (112)
16 | 22 | 2.83995e-13 | 2.434908 | 0.002307926 | 0.0183031 | -11.56096 | 0.005419761 | 64.72609 | 0.2666354 | 0.2422774 | (112)
17 | 23 | 1.826317e-12 | 2.435291 | 0.00246823 | 0.01700994 | -12.20478 | 0.005797341 | 60.51049 | 0.2726275 | 0.2571778 | (112)
18 | 24 | 1.393108e-12 | 2.436111 | 0.002240389 | 0.01956805 | -11.09639 | 0.005260158 | 66.69 | 0.2493487 | 0.247913 | (112)
19 | 26 | 1.590728e-12 | 2.434591 | 0.002086509 | 0.008101353 | -11.49564 | 0.004907355 | 71.48453 | 0.2719826 | 0.2332049 | (112)
20 | 27 | 3.368084e-11 | 2.435332 | 0.001760271 | 0.007182679 | -11.47592 | 0.004140636 | 84.72127 | 0.2556796 | 0.2526874 | (112)
21 | 29 | 3.360867e-12 | 2.435652 | 0.002654252 | 0.003209903 | -11.73636 | 0.006247263 | 56.15258 | 0.2843095 | 0.2256967 | (112)
22 | 30 | 1.435518e-12 | 2.435737 | 0.002241146 | 0.01535325 | -11.69244 | 0.005265287 | 66.62504 | 0.2645535 | 0.2482151 | (112)
23 | 31 | 8.171241e-14 | 2.43539 | 0.002207599 | 0.004858989 | -10.88501 | 0.005194692 | 67.53046 | 0.2335553 | 0.2611442 | (112)
24 | 33 | 1.045009e-11 | 2.435919 | 0.002051762 | 0.01169706 | -11.46659 | 0.004823015 | 72.73458 | 0.2565959 | 0.2507774 | (112)
25 | 34 | 6.672263e-11 | 2.434896 | 0.001982921 | 0.007500273 | -11.63654 | 0.004664145 | 75.21205 | 0.2667023 | 0.2432726 | (112)
26 | 35 | 2.220446e-16 | 2.435896 | 0.002466307 | 0.04397427 | -11.23267 | 0.005769227 | 60.80536 | 0.2403443 | 0.2642632 | (112)
27 | 37 | 7.311929e-13 | 2.434942 | 0.001964761 | 0.008314343 | -11.16878 | 0.004620863 | 75.91654 | 0.2608902 | 0.2341272 | (112)
28 | 38 | 8.568701e-13 | 2.434706 | 0.002451988 | 0.002710366 | -10.96627 | 0.005771632 | 60.78003 | 0.2324062 | 0.2650895 | (112)
29 | 40 | 7.273071e-12 | 2.435458 | 0.001497617 | 0.001119274 | -11.57151 | 0.003526023 | 99.48883 | 0.2494412 | 0.2640424 | (112)
30 | 41 | 3.91287e-12 | 2.435479 | 0.002261085 | 0.04216205 | -10.90607 | 0.005290624 | 66.30597 | 0.2476713 | 0.2414332 | (112)
31 | 42 | 5.404566e-13 | 2.435051 | 0.002315026 | 0.01426873 | -10.93451 | 0.00543975 | 64.48825 | 0.2351911 | 0.2597687 | (112)
32 | 44 | 3.885781e-13 | 2.435602 | 0.002290027 | 0.01658644 | -11.33291 | 0.005379124 | 65.21507 | 0.2479251 | 0.2569535 | (112)
33 | 45 | 4.418688e-13 | 2.435468 | 0.002154592 | 0.01550278 | -10.89352 | 0.005061824 | 69.30307 | 0.2391515 | 0.2526522 | (112)
34 | 46 | 1.24345e-14 | 2.435029 | 0.002674506 | 0.01388608 | -11.7431 | 0.006284803 | 55.81718 | 0.2739604 | 0.2373439 | (112)
35 | 48 | 4.171552e-12 | 2.435359 | 0.002202887 | 0.02135619 | -11.58611 | 0.005170711 | 67.84366 | 0.2521768 | 0.2606115 | (112)
36 | 49 | 1.224798e-12 | 2.435161 | 0.002627744 | 0.01395506 | -11.05075 | 0.006174853 | 56.81106 | 0.2502084 | 0.2434997 | (112)
37 | 51 | 3.068434e-12 | 2.434885 | 0.002118026 | 0.01387702 | -10.70593 | 0.004977141 | 70.48222 | 0.2406782 | 0.244363 | (112)
38 | 52 | 7.436274e-13 | 2.434947 | 0.002127901 | 0.01690727 | -10.86713 | 0.004998058 | 70.18725 | 0.2434103 | 0.2454953 | (112)
39 | 53 | 6.883383e-15 | 2.435532 | 0.001443854 | 0.0007453615 | -10.17003 | 0.003399635 | 103.1875 | 0.2158227 | 0.2585309 | (112)
40 | 55 | 3.28626e-14 | 2.435582 | 0.00220878 | 0.006670416 | -11.72958 | 0.005196052 | 67.51278 | 0.262049 | 0.2514715 | (112)
41 | 56 | 2.533307e-12 | 2.435176 | 0.002106681 | 0.01274344 | -11.27421 | 0.00495133 | 70.84964 | 0.2491728 | 0.2518819 | (112)
42 | 57 | 1.019185e-12 | 2.435161 | 0.002168177 | 0.02257478 | -9.721679 | 0.0050883 | 68.94247 | 0.2187158 | 0.2360358 | (112)
43 | 59 | 4.142242e-12 | 2.435766 | 0.002116059 | 0.01677758 | -10.59944 | 0.004970341 | 70.57865 | 0.2424243 | 0.236914 | (112)
44 | 60 | 1.489919e-13 | 2.436209 | 0.002156683 | 0.009060176 | -11.63135 | 0.005071668 | 69.16856 | 0.2577167 | 0.2540913 | (112)
45 | 62 | 1.318723e-12 | 2.435501 | 0.001448761 | 0.001091522 | -11.04543 | 0.00341101 | 102.8434 | 0.2324512 | 0.2672884 | (112)
46 | 63 | 2.43805e-13 | 2.434664 | 0.002185447 | 0.008069614 | -10.48561 | 0.005140078 | 68.24798 | 0.2267118 | 0.2534811 | (112)
47 | 64 | 8.693046e-13 | 2.435394 | 0.00206893 | 0.01711046 | -11.84204 | 0.004859397 | 72.19001 | 0.2704104 | 0.24419 | (112)
48 | 66 | 4.218847e-14 | 2.435565 | 0.001506655 | 0.002064407 | -11.37776 | 0.003546797 | 98.90612 | 0.2553306 | 0.2480779 | (112)
49 | 67 | 7.238654e-14 | 2.434798 | 0.0005613929 | 0.001362825 | -11.28987 | 0.001321708 | 265.4141 | 0.2425468 | 0.2623734 | (112)
50 | 68 | 5.853096e-13 | 2.435706 | 0.002363378 | 0.01345143 | -11.14672 | 0.00555405 | 63.1611 | 0.2548969 | 0.2400656 | (112)
51 | 70 | 1.64313e-14 | 2.435135 | 0.00212375 | 0.01402997 | -11.33086 | 0.004990478 | 70.29386 | 0.2572058 | 0.2436416 | (112)
52 | 71 | 3.552714e-13 | 2.43599 | 0.002319457 | 0.013652 | -10.24086 | 0.005450668 | 64.35907 | 0.2314552 | 0.2386282 | (112)
53 | 73 | 5.155876e-12 | 2.435546 | 0.002114238 | 0.01621746 | -11.1874 | 0.004966484 | 70.63346 | 0.2370104 | 0.2662748 | (112)
54 | 74 | 3.670397e-13 | 2.434587 | 0.002121567 | 0.01084103 | -12.116 | 0.004987747 | 70.33234 | 0.2653454 | 0.2601394 | (112)
55 | 75 | 9.25704e-13 | 2.435828 | 0.00210835 | 0.01692251 | -10.5813 | 0.004952125 | 70.83826 | 0.2497531 | 0.2267702 | (112)
56 | 77 | 7.51339e-11 | 2.437046 | 0.000766233 | 0.004409382 | -10.28614 | 0.001803142 | 194.5493 | 0.2332224 | 0.2373571 | (112)
57 | 78 | 1.136868e-13 | 2.435008 | 0.00212294 | 0.01786083 | -11.15627 | 0.004985689 | 70.36138 | 0.2579205 | 0.2364741 | (112)
58 | 79 | 5.619949e-13 | 2.435321 | 0.001658764 | 0.002569197 | -11.78289 | 0.003904579 | 89.84322 | 0.2723193 | 0.2403957 | (112)
59 | 81 | 3.157474e-13 | 2.435232 | 0.002297661 | 0.03789312 | -12.23116 | 0.005379685 | 65.20827 | 0.2735269 | 0.2532638 | (112)
60 | 82 | 3.530509e-14 | 2.43548 | 0.001168372 | 0.00171035 | -12.01962 | 0.002750597 | 127.5359 | 0.2644824 | 0.2577403 | (112)
61 | 84 | 1.959544e-12 | 2.435504 | 0.001478877 | 0.0007303711 | -11.38888 | 0.003482107 | 100.7436 | 0.2612774 | 0.239974 | (112)
62 | 85 | 7.894685e-11 | 2.436322 | 0.0005710773 | 0.0009084847 | -11.93182 | 0.0013446 | 260.8953 | 0.2752072 | 0.2409972 | (112)
63 | 86 | 9.647994e-11 | 2.437411 | 0.000667043 | 0.004687015 | -13.43201 | 0.001569657 | 223.4883 | 0.3186973 | 0.2378198 | (112)
64 | 88 | 1.19238e-13 | 2.435532 | 0.001225717 | 1.964118e-09 | -13.94121 | 0.002886343 | 121.5379 | 0.3278344 | 0.242067 | (112)
65 | 89 | 3.212208e-11 | 2.436373 | 0.0006348043 | 0.006475776 | -15.42807 | 0.001493391 | 234.9015 | 0.3851815 | 0.2220221 | (112)
66 | 91 | 0.003507406 | 2.449022 | 0.004667732 | 2.57978e-09 | -18.2063 | 0.01099167 | 31.91507 | 0.5178768 | 0.1806434 | (112)
67 | 92 | 0.008348126 | 2.447972 | 0.00620602 | 1.961895e-10 | -20.06633 | 0.01461406 | 24.00428 | 0.5892101 | 0.1770089 | (112)
68 | 93 | 0.01352751 | 2.44644 | 0.007669439 | 9.641404e-11 | -19.17325 | 0.01806015 | 19.42398 | 0.6316343 | 0.1554247 | (112)
69 | 95 | 0.01864266 | 2.447325 | 0.007249422 | 6.74436e-10 | -20.95007 | 0.01707108 | 20.54937 | 0.6788183 | 0.1719657 | (112)
70 | 96 | 0.02317627 | 2.447665 | 0.007731857 | 1.715283e-09 | -20.79257 | 0.01820713 | 19.26717 | 0.708188 | 0.1697742 | (112)
71 | 97 | 0.02631842 | 2.447369 | 0.007312284 | 1.166337e-09 | -20.89661 | 0.01721911 | 20.37271 | 0.7087319 | 0.1942073 | (112)
72 | 99 | 0.02936124 | 2.447017 | 0.007625324 | 6.431037e-10 | -21.89316 | 0.01795627 | 19.53635 | 0.7471592 | 0.1809724 | (112)
73 | 100 | 0.03337854 | 2.446652 | 0.007788901 | 9.465484e-12 | -21.43036 | 0.01834146 | 19.12606 | 0.7546188 | 0.1919959 | (112)
74 | 101 | 0.03481983 | 2.445959 | 0.007706985 | 1.341764e-10 | -21.18765 | 0.01814856 | 19.32935 | 0.7510342 | 0.2035548 | (112)
75 | 103 | 0.03664247 | 2.445685 | 0.0079786 | 9.906733e-09 | -21.05453 | 0.01878817 | 18.67132 | 0.7528059 | 0.2077709 | (112)
76 | 104 | 0.03922563 | 2.444066 | 0.008534365 | 8.689173e-09 | -19.89449 | 0.02009689 | 17.45543 | 0.766772 | 0.1895365 | (112)
77 | 106 | 0.03891365 | 2.444441 | 0.008323474 | 1.190365e-10 | -19.54042 | 0.01960028 | 17.8977 | 0.7427185 | 0.215679 | (112)
78 | 107 | 0.04207303 | 2.443611 | 0.008930274 | 9.668599e-12 | -19.72496 | 0.02102919 | 16.68157 | 0.75896 | 0.2075002 | (112)
79 | 108 | 0.03996257 | 2.44372 | 0.008924731 | 4.631667e-11 | -19.4742 | 0.02101614 | 16.69193 | 0.7313207 | 0.2230191 | (112)
80 | 110 | 0.04236474 | 2.441969 | 0.009191688 | 1.795333e-10 | -18.7871 | 0.02164477 | 16.20714 | 0.7447307 | 0.2115553 | (112)
81 | 111 | 0.04008304 | 2.442316 | 0.008967922 | 2.166192e-10 | -19.25168 | 0.02111784 | 16.61154 | 0.7166777 | 0.2354929 | (112)
82 | 112 | 0.04074781 | 2.44207 | 0.009026111 | 4.848639e-09 | -18.47171 | 0.02125487 | 16.50445 | 0.7258939 | 0.222304 | (112)
83 | 114 | 0.04103722 | 2.441766 | 0.009153572 | 4.254277e-09 | -18.9021 | 0.02155502 | 16.27463 | 0.7129384 | 0.239611 | (112)
84 | 115 | 0.04249622 | 2.441193 | 0.009539529 | 2.125197e-10 | -17.96588 | 0.02246387 | 15.61618 | 0.7241849 | 0.2218717 | (112)
85 | 117 | 0.04093955 | 2.441166 | 0.009091059 | 2.236663e-08 | -18.28802 | 0.02140781 | 16.38654 | 0.7086713 | 0.2390309 | (112)
86 | 118 | 0.04070017 | 2.441792 | 0.009182942 | 3.65504e-09 | -17.89434 | 0.02162417 | 16.22258 | 0.7134138 | 0.2281505 | (112)
87 | 119 | 0.04107561 | 2.441316 | 0.008874546 | 7.860836e-09 | -17.5743 | 0.02089796 | 16.78633 | 0.7122537 | 0.2354031 | (112)
88 | 121 | 0.04215076 | 2.439779 | 0.009808035 | 1.215674e-08 | -17.5508 | 0.02309616 | 15.18867 | 0.702094 | 0.2328885 | (112)
89 | 122 | 0.0396311 | 2.440142 | 0.009099604 | 6.851565e-08 | -18.07655 | 0.02142793 | 16.37115 | 0.7047052 | 0.2291726 | (112)
90 | 123 | 0.04222143 | 2.440443 | 0.009474285 | 4.074801e-08 | -17.94721 | 0.02231024 | 15.72372 | 0.7024361 | 0.2443381 | (112)
91 | 125 | 0.04106246 | 2.439536 | 0.009407687 | 3.576884e-07 | -17.33939 | 0.02215341 | 15.83503 | 0.7082977 | 0.2235407 | (112)
92 | 126 | 0.04261253 | 2.438806 | 0.009634154 | 1.353682e-09 | -16.9334 | 0.0226867 | 15.4628 | 0.7063749 | 0.2284267 | (112)
93 | 128 | 0.04129512 | 2.439519 | 0.009512442 | 1.693278e-07 | -18.17836 | 0.02240009 | 15.66065 | 0.6913883 | 0.2486676 | (112)
94 | 129 | 0.04196801 | 2.438864 | 0.009761278 | 1.735637e-08 | -17.07666 | 0.02298605 | 15.26143 | 0.6740165 | 0.2588259 | (112)
95 | 130 | 0.04370165 | 2.439134 | 0.009505482 | 0.1139936 | -16.69667 | 0.02199923 | 15.94601 | 0.6903966 | 0.2418776 | (112)
96 | 132 | 0.04078879 | 2.438405 | 0.009923506 | 7.839618e-12 | -17.33987 | 0.02336807 | 15.01193 | 0.678117 | 0.2419569 | (112)
97 | 133 | 0.04123153 | 2.43885 | 0.009624015 | 4.737188e-08 | -17.6318 | 0.02266282 | 15.47909 | 0.6831633 | 0.2493784 | (112)
98 | 134 | 0.04131684 | 2.438583 | 0.009615952 | 1.995109e-07 | -16.8041 | 0.02264384 | 15.49207 | 0.693712 | 0.2313041 | (112)
99 | 136 | 0.04145352 | 2.438662 | 0.00947346 | 1.377332e-07 | -16.55345 | 0.02230829 | 15.72509 | 0.6803001 | 0.2487197 | (112)
100 | 137 | 0.04361402 | 2.4373 | 0.01039632 | 9.700423e-08 | -16.89064 | 0.02448146 | 14.32921 | 0.6830641 | 0.2431237 | (112)
101 | 139 | 0.04058998 | 2.437924 | 0.009737496 | 1.467257e-08 | -17.37103 | 0.02293005 | 15.2987 | 0.6729447 | 0.2491881 | (112)
102 | 140 | 0.04220464 | 2.437914 | 0.010372 | 4.283464e-07 | -17.03387 | 0.02442418 | 14.36281 | 0.6849668 | 0.2333535 | (112)
103 | 141 | 0.0427842 | 2.437838 | 0.00974104 | 3.61584e-09 | -16.46403 | 0.0229384 | 15.29313 | 0.6892608 | 0.241283 | (112)
104 | 143 | 0.04362227 | 2.436619 | 0.01055084 | 4.091426e-07 | -16.2913 | 0.02484533 | 14.11935 | 0.6748953 | 0.243104 | (112)
105 | 144 | 0.04457067 | 2.437166 | 0.01036578 | 0.06487952 | -16.4597 | 0.02417092 | 14.5133 | 0.6796505 | 0.2428987 | (112)
106 | 145 | 0.04344432 | 2.437676 | 0.0102485 | 8.810652e-07 | -15.41616 | 0.02413338 | 14.53588 | 0.6631662 | 0.256822 | (112)
107 | 147 | 0.05203866 | 2.437688 | 0.01029119 | 0.4403289 | -15.31105 | 0.02262602 | 15.50427 | 0.6687634 | 0.2481539 | (112)
108 | 148 | 0.04368358 | 2.436388 | 0.0102275 | 1.552243e-07 | -15.84283 | 0.02408393 | 14.56573 | 0.6727715 | 0.2487223 | (112)
109 | 149 | 0.04292802 | 2.436545 | 0.009998247 | 3.015972e-07 | -16.17244 | 0.02354407 | 14.89971 | 0.6820524 | 0.2399665 | (112)
110 | 151 | 0.04670433 | 2.437319 | 0.01009898 | 0.2907782 | -16.7427 | 0.02273932 | 15.42702 | 0.6616677 | 0.2557351 | (112)
111 | 152 | 0.04455514 | 2.436787 | 0.01028218 | 4.380393e-07 | -15.64129 | 0.02421269 | 14.48827 | 0.664755 | 0.2637373 | (112)
112 | 154 | 0.04962455 | 2.436657 | 0.01008988 | 0.2747948 | -15.54681 | 0.02277607 | 15.40213 | 0.6757365 | 0.253274 | (112)
113 | 155 | 0.05670083 | 2.43653 | 0.01089761 | 0.5647308 | -15.56409 | 0.02347827 | 14.94147 | 0.6507526 | 0.2639496 | (112)
114 | 156 | 0.05221666 | 2.437141 | 0.01002805 | 0.4013705 | -15.56077 | 0.02218612 | 15.81169 | 0.6880564 | 0.2406223 | (112)
115 | 158 | 0.04907744 | 2.436852 | 0.01031499 | 0.319255 | -16.30882 | 0.02312148 | 15.17204 | 0.6609578 | 0.2604353 | (112)
116 | 159 | 0.04385492 | 2.436426 | 0.01033326 | 2.856759e-08 | -16.18384 | 0.02433298 | 14.41665 | 0.6667598 | 0.2573958 | (112)
117 | 160 | 0.04593601 | 2.435948 | 0.01049741 | 0.07309749 | -15.7408 | 0.02444724 | 14.34927 | 0.6687766 | 0.2535591 | (112)
118 | 162 | 0.04360456 | 2.436248 | 0.01004124 | 2.473834e-08 | -16.23424 | 0.02364531 | 14.83592 | 0.6808055 | 0.2458229 | (112)
119 | 163 | 0.05068409 | 2.437063 | 0.01001763 | 0.3617697 | -16.53328 | 0.02230382 | 15.72825 | 0.6766791 | 0.2564539 | (112)
120 | 165 | 0.0560027 | 2.437426 | 0.0098025 | 0.5980714 | -15.68132 | 0.02100296 | 16.70241 | 0.6829846 | 0.2459518 | (112)
121 | 166 | 0.0469803 | 2.436273 | 0.009874244 | 0.2239213 | -16.10362 | 0.02246754 | 15.61363 | 0.6823025 | 0.241774 | (112)
122 | 167 | 0.05866914 | 2.436549 | 0.01067331 | 0.6141458 | -16.06241 | 0.0228079 | 15.38063 | 0.6877536 | 0.2348464 | (112)
123 | 169 | 0.05287003 | 2.43642 | 0.01055552 | 0.3903357 | -15.33985 | 0.02339442 | 14.99503 | 0.650067 | 0.2754881 | (112)
124 | 170 | 0.04902544 | 2.437006 | 0.01005469 | 0.2647662 | -15.29483 | 0.02273239 | 15.43172 | 0.6568255 | 0.2725073 | (112)
125 | 171 | 0.04911525 | 2.436389 | 0.01017264 | 0.2840114 | -15.27112 | 0.02292961 | 15.29899 | 0.6747622 | 0.244495 | (112)
126 | 173 | 0.0563481 | 2.436222 | 0.01075227 | 0.5625011 | -15.52694 | 0.02317366 | 15.13788 | 0.6641992 | 0.248984 | (112)
127 | 174 | 0.0533261 | 2.436895 | 0.0100761 | 0.5595537 | -15.92325 | 0.02172688 | 16.14589 | 0.6541904 | 0.2613646 | (112)
128 | 175 | 0.05162535 | 2.437055 | 0.009947721 | 0.4724341 | -15.52053 | 0.02175757 | 16.12312 | 0.6630204 | 0.2546525 | (112)
129 | 177 | 0.05525702 | 2.436978 | 0.01014261 | 0.5151351 | -15.78529 | 0.02203016 | 15.92362 | 0.6668587 | 0.2655895 | (112)
130 | 178 | 0.04960541 | 2.435472 | 0.01055789 | 0.2499889 | -15.36761 | 0.02392545 | 14.66221 | 0.6872215 | 0.2297588 | (112)
131 | 180 | 0.0509217 | 2.436034 | 0.01063443 | 0.3257209 | -15.82403 | 0.02381313 | 14.73136 | 0.6607254 | 0.2600682 | (112)
132 | 181 | 0.05177794 | 2.436608 | 0.01009029 | 0.4434608 | -16.10701 | 0.02217313 | 15.82095 | 0.6777503 | 0.2438148 | (112)
133 | 182 | 0.05605345 | 2.436675 | 0.0101643 | 0.5117269 | -15.41939 | 0.02208955 | 15.88081 | 0.6802461 | 0.2518563 | (112)
134 | 185 | 0.04921061 | 2.436326 | 0.01009809 | 0.3468 | -15.91068 | 0.0225366 | 15.56579 | 0.6629412 | 0.255094 | (112)
135 | 187 | 0.04798392 | 2.435697 | 0.0101939 | 0.204003 | -15.67943 | 0.02326693 | 15.07719 | 0.6699613 | 0.2546729 | (112)
136 | 188 | 0.06178315 | 2.436239 | 0.01103031 | 0.7215012 | -15.41643 | 0.02315061 | 15.15294 | 0.6569747 | 0.2544494 | (112)
137 | 189 | 0.04764643 | 2.436531 | 0.01002628 | 0.3185042 | -15.1236 | 0.022477 | 15.60706 | 0.6545649 | 0.2530781 | (112)
138 | 191 | 0.05501106 | 2.436532 | 0.01033346 | 0.5633103 | -15.31686 | 0.02226805 | 15.75351 | 0.6608584 | 0.2525628 | (112)
139 | 192 | 0.05283507 | 2.436015 | 0.01020666 | 0.4596709 | -15.60478 | 0.02237014 | 15.68162 | 0.6634026 | 0.2565808 | (112)
140 | 193 | 0.05264059 | 2.435674 | 0.01059135 | 0.3930909 | -15.28574 | 0.02346348 | 14.95089 | 0.6650491 | 0.2522989 | (112)
141 | 195 | 0.051245 | 2.436677 | 0.009641745 | 0.4571109 | -15.31107 | 0.02114076 | 16.59354 | 0.6712556 | 0.2498154 | (112)
142 | 196 | 0.04464461 | 2.435942 | 0.01037251 | 0.09927685 | -16.23037 | 0.02406003 | 14.5802 | 0.6628649 | 0.2526301 | (112)
143 | 198 | 0.0516338 | 2.435651 | 0.01037153 | 0.3432697 | -15.4911 | 0.02315984 | 15.14691 | 0.6940068 | 0.2276034 | (112)
144 | 199 | 0.05573388 | 2.435246 | 0.01106343 | 0.4786175 | -15.0142 | 0.02417355 | 14.51173 | 0.6720135 | 0.2374833 | (112)
145 | 200 | 0.06282466 | 2.436195 | 0.01100322 | 0.7296306 | -15.51602 | 0.02306201 | 15.21116 | 0.6676818 | 0.2482295 | (112)
146 | 202 | 0.05009419 | 2.436006 | 0.009986497 | 0.3161026 | -15.843 | 0.02239632 | 15.66328 | 0.6784578 | 0.2501244 | (112)
147 | 203 | 0.04608702 | 2.434895 | 0.01041823 | 2.635903e-08 | -15.21226 | 0.02453305 | 14.29908 | 0.6733013 | 0.2559006 | (112)
148 | 204 | 0.05102299 | 2.434745 | 0.01086414 | 0.3317943 | -15.45592 | 0.0243041 | 14.43378 | 0.657327 | 0.2521602 | (112)
149 | 206 | 0.04891186 | 2.435458 | 0.01064372 | 0.2677923 | -15.37954 | 0.02405269 | 14.58464 | 0.6710988 | 0.2377085 | (112)
150 | 207 | 0.05219102 | 2.435794 | 0.01038728 | 0.3401713 | -15.33291 | 0.02320643 | 15.1165 | 0.6740032 | 0.2529977 | (112)
151 | 209 | 0.04616892 | 2.434769 | 0.01039583 | 0.01995815 | -15.49446 | 0.02440669 | 14.37311 | 0.6773243 | 0.2512816 | (112)
152 | 210 | 0.04668621 | 2.434829 | 0.01048012 | 0.09155987 | -15.33509 | 0.02433832 | 14.41348 | 0.6628431 | 0.2584487 | (112)
153 | 211 | 0.05018133 | 2.435412 | 0.01057841 | 0.2450529 | -15.28715 | 0.02399047 | 14.62247 | 0.6927782 | 0.2273541 | (112)
154 | 213 | 0.04345187 | 2.43518 | 0.01051381 | 1.408693e-06 | -15.27552 | 0.02475812 | 14.16909 | 0.6394362 | 0.2710534 | (112)
155 | 214 | 0.0482473 | 2.435702 | 0.01034159 | 0.2768167 | -15.53956 | 0.02333683 | 15.03203 | 0.6608879 | 0.2511371 | (112)
156 | 215 | 0.05712994 | 2.435333 | 0.01110296 | 0.4893151 | -15.85448 | 0.0242178 | 14.48521 | 0.6672067 | 0.2554993 | (112)
157 | 217 | 0.04986838 | 2.43576 | 0.0102749 | 0.2748208 | -15.55879 | 0.02319361 | 15.12485 | 0.666231 | 0.2596172 | (112)
158 | 218 | 0.04422492 | 2.435367 | 0.0105998 | 5.77078e-08 | -15.99634 | 0.02496063 | 14.05413 | 0.6710641 | 0.2458655 | (112)
159 | 220 | 0.04965691 | 2.435382 | 0.01053713 | 0.2214037 | -16.37496 | 0.02398526 | 14.62565 | 0.6808007 | 0.248741 | (112)
160 | 221 | 0.050536 | 2.435003 | 0.01093363 | 0.2613008 | -15.52485 | 0.02473303 | 14.18346 | 0.663033 | 0.2531992 | (112)
161 | 222 | 0.05085052 | 2.435489 | 0.01025147 | 0.2328366 | -15.69052 | 0.02329345 | 15.06003 | 0.692069 | 0.2447749 | (112)
162 | 224 | 0.04796578 | 2.435512 | 0.01069378 | 0.2572032 | -15.90851 | 0.02420601 | 14.49227 | 0.6511748 | 0.2575553 | (112)
163 | 225 | 0.04855147 | 2.435761 | 0.01035682 | 0.2744056 | -15.18113 | 0.02338006 | 15.00423 | 0.6597239 | 0.2522223 | (112)
164 | 226 | 0.05389508 | 2.435196 | 0.01054161 | 0.4324344 | -15.67337 | 0.02320613 | 15.11669 | 0.6638307 | 0.2585957 | (112)
165 | 228 | 0.05256826 | 2.43552 | 0.01049239 | 0.4142748 | -15.53177 | 0.02316538 | 15.14328 | 0.6677487 | 0.2489441 | (112)
166 | 229 | 0.04994583 | 2.436049 | 0.01062744 | 0.242448 | -15.08191 | 0.02411149 | 14.54908 | 0.6884106 | 0.2297885 | (112)
167 | 231 | 0.07063258 | 2.437326 | 0.01086538 | 0.9999997 | -15.17279 | 0.02173075 | 16.14302 | 0.6614402 | 0.2473648 | (112)
168 | 232 | 0.04903667 | 2.435037 | 0.01082686 | 0.1816309 | -15.8623 | 0.02479755 | 14.14655 | 0.671194 | 0.2500914 | (112)
169 | 233 | 0.04669643 | 2.435361 | 0.01021553 | 0.1420134 | -15.50044 | 0.02354099 | 14.90166 | 0.6790649 | 0.2410361 | (112)
170 | 235 | 0.04984592 | 2.435439 | 0.01072526 | 0.2694918 | -15.0944 | 0.02423051 | 14.47761 | 0.6564408 | 0.2567868 | (112)
171 | 236 | 0.04848298 | 2.435829 | 0.01024743 | 0.1340414 | -15.61757 | 0.02364349 | 14.83706 | 0.6794316 | 0.257094 | (112)
172 | 237 | 0.05259069 | 2.435401 | 0.01063531 | 0.3594704 | -15.45462 | 0.02368775 | 14.80934 | 0.6705948 | 0.2507519 | (112)
173 | 239 | 0.05557981 | 2.435014 | 0.01114197 | 0.4216201 | -15.35488 | 0.02457051 | 14.27727 | 0.6797316 | 0.2376001 | (112)
174 | 240 | 0.05426586 | 2.435853 | 0.01084771 | 0.3639698 | -15.1085 | 0.0241435 | 14.52979 | 0.6725066 | 0.2535271 | (112)
175 | 242 | 0.05038063 | 2.436034 | 0.01032292 | 0.3988427 | -15.75721 | 0.02284774 | 15.35382 | 0.6591376 | 0.2524612 | (112)
176 | 243 | 0.04803091 | 2.434889 | 0.01051793 | 0.1538826 | -15.53193 | 0.02419355 | 14.49973 | 0.6872903 | 0.2329488 | (112)
177 | 244 | 0.05618057 | 2.43505 | 0.01105027 | 0.4431008 | -15.16281 | 0.02428405 | 14.44569 | 0.6681109 | 0.2515506 | (112)
178 | 246 | 0.05665255 | 2.436474 | 0.01037139 | 0.538428 | -15.4082 | 0.02244136 | 15.63185 | 0.653851 | 0.2766117 | (112)
179 | 247 | 0.045838 | 2.435766 | 0.01035569 | 0.116052 | -16.16278 | 0.02395937 | 14.64145 | 0.6474135 | 0.2777576 | (112)
180 | 248 | 0.04266771 | 2.435479 | 0.01019895 | 0.009260517 | -15.87059 | 0.02398319 | 14.62691 | 0.6600206 | 0.2519824 | (112)
181 | 250 | 0.04740884 | 2.434818 | 0.01062348 | 0.1585765 | -15.5267 | 0.02441864 | 14.36607 | 0.6570835 | 0.2586555 | (112)
182 | 251 | 0.05253868 | 2.434846 | 0.01099501 | 0.3478623 | -14.83985 | 0.02453418 | 14.29842 | 0.6743225 | 0.2345751 | (112)
183 | 252 | 0.050392 | 2.435518 | 0.01062806 | 0.3184428 | -15.72421 | 0.0238263 | 14.72323 | 0.6496586 | 0.2681506 | (112)
184 | 255 | 0.05966592 | 2.435393 | 0.01096938 | 0.550547 | -15.15491 | 0.02368809 | 14.80913 | 0.6749946 | 0.2501441 | (112)
185 | 257 | 0.05121535 | 2.43573 | 0.01046606 | 0.3467257 | -15.15563 | 0.02335809 | 15.01835 | 0.6684031 | 0.248004 | (112)
186 | 258 | 0.04836001 | 2.436031 | 0.01041797 | 0.2044232 | -16.19922 | 0.0237768 | 14.75388 | 0.6841849 | 0.2408832 | (112)
187 | 259 | 0.04580971 | 2.435226 | 0.01019255 | 0.0585799 | -15.38132 | 0.02378977 | 14.74583 | 0.6727877 | 0.2526749 | (112)
188 | 261 | 0.05366327 | 2.434887 | 0.01129197 | 0.3866736 | -15.17001 | 0.0250413 | 14.00885 | 0.6644973 | 0.2424985 | (112)
189 | 262 | 0.06191401 | 2.435898 | 0.01077252 | 0.6785833 | -15.65432 | 0.0227736 | 15.4038 | 0.6674677 | 0.2585976 | (112)
190 | 264 | 0.04406147 | 2.435538 | 0.01048894 | 0.03409735 | -15.1839 | 0.02457267 | 14.27602 | 0.6650526 | 0.2431085 | (112)
191 | 265 | 0.05653519 | 2.435884 | 0.01061763 | 0.4796318 | -15.038 | 0.02319568 | 15.12351 | 0.680895 | 0.2444456 | (112)
192 | 266 | 0.0492296 | 2.43489 | 0.01089409 | 0.2401271 | -15.19537 | 0.02472544 | 14.18782 | 0.6342047 | 0.2779847 | (112)
193 | 268 | 0.04755033 | 2.435382 | 0.01075912 | 0.2093566 | -15.76154 | 0.02453656 | 14.29703 | 0.6438783 | 0.2673371 | (112)
194 | 269 | 0.04953741 | 2.435462 | 0.01069809 | 0.2842907 | -15.76749 | 0.02411294 | 14.5482 | 0.6606657 | 0.2531006 | (112)
195 | 270 | 0.04983929 | 2.435056 | 0.01068881 | 0.2969291 | -15.05394 | 0.0240441 | 14.58986 | 0.6685907 | 0.2384693 | (112)
196 | 272 | 0.05295921 | 2.434602 | 0.01152651 | 0.3581132 | -15.6274 | 0.02567823 | 13.66137 | 0.6381915 | 0.2697001 | (112)
197 | 273 | 0.0467436 | 2.435353 | 0.01046655 | 0.1470145 | -16.09384 | 0.02410087 | 14.55549 | 0.664423 | 0.2560081 | (112)
198 | 274 | 0.04320849 | 2.435562 | 0.0105018 | 5.05695e-07 | -16.15185 | 0.02472986 | 14.18528 | 0.6514297 | 0.2635211 | (112)
199 | 276 | 0.05417812 | 2.436167 | 0.01065132 | 0.5034345 | -15.94682 | 0.02317931 | 15.13418 | 0.6674775 | 0.2466296 | (112)
200 | 277 | 0.04517447 | 2.434616 | 0.01065559 | 2.54648e-07 | -15.95097 | 0.02509199 | 13.98055 | 0.6820825 | 0.2379047 | (112)
201 | 279 | 0.04363091 | 2.434468 | 0.01058493 | 2.572181e-07 | -15.79039 | 0.02492561 | 14.07387 | 0.6512637 | 0.2597934 | (112)
202 | 280 | 0.04379988 | 2.435001 | 0.01077484 | 2.594327e-07 | -15.52393 | 0.0253728 | 13.82583 | 0.6516053 | 0.2558122 | (112)
203 | 281 | 0.04582999 | 2.435926 | 0.01038613 | 0.09309112 | -15.92374 | 0.02411441 | 14.54732 | 0.6730989 | 0.2487929 | (112)
204 | 283 | 0.05447165 | 2.435456 | 0.01064117 | 0.4946096 | -14.95239 | 0.02319054 | 15.12686 | 0.6713997 | 0.2365815 | (112)
205 | 284 | 0.05284173 | 2.434685 | 0.01121294 | 0.3737851 | -15.7015 | 0.02491732 | 14.07856 | 0.6354434 | 0.2775952 | (112)
206 | 285 | 0.04603317 | 2.435339 | 0.01089582 | 0.1342406 | -15.23898 | 0.0251387 | 13.95458 | 0.6641739 | 0.2369943 | (112)
207 | 287 | 0.05150674 | 2.435954 | 0.01059315 | 0.3371787 | -15.90087 | 0.02367763 | 14.81567 | 0.6674272 | 0.2559655 | (112)
208 | 288 | 0.04823318 | 2.43479 | 0.0109753 | 0.07531806 | -15.54822 | 0.02555155 | 13.72911 | 0.6791425 | 0.2449837 | (112)
209 | 290 | 0.05391108 | 2.435466 | 0.01104488 | 0.3188423 | -15.54392 | 0.02475918 | 14.16848 | 0.685227 | 0.2417264 | (112)
210 | 291 | 0.04393985 | 2.435596 | 0.01042358 | 7.174266e-08 | -16.22175 | 0.02454565 | 14.29174 | 0.6683865 | 0.2525526 | (112)
211 | 292 | 0.04539767 | 2.435538 | 0.01048481 | 7.577279e-08 | -15.81685 | 0.02468984 | 14.20827 | 0.6672885 | 0.2615611 | (112)
212 | 294 | 0.04539073 | 2.434608 | 0.01057048 | 6.524335e-07 | -16.17898 | 0.02489158 | 14.09312 | 0.6785066 | 0.2470096 | (112)
213 | 295 | 0.05225985 | 2.434706 | 0.01110833 | 0.2785649 | -15.69649 | 0.02506016 | 13.99831 | 0.6636095 | 0.2589566 | (112)
214 | 297 | 0.04632262 | 2.435686 | 0.01066061 | 0.1193246 | -15.36174 | 0.02465246 | 14.22982 | 0.6566001 | 0.256463 | (112)
215 | 298 | 0.04593015 | 2.435426 | 0.01017475 | 1.789189e-08 | -15.67844 | 0.02395971 | 14.64124 | 0.6886491 | 0.2470034 | (112)
216 | 299 | 0.04558685 | 2.434612 | 0.01035611 | 2.189754e-11 | -14.99032 | 0.02438678 | 14.38484 | 0.6826743 | 0.2403527 | (112)
217 | 301 | 0.05020708 | 2.434827 | 0.01098434 | 0.1910897 | -15.61217 | 0.02512138 | 13.9642 | 0.6791076 | 0.2427054 | (112)
218 | 302 | 0.05381199 | 2.436483 | 0.0104537 | 0.518252 | -15.18818 | 0.02269429 | 15.45763 | 0.6589283 | 0.2504575 | (112)
219 | 303 | 0.04517398 | 2.43545 | 0.01078263 | 1.848811e-09 | -16.13291 | 0.02539116 | 13.81583 | 0.6758158 | 0.2454783 | (112)
220 | 305 | 0.04725748 | 2.435575 | 0.01052662 | 0.1231657 | -15.42827 | 0.02432827 | 14.41944 | 0.6750041 | 0.2456608 | (112)
221 | 306 | 0.04916786 | 2.43478 | 0.01094193 | 0.1159054 | -15.43052 | 0.02531629 | 13.85669 | 0.6825868 | 0.2420092 | (112)
222 | 307 | 0.04484631 | 2.434964 | 0.01033867 | 7.127457e-08 | -16.16758 | 0.02434572 | 14.4091 | 0.6877065 | 0.2381087 | (112)
223 | 309 | 0.04768268 | 2.435775 | 0.01052859 | 0.121704 | -16.29855 | 0.02433827 | 14.41351 | 0.6945559 | 0.2339658 | (112)
224 | 310 | 0.05169461 | 2.436148 | 0.01040711 | 0.3350648 | -15.33417 | 0.02326959 | 15.07547 | 0.6706567 | 0.2545089 | (112)
225 | 312 | 0.04389339 | 2.43499 | 0.009995758 | 2.35748e-07 | -15.57715 | 0.02353821 | 14.90342 | 0.6714586 | 0.2521131 | (112)
226 | 313 | 0.05210153 | 2.434887 | 0.01090652 | 0.2671793 | -15.80078 | 0.02464895 | 14.23184 | 0.6761618 | 0.2510506 | (112)
227 | 314 | 0.0443377 | 2.435472 | 0.01055891 | 3.656787e-09 | -15.6932 | 0.02486432 | 14.10857 | 0.671807 | 0.244822 | (112)
228 | 316 | 0.0487419 | 2.435701 | 0.01044345 | 0.1700724 | -15.77698 | 0.02396223 | 14.6397 | 0.6931045 | 0.2344118 | (112)
229 | 317 | 0.05040544 | 2.435284 | 0.0105762 | 0.1939635 | -15.41871 | 0.02417717 | 14.50955 | 0.6974537 | 0.2317071 | (112)
230 | 318 | 0.04498869 | 2.434953 | 0.01035651 | 9.536849e-11 | -14.91287 | 0.02438772 | 14.38428 | 0.6660398 | 0.254341 | (112)
231 | 320 | 0.04718462 | 2.435506 | 0.01048002 | 0.1134321 | -15.3006 | 0.02425677 | 14.46194 | 0.6836692 | 0.2369839 | (112)
232 | 321 | 0.04999577 | 2.435661 | 0.01097012 | 0.166822 | -15.24747 | 0.02518331 | 13.92986 | 0.6936297 | 0.2285713 | (112)
233 | 323 | 0.04538884 | 2.435338 | 0.01040664 | 8.30907e-09 | -15.33461 | 0.02450577 | 14.31499 | 0.6745058 | 0.2508766 | (112)
234 | 324 | 0.04721756 | 2.435123 | 0.01092446 | 0.07107441 | -15.59182 | 0.02544964 | 13.78408 | 0.6680142 | 0.2524368 | (112)
235 | 325 | 0.0467509 | 2.435671 | 0.01056395 | 0.01246157 | -16.16676 | 0.0248295 | 14.12835 | 0.6962486 | 0.2384616 | (112)
236 | 327 | 0.04396086 | 2.435627 | 0.01036635 | 1.729043e-08 | -15.55591 | 0.02441089 | 14.37063 | 0.6574267 | 0.2616627 | (112)
237 | 328 | 0.04706373 | 2.435072 | 0.01054082 | 0.06145483 | -15.29249 | 0.02459189 | 14.26486 | 0.667836 | 0.2592544 | (112)
238 | 329 | 0.04546306 | 2.435071 | 0.01069339 | 6.518304e-08 | -14.94533 | 0.02518101 | 13.93113 | 0.6797865 | 0.2360621 | (112)
239 | 331 | 0.04410966 | 2.434682 | 0.01056311 | 6.375624e-09 | -15.83707 | 0.02487423 | 14.10295 | 0.6552792 | 0.2607014 | (112)
240 | 332 | 0.04481159 | 2.435955 | 0.01009935 | 0.05625571 | -16.629 | 0.02358055 | 14.87666 | 0.6741699 | 0.2563763 | (112)
241 | 333 | 0.0469014 | 2.435972 | 0.01028563 | 0.0804384 | -15.50059 | 0.02392725 | 14.6611 | 0.6854846 | 0.2442503 | (112)
242 | 335 | 0.04547105 | 2.435307 | 0.01049759 | 6.405023e-08 | -16.14785 | 0.02471993 | 14.19098 | 0.6724843 | 0.2577869 | (112)
243 | 336 | 0.05110361 | 2.435094 | 0.0109221 | 0.210508 | -15.21881 | 0.02490379 | 14.08621 | 0.6901536 | 0.2333024 | (112)
244 | 338 | 0.04359053 | 2.435401 | 0.01056684 | 3.430398e-08 | -16.23755 | 0.024883 | 14.09798 | 0.658043 | 0.2580653 | (112)
245 | 339 | 0.04404713 | 2.435617 | 0.01036211 | 9.198975e-08 | -15.39974 | 0.02440089 | 14.37652 | 0.672351 | 0.2441464 | (112)
246 | 340 | 0.0468685 | 2.435551 | 0.01047643 | 0.04819235 | -15.97687 | 0.02449096 | 14.32365 | 0.6808902 | 0.2519835 | (112)
247 | 342 | 0.04551984 | 2.434545 | 0.01040973 | 4.578282e-08 | -15.35473 | 0.02451303 | 14.31075 | 0.6742045 | 0.2505033 | (112)
248 | 343 | 0.04616609 | 2.434839 | 0.01091093 | 1.879241e-09 | -14.97922 | 0.02569328 | 13.65337 | 0.6720413 | 0.245092 | (112)
249 | 344 | 0.04546168 | 2.435578 | 0.0105031 | 5.162755e-08 | -15.67661 | 0.0247329 | 14.18353 | 0.6971976 | 0.227048 | (112)
250 | 346 | 0.0473398 | 2.435498 | 0.01086362 | 0.1038516 | -15.69734 | 0.02518157 | 13.93082 | 0.6646949 | 0.2553841 | (112)
251 | 347 | 0.04628619 | 2.435199 | 0.01064812 | 1.185681e-07 | -15.6713 | 0.02507441 | 13.99036 | 0.6944011 | 0.2324544 | (112)
252 | 349 | 0.04605078 | 2.434505 | 0.01057716 | 3.280003e-07 | -14.53965 | 0.0249073 | 14.08422 | 0.6726602 | 0.2471759 | (112)
253 | 350 | 0.04539804 | 2.435421 | 0.01073715 | 5.762007e-08 | -15.11143 | 0.02528406 | 13.87435 | 0.6756642 | 0.2410024 | (112)
254 | 351 | 0.04599818 | 2.435487 | 0.01048247 | 1.123713e-07 | -15.95245 | 0.02468434 | 14.21144 | 0.6881671 | 0.2432136 | (112)
255 | 353 | 0.05250159 | 2.434784 | 0.0107807 | 0.2786457 | -15.75896 | 0.02432073 | 14.42391 | 0.6782143 | 0.2519528 | (112)
256 | 354 | 0.04451321 | 2.434621 | 0.01048915 | 3.635375e-08 | -16.60393 | 0.02470007 | 14.20239 | 0.6829385 | 0.2399808 | (112)
257 | 355 | 0.04799371 | 2.435419 | 0.01082365 | 0.1005931 | -15.77727 | 0.02510143 | 13.9753 | 0.6877 | 0.2362283 | (112)
258 | 357 | 0.04460581 | 2.434725 | 0.01045867 | 3.158964e-08 | -15.92633 | 0.02462829 | 14.24378 | 0.6823069 | 0.2374321 | (112)
259 | 358 | 0.04450252 | 2.434801 | 0.01073009 | 9.307812e-07 | -15.63898 | 0.02526742 | 13.88349 | 0.6538825 | 0.2604636 | (112)
260 | 360 | 0.04652728 | 2.43543 | 0.01046911 | 0.03273801 | -15.36155 | 0.02453126 | 14.30012 | 0.6728989 | 0.2563805 | (112)
261 | 361 | 0.04570825 | 2.435765 | 0.01068349 | 4.140768e-07 | -15.71822 | 0.02515769 | 13.94404 | 0.6787967 | 0.246066 | (112)
262 | 362 | 0.04590689 | 2.435474 | 0.01052662 | 2.321097e-08 | -15.12044 | 0.0247883 | 14.15183 | 0.6871667 | 0.2369308 | (112)
263 | 364 | 0.04606695 | 2.434828 | 0.01018283 | 3.216169e-08 | -15.64651 | 0.02397872 | 14.62963 | 0.6981839 | 0.2355428 | (112)
264 | 365 | 0.04709485 | 2.434878 | 0.01066347 | 3.111836e-10 | -15.13134 | 0.02511054 | 13.97022 | 0.6885196 | 0.2406373 | (112)
265 | 366 | 0.04679359 | 2.43545 | 0.01012444 | 3.332142e-08 | -16.1175 | 0.02384123 | 14.71401 | 0.7150235 | 0.2277609 | (112)
266 | 368 | 0.04546468 | 2.43542 | 0.01029895 | 5.934811e-10 | -15.73552 | 0.02425216 | 14.46469 | 0.6936843 | 0.2351221 | (112)
267 | 369 | 0.04536894 | 2.435402 | 0.01001586 | 4.255645e-07 | -15.67256 | 0.02358554 | 14.87352 | 0.6900537 | 0.2442667 | (112)
268 | 371 | 0.04572476 | 2.434987 | 0.01046317 | 2.865202e-08 | -15.80235 | 0.02463887 | 14.23766 | 0.681074 | 0.2472832 | (112)
269 | 372 | 0.04391708 | 2.435024 | 0.01006365 | 3.484423e-08 | -15.82782 | 0.02369807 | 14.80289 | 0.6936715 | 0.2279206 | (112)
270 | 373 | 0.04406363 | 2.435513 | 0.01048355 | 1.866186e-07 | -15.74297 | 0.02468686 | 14.20999 | 0.6816547 | 0.2338322 | (112)
271 | 375 | 0.04636979 | 2.435532 | 0.01013688 | 6.348182e-10 | -15.77054 | 0.02387053 | 14.69595 | 0.7048456 | 0.2335765 | (112)
272 | 376 | 0.04398318 | 2.43497 | 0.01021227 | 1.782117e-08 | -16.14795 | 0.02404806 | 14.58745 | 0.6764346 | 0.2463093 | (112)
273 | 377 | 0.0451861 | 2.435401 | 0.01026871 | 1.218789e-08 | -16.19902 | 0.02418097 | 14.50727 | 0.6883404 | 0.2426976 | (112)
274 | 379 | 0.04561235 | 2.435792 | 0.01042894 | 0.01286776 | -16.00763 | 0.02451067 | 14.31213 | 0.6824991 | 0.2469895 | (112)
275 | 380 | 0.04613187 | 2.43565 | 0.01042354 | 0.03181754 | -15.34077 | 0.02442789 | 14.36063 | 0.6902979 | 0.2348877 | (112)
276 | 382 | 0.04642569 | 2.43522 | 0.0103285 | 3.147867e-08 | -15.67629 | 0.02432176 | 14.42329 | 0.6952607 | 0.2393486 | (112)
277 | 383 | 0.04484665 | 2.434731 | 0.01040876 | 9.792738e-09 | -15.63667 | 0.02451076 | 14.31208 | 0.6850176 | 0.235416 | (112)
278 | 384 | 0.04637125 | 2.435643 | 0.01046002 | 3.540975e-08 | -16.10845 | 0.02463147 | 14.24194 | 0.6986167 | 0.2362336 | (112)
279 | 386 | 0.04798792 | 2.436289 | 0.01032472 | 0.06733293 | -15.46819 | 0.02406619 | 14.57646 | 0.698302 | 0.2395096 | (112)
280 | 387 | 0.04560689 | 2.435181 | 0.01049977 | 1.222374e-10 | -15.20874 | 0.02472508 | 14.18802 | 0.6915812 | 0.2302709 | (112)
281 | 388 | 0.04589759 | 2.434947 | 0.01079299 | 1.729336e-08 | -15.64043 | 0.02541554 | 13.80258 | 0.6827515 | 0.2384374 | (112)
282 | 390 | 0.04418117 | 2.435889 | 0.01041674 | 5.02587e-08 | -16.12241 | 0.02452955 | 14.30112 | 0.6838264 | 0.2373349 | (112)
283 | 391 | 0.04949821 | 2.436061 | 0.01071281 | 0.1707273 | -15.84572 | 0.02457778 | 14.27305 | 0.6875088 | 0.2415642 | (112)
284 | 392 | 0.04530638 | 2.435518 | 0.01050182 | 0.01131316 | -16.20803 | 0.02468773 | 14.20948 | 0.6806635 | 0.2460455 | (112)
285 | 394 | 0.04506586 | 2.435157 | 0.01014085 | 5.989573e-08 | -15.94372 | 0.02387989 | 14.69018 | 0.6884751 | 0.2420005 | (112)
286 | 395 | 0.04623292 | 2.435223 | 0.01089703 | 1.058761e-07 | -15.66868 | 0.02566054 | 13.67079 | 0.6772523 | 0.2458786 | (112)
287 | 397 | 0.04454502 | 2.435776 | 0.01026535 | 3.919197e-07 | -15.90887 | 0.02417306 | 14.51202 | 0.6907948 | 0.2337754 | (112)
288 | 398 | 0.04476075 | 2.435828 | 0.01044768 | 2.558868e-07 | -15.53203 | 0.02460241 | 14.25876 | 0.6791619 | 0.2420802 | (112)
289 | 399 | 0.0455417 | 2.435753 | 0.01022449 | 5.135669e-08 | -15.83377 | 0.02407684 | 14.57002 | 0.6988477 | 0.2328886 | (112)
290 | 401 | 0.04861119 | 2.435321 | 0.01087255 | 7.9263e-08 | -15.99972 | 0.02560291 | 13.70157 | 0.6958722 | 0.2460616 | (112)
291 | 402 | 0.04509494 | 2.435479 | 0.01033836 | 1.450035e-07 | -16.15005 | 0.02434497 | 14.40955 | 0.6787238 | 0.2513335 | (112)
292 | 403 | 0.04589271 | 2.435818 | 0.01054611 | 3.30725e-08 | -16.05864 | 0.02483419 | 14.12568 | 0.6933821 | 0.2366092 | (112)
293 | 405 | 0.0464415 | 2.435856 | 0.01056429 | 6.039156e-09 | -15.44044 | 0.02487701 | 14.10137 | 0.6844232 | 0.2463635 | (112)
294 | 406 | 0.04517986 | 2.435603 | 0.01033527 | 4.056281e-07 | -15.9668 | 0.0243377 | 14.41385 | 0.6989988 | 0.2282574 | (112)
295 | 408 | 0.04532749 | 2.4354 | 0.01059669 | 6.115349e-08 | -15.47163 | 0.0249533 | 14.05826 | 0.6817014 | 0.2391803 | (112)
296 | 409 | 0.04927013 | 2.436244 | 0.01044559 | 0.231986 | -16.67523 | 0.02373767 | 14.77819 | 0.6821461 | 0.2490552 | (112)
297 | 410 | 0.04520033 | 2.435917 | 0.01024715 | 9.535444e-09 | -16.30718 | 0.02413019 | 14.5378 | 0.6927761 | 0.2400569 | (112)
298 | 413 | 0.04508043 | 2.435833 | 0.01064148 | 4.554336e-07 | -16.32312 | 0.02505878 | 13.99908 | 0.6883939 | 0.2360682 | (112)
299 | 415 | 0.04592566 | 2.43637 | 0.01026836 | 0.06114177 | -15.77294 | 0.02395738 | 14.64267 | 0.6825231 | 0.2457021 | (112)
300 | 416 | 0.04549797 | 2.435516 | 0.01044243 | 4.220455e-10 | -15.81753 | 0.02459004 | 14.26594 | 0.6718656 | 0.2578036 | (112)
301 | 417 | 0.04607906 | 2.435354 | 0.01027719 | 1.95055e-08 | -16.33982 | 0.02420093 | 14.49531 | 0.6956127 | 0.2422081 | (112)
302 | 419 | 0.05072424 | 2.436956 | 0.01048739 | 0.2930834 | -16.77145 | 0.02360531 | 14.86106 | 0.685256 | 0.2483372 | (112)
303 | 420 | 0.04484511 | 2.436425 | 0.01028948 | 5.778673e-10 | -16.11578 | 0.02422987 | 14.47799 | 0.6802156 | 0.2505753 | (112)
304 | 421 | 0.04639847 | 2.435664 | 0.01093926 | 8.552431e-09 | -15.90196 | 0.02576 | 13.61801 | 0.6722935 | 0.2546096 | (112)
305 | 423 | 0.04603381 | 2.436101 | 0.01011515 | 0.09801695 | -15.66208 | 0.02346757 | 14.94828 | 0.6939766 | 0.2307551 | (112)
306 | 424 | 0.04430716 | 2.436345 | 0.01021793 | 9.819786e-09 | -15.8901 | 0.02406138 | 14.57938 | 0.6604249 | 0.26888 | (112)
307 | 426 | 0.04486924 | 2.436109 | 0.01011767 | 9.961926e-11 | -15.32813 | 0.02382528 | 14.72385 | 0.6798644 | 0.2486092 | (112)
308 | 427 | 0.04610291 | 2.435554 | 0.01026844 | 5.910285e-08 | -16.54181 | 0.02418033 | 14.50766 | 0.6900331 | 0.2509375 | (112)
309 | 428 | 0.04604473 | 2.435481 | 0.01041804 | 1.671098e-07 | -15.47632 | 0.02453261 | 14.29933 | 0.6941025 | 0.2349908 | (112)
310 | 430 | 0.04527953 | 2.436373 | 0.01039206 | 1.049979e-07 | -15.36612 | 0.02447143 | 14.33508 | 0.6677311 | 0.2608073 | (112)
311 | 431 | 0.04530359 | 2.436164 | 0.01053285 | 2.726884e-07 | -15.1274 | 0.02480297 | 14.14346 | 0.6825052 | 0.238687 | (112)
312 | 432 | 0.04497129 | 2.436067 | 0.01010872 | 1.144485e-08 | -14.94729 | 0.02380421 | 14.73688 | 0.6938735 | 0.2311931 | (112)
313 | 434 | 0.04575887 | 2.435788 | 0.01061307 | 6.80658e-08 | -15.1621 | 0.02499186 | 14.03657 | 0.6774113 | 0.2457382 | (112)
314 | 435 | 0.04587435 | 2.435931 | 0.01033202 | 5.590054e-07 | -16.1179 | 0.02433004 | 14.41839 | 0.6765035 | 0.261339 | (112)
315 | 436 | 0.04522386 | 2.436147 | 0.01023533 | 1.979021e-08 | -16.73419 | 0.02410236 | 14.55459 | 0.705147 | 0.2302313 | (112)
316 | 438 | 0.04601626 | 2.436597 | 0.01032667 | 5.026503e-09 | -15.62514 | 0.02431744 | 14.42586 | 0.6820035 | 0.2540711 | (112)
317 | 439 | 0.04499493 | 2.435761 | 0.010423 | 1.263368e-07 | -16.73895 | 0.02454429 | 14.29253 | 0.6862988 | 0.2449257 | (112)
318 | 441 | 0.04567431 | 2.435299 | 0.01052648 | 1.226221e-08 | -15.6052 | 0.02478796 | 14.15203 | 0.6975813 | 0.2265546 | (112)
319 | 442 | 0.04450457 | 2.436156 | 0.01027004 | 1.816258e-07 | -16.01971 | 0.02418408 | 14.5054 | 0.6916353 | 0.2341763 | (112)
320 | 443 | 0.04682392 | 2.436026 | 0.01050873 | 4.907272e-08 | -16.47006 | 0.02474616 | 14.17594 | 0.7005964 | 0.2396321 | (112)
321 | 445 | 0.04745002 | 2.436164 | 0.01031041 | 2.142845e-07 | -15.51224 | 0.02427917 | 14.4486 | 0.7035957 | 0.2392145 | (112)
322 | 446 | 0.04639936 | 2.435647 | 0.01024234 | 2.930072e-08 | -15.8293 | 0.02411886 | 14.54463 | 0.6783635 | 0.2629348 | (112)
323 | 447 | 0.04380814 | 2.436176 | 0.01004867 | 1.259712e-07 | -15.8875 | 0.02366281 | 14.82495 | 0.6798561 | 0.2454516 | (112)
324 | 449 | 0.04524211 | 2.436419 | 0.01051599 | 1.559819e-09 | -16.75494 | 0.02476327 | 14.16614 | 0.6946653 | 0.2371385 | (112)
325 | 450 | 0.04555893 | 2.436161 | 0.01013834 | 2.673341e-07 | -15.56741 | 0.02387396 | 14.69383 | 0.6900525 | 0.2439274 | (112)
326 | 452 | 0.04457406 | 2.435732 | 0.01023702 | 1.066464e-07 | -15.91796 | 0.02410634 | 14.55218 | 0.6969378 | 0.2280043 | (112)
327 | 453 | 0.04560554 | 2.436509 | 0.0102821 | 4.942218e-08 | -16.26303 | 0.02421251 | 14.48838 | 0.6958225 | 0.2401795 | (112)
328 | 454 | 0.04633213 | 2.436793 | 0.01041265 | 3.551268e-09 | -16.6792 | 0.02451992 | 14.30673 | 0.7016205 | 0.2398668 | (112)
329 | 456 | 0.04355377 | 2.436699 | 0.009846698 | 5.856632e-08 | -15.96338 | 0.0231872 | 15.12903 | 0.6906962 | 0.2373955 | (112)
330 | 457 | 0.04586724 | 2.435516 | 0.01052748 | 6.426758e-08 | -16.19655 | 0.02479032 | 14.15068 | 0.6767981 | 0.2560734 | (112)
331 | 458 | 0.04442044 | 2.436702 | 0.01017119 | 2.763037e-08 | -16.10708 | 0.02395131 | 14.64638 | 0.6878198 | 0.2416554 | (112)
332 | 460 | 0.04658714 | 2.436812 | 0.01018823 | 2.235856e-08 | -16.74606 | 0.02399144 | 14.62188 | 0.6932637 | 0.2572058 | (112)
333 | 461 | 0.04632677 | 2.435924 | 0.01036032 | 3.885093e-09 | -15.5266 | 0.02439669 | 14.379 | 0.6947307 | 0.2390841 | (112)
334 | 463 | 0.04420517 | 2.436526 | 0.01013426 | 1.618289e-07 | -15.92065 | 0.02386436 | 14.69974 | 0.6920633 | 0.2342076 | (112)
335 | 464 | 0.04444404 | 2.436666 | 0.0100149 | 1.990713e-08 | -15.82671 | 0.02358329 | 14.87494 | 0.6931273 | 0.2371882 | (112)
336 | 465 | 0.04296391 | 2.436945 | 0.0100607 | 2.191353e-08 | -16.43073 | 0.02369114 | 14.80722 | 0.680457 | 0.2434931 | (112)
337 | 467 | 0.04501913 | 2.435723 | 0.01030155 | 1.294465e-08 | -15.80718 | 0.0242583 | 14.46103 | 0.6852898 | 0.242016 | (112)
338 | 468 | 0.04530328 | 2.436724 | 0.009698135 | 1.006079e-07 | -16.28309 | 0.02283736 | 15.36079 | 0.7043082 | 0.2414597 | (112)
339 | 470 | 0.04482793 | 2.437128 | 0.01001489 | 5.867671e-08 | -15.91956 | 0.02358326 | 14.87496 | 0.6930341 | 0.2419918 | (112)
340 | 471 | 0.04532235 | 2.43671 | 0.01019268 | 5.910357e-09 | -16.28385 | 0.02400193 | 14.61549 | 0.6959089 | 0.2403638 | (112)
341 | 472 | 0.04615175 | 2.436234 | 0.01019284 | 1.536904e-08 | -16.40576 | 0.02400231 | 14.61526 | 0.6948596 | 0.2479025 | (112)
342 | 474 | 0.0448767 | 2.437234 | 0.00989162 | 6.707395e-08 | -16.22263 | 0.02329298 | 15.06033 | 0.6965391 | 0.2434298 | (112)
343 | 475 | 0.04484081 | 2.437262 | 0.009840243 | 1.286575e-09 | -16.01634 | 0.023172 | 15.13896 | 0.703167 | 0.235211 | (112)
344 | 476 | 0.04542827 | 2.437111 | 0.01015719 | 2.98081e-07 | -16.17823 | 0.02391835 | 14.66656 | 0.7030407 | 0.2340054 | (112)
345 | 478 | 0.04475864 | 2.43662 | 0.009845946 | 2.0995e-08 | -16.33853 | 0.02318543 | 15.13019 | 0.6936449 | 0.2462392 | (112)
346 | 479 | 0.04587638 | 2.436603 | 0.01010977 | 6.231085e-08 | -16.23557 | 0.02380668 | 14.73536 | 0.7058151 | 0.2346727 | (112)
347 | 481 | 0.04534364 | 2.437286 | 0.01020297 | 3.717714e-07 | -16.86961 | 0.02402615 | 14.60076 | 0.6987387 | 0.2425298 | (112)
348 | 482 | 0.04589434 | 2.436859 | 0.01032354 | 2.380019e-08 | -17.02479 | 0.02431009 | 14.43022 | 0.7045163 | 0.2376708 | (112)
349 | 483 | 0.04564621 | 2.436196 | 0.01027188 | 9.018822e-09 | -15.86484 | 0.02418843 | 14.5028 | 0.6974769 | 0.2354371 | (112)
350 | 485 | 0.04554901 | 2.436861 | 0.009685956 | 6.336682e-10 | -15.68875 | 0.02280868 | 15.3801 | 0.7252975 | 0.2165531 | (112)
351 | 486 | 0.04484883 | 2.437256 | 0.01010039 | 6.510393e-08 | -16.19395 | 0.0237846 | 14.74903 | 0.7001403 | 0.2344239 | (112)
352 | 487 | 0.046233 | 2.436492 | 0.009888813 | 8.343389e-08 | -15.95684 | 0.02328637 | 15.0646 | 0.7038079 | 0.2424986 | (112)
353 | 489 | 0.0462135 | 2.436294 | 0.009962965 | 6.532676e-08 | -16.22056 | 0.02346099 | 14.95248 | 0.7117683 | 0.2327811 | (112)
354 | 490 | 0.04515376 | 2.436819 | 0.01014473 | 3.505163e-08 | -15.31765 | 0.02388902 | 14.68457 | 0.675246 | 0.2573649 | (112)
355 | 492 | 0.04541363 | 2.436754 | 0.009874429 | 6.75123e-08 | -16.31381 | 0.0232525 | 15.08654 | 0.7012407 | 0.2421137 | (112)
356 | 493 | 0.04655241 | 2.436637 | 0.01032193 | 4.164592e-07 | -15.91926 | 0.02430629 | 14.43248 | 0.7011204 | 0.2385288 | (112)
357 | 494 | 0.04570981 | 2.436859 | 0.00962267 | 6.714418e-11 | -16.41739 | 0.02265966 | 15.48126 | 0.7182734 | 0.2313356 | (112)
358 | 496 | 0.04688843 | 2.43729 | 0.01009887 | 2.016962e-07 | -15.76926 | 0.02378101 | 14.75126 | 0.7162659 | 0.2291036 | (112)
359 | 497 | 0.04618406 | 2.436607 | 0.01006415 | 7.290008e-08 | -16.38265 | 0.02369927 | 14.80214 | 0.7009989 | 0.2444986 | (112)
360 | 498 | 0.04535028 | 2.436689 | 0.009903959 | 4.37566e-08 | -16.3256 | 0.02332204 | 15.04156 | 0.7061116 | 0.2353634 | (112)
361 | 500 | 0.0466581 | 2.436117 | 0.01048692 | 9.510131e-10 | -16.34742 | 0.02469481 | 14.20541 | 0.7177987 | 0.2191215 | (112)
362 | 501 | 0.04601375 | 2.437387 | 0.01016667 | 1.091355e-07 | -15.43938 | 0.02394068 | 14.65288 | 0.7079796 | 0.228459 | (112)
363 | 503 | 0.04517158 | 2.437003 | 0.00990203 | 2.726934e-08 | -16.48147 | 0.0233175 | 15.04449 | 0.7021897 | 0.2401685 | (112)
364 | 504 | 0.04573417 | 2.436895 | 0.009838819 | 2.8821e-08 | -15.13354 | 0.02316865 | 15.14115 | 0.7129016 | 0.2249418 | (112)
365 | 505 | 0.04477817 | 2.436457 | 0.01013764 | 1.378079e-09 | -16.17535 | 0.02387231 | 14.69485 | 0.6918334 | 0.2405569 | (112)
366 | 507 | 0.04519236 | 2.436916 | 0.009889549 | 5.227946e-08 | -15.96701 | 0.02328811 | 15.06348 | 0.6945911 | 0.2457578 | (112)
367 | 508 | 0.04488273 | 2.43703 | 0.009963579 | 2.26298e-10 | -16.40342 | 0.02346244 | 14.95156 | 0.7027697 | 0.2355746 | (112)
368 | 509 | 0.04508206 | 2.437224 | 0.00978584 | 2.747649e-08 | -16.00396 | 0.02304389 | 15.22312 | 0.7034738 | 0.2378314 | (112)
369 | 511 | 0.0448852 | 2.436544 | 0.01041313 | 1.981181e-08 | -15.95276 | 0.02452104 | 14.30608 | 0.6881328 | 0.2383553 | (112)
370 | 512 | 0.04380523 | 2.436928 | 0.009779652 | 2.733241e-09 | -16.30122 | 0.02302932 | 15.23275 | 0.6857106 | 0.2494228 | (112)
371 | 514 | 0.04310148 | 2.437267 | 0.01017766 | 3.461605e-08 | -16.16164 | 0.02396656 | 14.63706 | 0.6824058 | 0.2386467 | (112)
372 | 515 | 0.04491528 | 2.437413 | 0.00988095 | 1.502752e-08 | -16.04627 | 0.02326786 | 15.07659 | 0.7061392 | 0.2321141 | (112)
373 | 516 | 0.04550592 | 2.436828 | 0.01024493 | 3.259266e-08 | -16.98409 | 0.02412498 | 14.54095 | 0.6945432 | 0.2474402 | (112)
374 | 518 | 0.04413193 | 2.436736 | 0.009793632 | 3.443035e-08 | -15.93824 | 0.02306224 | 15.21101 | 0.6922312 | 0.2413131 | (112)
375 | 519 | 0.0443344 | 2.437178 | 0.01001928 | 3.3141e-09 | -16.49769 | 0.0235936 | 14.86844 | 0.6891686 | 0.2464454 | (112)
376 | 520 | 0.04293199 | 2.437399 | 0.01017514 | 8.406059e-10 | -16.01565 | 0.02396062 | 14.64069 | 0.658858 | 0.2632178 | (112)
377 | 522 | 0.04464647 | 2.436874 | 0.009899823 | 2.034216e-07 | -16.64305 | 0.0233123 | 15.04785 | 0.7040337 | 0.2349749 | (112)
378 | 523 | 0.04504375 | 2.436353 | 0.01050607 | 3.960652e-08 | -16.45786 | 0.0247399 | 14.17952 | 0.7040724 | 0.2232189 | (112)
379 | 524 | 0.04353167 | 2.437088 | 0.009861932 | 9.580254e-09 | -15.78157 | 0.02322308 | 15.10566 | 0.6919507 | 0.2349445 | (112)
380 | 526 | 0.04471035 | 2.437093 | 0.009959597 | 4.208206e-09 | -16.40245 | 0.02345306 | 14.95754 | 0.6938702 | 0.2445437 | (112)
381 | 527 | 0.04653968 | 2.436959 | 0.0100022 | 5.524879e-08 | -16.10889 | 0.02355339 | 14.89382 | 0.7168949 | 0.2291598 | (112)
382 | 529 | 0.04628758 | 2.436502 | 0.01066595 | 4.514007e-08 | -16.26729 | 0.02511638 | 13.96698 | 0.6847745 | 0.2498584 | (112)
383 | 530 | 0.04478427 | 2.437143 | 0.01013817 | 7.336934e-08 | -17.0214 | 0.02387357 | 14.69407 | 0.6913111 | 0.2488581 | (112)
384 | 531 | 0.04419655 | 2.437216 | 0.009985593 | 5.304344e-10 | -16.44541 | 0.02351428 | 14.91859 | 0.7004946 | 0.2330464 | (112)
385 | 533 | 0.04415329 | 2.436573 | 0.01015733 | 3.721063e-07 | -17.30685 | 0.02391867 | 14.66636 | 0.6989369 | 0.2355784 | (112)
386 | 534 | 0.044656 | 2.436372 | 0.01068726 | 2.306715e-07 | -15.76963 | 0.02516658 | 13.93912 | 0.6782146 | 0.2400539 | (112)
387 | 536 | 0.04378524 | 2.437199 | 0.009971903 | 6.290913e-08 | -16.42135 | 0.02348204 | 14.93908 | 0.6801664 | 0.2529698 | (112)
388 | 537 | 0.04570406 | 2.436853 | 0.0101654 | 4.271236e-09 | -16.32281 | 0.02393769 | 14.65471 | 0.7020118 | 0.2374457 | (112)
389 | 538 | 0.04496452 | 2.436751 | 0.009790553 | 8.267869e-09 | -15.83096 | 0.02305499 | 15.21579 | 0.6985109 | 0.2401855 | (112)
390 | 540 | 0.04497178 | 2.436593 | 0.01055976 | 1.380393e-08 | -16.1065 | 0.02486633 | 14.10743 | 0.7002386 | 0.2239497 | (112)
391 | 541 | 0.04362331 | 2.43703 | 0.00991989 | 1.187952e-08 | -16.80931 | 0.02335956 | 15.01741 | 0.6847641 | 0.2498974 | (112)
392 | 542 | 0.04351629 | 2.437513 | 0.01012474 | 3.821373e-07 | -17.15462 | 0.02384195 | 14.71356 | 0.6922951 | 0.2397972 | (112)
393 | 544 | 0.04356411 | 2.43731 | 0.009883271 | 9.02224e-08 | -16.00149 | 0.02327332 | 15.07305 | 0.6919134 | 0.2368209 | (112)
394 | 545 | 0.04457551 | 2.436371 | 0.01004641 | 6.720297e-10 | -16.15394 | 0.02365748 | 14.82829 | 0.6915864 | 0.2408272 | (112)
395 | 546 | 0.04300875 | 2.436637 | 0.01000007 | 4.74432e-08 | -16.8233 | 0.02354836 | 14.897 | 0.6798234 | 0.2479222 | (112)
396 | 548 | 0.04438722 | 2.437001 | 0.01009149 | 6.216185e-09 | -17.42522 | 0.02376365 | 14.76204 | 0.7043043 | 0.2344575 | (112)
397 | 549 | 0.04401603 | 2.436966 | 0.009996314 | 2.534905e-08 | -15.82857 | 0.02353952 | 14.90259 | 0.7042967 | 0.2225438 | (112)
398 | 551 | 0.04541778 | 2.43639 | 0.01031954 | 6.999844e-08 | -16.11374 | 0.02430065 | 14.43582 | 0.70298 | 0.2286504 | (112)
399 | 552 | 0.04374006 | 2.436945 | 0.009808218 | 2.675693e-08 | -15.9942 | 0.02309659 | 15.18839 | 0.6948054 | 0.2358918 | (112)
400 | 553 | 0.04490952 | 2.437437 | 0.01017146 | 1.619316e-12 | -16.18731 | 0.02395196 | 14.64598 | 0.71584 | 0.2165639 | (112)
401 | 555 | 0.04393116 | 2.437185 | 0.009891648 | 2.035755e-08 | -16.68619 | 0.02329305 | 15.06028 | 0.6907765 | 0.2455596 | (112)
402 | 556 | 0.04307997 | 2.437033 | 0.0101427 | 9.007671e-08 | -15.98666 | 0.02388422 | 14.68752 | 0.6898788 | 0.2291819 | (112)
403 | 558 | 0.04445004 | 2.437449 | 0.009963108 | 5.335975e-08 | -16.06233 | 0.02346133 | 14.95226 | 0.6860781 | 0.2496587 | (112)
404 | 559 | 0.0426655 | 2.437352 | 0.009978827 | 3.099302e-08 | -16.58929 | 0.02349834 | 14.92871 | 0.6849215 | 0.2398897 | (112)
405 | 560 | 0.04396248 | 2.437059 | 0.01000256 | 2.916893e-08 | -16.64015 | 0.02355424 | 14.89328 | 0.7060295 | 0.225908 | (112)
406 | 562 | 0.04328396 | 2.436712 | 0.01017876 | 3.865325e-09 | -16.97343 | 0.02396914 | 14.63548 | 0.6759604 | 0.2522061 | (112)
407 | 563 | 0.0433381 | 2.437242 | 0.01011108 | 1.156253e-08 | -16.46786 | 0.02380978 | 14.73344 | 0.6801983 | 0.2465922 | (112)
408 | 564 | 0.04230704 | 2.437527 | 0.01010559 | 1.592526e-08 | -16.36731 | 0.02379684 | 14.74145 | 0.6723679 | 0.2469938 | (112)
409 | 566 | 0.04479122 | 2.437199 | 0.01021501 | 7.865679e-09 | -15.95324 | 0.02405452 | 14.58353 | 0.698468 | 0.2315799 | (112)
410 | 567 | 0.04333085 | 2.436696 | 0.01046962 | 8.857868e-09 | -17.26984 | 0.02465407 | 14.22888 | 0.6703448 | 0.2552428 | (112)
411 | 568 | 0.04488495 | 2.436874 | 0.01027973 | 5.257245e-09 | -16.28926 | 0.02420692 | 14.49172 | 0.6770859 | 0.2570839 | (112)
412 | 570 | 0.04300903 | 2.437118 | 0.01019901 | 2.103137e-08 | -16.57916 | 0.02401683 | 14.60642 | 0.6910639 | 0.2307655 | (112)
413 | 571 | 0.04451268 | 2.437158 | 0.01041796 | 3.120615e-08 | -16.30541 | 0.02453241 | 14.29945 | 0.6831967 | 0.2447027 | (112)
414 | 573 | 0.04499437 | 2.436547 | 0.01052122 | 2.158722e-08 | -16.47056 | 0.02477558 | 14.1591 | 0.6801783 | 0.2496116 | (112)
415 | 574 | 0.04496121 | 2.436662 | 0.0103819 | 1.48834e-08 | -16.32741 | 0.0244475 | 14.34911 | 0.6976768 | 0.2319109 | (112)
416 | 575 | 0.04474756 | 2.436736 | 0.01035368 | 3.20208e-08 | -16.4779 | 0.02438106 | 14.38821 | 0.6962517 | 0.2335427 | (112)
417 | 577 | 0.04471575 | 2.437086 | 0.01001942 | 5.796804e-08 | -16.26633 | 0.02359394 | 14.86822 | 0.7087978 | 0.2255346 | (112)
418 | 578 | 0.04502246 | 2.436317 | 0.01071375 | 3.015639e-09 | -16.10408 | 0.02522895 | 13.90466 | 0.694721 | 0.2267113 | (112)
419 | 580 | 0.04373062 | 2.436847 | 0.00970839 | 1.634549e-07 | -16.51245 | 0.02286151 | 15.34456 | 0.6971134 | 0.2386931 | (112)
420 | 581 | 0.0448723 | 2.43745 | 0.01004927 | 1.305941e-07 | -16.44276 | 0.02366422 | 14.82406 | 0.6963803 | 0.2420671 | (112)
421 | 582 | 0.04396969 | 2.437557 | 0.01017945 | 1.880276e-10 | -15.87852 | 0.02397078 | 14.63448 | 0.702175 | 0.2223685 | (112)
422 | 584 | 0.04488607 | 2.437396 | 0.009901448 | 4.005515e-08 | -16.14183 | 0.02331613 | 15.04538 | 0.7101113 | 0.2277607 | (112)
423 | 585 | 0.04500244 | 2.43682 | 0.01006855 | 1.807699e-09 | -16.49629 | 0.02370962 | 14.79568 | 0.7056914 | 0.2310963 | (112)
424 | 586 | 0.04433957 | 2.437166 | 0.009989561 | 1.290765e-08 | -16.82842 | 0.02352362 | 14.91267 | 0.6988094 | 0.2385079 | (112)
425 | 588 | 0.04452064 | 2.437347 | 0.010308 | 1.978794e-07 | -16.88976 | 0.02427349 | 14.45198 | 0.6893097 | 0.2450156 | (112)
426 | 589 | 0.04444974 | 2.437028 | 0.009770984 | 1.922841e-08 | -15.96676 | 0.02300891 | 15.24627 | 0.7079538 | 0.2275908 | (112)
427 | 590 | 0.0447236 | 2.436724 | 0.01004728 | 1.499289e-08 | -15.69565 | 0.02365955 | 14.82699 | 0.6932819 | 0.2375693 | (112)
428 | 592 | 0.04405518 | 2.437257 | 0.00987591 | 1.140216e-08 | -16.47423 | 0.02325599 | 15.08428 | 0.7064954 | 0.2277851 | (112)
429 | 593 | 0.04516876 | 2.437709 | 0.009893012 | 2.999478e-11 | -16.1657 | 0.02329626 | 15.05821 | 0.7104868 | 0.2303567 | (112)
430 | 595 | 0.04372388 | 2.437517 | 0.01011168 | 4.268134e-08 | -17.09922 | 0.02381119 | 14.73256 | 0.7117368 | 0.2198054 | (112)
431 | 596 | 0.04446555 | 2.436738 | 0.01009094 | 1.444743e-08 | -16.56538 | 0.02376234 | 14.76285 | 0.7034201 | 0.2294589 | (112)
432 | 597 | 0.04435269 | 2.436997 | 0.009966967 | 6.250929e-08 | -16.15476 | 0.02347041 | 14.94647 | 0.6909321 | 0.2428558 | (112)
433 | 599 | 0.04493063 | 2.437296 | 0.01013927 | 2.88518e-10 | -16.274 | 0.02387615 | 14.69248 | 0.6942096 | 0.2415594 | (112)
434 | 600 | 0.04406718 | 2.43746 | 0.009924313 | 1.34498e-08 | -16.61031 | 0.02336997 | 15.01071 | 0.7161092 | 0.2177672 | (112)
435 | 601 | 0.04445586 | 2.437077 | 0.01025639 | 9.713387e-08 | -15.99427 | 0.02415194 | 14.52471 | 0.6966175 | 0.2302272 | (112)
436 | 603 | 0.04479884 | 2.437652 | 0.0097954 | 5.999401e-08 | -16.54841 | 0.0230664 | 15.20826 | 0.7056655 | 0.2375185 | (112)
437 | 604 | 0.04355779 | 2.437908 | 0.01021637 | 2.764784e-09 | -16.70132 | 0.02405771 | 14.5816 | 0.6970714 | 0.2305879 | (112)
438 | 606 | 0.04429997 | 2.437446 | 0.009863803 | 2.743661e-08 | -16.01111 | 0.02322748 | 15.1028 | 0.7033299 | 0.230706 | (112)
439 | 607 | 0.04682507 | 2.436629 | 0.01017517 | 1.523274e-08 | -16.69487 | 0.02396071 | 14.64063 | 0.7176915 | 0.2297344 | (112)
440 | 608 | 0.04585983 | 2.436633 | 0.009898867 | 3.814936e-09 | -16.40472 | 0.02331005 | 15.0493 | 0.7117702 | 0.2333335 | (112)
441 | 610 | 0.04301488 | 2.437289 | 0.01016568 | 1.385727e-10 | -16.90333 | 0.02393835 | 14.6543 | 0.694501 | 0.2302889 | (112)
442 | 611 | 0.04450145 | 2.437334 | 0.009673333 | 8.836755e-09 | -15.72248 | 0.02277896 | 15.40017 | 0.7047317 | 0.2327037 | (112)
443 | 612 | 0.04470901 | 2.436379 | 0.01035939 | 1.986949e-08 | -16.87194 | 0.02439451 | 14.38028 | 0.6921613 | 0.2398059 | (112)
444 | 614 | 0.04550326 | 2.436865 | 0.0101423 | 1.27824e-07 | -16.39507 | 0.02388329 | 14.68809 | 0.7048558 | 0.2337863 | (112)
445 | 615 | 0.0442381 | 2.437313 | 0.01018195 | 4.007289e-09 | -16.84359 | 0.02397666 | 14.6309 | 0.691543 | 0.2425197 | (112)
446 | 617 | 0.04479926 | 2.437696 | 0.01014358 | 5.428116e-09 | -16.34207 | 0.0238863 | 14.68624 | 0.7000795 | 0.2351297 | (112)
447 | 618 | 0.0445794 | 2.436828 | 0.00981217 | 2.328492e-07 | -17.01238 | 0.02310589 | 15.18227 | 0.6965352 | 0.2474048 | (112)
448 | 619 | 0.04473073 | 2.436895 | 0.01023913 | 3.342382e-12 | -16.30955 | 0.0241113 | 14.54919 | 0.7016868 | 0.228939 | (112)
449 | 621 | 0.0452995 | 2.437274 | 0.01014756 | 7.467798e-09 | -17.12889 | 0.02389569 | 14.68047 | 0.7084601 | 0.2339577 | (112)
450 | 622 | 0.04389911 | 2.438106 | 0.01010328 | 4.781234e-07 | -16.43609 | 0.0237914 | 14.74482 | 0.6942101 | 0.2372385 | (112)
451 | 623 | 0.04682954 | 2.436743 | 0.01007206 | 5.948125e-09 | -16.56217 | 0.02371788 | 14.79052 | 0.7037385 | 0.2476459 | (112)
452 | 625 | 0.04444737 | 2.436764 | 0.01008356 | 4.660357e-08 | -17.28392 | 0.02374497 | 14.77365 | 0.6955589 | 0.2435758 | (112)
453 | 626 | 0.04379839 | 2.437479 | 0.01019337 | 4.265125e-08 | -16.85071 | 0.02400355 | 14.6145 | 0.6961829 | 0.2339086 | (112)
454 | 628 | 0.04414273 | 2.437489 | 0.01023864 | 3.061755e-09 | -16.39917 | 0.02411016 | 14.54988 | 0.7135742 | 0.2137662 | (112)
455 | 629 | 0.04400094 | 2.437568 | 0.009905378 | 2.883017e-09 | -16.81253 | 0.02332538 | 15.03941 | 0.707316 | 0.2289336 | (112)
456 | 630 | 0.04593536 | 2.437189 | 0.01019952 | 1.36743e-08 | -16.34523 | 0.02401802 | 14.6057 | 0.7153598 | 0.2243341 | (112)
457 | 632 | 0.04233547 | 2.437597 | 0.01001507 | 6.9463e-09 | -16.41809 | 0.02358369 | 14.87468 | 0.6814872 | 0.2395009 | (112)
458 | 633 | 0.04291283 | 2.437242 | 0.01012801 | 9.308174e-08 | -16.41536 | 0.02384964 | 14.70881 | 0.6976665 | 0.2233266 | (112)
459 | 635 | 0.04361061 | 2.436966 | 0.0100584 | 2.869927e-14 | -16.52263 | 0.02368572 | 14.81061 | 0.701576 | 0.2259558 | (112)
460 | 636 | 0.04228588 | 2.436831 | 0.01026338 | 1.460516e-08 | -17.03225 | 0.02416841 | 14.51481 | 0.6899623 | 0.227945 | (112)
461 | 637 | 0.04405354 | 2.436803 | 0.01005861 | 5.402165e-09 | -16.31845 | 0.02368622 | 14.81029 | 0.6910519 | 0.2392227 | (112)
462 | 639 | 0.04344775 | 2.437513 | 0.009804149 | 1.072121e-08 | -16.56032 | 0.02308701 | 15.19469 | 0.6925601 | 0.2413186 | (112)
463 | 640 | 0.04564882 | 2.437552 | 0.01018666 | 1.447858e-07 | -16.21828 | 0.02398776 | 14.62412 | 0.7033344 | 0.2358997 | (112)
464 | 641 | 0.0457177 | 2.436714 | 0.01039947 | 3.327482e-07 | -17.16463 | 0.02448887 | 14.32487 | 0.6966666 | 0.2444752 | (112)
465 | 643 | 0.04350383 | 2.436614 | 0.0101793 | 2.954129e-08 | -16.92026 | 0.02397041 | 14.63471 | 0.6997742 | 0.2267242 | (112)
466 | 644 | 0.04291311 | 2.437366 | 0.009996683 | 7.471251e-08 | -17.0046 | 0.02354039 | 14.90205 | 0.6931354 | 0.2355013 | (112)
467 | 645 | 0.04567156 | 2.437361 | 0.01036172 | 2.221057e-12 | -16.96591 | 0.02439999 | 14.37705 | 0.7152965 | 0.2238627 | (112)
468 | 647 | 0.04565231 | 2.436997 | 0.01010171 | 7.529449e-09 | -16.48031 | 0.02378772 | 14.7471 | 0.7142653 | 0.2259391 | (112)
469 | 648 | 0.04612603 | 2.436703 | 0.01041073 | 8.198942e-12 | -16.76595 | 0.02451539 | 14.30938 | 0.7087544 | 0.2306128 | (112)
470 | 650 | 0.04247355 | 2.437279 | 0.01006184 | 1.304875e-07 | -16.75622 | 0.02369381 | 14.80555 | 0.6781625 | 0.2453103 | (112)
471 | 651 | 0.04376062 | 2.437569 | 0.01003058 | 2.055711e-11 | -17.2027 | 0.02362021 | 14.85168 | 0.6870522 | 0.2502673 | (112)
472 | 652 | 0.04378702 | 2.437275 | 0.00991303 | 5.49889e-11 | -16.68027 | 0.0233434 | 15.0278 | 0.6989625 | 0.2347688 | (112)
473 | 654 | 0.04543322 | 2.437665 | 0.01030834 | 1.826575e-08 | -16.20734 | 0.02427428 | 14.45151 | 0.7064797 | 0.2283736 | (112)
474 | 655 | 0.04469793 | 2.43721 | 0.01007313 | 2.468003e-09 | -16.72024 | 0.02372042 | 14.78894 | 0.6973929 | 0.2404299 | (112)
475 | 656 | 0.04618511 | 2.437666 | 0.009914885 | 2.675602e-08 | -16.25484 | 0.02334777 | 15.02499 | 0.721118 | 0.2260623 | (112)
476 | 658 | 0.04256545 | 2.437624 | 0.01018957 | 4.701142e-08 | -17.21275 | 0.02399459 | 14.61996 | 0.6919122 | 0.2324529 | (112)
477 | 659 | 0.04498016 | 2.437297 | 0.009952066 | 3.653384e-08 | -16.45291 | 0.02343532 | 14.96885 | 0.7047999 | 0.2350595 | (112)
478 | 661 | 0.04481715 | 2.436545 | 0.01036607 | 3.849989e-08 | -16.33561 | 0.02441024 | 14.37102 | 0.6920518 | 0.2369389 | (112)
479 | 662 | 0.04442441 | 2.437454 | 0.009949244 | 1.310644e-08 | -17.05304 | 0.02342868 | 14.9731 | 0.6987559 | 0.2423607 | (112)
480 | 663 | 0.04371323 | 2.437613 | 0.01026844 | 1.547499e-09 | -16.84589 | 0.02418034 | 14.50765 | 0.6983911 | 0.2297488 | (112)
481 | 665 | 0.044536 | 2.43787 | 0.01020342 | 3.230871e-08 | -16.68795 | 0.02402722 | 14.6001 | 0.7120945 | 0.2214497 | (112)
482 | 666 | 0.04380876 | 2.436495 | 0.00995276 | 8.313255e-08 | -17.02331 | 0.02343696 | 14.96781 | 0.7049089 | 0.2282573 | (112)
483 | 667 | 0.04473456 | 2.436943 | 0.00998597 | 1.568243e-09 | -17.09103 | 0.02351516 | 14.91803 | 0.7035644 | 0.2376765 | (112)
484 | 669 | 0.04372042 | 2.437525 | 0.01000234 | 9.073592e-11 | -17.34513 | 0.02355371 | 14.89361 | 0.6875422 | 0.2509563 | (112)
485 | 670 | 0.04499415 | 2.437338 | 0.01024221 | 1.394594e-08 | -16.29247 | 0.02411856 | 14.54481 | 0.6903532 | 0.2444285 | (112)
486 | 671 | 0.04427952 | 2.436949 | 0.009890162 | 1.634803e-13 | -17.35521 | 0.02328955 | 15.06255 | 0.7117788 | 0.2288426 | (112)
487 | 673 | 0.04507204 | 2.436556 | 0.01009921 | 4.561304e-10 | -16.91208 | 0.02378181 | 14.75077 | 0.7058738 | 0.2331826 | (112)
488 | 674 | 0.0453696 | 2.437129 | 0.009958484 | 1.947539e-08 | -16.47064 | 0.02345044 | 14.95921 | 0.7044492 | 0.2382383 | (112)
489 | 676 | 0.04367919 | 2.437355 | 0.01009352 | 9.91305e-10 | -16.94586 | 0.02376843 | 14.75907 | 0.6941942 | 0.2377705 | (112)
490 | 677 | 0.04504599 | 2.437491 | 0.009813687 | 2.455707e-10 | -16.9477 | 0.02310947 | 15.17992 | 0.6980884 | 0.2503823 | (112)
491 | 678 | 0.04717526 | 2.437026 | 0.01029447 | 1.548743e-08 | -16.63099 | 0.02424161 | 14.47098 | 0.7141471 | 0.2343764 | (112)
492 | 680 | 0.04395755 | 2.437019 | 0.009850717 | 2.819599e-08 | -16.94011 | 0.02319667 | 15.12286 | 0.7073021 | 0.2294366 | (112)
493 | 681 | 0.04365735 | 2.437658 | 0.009990336 | 5.109265e-09 | -16.58017 | 0.02352544 | 14.91151 | 0.686903 | 0.2459252 | (112)
494 | 682 | 0.04365286 | 2.437214 | 0.009676429 | 3.199534e-09 | -17.47767 | 0.02278625 | 15.39525 | 0.7054487 | 0.2370701 | (112)
495 | 684 | 0.04706133 | 2.43676 | 0.009895747 | 1.196292e-08 | -17.40259 | 0.0233027 | 15.05405 | 0.7262255 | 0.232302 | (112)
496 | 685 | 0.04573649 | 2.436857 | 0.009893541 | 4.541084e-09 | -17.56554 | 0.02329751 | 15.0574 | 0.7035068 | 0.2505019 | (112)
497 | 687 | 0.0431452 | 2.437636 | 0.009947119 | 1.178235e-08 | -16.68416 | 0.02342368 | 14.9763 | 0.6895939 | 0.2403778 | (112)
498 | 688 | 0.04356253 | 2.437532 | 0.009718367 | 1.668656e-08 | -17.14081 | 0.022885 | 15.32881 | 0.7080743 | 0.2307542 | (112)
499 | 689 | 0.04503268 | 2.437242 | 0.01004669 | 2.904713e-09 | -17.49612 | 0.02365814 | 14.82787 | 0.7070147 | 0.238104 | (112)
500 | 691 | 0.04469156 | 2.438076 | 0.009876202 | 2.289507e-08 | -17.42758 | 0.02325668 | 15.08384 | 0.7184663 | 0.227373 | (112)
501 | 692 | 0.04337012 | 2.437584 | 0.01013856 | 6.367794e-09 | -16.94472 | 0.02387449 | 14.69351 | 0.6868522 | 0.2430844 | (112)
502 | 694 | 0.04431816 | 2.437971 | 0.009904519 | 3.825255e-08 | -17.1343 | 0.02332336 | 15.04071 | 0.7106486 | 0.2306548 | (112)
503 | 695 | 0.04459857 | 2.437553 | 0.009879928 | 6.533897e-08 | -16.30485 | 0.02326545 | 15.07815 | 0.7233351 | 0.2129701 | (112)
504 | 696 | 0.04480522 | 2.438538 | 0.009809086 | 1.834165e-08 | -17.26705 | 0.02309863 | 15.18704 | 0.7244056 | 0.2226591 | (112)
505 | 698 | 0.04415234 | 2.438206 | 0.009973579 | 5.341113e-10 | -16.60227 | 0.02348598 | 14.93657 | 0.7022974 | 0.2340176 | (112)
506 | 699 | 0.04517089 | 2.437416 | 0.009591477 | 6.305558e-09 | -16.92533 | 0.0225862 | 15.5316 | 0.7317368 | 0.217094 | (112)
507 | 700 | 0.04587098 | 2.437123 | 0.009823415 | 8.374977e-10 | -17.30568 | 0.02313238 | 15.16489 | 0.7179394 | 0.2348418 | (112)
508 | 702 | 0.04432032 | 2.438235 | 0.00989334 | 2.020769e-08 | -17.29151 | 0.02329703 | 15.05771 | 0.7095128 | 0.2338252 | (112)
509 | 703 | 0.04512142 | 2.438079 | 0.009830706 | 4.982223e-09 | -16.90395 | 0.02314954 | 15.15364 | 0.7110549 | 0.2364013 | (112)
510 | 705 | 0.04533108 | 2.438126 | 0.00968934 | 7.582189e-09 | -17.65181 | 0.02281665 | 15.37473 | 0.7181509 | 0.2379508 | (112)
511 | 706 | 0.04650186 | 2.437102 | 0.01005327 | 2.987163e-09 | -16.66572 | 0.02367363 | 14.81817 | 0.7255293 | 0.221922 | (112)
512 | 707 | 0.04343038 | 2.437733 | 0.009955869 | 9.266272e-10 | -17.06131 | 0.02344428 | 14.96314 | 0.69498 | 0.2394635 | (112)
513 | 709 | 0.04391642 | 2.437868 | 0.009894126 | 2.31854e-09 | -16.7587 | 0.02329889 | 15.05651 | 0.7086892 | 0.2272042 | (112)
514 | 710 | 0.04429617 | 2.437986 | 0.009860832 | 3.042017e-08 | -16.41067 | 0.02322048 | 15.10735 | 0.7090797 | 0.2281289 | (112)
515 | 711 | 0.04453155 | 2.437314 | 0.0101022 | 1.277312e-13 | -17.69268 | 0.02378887 | 14.74639 | 0.6980159 | 0.2453119 | (112)
516 | 713 | 0.04537185 | 2.438193 | 0.009630659 | 6.652608e-09 | -17.11341 | 0.02267847 | 15.46841 | 0.7179063 | 0.236291 | (112)
517 | 714 | 0.0433816 | 2.438069 | 0.009724238 | 2.52927e-09 | -17.11159 | 0.02289883 | 15.31956 | 0.7094341 | 0.228788 | (112)
518 | 716 | 0.04512136 | 2.437567 | 0.009900233 | 2.165677e-08 | -17.26706 | 0.02331327 | 15.04722 | 0.7159907 | 0.2306637 | (112)
519 | 717 | 0.04330732 | 2.437742 | 0.009895495 | 8.0046e-09 | -17.64378 | 0.02330211 | 15.05443 | 0.6993625 | 0.2390826 | (112)
520 | 718 | 0.04340298 | 2.43845 | 0.0100362 | 7.880819e-08 | -17.05901 | 0.02363344 | 14.84337 | 0.6901324 | 0.2446777 | (112)
521 | 720 | 0.04564924 | 2.438047 | 0.009839217 | 1.306056e-08 | -16.67417 | 0.02316959 | 15.14054 | 0.7325556 | 0.21433 | (112)
522 | 721 | 0.0450583 | 2.437387 | 0.01003696 | 1.021255e-07 | -16.86297 | 0.02363523 | 14.84225 | 0.7062999 | 0.2352843 | (112)
523 | 723 | 0.04436478 | 2.437557 | 0.009705664 | 6.534864e-09 | -17.673 | 0.02285509 | 15.34887 | 0.6982294 | 0.2526178 | (112)
524 | 724 | 0.04468366 | 2.438374 | 0.009929162 | 1.408929e-11 | -16.7062 | 0.02338139 | 15.00338 | 0.7131042 | 0.2280713 | (112)
525 | 725 | 0.0440324 | 2.438482 | 0.009689921 | 8.149643e-08 | -16.32801 | 0.02281802 | 15.37381 | 0.7139914 | 0.2246212 | (112)
526 | 727 | 0.04340651 | 2.437496 | 0.009608543 | 2.757927e-08 | -17.17435 | 0.02262639 | 15.50402 | 0.7015156 | 0.2394782 | (112)
527 | 728 | 0.04433066 | 2.437413 | 0.01007613 | 4.777128e-08 | -17.65956 | 0.02372748 | 14.78454 | 0.702402 | 0.239123 | (112)
528 | 729 | 0.04402142 | 2.437914 | 0.009739586 | 4.098681e-09 | -18.00528 | 0.02293497 | 15.29542 | 0.7128707 | 0.235255 | (112)
529 | 731 | 0.04500752 | 2.437968 | 0.009952847 | 2.783772e-09 | -17.44577 | 0.02343716 | 14.96768 | 0.7137727 | 0.233376 | (112)
530 | 732 | 0.04475055 | 2.437927 | 0.009581272 | 8.902505e-10 | -16.94575 | 0.02256217 | 15.54815 | 0.7147938 | 0.2345675 | (112)
531 | 733 | 0.04499432 | 2.437419 | 0.009925142 | 9.699141e-09 | -17.12132 | 0.02337192 | 15.00946 | 0.7092438 | 0.2355949 | (112)
532 | 735 | 0.04601294 | 2.438008 | 0.009969229 | 1.020648e-07 | -17.01383 | 0.02347574 | 14.94308 | 0.7268491 | 0.2227437 | (112)
533 | 736 | 0.04474031 | 2.437969 | 0.01016382 | 1.243669e-09 | -16.88188 | 0.02393396 | 14.65699 | 0.6999916 | 0.2388343 | (112)
534 | 738 | 0.04426754 | 2.437751 | 0.009743987 | 1.329712e-07 | -16.74668 | 0.02294534 | 15.28851 | 0.7024698 | 0.2396856 | (112)
535 | 739 | 0.04521665 | 2.437108 | 0.01031802 | 5.885737e-09 | -16.75596 | 0.02429707 | 14.43795 | 0.7008076 | 0.2354229 | (112)
536 | 740 | 0.0431649 | 2.437803 | 0.00987439 | 2.550611e-08 | -17.13524 | 0.02325241 | 15.0866 | 0.7102783 | 0.222821 | (112)
537 | 742 | 0.04577273 | 2.438051 | 0.01003397 | 1.980907e-08 | -16.23175 | 0.0236282 | 14.84666 | 0.7135937 | 0.2295929 | (112)
538 | 743 | 0.04580076 | 2.437354 | 0.01013093 | 3.608107e-08 | -17.15765 | 0.02385651 | 14.70458 | 0.7195415 | 0.2257043 | (112)
539 | 745 | 0.04491968 | 2.437418 | 0.009827042 | 5.561731e-09 | -16.81869 | 0.02314092 | 15.15929 | 0.709608 | 0.2345155 | (112)
540 | 746 | 0.04596015 | 2.438062 | 0.01011557 | 1.043003e-08 | -18.09795 | 0.02382034 | 14.72691 | 0.7240638 | 0.2298891 | (112)
541 | 747 | 0.04396393 | 2.438097 | 0.009888051 | 7.527904e-10 | -16.6557 | 0.02328458 | 15.06576 | 0.7054639 | 0.2310192 | (112)
542 | 749 | 0.04449147 | 2.437459 | 0.009864844 | 1.133903e-09 | -16.61162 | 0.02322993 | 15.1012 | 0.7209059 | 0.2167627 | (112)
543 | 750 | 0.04355202 | 2.437555 | 0.009755562 | 2.704275e-08 | -17.68659 | 0.02297259 | 15.27037 | 0.6958567 | 0.2479516 | (112)
544 | 751 | 0.04464 | 2.437712 | 0.01015967 | 3.395734e-09 | -17.30084 | 0.0239242 | 14.66297 | 0.6960052 | 0.2453203 | (112)
545 | 753 | 0.04440972 | 2.43817 | 0.009835552 | 5.892783e-09 | -17.78601 | 0.02316096 | 15.14618 | 0.7229744 | 0.2236555 | (112)
546 | 754 | 0.04439362 | 2.43755 | 0.009881418 | 4.031331e-11 | -17.59265 | 0.02326896 | 15.07587 | 0.7105152 | 0.2341908 | (112)
547 | 756 | 0.04545011 | 2.437537 | 0.01005178 | 1.429225e-08 | -17.9558 | 0.02367012 | 14.82037 | 0.71783 | 0.2325192 | (112)
548 | 757 | 0.04491725 | 2.437559 | 0.009781692 | 3.535239e-08 | -17.09149 | 0.02303412 | 15.22958 | 0.7210143 | 0.2248382 | (112)
549 | 758 | 0.04385554 | 2.43798 | 0.00965052 | 7.508916e-11 | -17.03196 | 0.02272524 | 15.43658 | 0.7150701 | 0.2267847 | (112)
550 | 760 | 0.04525749 | 2.438105 | 0.00990048 | 6.357296e-08 | -17.01008 | 0.02331385 | 15.04685 | 0.7128076 | 0.2347495 | (112)
551 | 761 | 0.04410542 | 2.437269 | 0.009671932 | 9.736226e-09 | -17.34121 | 0.02277566 | 15.40241 | 0.7082318 | 0.2367178 | (112)
552 | 762 | 0.04536093 | 2.437421 | 0.009852925 | 5.37005e-09 | -17.74916 | 0.02320186 | 15.11947 | 0.7202702 | 0.2315577 | (112)
553 | 764 | 0.04412117 | 2.437948 | 0.01009562 | 1.329679e-08 | -17.11235 | 0.02377337 | 14.756 | 0.7097353 | 0.2262996 | (112)
554 | 765 | 0.04459583 | 2.437987 | 0.009926406 | 1.710825e-07 | -17.25424 | 0.0233749 | 15.00755 | 0.7030008 | 0.2417768 | (112)
555 | 766 | 0.04496603 | 2.437662 | 0.009514925 | 2.335164e-08 | -16.80259 | 0.02240594 | 15.65656 | 0.7206572 | 0.229417 | (112)
556 | 768 | 0.04487845 | 2.437622 | 0.00971827 | 1.064492e-08 | -16.79525 | 0.02288478 | 15.32896 | 0.7123035 | 0.2337662 | (112)
557 | 769 | 0.04692002 | 2.437361 | 0.009901829 | 2.3078e-09 | -16.97272 | 0.02331703 | 15.0448 | 0.7087618 | 0.2504665 | (112)
558 | 771 | 0.0465614 | 2.437864 | 0.009789331 | 2.34126e-08 | -17.74916 | 0.02305211 | 15.21769 | 0.7303924 | 0.2306672 | (112)
559 | 772 | 0.04400911 | 2.438194 | 0.009976759 | 1.576908e-08 | -17.14649 | 0.02349347 | 14.9318 | 0.7136063 | 0.2241744 | (112)
560 | 773 | 0.04630727 | 2.437658 | 0.009655425 | 1.478785e-09 | -16.70124 | 0.02273679 | 15.42874 | 0.7286869 | 0.2264623 | (112)
561 | 775 | 0.04390041 | 2.437238 | 0.009968579 | 1.124659e-07 | -17.22036 | 0.02347421 | 14.94406 | 0.7032825 | 0.2334794 | (112)
562 | 776 | 0.04539782 | 2.438064 | 0.009627739 | 2.798761e-10 | -17.25171 | 0.02267159 | 15.47311 | 0.7149857 | 0.2407105 | (112)
563 | 779 | 0.04489157 | 2.437347 | 0.00979827 | 2.085732e-11 | -16.73783 | 0.02307316 | 15.20381 | 0.719409 | 0.2232884 | (112)
564 | 780 | 0.04608419 | 2.438183 | 0.00982606 | 7.935425e-11 | -17.17283 | 0.0231386 | 15.16081 | 0.7240365 | 0.2306252 | (112)
565 | 782 | 0.04526312 | 2.438048 | 0.009720337 | 4.337277e-08 | -16.77478 | 0.02288964 | 15.32571 | 0.717791 | 0.2312604 | (112)
566 | 783 | 0.04636616 | 2.437971 | 0.009613836 | 2.020394e-09 | -17.11397 | 0.02263885 | 15.49548 | 0.728395 | 0.2313982 | (112)
567 | 784 | 0.04604042 | 2.437542 | 0.009922592 | 1.849501e-08 | -16.78819 | 0.02336592 | 15.01332 | 0.7146147 | 0.2353529 | (112)
568 | 786 | 0.04490977 | 2.438043 | 0.009757269 | 1.235781e-08 | -17.24861 | 0.02297661 | 15.2677 | 0.7287713 | 0.218576 | (112)
569 | 787 | 0.04501051 | 2.438457 | 0.009725431 | 1.925698e-08 | -17.65199 | 0.02290164 | 15.31768 | 0.7265707 | 0.2258445 | (112)
570 | 789 | 0.04599756 | 2.438051 | 0.00966425 | 4.316737e-09 | -16.53454 | 0.02275757 | 15.41465 | 0.7285644 | 0.2239832 | (112)
571 | 790 | 0.04430621 | 2.437425 | 0.009770511 | 1.207856e-11 | -17.23906 | 0.02300779 | 15.247 | 0.7236089 | 0.2184516 | (112)
572 | 791 | 0.04657424 | 2.437587 | 0.009993725 | 4.298479e-09 | -16.7607 | 0.02353342 | 14.90646 | 0.726063 | 0.2246508 | (112)
573 | 793 | 0.04613233 | 2.438288 | 0.009845667 | 5.318668e-09 | -16.91238 | 0.02318477 | 15.13062 | 0.7179857 | 0.2361653 | (112)
574 | 795 | 0.04581496 | 2.437512 | 0.01004936 | 6.98151e-08 | -17.11822 | 0.02366442 | 14.82394 | 0.7266677 | 0.219627 | (112)
575 | 797 | 0.04481031 | 2.438423 | 0.009570429 | 7.851387e-08 | -17.26277 | 0.02253664 | 15.56576 | 0.719398 | 0.2329545 | (112)
576 | 798 | 0.04441925 | 2.43808 | 0.009846454 | 3.649419e-08 | -17.22813 | 0.02318663 | 15.12941 | 0.7195585 | 0.2234575 | (112)
577 | 800 | 0.04582458 | 2.438022 | 0.009899331 | 6.657846e-09 | -17.70214 | 0.02331114 | 15.04859 | 0.7182748 | 0.2372669 | (112)
578 | 801 | 0.04608701 | 2.437628 | 0.01021156 | 8.580683e-09 | -16.66739 | 0.0240464 | 14.58846 | 0.7029599 | 0.2424619 | (112)
579 | 802 | 0.04445638 | 2.43788 | 0.009497328 | 1.115578e-07 | -17.52109 | 0.0223645 | 15.68557 | 0.705476 | 0.2489215 | (112)
580 | 804 | 0.04457825 | 2.438273 | 0.01003233 | 1.285542e-08 | -17.21847 | 0.02362434 | 14.84909 | 0.702513 | 0.2404647 | (112)
581 | 805 | 0.04444543 | 2.438201 | 0.009672173 | 7.734432e-09 | -17.2167 | 0.02277623 | 15.40202 | 0.7299103 | 0.2157714 | (112)
582 | 806 | 0.04492487 | 2.437862 | 0.009961741 | 1.103114e-07 | -17.11643 | 0.02345811 | 14.95432 | 0.7196596 | 0.2235376 | (112)
583 | 808 | 0.04379099 | 2.437788 | 0.009549618 | 2.618951e-08 | -17.06323 | 0.02248763 | 15.59968 | 0.7161913 | 0.2268934 | (112)
584 | 809 | 0.04544428 | 2.438411 | 0.009796003 | 7.55138e-09 | -17.29351 | 0.02306782 | 15.20733 | 0.7308045 | 0.2202825 | (112)
585 | 811 | 0.04605974 | 2.438412 | 0.009766019 | 5.512519e-09 | -16.79317 | 0.02299722 | 15.25402 | 0.7253588 | 0.2282682 | (112)
586 | 812 | 0.0465286 | 2.438092 | 0.009681097 | 1.537215e-07 | -17.45433 | 0.02279724 | 15.38783 | 0.749506 | 0.2093793 | (112)
587 | 813 | 0.0438933 | 2.437314 | 0.009653992 | 3.815481e-11 | -16.74366 | 0.02273341 | 15.43103 | 0.7160692 | 0.2226147 | (112)
588 | 815 | 0.04645825 | 2.437744 | 0.009625648 | 4.953777e-08 | -17.62081 | 0.02266667 | 15.47647 | 0.744899 | 0.2154624 | (112)
589 | 816 | 0.04589201 | 2.438018 | 0.009815235 | 1.739897e-08 | -17.7089 | 0.02311311 | 15.17753 | 0.7151096 | 0.2432729 | (112)
590 | 817 | 0.04602738 | 2.437762 | 0.009587879 | 1.268166e-10 | -17.40378 | 0.02257773 | 15.53743 | 0.7437305 | 0.2133176 | (112)
591 | 819 | 0.04639619 | 2.437789 | 0.009774648 | 1.768582e-08 | -16.76089 | 0.02301754 | 15.24055 | 0.7105562 | 0.2465874 | (112)
592 | 820 | 0.04395831 | 2.438182 | 0.009824287 | 1.266486e-07 | -17.89546 | 0.02313443 | 15.16355 | 0.7093082 | 0.2369116 | (112)
593 | 822 | 0.04707218 | 2.438136 | 0.009849771 | 3.503995e-09 | -17.07107 | 0.02319444 | 15.12431 | 0.7256481 | 0.2348453 | (112)
594 | 823 | 0.04554139 | 2.437836 | 0.009859577 | 2.758241e-08 | -17.46659 | 0.02321753 | 15.10927 | 0.7198358 | 0.2321992 | (112)
595 | 824 | 0.04516278 | 2.437552 | 0.009650806 | 3.923136e-10 | -17.08997 | 0.02272591 | 15.43612 | 0.7274295 | 0.2220013 | (112)
596 | 826 | 0.04419616 | 2.438268 | 0.009560481 | 3.917745e-09 | -17.90674 | 0.02251321 | 15.58196 | 0.7094226 | 0.244442 | (112)
597 | 827 | 0.04514232 | 2.438087 | 0.009690656 | 4.394733e-10 | -18.07182 | 0.02281975 | 15.37264 | 0.7298264 | 0.2258784 | (112)
598 | 828 | 0.04549198 | 2.438353 | 0.009600804 | 1.604352e-10 | -16.92981 | 0.02260816 | 15.51652 | 0.7236336 | 0.2303243 | (112)
599 | 830 | 0.04675112 | 2.437874 | 0.009583364 | 1.455122e-07 | -17.1772 | 0.0225671 | 15.54475 | 0.7315297 | 0.231287 | (112)
600 | 831 | 0.04438048 | 2.437601 | 0.009676692 | 7.483592e-08 | -17.00067 | 0.02278687 | 15.39483 | 0.7255919 | 0.2174048 | (112)
601 | 833 | 0.04550108 | 2.438522 | 0.009829285 | 1.142247e-11 | -16.86071 | 0.0231462 | 15.15583 | 0.7249654 | 0.2240483 | (112)
602 | 834 | 0.04391371 | 2.438389 | 0.009841472 | 5.035696e-09 | -17.78025 | 0.0231749 | 15.13707 | 0.7054635 | 0.2402844 | (112)
603 | 835 | 0.04598124 | 2.438364 | 0.009688753 | 1.05878e-08 | -16.62464 | 0.02281527 | 15.37567 | 0.7186592 | 0.2359124 | (112)
604 | 837 | 0.04392557 | 2.437916 | 0.009644623 | 2.518559e-09 | -16.61551 | 0.02271135 | 15.44602 | 0.7107026 | 0.2292537 | (112)
605 | 838 | 0.04488874 | 2.438575 | 0.009596687 | 4.565571e-08 | -17.55234 | 0.02259847 | 15.52317 | 0.7317651 | 0.2211586 | (112)
606 | 839 | 0.04517536 | 2.438914 | 0.009726851 | 5.772039e-09 | -17.65156 | 0.02290498 | 15.31544 | 0.7336906 | 0.2197723 | (112)
607 | 841 | 0.04443217 | 2.43906 | 0.009410918 | 8.636305e-10 | -16.96754 | 0.02216102 | 15.8296 | 0.7281879 | 0.2228956 | (112)
608 | 842 | 0.04507124 | 2.437949 | 0.009704457 | 1.120349e-08 | -17.62789 | 0.02285225 | 15.35078 | 0.7291675 | 0.2225633 | (112)
609 | 844 | 0.04305092 | 2.438593 | 0.009689641 | 6.842364e-10 | -18.21233 | 0.02281736 | 15.37426 | 0.705091 | 0.2409347 | (112)
610 | 845 | 0.04359882 | 2.438951 | 0.009717256 | 5.216491e-09 | -17.37949 | 0.02288239 | 15.33056 | 0.7290807 | 0.2125 | (112)
611 | 846 | 0.04415503 | 2.438457 | 0.009682611 | 3.574756e-10 | -17.39687 | 0.02280081 | 15.38542 | 0.7139374 | 0.2330793 | (112)
612 | 848 | 0.04539297 | 2.438447 | 0.009878663 | 1.342665e-10 | -17.36415 | 0.02326247 | 15.08008 | 0.7281464 | 0.2218046 | (112)
613 | 849 | 0.04725462 | 2.439062 | 0.009852227 | 4.137821e-09 | -17.00592 | 0.02320022 | 15.12054 | 0.7313926 | 0.2308193 | (112)
614 | 850 | 0.04566153 | 2.438969 | 0.009460107 | 5.532789e-10 | -17.70803 | 0.02227685 | 15.74729 | 0.7285423 | 0.235144 | (112)
615 | 852 | 0.04654644 | 2.438351 | 0.009469749 | 1.31587e-08 | -17.34094 | 0.02229955 | 15.73125 | 0.7372842 | 0.2275756 | (112)
616 | 853 | 0.04416283 | 2.438174 | 0.009682318 | 6.416904e-09 | -16.99257 | 0.02280012 | 15.38588 | 0.701333 | 0.244267 | (112)
617 | 855 | 0.04282052 | 2.439325 | 0.009325575 | 3.794221e-09 | -17.66234 | 0.02196005 | 15.97446 | 0.7226977 | 0.2241026 | (112)
618 | 856 | 0.04392227 | 2.438945 | 0.00971692 | 1.842074e-08 | -16.75414 | 0.0228816 | 15.33109 | 0.7110379 | 0.2305192 | (112)
619 | 857 | 0.04399208 | 2.438797 | 0.009600195 | 4.115585e-10 | -18.00511 | 0.02260673 | 15.5175 | 0.7247254 | 0.2261356 | (112)
620 | 859 | 0.04477601 | 2.438414 | 0.009999571 | 9.26984e-11 | -17.44232 | 0.02354719 | 14.89774 | 0.7178273 | 0.2271301 | (112)
621 | 860 | 0.04427528 | 2.438527 | 0.009639261 | 4.192585e-08 | -17.74464 | 0.02269872 | 15.45461 | 0.7222735 | 0.2278335 | (112)
622 | 861 | 0.04521291 | 2.439128 | 0.009858145 | 6.97497e-08 | -17.95569 | 0.02321416 | 15.11147 | 0.719613 | 0.2361867 | (112)
623 | 863 | 0.04404706 | 2.439375 | 0.009508817 | 4.065713e-08 | -17.04016 | 0.02239155 | 15.66662 | 0.7052339 | 0.245428 | (112)
624 | 864 | 0.04458723 | 2.438398 | 0.009869467 | 3.738531e-10 | -17.38619 | 0.02324082 | 15.09413 | 0.7004094 | 0.2479837 | (112)
625 | 866 | 0.04471027 | 2.438777 | 0.009765613 | 9.093302e-09 | -17.38402 | 0.02299626 | 15.25465 | 0.7048961 | 0.2466262 | (112)
626 | 867 | 0.04462853 | 2.43899 | 0.009739886 | 1.648972e-09 | -18.2565 | 0.02293568 | 15.29495 | 0.726913 | 0.2275911 | (112)
627 | 868 | 0.04410852 | 2.438705 | 0.009526755 | 9.865656e-10 | -17.73952 | 0.02243379 | 15.63712 | 0.7253086 | 0.225809 | (112)
628 | 870 | 0.04519146 | 2.438483 | 0.009957856 | 7.17204e-10 | -17.27792 | 0.02344896 | 14.96015 | 0.6968963 | 0.254562 | (112)
629 | 871 | 0.04380932 | 2.438628 | 0.009750187 | 3.30539e-08 | -17.63281 | 0.02295994 | 15.27879 | 0.7245098 | 0.219358 | (112)
630 | 872 | 0.04428537 | 2.439287 | 0.009720375 | 2.26265e-09 | -17.34202 | 0.02288973 | 15.32565 | 0.7243675 | 0.222754 | (112)
631 | 874 | 0.04448963 | 2.439201 | 0.009998399 | 2.826128e-12 | -18.06679 | 0.02354443 | 14.89949 | 0.7213581 | 0.2270818 | (112)
632 | 875 | 0.04524397 | 2.439068 | 0.00949603 | 9.94782e-12 | -17.57287 | 0.02236144 | 15.68772 | 0.7278966 | 0.2313999 | (112)
633 | 877 | 0.0447838 | 2.438006 | 0.01002501 | 7.207917e-10 | -16.94882 | 0.0236071 | 14.85993 | 0.7065712 | 0.2350418 | (112)
634 | 878 | 0.04382538 | 2.439021 | 0.009463264 | 1.272872e-08 | -17.89702 | 0.02228428 | 15.74203 | 0.7172802 | 0.2360568 | (112)
635 | 879 | 0.04434978 | 2.439239 | 0.009965088 | 5.714951e-09 | -17.30166 | 0.02346599 | 14.94929 | 0.7134175 | 0.2302902 | (112)
636 | 881 | 0.04421929 | 2.439116 | 0.009641049 | 3.222812e-09 | -16.94735 | 0.02270293 | 15.45174 | 0.722934 | 0.2224323 | (112)
637 | 882 | 0.04600938 | 2.43842 | 0.009833567 | 9.169326e-10 | -16.68354 | 0.02315628 | 15.14923 | 0.7066365 | 0.2476609 | (112)
638 | 883 | 0.04515302 | 2.438497 | 0.009528042 | 1.442246e-08 | -17.24181 | 0.02243683 | 15.63501 | 0.7275758 | 0.2270358 | (112)
639 | 885 | 0.04325188 | 2.438721 | 0.009813568 | 1.698941e-11 | -18.09095 | 0.02310919 | 15.18011 | 0.6984735 | 0.2470717 | (112)
640 | 886 | 0.04483327 | 2.43873 | 0.009614241 | 8.999851e-11 | -17.23099 | 0.02263981 | 15.49483 | 0.727757 | 0.2232647 | (112)
641 | 888 | 0.04767755 | 2.438524 | 0.009781258 | 1.098447e-07 | -17.64124 | 0.0230331 | 15.23025 | 0.7418538 | 0.2258878 | (112)
642 | 889 | 0.04594253 | 2.438559 | 0.009609403 | 1.084877e-09 | -17.40278 | 0.02262841 | 15.50263 | 0.7258155 | 0.2344519 | (112)
643 | 890 | 0.04418016 | 2.439349 | 0.009551674 | 2.226643e-10 | -17.78963 | 0.02249247 | 15.59633 | 0.7198847 | 0.2337431 | (112)
644 | 892 | 0.04355451 | 2.439088 | 0.009601388 | 2.245926e-12 | -18.22646 | 0.02260954 | 15.51557 | 0.7185287 | 0.2321744 | (112)
645 | 893 | 0.04406642 | 2.438563 | 0.009285083 | 5.52447e-13 | -17.25087 | 0.0218647 | 16.04412 | 0.7293228 | 0.2224598 | (112)
646 | 894 | 0.04483258 | 2.438447 | 0.009582091 | 1.379379e-08 | -18.2048 | 0.0225641 | 15.54682 | 0.7253584 | 0.2325236 | (112)
647 | 896 | 0.04351055 | 2.438937 | 0.009476072 | 9.745939e-09 | -18.22966 | 0.02231444 | 15.72076 | 0.715368 | 0.237783 | (112)
648 | 897 | 0.04414508 | 2.439085 | 0.0096271 | 1.599205e-10 | -17.62058 | 0.02267009 | 15.47413 | 0.7091062 | 0.242624 | (112)
649 | 899 | 0.0441054 | 2.439376 | 0.009367565 | 7.772949e-12 | -17.56701 | 0.02205893 | 15.90285 | 0.7281247 | 0.2259656 | (112)
650 | 900 | 0.04571471 | 2.438661 | 0.00956544 | 3.54533e-09 | -17.268 | 0.02252489 | 15.57388 | 0.7306074 | 0.2273154 | (112)
651 | 901 | 0.04476552 | 2.438747 | 0.009812477 | 6.622359e-09 | -17.64115 | 0.02310662 | 15.1818 | 0.7334957 | 0.2151773 | (112)
652 | 903 | 0.04323746 | 2.439289 | 0.009423123 | 4.517248e-09 | -17.79151 | 0.02218976 | 15.80909 | 0.7163515 | 0.2332061 | (112)
653 | 904 | 0.04433447 | 2.439257 | 0.009591647 | 1.124681e-08 | -17.63493 | 0.0225866 | 15.53133 | 0.7303629 | 0.2207935 | (112)
654 | 905 | 0.04353592 | 2.439359 | 0.009633917 | 1.928778e-09 | -18.27839 | 0.02268614 | 15.46318 | 0.7280759 | 0.2214803 | (112)
655 | 907 | 0.04598563 | 2.438608 | 0.009561582 | 7.053561e-08 | -17.42428 | 0.0225158 | 15.58016 | 0.7419044 | 0.2172756 | (112)
656 | 908 | 0.04486688 | 2.438303 | 0.00962652 | 2.333467e-09 | -17.54267 | 0.02266872 | 15.47506 | 0.731624 | 0.2200066 | (112)
657 | 909 | 0.04401826 | 2.438985 | 0.009631699 | 6.432299e-12 | -17.52868 | 0.02268092 | 15.46674 | 0.7246942 | 0.2228664 | (112)
658 | 911 | 0.0435765 | 2.438924 | 0.009553253 | 1.497814e-08 | -17.72266 | 0.02249619 | 15.59375 | 0.7118784 | 0.2368664 | (112)
659 | 912 | 0.04471398 | 2.438468 | 0.00953212 | 1.498801e-15 | -16.80169 | 0.02244643 | 15.62832 | 0.7211822 | 0.228096 | (112)
660 | 914 | 0.04266946 | 2.438323 | 0.009426008 | 1.14615e-07 | -17.27099 | 0.02219655 | 15.80425 | 0.7106134 | 0.2296509 | (112)
661 | 915 | 0.04428352 | 2.439279 | 0.009612289 | 1.547796e-08 | -17.11517 | 0.02263521 | 15.49797 | 0.7197308 | 0.2285848 | (112)
662 | 916 | 0.04551937 | 2.438881 | 0.009565703 | 9.887943e-10 | -17.92367 | 0.02252551 | 15.57345 | 0.7359155 | 0.2245008 | (112)
663 | 918 | 0.04309337 | 2.438615 | 0.00937191 | 1.164619e-10 | -17.4248 | 0.02206916 | 15.89548 | 0.7183064 | 0.2270181 | (112)
664 | 919 | 0.0438177 | 2.438252 | 0.009509048 | 1.954892e-11 | -17.13768 | 0.0223921 | 15.66624 | 0.7264535 | 0.2180172 | (112)
665 | 920 | 0.04478388 | 2.438558 | 0.009731041 | 5.269566e-08 | -17.59187 | 0.02291485 | 15.30885 | 0.7170568 | 0.2348314 | (112)
666 | 922 | 0.04302328 | 2.439222 | 0.009411381 | 3.255203e-09 | -18.1819 | 0.02216211 | 15.82882 | 0.7212729 | 0.2288863 | (112)
667 | 923 | 0.04447571 | 2.439304 | 0.009303023 | 1.971895e-08 | -18.14143 | 0.02190694 | 16.01318 | 0.7330914 | 0.2279365 | (112)
668 | 925 | 0.04469711 | 2.438453 | 0.009529251 | 4.256318e-12 | -17.6798 | 0.02243967 | 15.63303 | 0.7333089 | 0.2199925 | (112)
669 | 926 | 0.04532681 | 2.438556 | 0.009477327 | 3.612041e-10 | -17.00492 | 0.0223174 | 15.71867 | 0.7449294 | 0.2085379 | (112)
670 | 927 | 0.04402588 | 2.438864 | 0.009882124 | 1.040229e-11 | -17.90024 | 0.02327062 | 15.0748 | 0.7189813 | 0.2267797 | (112)
671 | 929 | 0.04366264 | 2.439333 | 0.009438749 | 1.380462e-08 | -17.60738 | 0.02222656 | 15.78292 | 0.7156939 | 0.2357045 | (112)
672 | 930 | 0.04353017 | 2.43896 | 0.009475085 | 1.064904e-08 | -17.97559 | 0.02231212 | 15.72239 | 0.728854 | 0.220736 | (112)
673 | 931 | 0.04432231 | 2.438322 | 0.009430562 | 2.255272e-08 | -18.20923 | 0.02220728 | 15.79662 | 0.7252368 | 0.2318227 | (112)
674 | 933 | 0.04457295 | 2.438939 | 0.009324888 | 6.319577e-10 | -17.9508 | 0.02195843 | 15.97564 | 0.7405639 | 0.2175899 | (112)
675 | 934 | 0.04500553 | 2.43948 | 0.009556415 | 2.12961e-10 | -17.62312 | 0.02250364 | 15.58859 | 0.7322035 | 0.2244703 | (112)
676 | 936 | 0.04505533 | 2.439028 | 0.009501521 | 3.3104e-08 | -16.74353 | 0.02237437 | 15.67865 | 0.7283934 | 0.2238246 | (112)
677 | 937 | 0.04423132 | 2.438208 | 0.009272056 | 3.651074e-09 | -17.4162 | 0.02183402 | 16.06667 | 0.7120907 | 0.2443234 | (112)
678 | 938 | 0.04300438 | 2.438487 | 0.009260836 | 4.687715e-08 | -17.68258 | 0.0218076 | 16.08613 | 0.7284405 | 0.2188929 | (112)
679 | 940 | 0.04535115 | 2.43854 | 0.009560117 | 8.576427e-09 | -17.84535 | 0.02251236 | 15.58255 | 0.7206452 | 0.2401016 | (112)
680 | 941 | 0.04484849 | 2.439093 | 0.009420303 | 1.743804e-08 | -17.69718 | 0.02218312 | 15.81382 | 0.7346857 | 0.2230716 | (112)
681 | 942 | 0.04431272 | 2.439015 | 0.009291411 | 5.692719e-09 | -16.75561 | 0.0218796 | 16.0332 | 0.7330966 | 0.2174858 | (112)
682 | 944 | 0.04367071 | 2.438321 | 0.009515171 | 1.73734e-09 | -17.3855 | 0.02240652 | 15.65616 | 0.7100715 | 0.2370048 | (112)
683 | 945 | 0.04621305 | 2.43831 | 0.009521983 | 1.001976e-13 | -17.86859 | 0.02242256 | 15.64496 | 0.7527482 | 0.2094608 | (112)
684 | 946 | 0.04380902 | 2.438883 | 0.009627275 | 2.304901e-11 | -17.83102 | 0.0226705 | 15.47385 | 0.7139869 | 0.2354429 | (112)
685 | 948 | 0.04410376 | 2.438722 | 0.009462813 | 2.844993e-08 | -17.38469 | 0.02228322 | 15.74278 | 0.7238197 | 0.2264926 | (112)
686 | 949 | 0.04344137 | 2.438265 | 0.00921585 | 8.14152e-09 | -17.88595 | 0.02170167 | 16.16465 | 0.7132111 | 0.2414351 | (112)
687 | 951 | 0.04484881 | 2.439017 | 0.009303702 | 1.167348e-07 | -16.85482 | 0.02190854 | 16.01202 | 0.7237845 | 0.2326124 | (112)
688 | 952 | 0.04507502 | 2.438815 | 0.009760481 | 7.862965e-10 | -18.2061 | 0.02298418 | 15.26267 | 0.7361293 | 0.219117 | (112)
689 | 953 | 0.04515802 | 2.438887 | 0.009221623 | 1.084107e-10 | -17.26505 | 0.02171526 | 16.15453 | 0.7410779 | 0.2190313 | (112)
690 | 955 | 0.04418226 | 2.438421 | 0.009501081 | 1.09794e-09 | -17.48898 | 0.02237334 | 15.67937 | 0.7285228 | 0.2209573 | (112)
691 | 956 | 0.04442735 | 2.438512 | 0.009471763 | 5.285196e-10 | -18.22417 | 0.0223043 | 15.72791 | 0.7377737 | 0.2179232 | (112)
692 | 958 | 0.04522028 | 2.438772 | 0.009703483 | 4.458101e-13 | -18.00635 | 0.02284996 | 15.35232 | 0.734861 | 0.2211195 | (112)
693 | 959 | 0.04380015 | 2.438775 | 0.0094025 | 1.814207e-08 | -17.42012 | 0.02214119 | 15.84377 | 0.7208374 | 0.2290147 | (112)
694 | 960 | 0.04546695 | 2.438377 | 0.009613805 | 1.701521e-10 | -17.12036 | 0.02263878 | 15.49553 | 0.7270214 | 0.2272579 | (112)
695 | 962 | 0.04601088 | 2.438036 | 0.009564413 | 4.686308e-09 | -18.40365 | 0.02252247 | 15.57555 | 0.7423068 | 0.221846 | (112)
696 | 963 | 0.04441278 | 2.439077 | 0.009184346 | 8.23154e-08 | -17.65488 | 0.02162748 | 16.2201 | 0.725382 | 0.2353271 | (112)
697 | 964 | 0.04431583 | 2.439031 | 0.00946384 | 4.849618e-08 | -17.33837 | 0.02228564 | 15.74108 | 0.7329204 | 0.217959 | (112)
698 | 966 | 0.04498752 | 2.439038 | 0.009319692 | 2.645058e-10 | -17.22775 | 0.0219462 | 15.98454 | 0.7463396 | 0.2099063 | (112)
699 | 967 | 0.04545048 | 2.438881 | 0.00946641 | 3.58113e-11 | -18.00391 | 0.02229169 | 15.7368 | 0.734198 | 0.2285942 | (112)
700 | 968 | 0.04386045 | 2.438899 | 0.009173577 | 3.081111e-08 | -17.31317 | 0.02160212 | 16.23914 | 0.7418511 | 0.2102418 | (112)
701 | 970 | 0.04611896 | 2.438746 | 0.009769934 | 8.241979e-09 | -17.55755 | 0.02300644 | 15.2479 | 0.7315092 | 0.2270811 | (112)
702 | 971 | 0.04548883 | 2.439318 | 0.009041835 | 4.940672e-09 | -18.32263 | 0.02129189 | 16.47575 | 0.7449229 | 0.227907 | (112)
703 | 973 | 0.04650548 | 2.439473 | 0.009019444 | 1.116926e-09 | -17.40973 | 0.02123917 | 16.51665 | 0.7330405 | 0.2452073 | (112)
704 | 974 | 0.04526719 | 2.438841 | 0.009581701 | 8.174592e-08 | -17.40206 | 0.02256318 | 15.54745 | 0.7318326 | 0.2236009 | (112)
705 | 975 | 0.04454448 | 2.439319 | 0.009051478 | 2.853621e-10 | -17.4765 | 0.0213146 | 16.4582 | 0.7245325 | 0.2396887 | (112)
706 | 977 | 0.04483675 | 2.439322 | 0.009324875 | 2.978535e-10 | -18.39248 | 0.0219584 | 15.97566 | 0.727252 | 0.2387949 | (112)
707 | 978 | 0.04398399 | 2.4397 | 0.009317604 | 2.648982e-08 | -17.49595 | 0.02194128 | 15.98812 | 0.7422716 | 0.2102702 | (112)
708 | 979 | 0.04428505 | 2.439339 | 0.009323395 | 2.304534e-08 | -17.85743 | 0.02195492 | 15.97819 | 0.7333225 | 0.2240085 | (112)
709 | 981 | 0.04370465 | 2.438971 | 0.009271259 | 3.863219e-09 | -17.90029 | 0.02183215 | 16.06805 | 0.7298715 | 0.2243485 | (112)
710 | 982 | 0.04444205 | 2.439241 | 0.009131088 | 1.605495e-09 | -18.2255 | 0.02150207 | 16.31471 | 0.7433629 | 0.2197194 | (112)
711 | 983 | 0.04588457 | 2.439089 | 0.00949209 | 3.040893e-08 | -18.28587 | 0.02235216 | 15.69423 | 0.7482281 | 0.2169799 | (112)
712 | 985 | 0.04559298 | 2.439432 | 0.00930428 | 2.37076e-08 | -17.89376 | 0.02190991 | 16.01102 | 0.7432374 | 0.2225912 | (112)
713 | 986 | 0.04513141 | 2.439337 | 0.009306114 | 1.473538e-11 | -17.92845 | 0.02191422 | 16.00787 | 0.7502039 | 0.2115724 | (112)
714 | 988 | 0.04445723 | 2.438348 | 0.009423731 | 2.146358e-09 | -18.16009 | 0.02219119 | 15.80807 | 0.7262749 | 0.2314491 | (112)
715 | 989 | 0.04520407 | 2.439216 | 0.009125362 | 1.152396e-08 | -17.66457 | 0.02148858 | 16.32494 | 0.7461105 | 0.2184321 | (112)
716 | 990 | 0.04389235 | 2.439394 | 0.009406733 | 6.012547e-09 | -17.97527 | 0.02215116 | 15.83664 | 0.734122 | 0.2195762 | (112)
717 | 992 | 0.04460479 | 2.439855 | 0.00923957 | 3.012431e-10 | -17.54539 | 0.02175752 | 16.12316 | 0.7349679 | 0.2251517 | (112)
718 | 993 | 0.04413907 | 2.439213 | 0.00934154 | 1.206424e-12 | -17.09433 | 0.02199765 | 15.94716 | 0.7168904 | 0.2361695 | (112)
719 | 994 | 0.04705276 | 2.439128 | 0.009594175 | 3.346212e-12 | -17.26326 | 0.02259256 | 15.52724 | 0.7455137 | 0.2199011 | (112)
720 | 996 | 0.04501048 | 2.439393 | 0.009268143 | 3.589817e-11 | -18.81577 | 0.02182481 | 16.07345 | 0.7337721 | 0.2365139 | (112)
721 | 997 | 0.04583807 | 2.439603 | 0.009429084 | 2.473612e-09 | -17.49919 | 0.0222038 | 15.7991 | 0.7499857 | 0.2121422 | (112)
722 | 998 | 0.04470241 | 2.439547 | 0.009157715 | 1.296613e-11 | -18.51385 | 0.02156477 | 16.26727 | 0.7380036 | 0.2297874 | (112)
723 | 1000 | 0.04486853 | 2.439495 | 0.009501464 | 4.407874e-09 | -17.62577 | 0.02237424 | 15.67874 | 0.7281264 | 0.2293402 | (112)
724 | 1001 | 0.04400666 | 2.439147 | 0.009566987 | 4.339487e-10 | -18.16993 | 0.02252853 | 15.57136 | 0.7204178 | 0.2337872 | (112)
725 | 1003 | 0.04492332 | 2.439511 | 0.009246328 | 7.883668e-08 | -17.84358 | 0.02177344 | 16.11137 | 0.7375019 | 0.2257441 | (112)
726 | 1004 | 0.04411786 | 2.439752 | 0.009297052 | 1.864934e-10 | -17.92668 | 0.02189288 | 16.02347 | 0.7271478 | 0.2318351 | (112)
727 | 1005 | 0.04581551 | 2.439256 | 0.009177035 | 8.535512e-08 | -18.47701 | 0.02161027 | 16.23302 | 0.7545629 | 0.2168295 | (112)
728 | 1007 | 0.04509535 | 2.43935 | 0.0094997 | 2.053911e-08 | -17.33834 | 0.02237008 | 15.68166 | 0.7319438 | 0.224439 | (112)
729 | 1008 | 0.04451773 | 2.439736 | 0.009393757 | 3.174582e-09 | -18.48246 | 0.02212061 | 15.85851 | 0.7390125 | 0.2226066 | (112)
730 | 1009 | 0.04495854 | 2.439607 | 0.009261091 | 1.306986e-09 | -17.87581 | 0.0218082 | 16.08569 | 0.7514042 | 0.2100749 | (112)
731 | 1011 | 0.04452457 | 2.439426 | 0.009083575 | 5.839686e-09 | -17.88923 | 0.02139019 | 16.40004 | 0.7340657 | 0.2303927 | (112)
732 | 1012 | 0.04460472 | 2.43911 | 0.00934541 | 2.80666e-11 | -17.52424 | 0.02200676 | 15.94055 | 0.7410778 | 0.2145029 | (112)
733 | 1014 | 0.04438193 | 2.438846 | 0.009553592 | 3.561708e-10 | -17.91438 | 0.02249699 | 15.59319 | 0.7335687 | 0.2192935 | (112)
734 | 1015 | 0.04368266 | 2.440072 | 0.009297195 | 8.016543e-11 | -18.42653 | 0.02189322 | 16.02322 | 0.7189924 | 0.2424932 | (112)
735 | 1016 | 0.04419287 | 2.439837 | 0.009286877 | 1.526433e-09 | -18.23545 | 0.02186892 | 16.04102 | 0.7333113 | 0.2276584 | (112)
736 | 1018 | 0.04518696 | 2.439449 | 0.009094948 | 1.60694e-08 | -17.45395 | 0.02141697 | 16.37953 | 0.7586041 | 0.2041047 | (112)
737 | 1019 | 0.04342729 | 2.43891 | 0.009334746 | 1.072885e-08 | -18.11084 | 0.02198165 | 15.95876 | 0.7157446 | 0.2386889 | (112)
738 | 1020 | 0.04363473 | 2.439473 | 0.00926261 | 3.768791e-09 | -18.05677 | 0.02181178 | 16.08305 | 0.7152349 | 0.2432204 | (112)
739 | 1022 | 0.04305062 | 2.439266 | 0.009518218 | 4.744934e-09 | -17.70261 | 0.02241369 | 15.65115 | 0.7206888 | 0.2242626 | (112)
740 | 1023 | 0.0436427 | 2.439593 | 0.009278277 | 1.53338e-09 | -17.4055 | 0.02184867 | 16.05589 | 0.7402256 | 0.2103067 | (112)
741 | 1024 | 0.0450854 | 2.439099 | 0.009470106 | 2.221758e-08 | -17.80368 | 0.0223004 | 15.73066 | 0.7427089 | 0.2151838 | (112)
742 | 1026 | 0.04462692 | 2.438821 | 0.009394623 | 1.110424e-08 | -17.89244 | 0.02212265 | 15.85705 | 0.7367954 | 0.2202924 | (112)
743 | 1027 | 0.04398577 | 2.439373 | 0.009225337 | 6.796522e-08 | -17.95982 | 0.02172401 | 16.14803 | 0.746961 | 0.2091996 | (112)
744 | 1029 | 0.0441218 | 2.43988 | 0.009440645 | 3.080567e-08 | -18.50755 | 0.02223102 | 15.77975 | 0.7309058 | 0.2287893 | (112)
745 | 1030 | 0.04327887 | 2.439704 | 0.009069694 | 3.846721e-08 | -17.10827 | 0.0213575 | 16.42514 | 0.7318325 | 0.2194596 | (112)
746 | 1031 | 0.04522812 | 2.439013 | 0.009045958 | 3.010074e-08 | -17.70589 | 0.0213016 | 16.46824 | 0.7279792 | 0.2418665 | (112)
747 | 1033 | 0.0448952 | 2.439436 | 0.009336325 | 5.277424e-10 | -17.71013 | 0.02198536 | 15.95607 | 0.7393859 | 0.2204721 | (112)
748 | 1034 | 0.04429533 | 2.439318 | 0.009370992 | 4.278189e-12 | -18.50254 | 0.022067 | 15.89704 | 0.7288577 | 0.2326828 | (112)
749 | 1035 | 0.04265092 | 2.439173 | 0.009491138 | 1.605932e-09 | -18.0788 | 0.02234992 | 15.6958 | 0.7337708 | 0.2101176 | (112)
750 | 1037 | 0.04478451 | 2.438944 | 0.009263882 | 3.629014e-11 | -17.44195 | 0.02181477 | 16.08084 | 0.743616 | 0.2137636 | (112)
751 | 1038 | 0.04534261 | 2.439134 | 0.009550449 | 2.853273e-14 | -17.77538 | 0.02248959 | 15.59833 | 0.732803 | 0.2266356 | (112)
752 | 1040 | 0.04419238 | 2.439087 | 0.00943347 | 3.371657e-09 | -17.75496 | 0.02221412 | 15.79175 | 0.7382754 | 0.2145549 | (112)
753 | 1041 | 0.04605834 | 2.43944 | 0.009576425 | 1.172534e-08 | -17.44902 | 0.02255076 | 15.55602 | 0.7418791 | 0.219207 | (112)
754 | 1042 | 0.04490587 | 2.439396 | 0.009233621 | 2.682687e-12 | -17.98586 | 0.02174351 | 16.13354 | 0.7388454 | 0.2249052 | (112)
755 | 1044 | 0.04354292 | 2.439062 | 0.009410414 | 9.372503e-13 | -17.41795 | 0.02215983 | 15.83044 | 0.7149134 | 0.234324 | (112)
756 | 1045 | 0.04505883 | 2.438851 | 0.009446638 | 3.806039e-11 | -17.88384 | 0.02224513 | 15.76974 | 0.7433463 | 0.2149011 | (112)
757 | 1046 | 0.0440532 | 2.439484 | 0.009590015 | 7.818191e-13 | -17.92198 | 0.02258276 | 15.53397 | 0.7349466 | 0.2160844 | (112)
758 | 1048 | 0.04369051 | 2.43923 | 0.009490856 | 8.058731e-11 | -18.00054 | 0.02234926 | 15.69627 | 0.7194758 | 0.2329772 | (112)
759 | 1049 | 0.04408694 | 2.439486 | 0.009245989 | 2.014781e-10 | -18.4386 | 0.02177264 | 16.11196 | 0.7320773 | 0.2298992 | (112)
760 | 1050 | 0.04322147 | 2.438881 | 0.009302973 | 5.169383e-10 | -17.92498 | 0.02190683 | 16.01327 | 0.7416768 | 0.2074113 | (112)
761 | 1052 | 0.04472685 | 2.439578 | 0.009296915 | 2.737532e-11 | -17.96494 | 0.02189256 | 16.0237 | 0.7383159 | 0.2231821 | (112)
762 | 1053 | 0.04349687 | 2.439509 | 0.009223609 | 2.579881e-08 | -18.34808 | 0.02171994 | 16.15106 | 0.7274961 | 0.2307249 | (112)
763 | 1055 | 0.04448679 | 2.439366 | 0.009452115 | 4.430345e-12 | -17.5727 | 0.02225803 | 15.7606 | 0.7348 | 0.2194962 | (112)
764 | 1056 | 0.04321417 | 2.438833 | 0.009271358 | 3.199863e-09 | -18.34538 | 0.02183238 | 16.06788 | 0.7281148 | 0.2255401 | (112)
765 | 1057 | 0.04389137 | 2.439103 | 0.009587193 | 1.677348e-10 | -17.88787 | 0.02257611 | 15.53854 | 0.7148648 | 0.2367869 | (112)
766 | 1059 | 0.04426785 | 2.439399 | 0.009261297 | 9.210965e-12 | -18.36018 | 0.02180869 | 16.08533 | 0.7337094 | 0.2282561 | (112)
767 | 1060 | 0.04616459 | 2.439575 | 0.009467196 | 1.190391e-08 | -17.76228 | 0.02229354 | 15.7355 | 0.7452688 | 0.2204841 | (112)
768 | 1061 | 0.04410008 | 2.439711 | 0.009489376 | 4.435544e-08 | -17.6956 | 0.02234577 | 15.69872 | 0.7256711 | 0.2277747 | (112)
769 | 1063 | 0.04503169 | 2.439346 | 0.0093752 | 4.896489e-11 | -18.01863 | 0.02207691 | 15.8899 | 0.7323348 | 0.2306079 | (112)
770 | 1064 | 0.04463949 | 2.439293 | 0.00945406 | 3.428055e-09 | -18.67319 | 0.02226261 | 15.75736 | 0.7327225 | 0.2300188 | (112)
771 | 1066 | 0.04552763 | 2.439952 | 0.009486538 | 6.285888e-11 | -17.65056 | 0.02233909 | 15.70341 | 0.7368306 | 0.2254878 | (112)
772 | 1067 | 0.04469965 | 2.43978 | 0.009285164 | 1.654917e-09 | -18.10384 | 0.02186489 | 16.04398 | 0.745981 | 0.2157371 | (112)
773 | 1068 | 0.04510709 | 2.439638 | 0.009259812 | 5.398283e-09 | -17.83228 | 0.02180519 | 16.08791 | 0.733114 | 0.232052 | (112)
774 | 1070 | 0.04433123 | 2.439247 | 0.009363146 | 2.596456e-11 | -17.61644 | 0.02204852 | 15.91036 | 0.7250242 | 0.2313544 | (112)
775 | 1071 | 0.04482221 | 2.439204 | 0.009315502 | 1.135904e-08 | -17.38386 | 0.02193633 | 15.99173 | 0.7396074 | 0.2175925 | (112)
776 | 1072 | 0.04508778 | 2.439648 | 0.009516912 | 1.368505e-10 | -18.22222 | 0.02241061 | 15.65329 | 0.7291474 | 0.2337664 | (112)
777 | 1074 | 0.04420576 | 2.439941 | 0.009447233 | 3.863837e-09 | -18.10674 | 0.02224653 | 15.76875 | 0.7394128 | 0.2168007 | (112)
778 | 1075 | 0.04396353 | 2.439865 | 0.008913335 | 1.043899e-09 | -18.12409 | 0.0209893 | 16.71328 | 0.748219 | 0.2157387 | (112)
779 | 1076 | 0.04366749 | 2.439366 | 0.009366122 | 2.236396e-08 | -18.36784 | 0.02205553 | 15.9053 | 0.7310784 | 0.2249047 | (112)
780 | 1078 | 0.0431842 | 2.440094 | 0.009340672 | 3.771137e-09 | -18.66984 | 0.0219956 | 15.94864 | 0.7273858 | 0.2296631 | (112)
781 | 1079 | 0.04362282 | 2.440063 | 0.009308022 | 3.102746e-10 | -18.21198 | 0.02191872 | 16.00458 | 0.7507357 | 0.2039735 | (112)
782 | 1081 | 0.0443368 | 2.440126 | 0.009136969 | 4.13114e-13 | -17.85723 | 0.02151592 | 16.30421 | 0.7369442 | 0.2255485 | (112)
783 | 1082 | 0.04522254 | 2.439448 | 0.009331807 | 1.6336e-09 | -17.85243 | 0.02197473 | 15.96379 | 0.725999 | 0.2395464 | (112)
784 | 1083 | 0.04539055 | 2.439855 | 0.009205864 | 1.607353e-08 | -17.70942 | 0.02167815 | 16.18219 | 0.7393554 | 0.2274544 | (112)
785 | 1085 | 0.0441611 | 2.439866 | 0.009438775 | 4.379903e-08 | -17.62365 | 0.02222662 | 15.78288 | 0.7307436 | 0.2233647 | (112)
786 | 1086 | 0.04521232 | 2.439648 | 0.009571712 | 4.238007e-09 | -17.08234 | 0.02253966 | 15.56368 | 0.7394621 | 0.2143784 | (112)
787 | 1088 | 0.04331531 | 2.43923 | 0.009420209 | 1.271184e-09 | -17.93248 | 0.0221829 | 15.81398 | 0.7417912 | 0.2063964 | (112)
788 | 1089 | 0.04355307 | 2.439936 | 0.009282021 | 1.609153e-10 | -18.0488 | 0.02185749 | 16.04942 | 0.7292057 | 0.2267471 | (112)
789 | 1090 | 0.04534608 | 2.439603 | 0.009370192 | 6.19671e-13 | -18.39873 | 0.02206512 | 15.89839 | 0.7440043 | 0.2223026 | (112)
790 | 1092 | 0.04501317 | 2.439005 | 0.009235053 | 2.068828e-11 | -17.78282 | 0.02174689 | 16.13104 | 0.7510818 | 0.2096141 | (112)
791 | 1093 | 0.04570638 | 2.439089 | 0.009308055 | 9.469197e-10 | -18.01327 | 0.0219188 | 16.00453 | 0.7399766 | 0.2273176 | (112)
792 | 1094 | 0.04299671 | 2.439269 | 0.008772621 | 3.036158e-09 | -18.79196 | 0.02065794 | 16.98136 | 0.7467466 | 0.2165884 | (112)
793 | 1096 | 0.04501003 | 2.439938 | 0.009301229 | 2.916716e-10 | -17.81656 | 0.02190272 | 16.01627 | 0.739573 | 0.2233919 | (112)
794 | 1097 | 0.0449108 | 2.439774 | 0.009227824 | 5.779491e-10 | -17.93096 | 0.02172986 | 16.14368 | 0.7634156 | 0.1976707 | (112)
795 | 1099 | 0.04551873 | 2.439267 | 0.009277433 | 1.074189e-10 | -17.48488 | 0.02184668 | 16.05735 | 0.7313822 | 0.2338395 | (112)
796 | 1100 | 0.04385464 | 2.439395 | 0.009192063 | 3.026923e-08 | -18.35176 | 0.02164565 | 16.20648 | 0.740701 | 0.2186231 | (112)
797 | 1101 | 0.0438059 | 2.440029 | 0.009209493 | 2.033071e-08 | -17.44152 | 0.0216867 | 16.17581 | 0.7373786 | 0.2169723 | (112)
798 | 1103 | 0.04480272 | 2.439777 | 0.009032964 | 9.204804e-12 | -18.10831 | 0.02127101 | 16.49193 | 0.7469613 | 0.2203143 | (112)
799 | 1104 | 0.04424887 | 2.439265 | 0.00934904 | 2.215271e-08 | -17.98773 | 0.02201531 | 15.93436 | 0.740196 | 0.2161034 | (112)
800 | 1105 | 0.04400059 | 2.439236 | 0.009124792 | 2.355841e-08 | -17.88875 | 0.02148724 | 16.32596 | 0.7360512 | 0.2230268 | (112)
801 | 1107 | 0.04458291 | 2.439917 | 0.009192618 | 1.351037e-08 | -18.19897 | 0.02164696 | 16.20551 | 0.7453301 | 0.2182535 | (112)
802 | 1108 | 0.04542488 | 2.439649 | 0.009477768 | 2.810431e-10 | -17.71707 | 0.02231844 | 15.71794 | 0.7357577 | 0.2258817 | (112)
803 | 1110 | 0.04667333 | 2.439715 | 0.00926891 | 1.193553e-09 | -18.27514 | 0.02182662 | 16.07212 | 0.7577874 | 0.2167046 | (112)
804 | 1111 | 0.04483864 | 2.439491 | 0.009471796 | 3.653066e-09 | -18.73912 | 0.02230437 | 15.72785 | 0.727546 | 0.238101 | (112)
805 | 1112 | 0.04453679 | 2.439978 | 0.009065964 | 1.030102e-09 | -18.15033 | 0.02134871 | 16.4319 | 0.7580473 | 0.2057771 | (112)
806 | 1114 | 0.04445983 | 2.440073 | 0.009490864 | 3.340797e-10 | -18.12912 | 0.02234928 | 15.69626 | 0.736218 | 0.2218717 | (112)
807 | 1115 | 0.04491767 | 2.439535 | 0.0089047 | 4.48713e-10 | -17.71985 | 0.02096897 | 16.72948 | 0.7608186 | 0.2050423 | (112)
808 | 1116 | 0.04607656 | 2.439659 | 0.009184993 | 4.837872e-10 | -17.72061 | 0.02162901 | 16.21896 | 0.743322 | 0.2279234 | (112)
809 | 1118 | 0.0447957 | 2.440207 | 0.009229228 | 7.656179e-09 | -18.02389 | 0.02173317 | 16.14122 | 0.742539 | 0.2217627 | (112)
810 | 1119 | 0.04353566 | 2.44037 | 0.009032453 | 2.887056e-09 | -17.34833 | 0.0212698 | 16.49286 | 0.7379896 | 0.2179044 | (112)
811 | 1121 | 0.04448258 | 2.439752 | 0.009045434 | 4.918455e-12 | -17.9497 | 0.02130037 | 16.4692 | 0.7545527 | 0.2081626 | (112)
812 | 1122 | 0.0442171 | 2.439726 | 0.009323122 | 7.419732e-09 | -18.81548 | 0.02195428 | 15.97866 | 0.7376964 | 0.2255842 | (112)
813 | 1123 | 0.04426874 | 2.440161 | 0.009112372 | 9.370088e-11 | -18.25511 | 0.021458 | 16.34821 | 0.7391078 | 0.2258661 | (112)
814 | 1125 | 0.04544735 | 2.440484 | 0.009390284 | 4.899338e-10 | -18.00259 | 0.02211243 | 15.86438 | 0.7595618 | 0.2040213 | (112)
815 | 1126 | 0.04247068 | 2.440379 | 0.00923553 | 7.581483e-10 | -18.90482 | 0.02174801 | 16.13021 | 0.7269246 | 0.2293874 | (112)
816 | 1127 | 0.04462295 | 2.439551 | 0.009451156 | 1.320118e-08 | -17.68649 | 0.02225577 | 15.7622 | 0.7347874 | 0.2215371 | (112)
817 | 1129 | 0.04429496 | 2.439435 | 0.009211254 | 1.560989e-10 | -18.25574 | 0.02169084 | 16.17272 | 0.7413617 | 0.2199502 | (112)
818 | 1130 | 0.04293114 | 2.440507 | 0.009116104 | 1.528797e-10 | -18.74693 | 0.02146679 | 16.34152 | 0.7271605 | 0.2340072 | (112)
819 | 1131 | 0.04467322 | 2.44041 | 0.009251278 | 1.814142e-09 | -18.29074 | 0.02178509 | 16.10275 | 0.7476324 | 0.2166484 | (112)
820 | 1133 | 0.04528351 | 2.440693 | 0.009411869 | 1.265654e-14 | -18.12583 | 0.02216326 | 15.82799 | 0.7288959 | 0.2393721 | (112)
821 | 1134 | 0.04414645 | 2.440652 | 0.009029891 | 4.254256e-08 | -18.28352 | 0.02126377 | 16.49754 | 0.7499507 | 0.2151444 | (112)
822 | 1136 | 0.04607372 | 2.439959 | 0.009452247 | 8.17818e-12 | -17.82203 | 0.02225834 | 15.76038 | 0.7379197 | 0.2299539 | (112)
823 | 1137 | 0.04525713 | 2.440255 | 0.009063408 | 2.608049e-08 | -17.91391 | 0.0213427 | 16.43653 | 0.7404415 | 0.2304719 | (112)
824 | 1138 | 0.04415306 | 2.439884 | 0.00942099 | 1.279881e-09 | -18.46573 | 0.02218474 | 15.81267 | 0.7341881 | 0.225346 | (112)
825 | 1140 | 0.04485354 | 2.440386 | 0.00891165 | 2.534286e-08 | -18.69433 | 0.02098533 | 16.71644 | 0.7509049 | 0.2234523 | (112)
826 | 1141 | 0.04492193 | 2.439567 | 0.009285219 | 2.249662e-11 | -18.23851 | 0.02186502 | 16.04389 | 0.7313181 | 0.2348536 | (112)
827 | 1142 | 0.04457584 | 2.440223 | 0.009259342 | 3.453762e-10 | -17.67009 | 0.02180408 | 16.08873 | 0.7378894 | 0.2226655 | (112)
828 | 1144 | 0.04499986 | 2.440363 | 0.009381787 | 7.928536e-11 | -18.38612 | 0.02209242 | 15.87875 | 0.7524171 | 0.2113362 | (112)
829 | 1145 | 0.04464178 | 2.440696 | 0.009211601 | 2.823674e-09 | -18.15596 | 0.02169166 | 16.17211 | 0.7453585 | 0.2194767 | (112)
830 | 1147 | 0.04579576 | 2.43986 | 0.009351098 | 1.444819e-08 | -17.64313 | 0.02202015 | 15.93086 | 0.748227 | 0.2166026 | (112)
831 | 1148 | 0.04546314 | 2.439465 | 0.009390326 | 8.0706e-12 | -18.43337 | 0.02211253 | 15.86431 | 0.7560963 | 0.2087709 | (112)
832 | 1149 | 0.04305395 | 2.439876 | 0.009060263 | 7.978996e-08 | -18.43869 | 0.02133529 | 16.44224 | 0.7315219 | 0.2274791 | (112)
833 | 1151 | 0.04411607 | 2.440385 | 0.009145907 | 1.620526e-11 | -18.75795 | 0.02153697 | 16.28827 | 0.7438018 | 0.2223131 | (112)
834 | 1152 | 0.04407362 | 2.440241 | 0.009422305 | 1.404821e-11 | -18.27223 | 0.02218783 | 15.81046 | 0.7475026 | 0.2091497 | (112)
835 | 1153 | 0.04370586 | 2.439938 | 0.00883302 | 2.093022e-09 | -18.41099 | 0.02080017 | 16.86524 | 0.7597872 | 0.2043136 | (112)
836 | 1155 | 0.04420121 | 2.439537 | 0.009358037 | 1.974287e-11 | -18.31695 | 0.02203649 | 15.91905 | 0.7344485 | 0.2248362 | (112)
837 | 1156 | 0.04309611 | 2.440042 | 0.009217915 | 6.728784e-12 | -18.12936 | 0.02170653 | 16.16103 | 0.7453775 | 0.2073746 | (112)
838 | 1157 | 0.04423601 | 2.440138 | 0.009155718 | 1.126052e-08 | -18.10628 | 0.02156007 | 16.27082 | 0.7466712 | 0.2149275 | (112)
839 | 1159 | 0.04420838 | 2.439893 | 0.008927364 | 1.178384e-08 | -18.32064 | 0.02102234 | 16.68701 | 0.7341007 | 0.2350954 | (112)
840 | 1160 | 0.04418053 | 2.439717 | 0.009395696 | 5.392088e-10 | -18.16057 | 0.02212517 | 15.85524 | 0.7352595 | 0.222444 | (112)
841 | 1162 | 0.04448397 | 2.439612 | 0.009347218 | 8.326673e-15 | -18.01345 | 0.02201102 | 15.93747 | 0.7287634 | 0.2319335 | (112)
842 | 1163 | 0.04410954 | 2.440697 | 0.008985695 | 8.63319e-09 | -18.31041 | 0.02115969 | 16.57869 | 0.7510334 | 0.2147615 | (112)
843 | 1164 | 0.04397832 | 2.440397 | 0.009195811 | 5.956929e-09 | -17.77957 | 0.02165448 | 16.19988 | 0.7303081 | 0.2295096 | (112)
844 | 1166 | 0.0449176 | 2.440039 | 0.009154657 | 4.260672e-08 | -17.8762 | 0.02155757 | 16.2727 | 0.7382791 | 0.2279463 | (112)
845 | 1167 | 0.0456743 | 2.439835 | 0.009299967 | 9.970524e-10 | -18.10939 | 0.02189975 | 16.01845 | 0.7415934 | 0.227518 | (112)
846 | 1168 | 0.0445958 | 2.440187 | 0.009144488 | 1.142656e-09 | -17.79545 | 0.02153362 | 16.2908 | 0.743859 | 0.2190496 | (112)
847 | 1170 | 0.043262 | 2.440344 | 0.009409195 | 8.991742e-10 | -18.90246 | 0.02215696 | 15.83249 | 0.7362309 | 0.2208309 | (112)
848 | 1171 | 0.04401998 | 2.440055 | 0.009048094 | 8.872258e-09 | -18.49616 | 0.02130663 | 16.46435 | 0.7379961 | 0.2280426 | (112)
849 | 1173 | 0.04488638 | 2.439603 | 0.00953266 | 4.026012e-09 | -18.47765 | 0.0224477 | 15.62743 | 0.7349024 | 0.2270292 | (112)
850 | 1174 | 0.04330833 | 2.440375 | 0.009237084 | 1.872802e-10 | -18.26307 | 0.02175167 | 16.12749 | 0.7274471 | 0.2303312 | (112)
851 | 1175 | 0.04435583 | 2.440421 | 0.009490099 | 1.75523e-08 | -18.60274 | 0.02234748 | 15.69752 | 0.7340839 | 0.2275469 | (112)
852 | 1177 | 0.0451266 | 2.440017 | 0.008945357 | 1.528494e-11 | -18.44085 | 0.02106471 | 16.65345 | 0.7468946 | 0.2271338 | (112)
853 | 1178 | 0.04424251 | 2.439279 | 0.009315786 | 1.779388e-11 | -19.2341 | 0.021937 | 15.99125 | 0.7286177 | 0.2387906 | (112)
854 | 1179 | 0.04479125 | 2.440155 | 0.009496237 | 2.534062e-09 | -18.63854 | 0.02236193 | 15.68737 | 0.7376418 | 0.2260409 | (112)
855 | 1181 | 0.0443355 | 2.440232 | 0.00911775 | 7.457024e-11 | -18.53436 | 0.02147066 | 16.33857 | 0.7406709 | 0.2263489 | (112)
856 | 1182 | 0.0443557 | 2.440214 | 0.009184874 | 7.445195e-10 | -17.87325 | 0.02162873 | 16.21917 | 0.7542385 | 0.2054055 | (112)
857 | 1184 | 0.0443273 | 2.439626 | 0.00936961 | 1.013476e-07 | -18.08476 | 0.02206374 | 15.89938 | 0.7295486 | 0.2300291 | (112)
858 | 1185 | 0.04532939 | 2.439926 | 0.00917882 | 2.598489e-10 | -18.86843 | 0.02161447 | 16.22987 | 0.7476788 | 0.2254401 | (112)
859 | 1186 | 0.04384201 | 2.439925 | 0.009315358 | 2.271736e-08 | -18.65952 | 0.02193599 | 15.99198 | 0.748015 | 0.2108889 | (112)
860 | 1188 | 0.04466158 | 2.43989 | 0.0093554 | 8.45668e-12 | -18.33583 | 0.02203028 | 15.92353 | 0.7625262 | 0.1973084 | (112)
861 | 1189 | 0.0448338 | 2.439765 | 0.009132014 | 3.785559e-08 | -17.61009 | 0.02150425 | 16.31305 | 0.7303754 | 0.2348899 | (112)
862 | 1190 | 0.04341859 | 2.439274 | 0.009071218 | 2.476164e-10 | -17.82816 | 0.02136109 | 16.42238 | 0.7431048 | 0.2116404 | (112)
863 | 1192 | 0.0442013 | 2.439781 | 0.0092455 | 3.573486e-09 | -18.22012 | 0.02177149 | 16.11281 | 0.728064 | 0.2344862 | (112)
864 | 1193 | 0.04495874 | 2.439965 | 0.009325196 | 3.842759e-12 | -17.80592 | 0.02195916 | 15.97511 | 0.7478333 | 0.2131955 | (112)
865 | 1194 | 0.04375979 | 2.440015 | 0.009238875 | 9.899341e-09 | -18.67951 | 0.02175589 | 16.12437 | 0.7363921 | 0.2253637 | (112)
866 | 1196 | 0.04520433 | 2.439787 | 0.009099311 | 4.893111e-09 | -18.08674 | 0.02142724 | 16.37168 | 0.7563777 | 0.2107846 | (112)
867 | 1197 | 0.04515856 | 2.439563 | 0.009248425 | 1.242718e-08 | -18.28087 | 0.02177838 | 16.10772 | 0.7475783 | 0.2184252 | (112)
868 | 1199 | 0.04462911 | 2.440369 | 0.009009649 | 3.298476e-09 | -18.31782 | 0.0212161 | 16.53461 | 0.7419199 | 0.2280878 | (112)
869 | 1200 | 0.04431951 | 2.440423 | 0.009486996 | 1.456287e-10 | -18.83586 | 0.02234017 | 15.70265 | 0.7384249 | 0.223975 | (112)
870 | 1201 | 0.04476779 | 2.440571 | 0.009112194 | 1.078034e-09 | -18.72822 | 0.02145758 | 16.34853 | 0.7502686 | 0.2200571 | (112)
871 | 1203 | 0.04460438 | 2.440131 | 0.009245676 | 2.680959e-08 | -18.95858 | 0.0217719 | 16.11251 | 0.7268506 | 0.2450447 | (112)
872 | 1204 | 0.04389946 | 2.439696 | 0.009364821 | 5.742398e-10 | -18.16044 | 0.02205247 | 15.90751 | 0.731284 | 0.225532 | (112)
873 | 1205 | 0.04313178 | 2.440421 | 0.009211268 | 1.426353e-11 | -18.34975 | 0.02169088 | 16.17269 | 0.7429682 | 0.2126544 | (112)
874 | 1207 | 0.04433177 | 2.440255 | 0.009384345 | 9.570444e-11 | -19.00598 | 0.02209844 | 15.87442 | 0.736616 | 0.2289398 | (112)
875 | 1208 | 0.0449664 | 2.440023 | 0.008944761 | 2.089995e-13 | -18.42694 | 0.0210633 | 16.65456 | 0.7516981 | 0.2201546 | (112)
876 | 1210 | 0.0436403 | 2.439759 | 0.009117007 | 1.150463e-10 | -18.70493 | 0.02146891 | 16.3399 | 0.7298051 | 0.2343356 | (112)
877 | 1211 | 0.04422779 | 2.440463 | 0.009134772 | 1.95408e-09 | -18.82529 | 0.02151074 | 16.30813 | 0.7422082 | 0.2258183 | (112)
878 | 1212 | 0.04455217 | 2.440143 | 0.00916309 | 8.782475e-12 | -18.50062 | 0.02157743 | 16.25773 | 0.7442771 | 0.2222728 | (112)
879 | 1214 | 0.04454493 | 2.440273 | 0.008895359 | 6.894979e-11 | -18.15303 | 0.02094697 | 16.74705 | 0.7394166 | 0.2316136 | (112)
880 | 1215 | 0.04579504 | 2.439576 | 0.009159529 | 7.258028e-12 | -18.4912 | 0.02156904 | 16.26405 | 0.7494091 | 0.2238547 | (112)
881 | 1216 | 0.04329675 | 2.440083 | 0.009019961 | 1.178186e-07 | -18.80078 | 0.02124038 | 16.51571 | 0.7468981 | 0.2151275 | (112)
882 | 1218 | 0.04516525 | 2.440662 | 0.009233441 | 3.556024e-10 | -17.93875 | 0.02174309 | 16.13386 | 0.7433159 | 0.2237054 | (112)
883 | 1219 | 0.04621515 | 2.440352 | 0.009290517 | 2.073419e-08 | -18.20085 | 0.0218775 | 16.03474 | 0.7500619 | 0.2229527 | (112)
884 | 1221 | 0.04460895 | 2.439932 | 0.008960661 | 2.139683e-10 | -18.01529 | 0.02110074 | 16.625 | 0.7686811 | 0.1955528 | (112)
885 | 1222 | 0.04423719 | 2.439915 | 0.009269175 | 1.635542e-11 | -19.09749 | 0.02182724 | 16.07166 | 0.7377019 | 0.2292518 | (112)
886 | 1223 | 0.04345045 | 2.440495 | 0.008735112 | 1.320825e-09 | -18.69279 | 0.02056962 | 17.05428 | 0.7485174 | 0.2201306 | (112)
887 | 1225 | 0.04460899 | 2.440131 | 0.00908665 | 6.902301e-11 | -18.92441 | 0.02139743 | 16.39449 | 0.7521403 | 0.2176391 | (112)
888 | 1226 | 0.04484418 | 2.439916 | 0.008989609 | 2.768087e-09 | -18.44601 | 0.02116891 | 16.57147 | 0.7549355 | 0.2145954 | (112)
889 | 1227 | 0.04408395 | 2.439932 | 0.00898946 | 1.313525e-09 | -18.20114 | 0.02116856 | 16.57174 | 0.7240363 | 0.2441509 | (112)
890 | 1229 | 0.04268053 | 2.439937 | 0.009129477 | 3.152663e-09 | -18.53081 | 0.02149827 | 16.31759 | 0.7245436 | 0.2322894 | (112)
891 | 1230 | 0.04593624 | 2.440538 | 0.009248726 | 3.370136e-09 | -18.51608 | 0.02177909 | 16.10719 | 0.750488 | 0.2236699 | (112)
892 | 1232 | 0.04507706 | 2.440052 | 0.008930917 | 3.396923e-08 | -18.76973 | 0.0210307 | 16.68037 | 0.7580966 | 0.215892 | (112)
893 | 1233 | 0.04430463 | 2.439947 | 0.009177681 | 9.832352e-11 | -18.73152 | 0.02161179 | 16.23188 | 0.7422383 | 0.2238241 | (112)
894 | 1234 | 0.04469344 | 2.440212 | 0.009306564 | 3.310229e-10 | -18.29962 | 0.02191528 | 16.00709 | 0.7479966 | 0.2149689 | (112)
895 | 1236 | 0.04456987 | 2.440037 | 0.009101136 | 7.511936e-11 | -18.87182 | 0.02143154 | 16.3684 | 0.7430934 | 0.2273456 | (112)
896 | 1237 | 0.04304399 | 2.440529 | 0.009275251 | 3.006806e-11 | -17.56424 | 0.02184155 | 16.06113 | 0.7323937 | 0.2174741 | (112)
897 | 1238 | 0.04475242 | 2.440261 | 0.009128076 | 3.14592e-09 | -18.24015 | 0.02149498 | 16.32009 | 0.7443299 | 0.2229181 | (112)
898 | 1240 | 0.04481804 | 2.440349 | 0.009318073 | 1.203578e-09 | -18.29031 | 0.02194239 | 15.98732 | 0.7591732 | 0.2031719 | (112)
899 | 1241 | 0.04620941 | 2.440137 | 0.009144852 | 3.433775e-11 | -18.17219 | 0.02153448 | 16.29015 | 0.7626888 | 0.2105863 | (112)
900 | 1242 | 0.04389049 | 2.44038 | 0.009241599 | 1.412909e-11 | -18.5177 | 0.0217623 | 16.11961 | 0.7321348 | 0.2307968 | (112)
901 | 1244 | 0.0458183 | 2.440276 | 0.009179663 | 1.124451e-10 | -18.60011 | 0.02161645 | 16.22838 | 0.7445853 | 0.23142 | (112)
902 | 1245 | 0.04464242 | 2.440025 | 0.009172939 | 5.622507e-10 | -18.41792 | 0.02160062 | 16.24027 | 0.7604942 | 0.2034414 | (112)
903 | 1247 | 0.0443413 | 2.439947 | 0.009217787 | 2.290291e-08 | -18.46752 | 0.02170623 | 16.16126 | 0.7335476 | 0.2316677 | (112)
904 | 1248 | 0.04195499 | 2.439827 | 0.008928474 | 2.667025e-08 | -19.44845 | 0.02102495 | 16.68494 | 0.7305819 | 0.2303152 | (112)
905 | 1249 | 0.04339102 | 2.440432 | 0.009124363 | 1.586903e-10 | -18.27622 | 0.02148623 | 16.32673 | 0.7383438 | 0.2208658 | (112)
906 | 1251 | 0.04595398 | 2.440549 | 0.0092727 | 3.321787e-13 | -18.02797 | 0.02183554 | 16.06555 | 0.7546746 | 0.2154357 | (112)
907 | 1252 | 0.04441896 | 2.440568 | 0.009190071 | 1.212219e-09 | -17.81535 | 0.02164096 | 16.21 | 0.7398538 | 0.2223315 | (112)
908 | 1253 | 0.04462231 | 2.440119 | 0.009078973 | 6.666889e-14 | -18.7851 | 0.02137935 | 16.40836 | 0.7356303 | 0.2367178 | (112)
909 | 1255 | 0.04417816 | 2.440238 | 0.009215726 | 1.557042e-08 | -17.79331 | 0.02170138 | 16.16487 | 0.741997 | 0.2169559 | (112)
910 | 1256 | 0.04388089 | 2.440501 | 0.009141411 | 2.24006e-10 | -18.7358 | 0.02152638 | 16.29628 | 0.7368895 | 0.2289304 | (112)
911 | 1258 | 0.04412083 | 2.439873 | 0.008978479 | 1.312624e-09 | -19.44305 | 0.0211427 | 16.59201 | 0.7571168 | 0.2135771 | (112)
912 | 1259 | 0.04513364 | 2.440071 | 0.009160055 | 3.260042e-09 | -18.55768 | 0.02157028 | 16.26311 | 0.7471503 | 0.2232399 | (112)
913 | 1260 | 0.04427843 | 2.44052 | 0.009049834 | 5.305317e-11 | -19.03498 | 0.02131073 | 16.46119 | 0.7401982 | 0.2317763 | (112)
914 | 1262 | 0.04481339 | 2.440251 | 0.009226171 | 1.076459e-10 | -18.64381 | 0.02172597 | 16.14657 | 0.7447344 | 0.223387 | (112)
915 | 1263 | 0.04515783 | 2.440053 | 0.008944612 | 2.840859e-08 | -18.57064 | 0.02106295 | 16.65483 | 0.7503923 | 0.2240885 | (112)
916 | 1264 | 0.04434385 | 2.440083 | 0.009419163 | 2.494616e-12 | -18.3402 | 0.02218043 | 15.81574 | 0.7378409 | 0.2221028 | (112)
917 | 1266 | 0.04413708 | 2.440456 | 0.009045128 | 9.746781e-11 | -18.60678 | 0.02129965 | 16.46975 | 0.7477534 | 0.2189303 | (112)
918 | 1267 | 0.04495669 | 2.440726 | 0.009169242 | 3.670577e-10 | -18.46911 | 0.02159192 | 16.24682 | 0.7446906 | 0.2254674 | (112)
919 | 1269 | 0.04474828 | 2.44027 | 0.009069774 | 2.534046e-08 | -18.86619 | 0.02135768 | 16.425 | 0.7574881 | 0.21265 | (112)
920 | 1270 | 0.04478242 | 2.439855 | 0.009052768 | 2.669515e-11 | -18.19429 | 0.02131764 | 16.45585 | 0.7304199 | 0.2402592 | (112)
921 | 1271 | 0.04403988 | 2.440396 | 0.00917284 | 2.799028e-11 | -19.034 | 0.02160039 | 16.24045 | 0.7394913 | 0.2281289 | (112)
922 | 1273 | 0.04341565 | 2.440549 | 0.009219906 | 4.217571e-12 | -18.62499 | 0.02171122 | 16.15754 | 0.7395547 | 0.2202503 | (112)
923 | 1274 | 0.04502751 | 2.440763 | 0.009010966 | 1.208815e-09 | -18.45759 | 0.0212192 | 16.53219 | 0.7492072 | 0.2238114 | (112)
924 | 1275 | 0.04550429 | 2.439812 | 0.009138982 | 1.222192e-07 | -18.69717 | 0.02152066 | 16.30061 | 0.7547061 | 0.2177322 | (112)
925 | 1277 | 0.04557703 | 2.439996 | 0.009004819 | 2.982685e-10 | -18.33389 | 0.02120473 | 16.54348 | 0.7569801 | 0.2164245 | (112)
926 | 1278 | 0.04395363 | 2.440449 | 0.009115535 | 9.081334e-09 | -19.21273 | 0.02146544 | 16.34254 | 0.734398 | 0.2361483 | (112)
927 | 1280 | 0.04466524 | 2.440153 | 0.009097228 | 4.197198e-13 | -18.17176 | 0.02142233 | 16.37543 | 0.7463431 | 0.2199828 | (112)
928 | 1281 | 0.04365186 | 2.43977 | 0.008762766 | 1.583623e-10 | -18.79583 | 0.02063474 | 17.00046 | 0.7558557 | 0.2118176 | (112)
929 | 1282 | 0.04523011 | 2.439705 | 0.009143009 | 6.615299e-10 | -18.65206 | 0.02153014 | 16.29343 | 0.749824 | 0.2209833 | (112)
930 | 1284 | 0.04506285 | 2.440403 | 0.009064023 | 1.185907e-11 | -18.60911 | 0.02134414 | 16.43542 | 0.7453725 | 0.2279074 | (112)
931 | 1285 | 0.04491601 | 2.440516 | 0.009329774 | 3.410908e-08 | -17.6748 | 0.02196994 | 15.96727 | 0.7402026 | 0.2216712 | (112)
932 | 1286 | 0.0456296 | 2.440714 | 0.009263722 | 4.955092e-12 | -18.3623 | 0.0218144 | 16.08112 | 0.748266 | 0.2233254 | (112)
933 | 1288 | 0.04493769 | 2.439987 | 0.009073311 | 4.409987e-09 | -18.23707 | 0.02136602 | 16.41859 | 0.7480557 | 0.2204259 | (112)
934 | 1289 | 0.04401101 | 2.439771 | 0.009222211 | 1.722108e-08 | -19.07894 | 0.02171665 | 16.1535 | 0.7428992 | 0.2219945 | (112)
935 | 1290 | 0.04496252 | 2.440283 | 0.00913575 | 2.525147e-12 | -19.27002 | 0.02151305 | 16.30638 | 0.7575883 | 0.2151988 | (112)
936 | 1292 | 0.04285493 | 2.440164 | 0.008975739 | 6.017409e-12 | -19.11945 | 0.02113625 | 16.59708 | 0.7315875 | 0.2331016 | (112)
937 | 1293 | 0.04549927 | 2.440136 | 0.009336948 | 2.570125e-10 | -18.31017 | 0.02198683 | 15.955 | 0.7493466 | 0.2182627 | (112)
938 | 1295 | 0.04424264 | 2.440012 | 0.008941555 | 4.241563e-11 | -19.06394 | 0.02105575 | 16.66053 | 0.7465708 | 0.2252228 | (112)
939 | 1296 | 0.04519727 | 2.440244 | 0.008983095 | 3.059933e-10 | -18.79397 | 0.02115357 | 16.58348 | 0.7576872 | 0.2167129 | (112)
940 | 1297 | 0.0441353 | 2.440573 | 0.009076629 | 2.634472e-10 | -19.54977 | 0.02137383 | 16.41259 | 0.7423497 | 0.2312313 | (112)
941 | 1299 | 0.04435577 | 2.440954 | 0.009020752 | 2.777155e-10 | -18.80416 | 0.02124225 | 16.51426 | 0.7439481 | 0.2277844 | (112)
942 | 1300 | 0.04475921 | 2.440259 | 0.008800573 | 1.857551e-09 | -18.37656 | 0.02072377 | 16.92742 | 0.7552257 | 0.2177491 | (112)
943 | 1301 | 0.04370163 | 2.440593 | 0.009299787 | 2.752793e-10 | -19.29931 | 0.02189932 | 16.01876 | 0.742694 | 0.2216974 | (112)
944 | 1303 | 0.04413871 | 2.441053 | 0.008940239 | 3.764766e-12 | -19.04004 | 0.02105265 | 16.66298 | 0.7571845 | 0.2139813 | (112)
945 | 1304 | 0.04359431 | 2.440954 | 0.009020526 | 1.752987e-11 | -18.60278 | 0.02124172 | 16.51467 | 0.7466881 | 0.2178937 | (112)
946 | 1306 | 0.04419997 | 2.441055 | 0.008924364 | 4.084884e-10 | -18.5399 | 0.02101527 | 16.69262 | 0.7465595 | 0.224015 | (112)
947 | 1307 | 0.04408959 | 2.440766 | 0.009021514 | 1.709078e-08 | -18.8868 | 0.02124404 | 16.51286 | 0.7469132 | 0.2226076 | (112)
948 | 1308 | 0.04523811 | 2.44054 | 0.009129585 | 5.038329e-09 | -18.7313 | 0.02149853 | 16.31739 | 0.7459743 | 0.2279997 | (112)
949 | 1310 | 0.04463093 | 2.441052 | 0.0091134 | 3.348695e-10 | -19.04114 | 0.02146042 | 16.34637 | 0.7544671 | 0.2171041 | (112)
950 | 1311 | 0.04513676 | 2.441254 | 0.009141736 | 2.785116e-10 | -18.13145 | 0.02152714 | 16.2957 | 0.7584497 | 0.210057 | (112)
951 | 1312 | 0.04590953 | 2.440595 | 0.008829444 | 4.007499e-10 | -18.91317 | 0.02079175 | 16.87207 | 0.7692234 | 0.212122 | (112)
952 | 1314 | 0.04424966 | 2.440615 | 0.009102534 | 2.797207e-13 | -19.0736 | 0.02143483 | 16.36588 | 0.7420397 | 0.2287351 | (112)
953 | 1317 | 0.04304546 | 2.440367 | 0.009179269 | 9.305207e-11 | -18.64854 | 0.02161553 | 16.22907 | 0.7390739 | 0.2188413 | (112)
954 | 1318 | 0.04309538 | 2.440517 | 0.008672867 | 7.452372e-12 | -19.54447 | 0.02042304 | 17.17668 | 0.7494464 | 0.2234096 | (112)
955 | 1319 | 0.04333431 | 2.440895 | 0.009162396 | 1.250068e-10 | -19.47505 | 0.02157579 | 16.25896 | 0.7304074 | 0.2382988 | (112)
956 | 1321 | 0.04563972 | 2.440902 | 0.00895527 | 7.382278e-11 | -18.7898 | 0.02108805 | 16.63501 | 0.7658425 | 0.211696 | (112)
957 | 1322 | 0.04631289 | 2.440385 | 0.009049372 | 5.240148e-09 | -18.97174 | 0.02130964 | 16.46203 | 0.7657768 | 0.2144637 | (112)
958 | 1324 | 0.0449459 | 2.440746 | 0.009063097 | 4.21338e-08 | -18.7961 | 0.02134196 | 16.4371 | 0.7622203 | 0.2090409 | (112)
959 | 1325 | 0.04406859 | 2.440842 | 0.009090514 | 1.106641e-09 | -18.83174 | 0.02140652 | 16.38752 | 0.7434274 | 0.2248806 | (112)
960 | 1326 | 0.04549517 | 2.440812 | 0.009044437 | 1.761185e-09 | -18.69096 | 0.02129802 | 16.47101 | 0.7532149 | 0.2232132 | (112)
961 | 1328 | 0.04682833 | 2.440401 | 0.009385886 | 2.02109e-09 | -19.01281 | 0.02210207 | 15.87181 | 0.7538699 | 0.2259288 | (112)
962 | 1329 | 0.04457611 | 2.4408 | 0.008940657 | 2.348379e-08 | -19.00344 | 0.02105364 | 16.6622 | 0.7533769 | 0.2207208 | (112)
963 | 1332 | 0.04523733 | 2.440242 | 0.009200809 | 1.341374e-09 | -18.19516 | 0.02166625 | 16.19108 | 0.7606638 | 0.2056586 | (112)
964 | 1333 | 0.04429646 | 2.441025 | 0.008954583 | 7.097645e-11 | -19.08457 | 0.02108643 | 16.63629 | 0.7476996 | 0.2262307 | (112)
965 | 1335 | 0.04538153 | 2.441367 | 0.008870139 | 1.910044e-11 | -19.45971 | 0.02088758 | 16.79467 | 0.759532 | 0.2241187 | (112)
966 | 1336 | 0.04382456 | 2.440938 | 0.008956759 | 5.454186e-10 | -18.29558 | 0.02109156 | 16.63225 | 0.7405599 | 0.2258475 | (112)
967 | 1337 | 0.0457669 | 2.440411 | 0.009246315 | 1.153796e-09 | -18.41959 | 0.02177341 | 16.11139 | 0.750892 | 0.2213109 | (112)
968 | 1339 | 0.04414352 | 2.440958 | 0.008921216 | 9.8943e-10 | -19.90588 | 0.02100786 | 16.69851 | 0.7443971 | 0.2352474 | (112)
969 | 1340 | 0.04628838 | 2.441173 | 0.009160517 | 5.329898e-11 | -18.96329 | 0.02157137 | 16.26229 | 0.7650423 | 0.2143978 | (112)
970 | 1342 | 0.04575604 | 2.441284 | 0.009253011 | 7.241936e-10 | -19.22742 | 0.02178918 | 16.09973 | 0.7612616 | 0.2154955 | (112)
971 | 1343 | 0.04480104 | 2.440572 | 0.009049535 | 2.619391e-10 | -18.94515 | 0.02131003 | 16.46173 | 0.7555471 | 0.2166996 | (112)
972 | 1344 | 0.04505263 | 2.4407 | 0.008896507 | 2.808864e-14 | -18.70015 | 0.02094967 | 16.74489 | 0.7589064 | 0.2161901 | (112)
973 | 1346 | 0.04444816 | 2.441202 | 0.009122488 | 2.204551e-09 | -18.87684 | 0.02148182 | 16.33009 | 0.7477476 | 0.2228343 | (112)
974 | 1347 | 0.04501784 | 2.441144 | 0.009004227 | 1.648522e-09 | -19.00128 | 0.02120333 | 16.54456 | 0.7654135 | 0.2088917 | (112)
975 | 1348 | 0.04568544 | 2.440541 | 0.009003584 | 1.216045e-10 | -17.90878 | 0.02120182 | 16.54575 | 0.7475593 | 0.2267864 | (112)
976 | 1350 | 0.04468575 | 2.44062 | 0.00921237 | 1.147251e-10 | -17.98089 | 0.02169347 | 16.17076 | 0.7439934 | 0.2201157 | (112)
977 | 1351 | 0.04488372 | 2.441108 | 0.009133554 | 3.493484e-08 | -19.16841 | 0.02150788 | 16.3103 | 0.7434413 | 0.2325488 | (112)
978 | 1353 | 0.04517452 | 2.441049 | 0.008843319 | 4.602041e-11 | -19.18769 | 0.02082443 | 16.8456 | 0.775677 | 0.201966 | (112)
979 | 1354 | 0.04512077 | 2.441381 | 0.008984716 | 1.31801e-10 | -18.37471 | 0.02115739 | 16.58049 | 0.7538126 | 0.2201991 | (112)
980 | 1355 | 0.04381541 | 2.440269 | 0.009149288 | 4.654444e-09 | -18.63312 | 0.02154493 | 16.28225 | 0.7205117 | 0.2467793 | (112)
981 | 1357 | 0.04476002 | 2.441175 | 0.008961931 | 1.928093e-10 | -18.78591 | 0.02110373 | 16.62265 | 0.7636316 | 0.2088299 | (112)
982 | 1358 | 0.04533189 | 2.441221 | 0.009233322 | 6.903977e-12 | -18.18785 | 0.02174281 | 16.13407 | 0.7551849 | 0.2136439 | (112)
983 | 1359 | 0.04277263 | 2.441308 | 0.008970719 | 3.351124e-10 | -18.81004 | 0.02112443 | 16.60636 | 0.742251 | 0.2202482 | (112)
984 | 1361 | 0.04546137 | 2.440919 | 0.009111883 | 8.816597e-11 | -18.7181 | 0.02145685 | 16.34909 | 0.7596674 | 0.2143263 | (112)
985 | 1362 | 0.04342322 | 2.440861 | 0.00891136 | 7.965926e-10 | -19.11387 | 0.02098465 | 16.71698 | 0.7603555 | 0.2062928 | (112)
986 | 1364 | 0.04419525 | 2.441524 | 0.009029291 | 2.448084e-09 | -18.23867 | 0.02126236 | 16.49864 | 0.7587207 | 0.2067789 | (112)
987 | 1365 | 0.04409756 | 2.441373 | 0.009159931 | 9.361094e-09 | -18.92821 | 0.02156999 | 16.26333 | 0.7441356 | 0.2245477 | (112)
988 | 1366 | 0.0436043 | 2.441145 | 0.009126713 | 4.09745e-10 | -18.91952 | 0.02149177 | 16.32253 | 0.7480062 | 0.2167378 | (112)
989 | 1368 | 0.04406688 | 2.440483 | 0.00896151 | 2.679634e-12 | -18.70103 | 0.02110274 | 16.62343 | 0.749611 | 0.2186713 | (112)
990 | 1369 | 0.04455199 | 2.441228 | 0.00896047 | 3.354207e-10 | -19.04768 | 0.02110029 | 16.62536 | 0.7461343 | 0.229909 | (112)
991 | 1370 | 0.04477296 | 2.441275 | 0.009224363 | 1.820462e-10 | -19.27628 | 0.02172171 | 16.14974 | 0.7525165 | 0.2200652 | (112)
992 | 1373 | 0.04483571 | 2.441101 | 0.009026687 | 2.647462e-08 | -19.02838 | 0.02125622 | 16.5034 | 0.7545689 | 0.2200622 | (112)
993 | 1375 | 0.04310748 | 2.44074 | 0.009011681 | 1.408879e-08 | -19.389 | 0.02122089 | 16.53088 | 0.7522101 | 0.2130733 | (112)
994 | 1376 | 0.04533539 | 2.441242 | 0.009206976 | 2.143375e-09 | -19.04783 | 0.02168077 | 16.18023 | 0.753418 | 0.2216992 | (112)
995 | 1377 | 0.04492985 | 2.440692 | 0.009070598 | 6.487802e-09 | -18.2165 | 0.02135963 | 16.42351 | 0.7460657 | 0.2239903 | (112)
996 | 1379 | 0.04424106 | 2.441135 | 0.009114838 | 2.284855e-09 | -18.83975 | 0.0214638 | 16.34379 | 0.7557052 | 0.2118437 | (112)
997 | 1380 | 0.04394791 | 2.441159 | 0.009064352 | 1.268942e-10 | -19.16498 | 0.02134492 | 16.43482 | 0.7516099 | 0.2176574 | (112)
998 | 1381 | 0.04538799 | 2.441449 | 0.009111886 | 1.197502e-10 | -18.38261 | 0.02145685 | 16.34909 | 0.7697316 | 0.2011041 | (112)
999 | 1383 | 0.04481003 | 2.441024 | 0.008890097 | 6.966039e-12 | -19.26355 | 0.02093458 | 16.75696 | 0.7680023 | 0.2079528 | (112)
1000 | 1384 | 0.04521891 | 2.440524 | 0.009255269 | 2.79856e-10 | -18.99252 | 0.02179449 | 16.09581 | 0.7526341 | 0.2191783 | (112)
1001 | 1386 | 0.04488035 | 2.441205 | 0.009079954 | 1.599983e-09 | -18.73533 | 0.02138166 | 16.40658 | 0.7422372 | 0.2324166 | (112)
1002 | 1387 | 0.04497723 | 2.441499 | 0.009146405 | 1.417322e-11 | -19.0442 | 0.02153814 | 16.28738 | 0.7612329 | 0.2116594 | (112)
1003 | 1388 | 0.04366045 | 2.441852 | 0.009005879 | 2.740695e-10 | -19.75531 | 0.02120722 | 16.54153 | 0.7635107 | 0.2082232 | (112)
1004 | 1390 | 0.04556022 | 2.441206 | 0.0087476 | 4.647318e-09 | -19.06273 | 0.02059902 | 17.02993 | 0.7699836 | 0.2125853 | (112)
1005 | 1391 | 0.04356684 | 2.441181 | 0.009068911 | 1.036304e-10 | -19.04491 | 0.02135565 | 16.42656 | 0.744894 | 0.222079 | (112)
1006 | 1392 | 0.04520731 | 2.441186 | 0.009046914 | 6.652796e-10 | -18.55181 | 0.02130385 | 16.4665 | 0.7611204 | 0.211717 | (112)
1007 | 1394 | 0.04273194 | 2.441835 | 0.008968921 | 1.320524e-10 | -19.77874 | 0.02112019 | 16.60969 | 0.7418763 | 0.2280978 | (112)
1008 | 1395 | 0.04464592 | 2.441327 | 0.008839967 | 1.48503e-10 | -18.26135 | 0.02081653 | 16.85199 | 0.7534557 | 0.219447 | (112)
1009 | 1396 | 0.04507636 | 2.441246 | 0.008882074 | 1.135744e-08 | -18.85574 | 0.02091568 | 16.7721 | 0.7600039 | 0.21727 | (112)
1010 | 1398 | 0.0443911 | 2.440491 | 0.008985489 | 4.85334e-13 | -18.98603 | 0.02115921 | 16.57907 | 0.7515328 | 0.2199702 | (112)
1011 | 1399 | 0.04544444 | 2.440918 | 0.009137921 | 6.067924e-13 | -18.42151 | 0.02151816 | 16.30251 | 0.7646 | 0.2062423 | (112)
1012 | 1401 | 0.04420413 | 2.441405 | 0.008855052 | 7.723538e-11 | -19.06508 | 0.02085205 | 16.82328 | 0.757604 | 0.2164079 | (112)
1013 | 1402 | 0.0447405 | 2.441464 | 0.009185339 | 1.300184e-10 | -18.84338 | 0.02162982 | 16.21835 | 0.7475611 | 0.224009 | (112)
1014 | 1403 | 0.0452946 | 2.441438 | 0.00874492 | 3.350653e-13 | -18.62997 | 0.02059271 | 17.03515 | 0.7649043 | 0.2146922 | (112)
1015 | 1405 | 0.04536027 | 2.440849 | 0.009148859 | 3.299538e-11 | -18.07315 | 0.02154392 | 16.28302 | 0.7570689 | 0.2119486 | (112)
1016 | 1406 | 0.04381638 | 2.440982 | 0.009006875 | 7.747547e-11 | -19.09986 | 0.02120957 | 16.5397 | 0.7443974 | 0.2257069 | (112)
1017 | 1407 | 0.04389755 | 2.441312 | 0.009219004 | 1.599807e-10 | -18.67361 | 0.0217091 | 16.15912 | 0.7393519 | 0.2257152 | (112)
1018 | 1409 | 0.0436357 | 2.441417 | 0.008888403 | 2.626587e-10 | -19.34592 | 0.02093059 | 16.76016 | 0.7529589 | 0.2190704 | (112)
1019 | 1410 | 0.04534808 | 2.441616 | 0.009211928 | 3.247558e-11 | -18.85295 | 0.02169243 | 16.17153 | 0.7515991 | 0.2232884 | (112)
1020 | 1411 | 0.04599177 | 2.440874 | 0.008954238 | 8.681494e-11 | -18.77529 | 0.02108562 | 16.63693 | 0.7549022 | 0.2271068 | (112)
1021 | 1413 | 0.04591318 | 2.441767 | 0.009082778 | 1.724454e-12 | -18.81664 | 0.02138831 | 16.40148 | 0.7669958 | 0.2113628 | (112)
1022 | 1414 | 0.04268442 | 2.443422 | 0.008773374 | 2.870505e-08 | -19.36706 | 0.02065972 | 16.9799 | 0.7587348 | 0.2118939 | (112)
1023 | 1416 | 0.0422586 | 2.443245 | 0.008589798 | 5.663441e-09 | -19.6392 | 0.02022743 | 17.34279 | 0.7550693 | 0.2183312 | (112)
1024 | 1417 | 0.0447504 | 2.443022 | 0.008626315 | 7.948861e-09 | -19.34392 | 0.02031342 | 17.26937 | 0.7745383 | 0.2089117 | (112)
1025 | 1418 | 0.04163892 | 2.443493 | 0.008346147 | 1.675467e-10 | -19.81226 | 0.01965367 | 17.84908 | 0.7583412 | 0.216382 | (112)
1026 | 1420 | 0.04267936 | 2.444209 | 0.008389259 | 2.654674e-10 | -20.39796 | 0.0197552 | 17.75735 | 0.7736442 | 0.2094615 | (112)
1027 | 1421 | 0.04122942 | 2.444286 | 0.00812485 | 1.110971e-10 | -20.1953 | 0.01913256 | 18.33523 | 0.7619279 | 0.2175587 | (112)
1028 | 1422 | 0.04343645 | 2.444333 | 0.00803713 | 3.700745e-11 | -20.11739 | 0.01892599 | 18.53535 | 0.7800796 | 0.2119156 | (112)
1029 | 1424 | 0.04239378 | 2.444298 | 0.008148728 | 6.39655e-12 | -20.33265 | 0.01918879 | 18.28151 | 0.7810698 | 0.2028697 | (112)
1030 | 1425 | 0.04107992 | 2.445163 | 0.007823867 | 3.753776e-10 | -20.93553 | 0.0184238 | 19.04059 | 0.7575065 | 0.234866 | (112)
1031 | 1427 | 0.04140286 | 2.445524 | 0.007743261 | 1.215283e-10 | -20.88756 | 0.01823399 | 19.2388 | 0.7842397 | 0.2056986 | (112)
1032 | 1428 | 0.04079524 | 2.445697 | 0.007610294 | 1.419895e-10 | -21.27613 | 0.01792087 | 19.57494 | 0.790515 | 0.1993855 | (112)
1033 | 1429 | 0.04203414 | 2.445893 | 0.007581821 | 5.846523e-11 | -21.60776 | 0.01785382 | 19.64845 | 0.784552 | 0.217839 | (112)
1034 | 1431 | 0.04160482 | 2.44583 | 0.007774111 | 2.775558e-15 | -21.1734 | 0.01830663 | 19.16245 | 0.7952186 | 0.195422 | (112)
1035 | 1432 | 0.04082896 | 2.446036 | 0.007427494 | 2.072951e-10 | -21.21884 | 0.01749041 | 20.0567 | 0.7894646 | 0.2046502 | (112)
1036 | 1433 | 0.04078582 | 2.446181 | 0.007583792 | 2.398528e-10 | -21.29063 | 0.01785846 | 19.64334 | 0.7773545 | 0.2169089 | (112)
1037 | 1435 | 0.04124305 | 2.446612 | 0.007498827 | 2.158085e-10 | -21.46818 | 0.01765839 | 19.86591 | 0.7974675 | 0.1984443 | (112)
1038 | 1436 | 0.04166239 | 2.446723 | 0.007496537 | 1.048303e-10 | -21.03858 | 0.017653 | 19.87198 | 0.7791239 | 0.2218139 | (112)
1039 | 1437 | 0.04167566 | 2.446614 | 0.007463314 | 1.99132e-10 | -21.0406 | 0.01757476 | 19.96044 | 0.7903701 | 0.2083152 | (112)
1040 | 1439 | 0.04194429 | 2.446021 | 0.007589165 | 1.697546e-10 | -21.48946 | 0.01787112 | 19.62944 | 0.7825889 | 0.2192368 | (112)
1041 | 1440 | 0.04039947 | 2.44699 | 0.007372252 | 2.368061e-11 | -20.71045 | 0.01736033 | 20.20699 | 0.7815527 | 0.2110116 | (112)
1042 | 1441 | 0.04154049 | 2.446819 | 0.007390748 | 5.481726e-13 | -21.05174 | 0.01740388 | 20.15642 | 0.7869422 | 0.2135914 | (112)
1043 | 1443 | 0.04108053 | 2.447226 | 0.007092626 | 1.65061e-09 | -21.696 | 0.01670186 | 21.00365 | 0.7832511 | 0.2264023 | (112)
1044 | 1444 | 0.04154537 | 2.446577 | 0.00750749 | 2.800729e-09 | -20.46403 | 0.01767879 | 19.84299 | 0.7920213 | 0.2009317 | (112)
1045 | 1446 | 0.04164836 | 2.446404 | 0.007431268 | 3.201772e-09 | -21.03432 | 0.0174993 | 20.04651 | 0.7960979 | 0.2012329 | (112)
1046 | 1447 | 0.04156385 | 2.446769 | 0.007450477 | 5.148434e-10 | -21.30691 | 0.01754453 | 19.99483 | 0.8051775 | 0.1912098 | (112)
1047 | 1448 | 0.04159003 | 2.446727 | 0.007327635 | 9.168033e-11 | -20.98319 | 0.01725526 | 20.33003 | 0.7878115 | 0.2135293 | (112)
1048 | 1450 | 0.04246933 | 2.446166 | 0.007608972 | 2.112655e-08 | -20.63676 | 0.01791776 | 19.57834 | 0.8007897 | 0.1945402 | (112)
1049 | 1451 | 0.04203017 | 2.445954 | 0.007592653 | 1.83933e-10 | -21.26927 | 0.01787933 | 19.62042 | 0.7840792 | 0.2162601 | (112)
1050 | 1452 | 0.04151012 | 2.446612 | 0.00752497 | 3.631994e-09 | -21.29971 | 0.01771995 | 19.79689 | 0.7934125 | 0.2036899 | (112)
1051 | 1454 | 0.04177102 | 2.446393 | 0.007651279 | 8.824391e-11 | -22.10509 | 0.01801739 | 19.47008 | 0.7857253 | 0.2171657 | (112)
1052 | 1455 | 0.04217987 | 2.446661 | 0.00736856 | 9.497506e-10 | -21.83371 | 0.01735163 | 20.21711 | 0.7907973 | 0.2179987 | (112)
1053 | 1457 | 0.04101652 | 2.446319 | 0.007430343 | 8.219453e-11 | -20.99601 | 0.01749712 | 20.04901 | 0.7810032 | 0.2154805 | (112)
1054 | 1458 | 0.04236774 | 2.44663 | 0.007219128 | 3.887564e-10 | -20.98023 | 0.01699975 | 20.6356 | 0.8068321 | 0.1966923 | (112)
1055 | 1459 | 0.04151572 | 2.446867 | 0.007408162 | 1.239899e-10 | -21.45417 | 0.01744489 | 20.10904 | 0.785543 | 0.2173813 | (112)
1056 | 1461 | 0.04159422 | 2.447023 | 0.007392419 | 1.564791e-10 | -21.52403 | 0.01740782 | 20.15186 | 0.7923329 | 0.2102145 | (112)
1057 | 1462 | 0.04198653 | 2.447172 | 0.007398899 | 8.277243e-10 | -22.41192 | 0.01742308 | 20.13421 | 0.8050286 | 0.2018382 | (112)
1058 | 1463 | 0.04135639 | 2.447004 | 0.007405316 | 6.029066e-13 | -21.20527 | 0.01743819 | 20.11677 | 0.798203 | 0.1990779 | (112)
1059 | 1465 | 0.04359524 | 2.447546 | 0.007095451 | 5.166145e-12 | -22.86222 | 0.01670851 | 20.99529 | 0.8108136 | 0.2137929 | (112)
1060 | 1466 | 0.04049451 | 2.447996 | 0.007060744 | 7.934264e-12 | -22.28774 | 0.01662678 | 21.09849 | 0.8035446 | 0.2014091 | (112)
1061 | 1467 | 0.04081307 | 2.44795 | 0.007279855 | 2.203058e-09 | -22.05168 | 0.01714275 | 20.46346 | 0.7935655 | 0.2103379 | (112)
1062 | 1469 | 0.04110893 | 2.448303 | 0.006971257 | 8.694601e-11 | -21.25081 | 0.01641606 | 21.36932 | 0.7955611 | 0.2119955 | (112)
1063 | 1470 | 0.04175468 | 2.447857 | 0.007082305 | 3.810796e-11 | -22.24456 | 0.01667755 | 21.03426 | 0.8137969 | 0.1952666 | (112)
1064 | 1472 | 0.04061849 | 2.448261 | 0.007037716 | 3.149314e-12 | -22.17594 | 0.01657255 | 21.16752 | 0.7986755 | 0.2086404 | (112)
1065 | 1473 | 0.0402993 | 2.448797 | 0.006983825 | 1.06957e-10 | -22.06597 | 0.01644565 | 21.33086 | 0.8051109 | 0.19956 | (112)
1066 | 1474 | 0.040972 | 2.448465 | 0.006872577 | 1.387779e-15 | -22.87375 | 0.01618368 | 21.67615 | 0.8122327 | 0.2010602 | (112)
1067 | 1476 | 0.04098932 | 2.448282 | 0.007056622 | 3.382294e-12 | -22.45435 | 0.01661708 | 21.11081 | 0.8225053 | 0.1819039 | (112)
1068 | 1477 | 0.04027035 | 2.44894 | 0.006907382 | 1.149874e-10 | -22.4495 | 0.01626564 | 21.56693 | 0.8031025 | 0.2059446 | (112)
1069 | 1478 | 0.03881846 | 2.449203 | 0.006710375 | 4.087675e-12 | -23.41946 | 0.01580173 | 22.2001 | 0.8063279 | 0.2024424 | (112)
1070 | 1480 | 0.03986164 | 2.449257 | 0.006727652 | 1.886319e-11 | -22.95012 | 0.01584241 | 22.14309 | 0.8182298 | 0.1907637 | (112)
1071 | 1481 | 0.04121995 | 2.44908 | 0.006879508 | 3.232081e-12 | -22.57809 | 0.0162 | 21.65431 | 0.818324 | 0.1937239 | (112)
1072 | 1483 | 0.04013427 | 2.448886 | 0.006983007 | 7.687754e-10 | -23.03294 | 0.01644372 | 21.33336 | 0.805184 | 0.2042444 | (112)
1073 | 1484 | 0.04020843 | 2.449457 | 0.006723766 | 9.621247e-10 | -23.16776 | 0.01583326 | 22.15589 | 0.8099949 | 0.2052496 | (112)
1074 | 1485 | 0.04075237 | 2.449446 | 0.006881625 | 3.902645e-11 | -23.48764 | 0.01620499 | 21.64765 | 0.8178416 | 0.1969848 | (112)
1075 | 1487 | 0.03967566 | 2.449207 | 0.006859444 | 2.189444e-10 | -23.15062 | 0.01615276 | 21.71765 | 0.7997502 | 0.2120904 | (112)
1076 | 1488 | 0.03755975 | 2.449188 | 0.006614191 | 1.170964e-10 | -23.78975 | 0.01557523 | 22.52294 | 0.8039267 | 0.2014647 | (112)
1077 | 1489 | 0.03870343 | 2.449545 | 0.006668236 | 2.755207e-11 | -22.70215 | 0.0157025 | 22.34039 | 0.7938243 | 0.2149237 | (112)
1078 | 1491 | 0.03784438 | 2.449623 | 0.006762587 | 3.348121e-10 | -23.59887 | 0.01592467 | 22.0287 | 0.7825881 | 0.2277757 | (112)
1079 | 1492 | 0.03930921 | 2.449705 | 0.006751262 | 1.280309e-12 | -23.44632 | 0.01589801 | 22.06565 | 0.8000679 | 0.213956 | (112)
1080 | 1494 | 0.03961218 | 2.449504 | 0.00671981 | 3.526257e-10 | -23.52457 | 0.01582394 | 22.16893 | 0.8008914 | 0.2158429 | (112)
1081 | 1495 | 0.03976976 | 2.44926 | 0.00689803 | 2.313993e-11 | -23.25994 | 0.01624362 | 21.59617 | 0.7994563 | 0.2130354 | (112)
1082 | 1496 | 0.03977064 | 2.449397 | 0.006804655 | 1.849234e-10 | -23.44071 | 0.01602374 | 21.89251 | 0.8070329 | 0.2062044 | (112)
1083 | 1498 | 0.0398178 | 2.44965 | 0.006711068 | 1.096706e-11 | -22.34521 | 0.01580336 | 22.19781 | 0.8136341 | 0.1938059 | (112)
1084 | 1499 | 0.03780063 | 2.449417 | 0.00674569 | 2.454648e-12 | -22.46165 | 0.01588489 | 22.08388 | 0.8049847 | 0.191519 | (112)
1085 | 1500 | 0.03853555 | 2.449329 | 0.006831939 | 3.862142e-09 | -21.8583 | 0.01608799 | 21.80508 | 0.8057819 | 0.1898721 | (112)
1086 | 1502 | 0.03830857 | 2.449491 | 0.006659323 | 2.842838e-10 | -22.94082 | 0.01568151 | 22.3703 | 0.8047069 | 0.1997457 | (112)
1087 | 1503 | 0.03895614 | 2.449643 | 0.006754231 | 1.998568e-12 | -23.67485 | 0.015905 | 22.05595 | 0.7985483 | 0.2149974 | (112)
1088 | 1504 | 0.04004406 | 2.449736 | 0.006815214 | 3.454692e-11 | -23.37461 | 0.0160486 | 21.8586 | 0.8046634 | 0.2110582 | (112)
1089 | 1506 | 0.03967622 | 2.449098 | 0.006877289 | 1.038614e-13 | -23.48672 | 0.01619478 | 21.6613 | 0.8065021 | 0.2046848 | (112)
1090 | 1507 | 0.03987015 | 2.449187 | 0.006809735 | 4.64821e-11 | -22.90866 | 0.0160357 | 21.87619 | 0.8147469 | 0.1932545 | (112)
1091 | 1509 | 0.03886149 | 2.449597 | 0.006737162 | 3.490708e-12 | -23.50129 | 0.0158648 | 22.11184 | 0.8144766 | 0.1926704 | (112)
1092 | 1510 | 0.03882727 | 2.449468 | 0.006828156 | 2.879375e-09 | -23.14754 | 0.01607908 | 21.81717 | 0.8128105 | 0.1907046 | (112)
1093 | 1511 | 0.0400573 | 2.449622 | 0.006781422 | 6.210421e-12 | -23.51512 | 0.01596903 | 21.96752 | 0.8095323 | 0.2060029 | (112)
1094 | 1513 | 0.03942509 | 2.44925 | 0.00678708 | 6.836853e-11 | -23.1376 | 0.01598235 | 21.94921 | 0.8028415 | 0.2078052 | (112)
1095 | 1514 | 0.04027028 | 2.449312 | 0.006888137 | 9.21424e-12 | -22.97136 | 0.01622032 | 21.62719 | 0.8169263 | 0.191978 | (112)
1096 | 1515 | 0.04009609 | 2.449276 | 0.006915886 | 1.309342e-12 | -23.58738 | 0.01628567 | 21.54041 | 0.8081134 | 0.2054032 | (112)
1097 | 1517 | 0.03949784 | 2.449639 | 0.006804999 | 2.052747e-12 | -22.60615 | 0.01602455 | 21.89141 | 0.8112485 | 0.1944189 | (112)
1098 | 1518 | 0.03973299 | 2.44958 | 0.006592051 | 9.824253e-12 | -23.12607 | 0.01552309 | 22.59858 | 0.8050031 | 0.2115586 | (112)
1099 | 1520 | 0.03916317 | 2.449556 | 0.006893568 | 1.045247e-11 | -23.11332 | 0.01623311 | 21.61015 | 0.8072449 | 0.1985814 | (112)
1100 | 1521 | 0.03927672 | 2.449311 | 0.006760619 | 1.998401e-13 | -22.51449 | 0.01592004 | 22.03511 | 0.8050533 | 0.2007927 | (112)
1101 | 1522 | 0.03971135 | 2.449826 | 0.006725322 | 2.189312e-10 | -23.64159 | 0.01583692 | 22.15076 | 0.8039322 | 0.2135658 | (112)
1102 | 1524 | 0.03910082 | 2.449851 | 0.006708339 | 4.482525e-13 | -24.17651 | 0.01579693 | 22.20684 | 0.8099924 | 0.2049183 | (112)
1103 | 1525 | 0.03920307 | 2.449629 | 0.006859812 | 7.518541e-12 | -23.41553 | 0.01615362 | 21.71649 | 0.8122103 | 0.19495 | (112)
1104 | 1526 | 0.03841509 | 2.449864 | 0.006554703 | 3.421828e-10 | -23.56657 | 0.01543515 | 22.72735 | 0.808426 | 0.2019585 | (112)
1105 | 1528 | 0.03916629 | 2.450242 | 0.006759149 | 8.051892e-13 | -23.72947 | 0.01591658 | 22.03991 | 0.8023291 | 0.2124344 | (112)
1106 | 1529 | 0.03896346 | 2.450367 | 0.006710587 | 5.926651e-10 | -23.91447 | 0.01580223 | 22.1994 | 0.8135016 | 0.1986399 | (112)
1107 | 1531 | 0.03872176 | 2.44992 | 0.006531399 | 2.267891e-10 | -23.23406 | 0.01538027 | 22.80844 | 0.8104013 | 0.199997 | (112)
1108 | 1532 | 0.03950773 | 2.449843 | 0.00666505 | 1.195808e-09 | -23.54028 | 0.01569499 | 22.35107 | 0.7992249 | 0.2192155 | (112)
1109 | 1533 | 0.03856538 | 2.450006 | 0.006535832 | 5.212752e-11 | -23.64194 | 0.01539071 | 22.79297 | 0.8224505 | 0.1858551 | (112)
1110 | 1535 | 0.03689601 | 2.450301 | 0.006669948 | 4.922168e-10 | -23.56164 | 0.01570653 | 22.33466 | 0.800697 | 0.200353 | (112)
1111 | 1536 | 0.03683127 | 2.45031 | 0.006463029 | 6.10261e-10 | -24.57021 | 0.01521927 | 23.04972 | 0.7986372 | 0.2131727 | (112)
1112 | 1537 | 0.03841678 | 2.450143 | 0.006681944 | 1.198791e-11 | -23.8038 | 0.01573477 | 22.29456 | 0.8102395 | 0.1989442 | (112)
1113 | 1539 | 0.03922528 | 2.450254 | 0.006549667 | 1.914263e-11 | -24.03606 | 0.01542329 | 22.74482 | 0.8051614 | 0.215373 | (112)
1114 | 1540 | 0.0394486 | 2.450432 | 0.006689552 | 5.596079e-13 | -23.43801 | 0.01575269 | 22.26921 | 0.8089307 | 0.2054369 | (112)
1115 | 1542 | 0.03903157 | 2.45042 | 0.006543031 | 1.860173e-11 | -23.39263 | 0.01540766 | 22.76789 | 0.8077282 | 0.2069705 | (112)
1116 | 1543 | 0.03877233 | 2.450002 | 0.006838639 | 8.301443e-11 | -23.75207 | 0.01610376 | 21.78372 | 0.8150865 | 0.1915781 | (112)
1117 | 1544 | 0.03865972 | 2.45012 | 0.006563859 | 5.296557e-10 | -23.87397 | 0.01545671 | 22.69565 | 0.8033903 | 0.212372 | (112)
1118 | 1546 | 0.03651489 | 2.450426 | 0.006524794 | 5.871625e-11 | -24.63366 | 0.01536472 | 22.83153 | 0.8031431 | 0.2044422 | (112)
1119 | 1547 | 0.03803654 | 2.450661 | 0.006407795 | 1.507572e-12 | -23.89827 | 0.0150892 | 23.24841 | 0.8132147 | 0.1992734 | (112)
1120 | 1548 | 0.03865059 | 2.450229 | 0.006578925 | 6.593953e-11 | -23.44423 | 0.01549219 | 22.64367 | 0.8014808 | 0.2120185 | (112)
1121 | 1550 | 0.03880146 | 2.450371 | 0.0066063 | 1.149697e-11 | -22.78986 | 0.01555665 | 22.54984 | 0.8120483 | 0.1949571 | (112)
1122 | 1551 | 0.0373354 | 2.450382 | 0.006498284 | 5.144051e-10 | -23.85758 | 0.01530229 | 22.92467 | 0.8023663 | 0.2064448 | (112)
1123 | 1552 | 0.03776518 | 2.450253 | 0.006560557 | 7.039175e-11 | -24.10717 | 0.01544893 | 22.70707 | 0.8022514 | 0.2095608 | (112)
1124 | 1554 | 0.03802255 | 2.450073 | 0.006682034 | 1.566081e-12 | -24.06564 | 0.01573499 | 22.29426 | 0.8038256 | 0.2062006 | (112)
1125 | 1555 | 0.03873853 | 2.449895 | 0.006618095 | 1.235269e-09 | -23.27894 | 0.01558442 | 22.50965 | 0.8077299 | 0.2020713 | (112)
1126 | 1557 | 0.03828984 | 2.449983 | 0.006504771 | 1.377587e-11 | -24.15079 | 0.01531757 | 22.90181 | 0.8110882 | 0.2023515 | (112)
1127 | 1558 | 0.03728456 | 2.450408 | 0.006531277 | 3.806832e-10 | -23.46911 | 0.01537998 | 22.80887 | 0.8069883 | 0.1971958 | (112)
1128 | 1559 | 0.03803714 | 2.450557 | 0.006581844 | 1.101219e-11 | -23.8823 | 0.01549906 | 22.63363 | 0.8043324 | 0.2072777 | (112)
1129 | 1561 | 0.03837797 | 2.450357 | 0.006496321 | 5.027892e-09 | -24.35788 | 0.01529767 | 22.9316 | 0.802652 | 0.2164065 | (112)
1130 | 1562 | 0.03883022 | 2.450155 | 0.006692967 | 1.778976e-10 | -23.58903 | 0.01576073 | 22.25784 | 0.809516 | 0.2011671 | (112)
1131 | 1563 | 0.0385386 | 2.450333 | 0.006509384 | 9.370338e-11 | -22.88595 | 0.01532843 | 22.88558 | 0.8155221 | 0.1913875 | (112)
1132 | 1565 | 0.0375324 | 2.450581 | 0.006502357 | 4.485124e-10 | -24.54837 | 0.01531188 | 22.91031 | 0.8129293 | 0.1984526 | (112)
1133 | 1566 | 0.03867731 | 2.450825 | 0.006385613 | 4.862999e-12 | -24.36522 | 0.01503697 | 23.32916 | 0.8096991 | 0.2118543 | (112)
1134 | 1568 | 0.03871989 | 2.450297 | 0.006710838 | 7.968807e-10 | -23.87968 | 0.01580282 | 22.19857 | 0.8094603 | 0.202012 | (112)
1135 | 1569 | 0.03824776 | 2.45057 | 0.006572742 | 7.519639e-10 | -24.18989 | 0.01547762 | 22.66497 | 0.8062144 | 0.208345 | (112)
1136 | 1570 | 0.03722803 | 2.450639 | 0.006379755 | 6.667099e-10 | -24.02254 | 0.01502317 | 23.35059 | 0.799196 | 0.2138837 | (112)
1137 | 1572 | 0.03871333 | 2.45074 | 0.006599461 | 2.196304e-11 | -24.72441 | 0.01554054 | 22.57321 | 0.8011247 | 0.2215464 | (112)
1138 | 1573 | 0.03859354 | 2.450451 | 0.006473867 | 3.937906e-12 | -23.42283 | 0.01524479 | 23.01113 | 0.8038711 | 0.2109514 | (112)
1139 | 1574 | 0.03883281 | 2.450339 | 0.006549977 | 2.660033e-11 | -23.43057 | 0.01542402 | 22.74375 | 0.8089262 | 0.2040791 | (112)
1140 | 1576 | 0.03903496 | 2.450672 | 0.006541271 | 5.229889e-10 | -23.9846 | 0.01540352 | 22.77402 | 0.8094996 | 0.208625 | (112)
1141 | 1577 | 0.03738447 | 2.450813 | 0.006443376 | 1.00433e-09 | -24.73049 | 0.01517299 | 23.12003 | 0.7942935 | 0.2251746 | (112)
1142 | 1579 | 0.03903963 | 2.450401 | 0.006624058 | 2.261658e-10 | -23.58572 | 0.01559846 | 22.48939 | 0.8066076 | 0.2080109 | (112)
1143 | 1580 | 0.03854466 | 2.450329 | 0.00654358 | 1.859268e-11 | -23.89083 | 0.01540895 | 22.76598 | 0.8092657 | 0.2046685 | (112)
1144 | 1581 | 0.03819936 | 2.450483 | 0.006480935 | 2.966061e-11 | -24.13506 | 0.01526143 | 22.98604 | 0.812224 | 0.2014636 | (112)
1145 | 1583 | 0.03646676 | 2.450565 | 0.006538239 | 4.051148e-12 | -24.11104 | 0.01539638 | 22.78458 | 0.8024351 | 0.2017839 | (112)
1146 | 1584 | 0.03849283 | 2.45042 | 0.006481695 | 3.256909e-10 | -24.17514 | 0.01526322 | 22.98334 | 0.8075238 | 0.2097223 | (112)
1147 | 1585 | 0.03734139 | 2.450138 | 0.006664477 | 3.789061e-10 | -24.73094 | 0.01569364 | 22.35299 | 0.8098634 | 0.1987102 | (112)
1148 | 1587 | 0.03785321 | 2.450296 | 0.006545957 | 1.638029e-11 | -23.71775 | 0.01541455 | 22.75772 | 0.80952 | 0.1986535 | (112)
1149 | 1588 | 0.03856545 | 2.450437 | 0.006477205 | 9.694079e-12 | -24.10336 | 0.01525265 | 22.99927 | 0.8152917 | 0.1995455 | (112)
1150 | 1589 | 0.03898942 | 2.450712 | 0.006664601 | 1.87988e-11 | -23.89991 | 0.01569394 | 22.35258 | 0.8030872 | 0.2140855 | (112)
1151 | 1592 | 0.03933558 | 2.45056 | 0.006636669 | 1.833946e-10 | -22.87111 | 0.01562816 | 22.44665 | 0.8144438 | 0.1954067 | (112)
1152 | 1594 | 0.03778998 | 2.450441 | 0.006522005 | 1.259801e-10 | -23.71789 | 0.01535815 | 22.84129 | 0.8001722 | 0.2111914 | (112)
1153 | 1595 | 0.03816958 | 2.450391 | 0.006461935 | 1.575023e-11 | -23.22831 | 0.01521669 | 23.05363 | 0.8184452 | 0.1882088 | (112)
1154 | 1596 | 0.03944344 | 2.450426 | 0.006630278 | 5.18901e-11 | -23.75326 | 0.01561311 | 22.46829 | 0.8116441 | 0.2049292 | (112)
1155 | 1598 | 0.03961018 | 2.450292 | 0.006469568 | 1.228647e-08 | -24.64468 | 0.01523467 | 23.02642 | 0.8154861 | 0.2092096 | (112)
1156 | 1599 | 0.03724266 | 2.450459 | 0.006522064 | 8.388283e-10 | -24.63648 | 0.01535829 | 22.84109 | 0.791279 | 0.2254262 | (112)
1157 | 1601 | 0.03792485 | 2.450844 | 0.006304218 | 1.124059e-10 | -24.25055 | 0.0148453 | 23.63037 | 0.8143635 | 0.2015866 | (112)
1158 | 1602 | 0.03845821 | 2.450921 | 0.006581234 | 1.452272e-11 | -23.11911 | 0.01549762 | 22.63573 | 0.8096354 | 0.1991248 | (112)
1159 | 1603 | 0.03722316 | 2.451022 | 0.006487158 | 3.196221e-12 | -24.21713 | 0.01527609 | 22.96399 | 0.7982876 | 0.2145672 | (112)
1160 | 1605 | 0.03752011 | 2.450803 | 0.006438489 | 1.662118e-09 | -23.77636 | 0.01516148 | 23.13757 | 0.8158505 | 0.1915445 | (112)
1161 | 1606 | 0.03834963 | 2.450898 | 0.006484223 | 2.925976e-11 | -23.94835 | 0.01526918 | 22.97438 | 0.8105972 | 0.2039057 | (112)
1162 | 1607 | 0.03896398 | 2.450514 | 0.006512939 | 5.490231e-09 | -23.51436 | 0.0153368 | 22.87309 | 0.8131433 | 0.2009286 | (112)
1163 | 1609 | 0.03806474 | 2.450386 | 0.006528691 | 3.298338e-09 | -23.92761 | 0.01537389 | 22.8179 | 0.8160351 | 0.193254 | (112)
1164 | 1610 | 0.03846368 | 2.450903 | 0.006310626 | 2.829108e-09 | -23.9365 | 0.01486039 | 23.60638 | 0.8236841 | 0.1907737 | (112)
1165 | 1612 | 0.03816552 | 2.450899 | 0.006584632 | 9.894863e-13 | -22.79415 | 0.01550562 | 22.62404 | 0.8069527 | 0.1985727 | (112)
1166 | 1614 | 0.03870169 | 2.450645 | 0.006423717 | 2.940156e-09 | -24.09463 | 0.0151267 | 23.19078 | 0.8033258 | 0.2180517 | (112)
1167 | 1616 | 0.03927982 | 2.450497 | 0.006512871 | 8.790829e-10 | -23.1251 | 0.01533664 | 22.87332 | 0.8211401 | 0.1902466 | (112)
1168 | 1617 | 0.03850925 | 2.450261 | 0.006676056 | 7.718165e-11 | -23.80119 | 0.01572091 | 22.31422 | 0.8165938 | 0.1916783 | (112)
1169 | 1619 | 0.03740198 | 2.450402 | 0.006420451 | 5.663066e-09 | -24.16018 | 0.01511901 | 23.20258 | 0.8026204 | 0.2101825 | (112)
1170 | 1620 | 0.03849553 | 2.450744 | 0.006324845 | 2.85858e-11 | -24.052 | 0.01489387 | 23.55331 | 0.804651 | 0.2167787 | (112)
1171 | 1621 | 0.03762744 | 2.450623 | 0.00654138 | 3.553812e-10 | -24.34656 | 0.01540377 | 22.77364 | 0.7976857 | 0.2172917 | (112)
1172 | 1623 | 0.03897527 | 2.450468 | 0.006531336 | 5.270132e-10 | -24.76451 | 0.01538012 | 22.80866 | 0.8085849 | 0.2142482 | (112)
1173 | 1624 | 0.0388021 | 2.450105 | 0.006666643 | 1.631034e-11 | -23.62844 | 0.01569874 | 22.34573 | 0.8055849 | 0.2067013 | (112)
1174 | 1625 | 0.03933371 | 2.450354 | 0.006413999 | 1.587746e-10 | -24.05548 | 0.01510381 | 23.22592 | 0.8100619 | 0.2125478 | (112)
1175 | 1627 | 0.0384449 | 2.450516 | 0.00657777 | 1.57385e-10 | -23.75522 | 0.01548946 | 22.64765 | 0.8082629 | 0.2039374 | (112)
1176 | 1628 | 0.03752368 | 2.450523 | 0.006573158 | 8.814099e-11 | -23.74947 | 0.0154786 | 22.66354 | 0.802898 | 0.2049957 | (112)
1177 | 1629 | 0.03877788 | 2.450571 | 0.006432562 | 3.51514e-10 | -23.31681 | 0.01514753 | 23.15889 | 0.815962 | 0.1964984 | (112)
1178 | 1631 | 0.03802736 | 2.450289 | 0.006433519 | 8.105648e-09 | -23.78835 | 0.01514978 | 23.15545 | 0.8080708 | 0.2043692 | (112)
1179 | 1632 | 0.03822954 | 2.450585 | 0.006537882 | 6.324609e-09 | -24.58151 | 0.01539553 | 22.78582 | 0.8166097 | 0.1974789 | (112)
1180 | 1634 | 0.0390735 | 2.450404 | 0.006540093 | 7.828593e-11 | -24.22823 | 0.01540074 | 22.77812 | 0.8245636 | 0.1899034 | (112)
1181 | 1635 | 0.03810898 | 2.450335 | 0.006434518 | 2.935041e-12 | -24.42394 | 0.01515213 | 23.15185 | 0.8079165 | 0.2090861 | (112)
1182 | 1636 | 0.03872711 | 2.450511 | 0.006634697 | 1.349365e-11 | -24.19783 | 0.01562352 | 22.45333 | 0.7992621 | 0.2196901 | (112)
1183 | 1638 | 0.03771345 | 2.450712 | 0.006390224 | 1.191972e-09 | -24.23234 | 0.01504783 | 23.31233 | 0.8013182 | 0.2156155 | (112)
1184 | 1639 | 0.03879039 | 2.450802 | 0.006639036 | 1.973e-10 | -23.58956 | 0.01563374 | 22.43865 | 0.8246905 | 0.1833154 | (112)
1185 | 1640 | 0.03881161 | 2.45062 | 0.006373773 | 9.131368e-11 | -23.90982 | 0.01500909 | 23.3725 | 0.8123336 | 0.2062786 | (112)
1186 | 1642 | 0.03823192 | 2.450367 | 0.006428401 | 1.997569e-11 | -24.69733 | 0.01513773 | 23.17388 | 0.8132887 | 0.2045381 | (112)
1187 | 1643 | 0.03866268 | 2.450772 | 0.006495964 | 1.418821e-10 | -24.68423 | 0.01529683 | 22.93286 | 0.8133743 | 0.2063742 | (112)
1188 | 1645 | 0.03877697 | 2.450751 | 0.006397517 | 5.772149e-10 | -24.25744 | 0.015065 | 23.28576 | 0.8090344 | 0.2123603 | (112)
1189 | 1646 | 0.03863965 | 2.4506 | 0.006446285 | 2.117061e-09 | -24.49322 | 0.01517984 | 23.10959 | 0.8245104 | 0.1908443 | (112)
1190 | 1647 | 0.03793815 | 2.450467 | 0.006715127 | 1.113801e-08 | -23.79752 | 0.01581292 | 22.18439 | 0.8114008 | 0.1943149 | (112)
1191 | 1649 | 0.03811393 | 2.450433 | 0.006516785 | 1.325337e-08 | -24.64455 | 0.01534586 | 22.85959 | 0.8016901 | 0.2174936 | (112)
1192 | 1650 | 0.0380715 | 2.450692 | 0.006330432 | 4.507283e-12 | -23.99467 | 0.01490703 | 23.53252 | 0.8093938 | 0.2069026 | (112)
1193 | 1651 | 0.03921837 | 2.45069 | 0.006461737 | 6.340239e-11 | -24.30979 | 0.01521623 | 23.05433 | 0.8222195 | 0.1962888 | (112)
1194 | 1653 | 0.03893814 | 2.450673 | 0.006498906 | 1.219691e-12 | -23.81029 | 0.01530375 | 22.92248 | 0.8211832 | 0.1923018 | (112)
1195 | 1654 | 0.03806251 | 2.450454 | 0.006453548 | 5.080036e-11 | -24.29011 | 0.01519694 | 23.08359 | 0.7972102 | 0.2222201 | (112)
1196 | 1656 | 0.03774672 | 2.450789 | 0.006157704 | 1.230583e-10 | -24.87656 | 0.01450028 | 24.19263 | 0.8194839 | 0.2001178 | (112)
1197 | 1657 | 0.0378281 | 2.450977 | 0.006418175 | 9.333745e-11 | -24.34256 | 0.01511365 | 23.21081 | 0.8142342 | 0.1995971 | (112)
1198 | 1658 | 0.03870203 | 2.450674 | 0.006497421 | 4.357191e-10 | -23.79123 | 0.01530026 | 22.92772 | 0.8071464 | 0.2093063 | (112)
1199 | 1660 | 0.03728626 | 2.450746 | 0.006328968 | 2.16217e-11 | -24.04707 | 0.01490358 | 23.53796 | 0.8072067 | 0.2049516 | (112)
1200 | 1661 | 0.0387437 | 2.450701 | 0.006426237 | 8.158157e-11 | -23.66915 | 0.01513263 | 23.18169 | 0.8106013 | 0.2057242 | (112)
1201 | 1662 | 0.03874959 | 2.450969 | 0.006437717 | 3.642169e-10 | -24.36218 | 0.01515967 | 23.14035 | 0.8230697 | 0.1933675 | (112)
1202 | 1664 | 0.03936487 | 2.450733 | 0.006422914 | 1.313066e-11 | -24.41215 | 0.01512481 | 23.19368 | 0.8149766 | 0.2084764 | (112)
1203 | 1665 | 0.03838886 | 2.450433 | 0.006435644 | 3.131251e-10 | -24.94346 | 0.01515478 | 23.1478 | 0.8224986 | 0.1944865 | (112)
1204 | 1666 | 0.03809941 | 2.450352 | 0.00646689 | 1.384387e-09 | -24.13944 | 0.01522836 | 23.03596 | 0.8083905 | 0.2059722 | (112)
1205 | 1668 | 0.03837453 | 2.45071 | 0.006460645 | 2.512213e-12 | -23.83189 | 0.01521366 | 23.05823 | 0.8189188 | 0.1927071 | (112)
1206 | 1669 | 0.03860641 | 2.450821 | 0.006355661 | 1.096345e-13 | -24.1206 | 0.01496644 | 23.43911 | 0.8144444 | 0.2040483 | (112)
1207 | 1671 | 0.03813545 | 2.451124 | 0.006332486 | 2.395983e-11 | -23.65925 | 0.01491187 | 23.52489 | 0.8163437 | 0.1965672 | (112)
1208 | 1672 | 0.03977436 | 2.450569 | 0.006649566 | 1.841693e-12 | -24.66245 | 0.01565853 | 22.40312 | 0.8126007 | 0.2110891 | (112)
1209 | 1673 | 0.03901393 | 2.450612 | 0.006394105 | 8.889506e-11 | -23.99217 | 0.01505697 | 23.29818 | 0.8159351 | 0.2027899 | (112)
1210 | 1675 | 0.03748843 | 2.450879 | 0.006288269 | 3.644435e-11 | -24.08839 | 0.01480774 | 23.6903 | 0.8082297 | 0.2062917 | (112)
1211 | 1676 | 0.03990965 | 2.450711 | 0.006521524 | 5.194409e-10 | -23.74329 | 0.01535702 | 22.84297 | 0.8130883 | 0.2085584 | (112)
1212 | 1678 | 0.03897349 | 2.450573 | 0.006553586 | 4.996004e-16 | -24.95375 | 0.01543251 | 22.73122 | 0.8242571 | 0.1937531 | (112)
1213 | 1679 | 0.0400575 | 2.450741 | 0.006475771 | 2.895184e-12 | -23.63127 | 0.01524928 | 23.00437 | 0.8375034 | 0.1771762 | (112)
1214 | 1680 | 0.03977761 | 2.450982 | 0.006455768 | 1.640565e-11 | -24.05238 | 0.01520217 | 23.07564 | 0.8198266 | 0.2021397 | (112)
1215 | 1682 | 0.03950857 | 2.451119 | 0.006458711 | 5.978378e-08 | -24.33605 | 0.0152091 | 23.06513 | 0.8145211 | 0.2094404 | (112)
1216 | 1683 | 0.03925672 | 2.451008 | 0.00634556 | 1.513486e-08 | -23.63358 | 0.01494265 | 23.47642 | 0.8242231 | 0.1928413 | (112)
1217 | 1684 | 0.03704311 | 2.450854 | 0.006324316 | 1.489475e-11 | -23.88162 | 0.01489263 | 23.55528 | 0.813788 | 0.1939895 | (112)
1218 | 1686 | 0.03870509 | 2.450787 | 0.006353848 | 7.213063e-11 | -23.93309 | 0.01496217 | 23.44579 | 0.805305 | 0.2160758 | (112)
1219 | 1687 | 0.037493 | 2.450981 | 0.006543536 | 4.533296e-11 | -24.97256 | 0.01540885 | 22.76613 | 0.8098807 | 0.2046846 | (112)
1220 | 1688 | 0.03847816 | 2.451006 | 0.006361369 | 5.691675e-11 | -24.19853 | 0.01497988 | 23.41808 | 0.8108388 | 0.2086448 | (112)
1221 | 1690 | 0.03823479 | 2.450757 | 0.006517523 | 1.65683e-11 | -24.21499 | 0.01534759 | 22.857 | 0.8198457 | 0.1917994 | (112)
1222 | 1691 | 0.03832516 | 2.451013 | 0.006475321 | 2.814618e-09 | -23.80243 | 0.01524822 | 23.00597 | 0.8115475 | 0.202013 | (112)
1223 | 1693 | 0.03784013 | 2.451288 | 0.006416523 | 2.443529e-11 | -24.64219 | 0.01510976 | 23.21678 | 0.8012957 | 0.2195165 | (112)
1224 | 1694 | 0.03761742 | 2.451352 | 0.006293104 | 3.175737e-12 | -24.26825 | 0.01481913 | 23.67211 | 0.8122538 | 0.2033926 | (112)
1225 | 1695 | 0.03799782 | 2.451135 | 0.006253982 | 4.189234e-10 | -23.8943 | 0.014727 | 23.82019 | 0.8158153 | 0.1994334 | (112)
1226 | 1697 | 0.03984386 | 2.450759 | 0.006509121 | 1.287204e-11 | -24.36437 | 0.01532781 | 22.8865 | 0.8257851 | 0.19485 | (112)
1227 | 1698 | 0.04000554 | 2.45103 | 0.006395422 | 2.371743e-10 | -24.33875 | 0.01506007 | 23.29338 | 0.8110931 | 0.2187925 | (112)
1228 | 1699 | 0.0372686 | 2.451011 | 0.006394546 | 7.083006e-11 | -24.62943 | 0.01505801 | 23.29657 | 0.7957425 | 0.2230439 | (112)
1229 | 1701 | 0.03800734 | 2.451237 | 0.00635961 | 7.043638e-11 | -24.03091 | 0.01497574 | 23.42455 | 0.8229232 | 0.1889124 | (112)
1230 | 1702 | 0.03872145 | 2.45089 | 0.006392097 | 6.334716e-10 | -24.84179 | 0.01505224 | 23.3055 | 0.82947 | 0.1880468 | (112)
1231 | 1703 | 0.03827712 | 2.450894 | 0.006365379 | 1.915568e-11 | -24.40541 | 0.01498932 | 23.40332 | 0.8028573 | 0.219371 | (112)
1232 | 1705 | 0.03712616 | 2.451274 | 0.006275272 | 7.805536e-09 | -23.9077 | 0.01477714 | 23.73937 | 0.8087618 | 0.202745 | (112)
1233 | 1706 | 0.03865741 | 2.451149 | 0.006319958 | 2.937647e-10 | -24.36792 | 0.01488236 | 23.57152 | 0.8169167 | 0.2037365 | (112)
1234 | 1708 | 0.03817948 | 2.451284 | 0.006323056 | 1.480932e-11 | -24.40408 | 0.01488966 | 23.55997 | 0.8126236 | 0.2066207 | (112)
1235 | 1709 | 0.0396038 | 2.450726 | 0.006511036 | 1.937012e-11 | -24.10333 | 0.01533232 | 22.87977 | 0.817493 | 0.2029036 | (112)
1236 | 1710 | 0.03889008 | 2.450947 | 0.006376192 | 6.401385e-11 | -23.51639 | 0.01501478 | 23.36364 | 0.8209631 | 0.1934572 | (112)
1237 | 1712 | 0.03778619 | 2.451196 | 0.006345923 | 1.573716e-10 | -25.04769 | 0.01494351 | 23.47508 | 0.8178508 | 0.200372 | (112)
1238 | 1713 | 0.03823611 | 2.451259 | 0.006322072 | 7.96635e-12 | -24.75208 | 0.01488734 | 23.56364 | 0.820728 | 0.1981549 | (112)
1239 | 1714 | 0.03898859 | 2.451312 | 0.006392201 | 1.098227e-11 | -24.43343 | 0.01505248 | 23.30512 | 0.8221929 | 0.19774 | (112)
1240 | 1716 | 0.0393808 | 2.451217 | 0.006318947 | 4.66448e-11 | -23.8302 | 0.01487998 | 23.57529 | 0.8289302 | 0.1891342 | (112)
1241 | 1717 | 0.03799897 | 2.451074 | 0.006351084 | 8.361212e-11 | -25.1707 | 0.01495566 | 23.456 | 0.8163043 | 0.2043036 | (112)
1242 | 1719 | 0.0385396 | 2.451246 | 0.006275472 | 4.546857e-11 | -24.53395 | 0.01477761 | 23.73862 | 0.8191102 | 0.2018558 | (112)
1243 | 1720 | 0.03864868 | 2.45141 | 0.006237327 | 1.150902e-08 | -24.96519 | 0.01468778 | 23.88379 | 0.8141475 | 0.21304 | (112)
1244 | 1721 | 0.03842336 | 2.45089 | 0.006366255 | 1.274802e-11 | -24.30991 | 0.01499139 | 23.4001 | 0.8241161 | 0.1908964 | (112)
1245 | 1723 | 0.03863252 | 2.4511 | 0.006394775 | 6.431911e-12 | -23.46811 | 0.01505855 | 23.29574 | 0.8128627 | 0.2021048 | (112)
1246 | 1724 | 0.03829528 | 2.451372 | 0.006255544 | 1.925035e-10 | -24.0171 | 0.01473068 | 23.81424 | 0.8193912 | 0.1975237 | (112)
1247 | 1725 | 0.03857156 | 2.451555 | 0.006193926 | 3.439438e-10 | -25.14069 | 0.01458558 | 24.05114 | 0.8254021 | 0.1991638 | (112)
1248 | 1727 | 0.03736365 | 2.451587 | 0.006272501 | 2.933246e-09 | -24.68329 | 0.01477061 | 23.74986 | 0.8095717 | 0.2085543 | (112)
1249 | 1728 | 0.03898122 | 2.451222 | 0.006381537 | 6.353836e-10 | -24.12618 | 0.01502737 | 23.34407 | 0.8198172 | 0.1992306 | (112)
1250 | 1729 | 0.03879025 | 2.451409 | 0.006171214 | 6.804622e-10 | -24.54428 | 0.0145321 | 24.13966 | 0.8222766 | 0.201735 | (112)
1251 | 1731 | 0.03762677 | 2.451696 | 0.006333505 | 3.142625e-11 | -24.56825 | 0.01491426 | 23.5211 | 0.826787 | 0.1857111 | (112)
1252 | 1732 | 0.03964854 | 2.45163 | 0.006297044 | 2.610348e-08 | -24.41149 | 0.01482841 | 23.65729 | 0.8164464 | 0.2123231 | (112)
1253 | 1734 | 0.03826469 | 2.451361 | 0.006331702 | 1.658506e-09 | -24.4882 | 0.01491002 | 23.5278 | 0.8146581 | 0.2049363 | (112)
1254 | 1735 | 0.04012108 | 2.451226 | 0.006428455 | 3.272442e-09 | -23.77686 | 0.01513786 | 23.17369 | 0.8218261 | 0.200811 | (112)
1255 | 1736 | 0.0394386 | 2.451505 | 0.006410528 | 3.241829e-11 | -25.29155 | 0.01509564 | 23.23849 | 0.8201765 | 0.2083041 | (112)
1256 | 1738 | 0.03976138 | 2.451498 | 0.006397228 | 5.336842e-13 | -23.53949 | 0.01506432 | 23.28681 | 0.8011188 | 0.2269481 | (112)
1257 | 1739 | 0.03798419 | 2.451633 | 0.005951071 | 1.679316e-09 | -24.90295 | 0.0140137 | 25.03264 | 0.8236266 | 0.2016438 | (112)
1258 | 1740 | 0.03954173 | 2.451296 | 0.006302869 | 2.625344e-12 | -23.79383 | 0.01484212 | 23.63543 | 0.8268652 | 0.193075 | (112)
1259 | 1742 | 0.03807354 | 2.45122 | 0.006243124 | 1.862455e-12 | -24.0335 | 0.01470143 | 23.86161 | 0.8086451 | 0.210758 | (112)
1260 | 1743 | 0.03948314 | 2.451632 | 0.006239212 | 5.888284e-10 | -23.69994 | 0.01469222 | 23.87657 | 0.8268609 | 0.1939884 | (112)
1261 | 1745 | 0.03949078 | 2.451951 | 0.006152242 | 4.512779e-12 | -24.79214 | 0.01448742 | 24.2141 | 0.8270367 | 0.2020131 | (112)
1262 | 1746 | 0.03909431 | 2.451705 | 0.006231761 | 1.861739e-11 | -24.23626 | 0.01467468 | 23.90512 | 0.8284009 | 0.1926378 | (112)
1263 | 1747 | 0.039604 | 2.451906 | 0.006181065 | 1.049723e-10 | -23.37024 | 0.0145553 | 24.10119 | 0.8152691 | 0.2105172 | (112)
1264 | 1750 | 0.03968707 | 2.452751 | 0.005949475 | 1.073648e-10 | -23.98207 | 0.01400994 | 25.03936 | 0.828019 | 0.2029234 | (112)
1265 | 1751 | 0.0390768 | 2.452381 | 0.006001921 | 1.491341e-10 | -24.55448 | 0.01413344 | 24.82056 | 0.834416 | 0.1914899 | (112)
1266 | 1753 | 0.03934959 | 2.45258 | 0.006029068 | 7.332179e-11 | -25.0129 | 0.01419737 | 24.7088 | 0.8241468 | 0.2100869 | (112)
1267 | 1754 | 0.03956285 | 2.452576 | 0.005948708 | 1.930242e-09 | -24.14528 | 0.01400814 | 25.04258 | 0.8319872 | 0.1971526 | (112)
1268 | 1757 | 0.03957151 | 2.452611 | 0.005970395 | 1.110103e-10 | -23.20434 | 0.01405921 | 24.95162 | 0.8338467 | 0.1892993 | (112)
1269 | 1758 | 0.03981618 | 2.452723 | 0.006060584 | 2.616555e-10 | -24.6983 | 0.01427159 | 24.58031 | 0.840506 | 0.1875342 | (112)
1270 | 1760 | 0.03907217 | 2.452806 | 0.006031961 | 2.111615e-10 | -23.55942 | 0.01420418 | 24.69695 | 0.8251799 | 0.1987437 | (112)
1271 | 1761 | 0.03980298 | 2.4527 | 0.006071952 | 7.018175e-10 | -24.07649 | 0.01429835 | 24.53429 | 0.8380083 | 0.1873436 | (112)
1272 | 1763 | 0.03997332 | 2.452842 | 0.006103152 | 2.330547e-11 | -24.52087 | 0.01437182 | 24.40887 | 0.8288786 | 0.2032596 | (112)
1273 | 1764 | 0.03829962 | 2.453129 | 0.005947886 | 5.715809e-10 | -25.06839 | 0.0140062 | 25.04604 | 0.8242756 | 0.205781 | (112)
1274 | 1765 | 0.03903714 | 2.453011 | 0.006116331 | 2.400084e-10 | -24.18008 | 0.01440286 | 24.35627 | 0.8380285 | 0.1828079 | (112)
1275 | 1767 | 0.0402883 | 2.452853 | 0.006160054 | 3.566229e-10 | -23.55224 | 0.01450582 | 24.18339 | 0.8278618 | 0.2001667 | (112)
1276 | 1768 | 0.0398654 | 2.452706 | 0.006077602 | 1.436005e-08 | -24.05524 | 0.01431166 | 24.51148 | 0.8388972 | 0.1863831 | (112)
1277 | 1769 | 0.03839543 | 2.453304 | 0.005882199 | 4.446382e-11 | -24.2223 | 0.01385152 | 25.32574 | 0.8263017 | 0.2003476 | (112)
1278 | 1771 | 0.0414272 | 2.453273 | 0.006063846 | 1.815674e-09 | -23.37243 | 0.01427927 | 24.56708 | 0.8429209 | 0.1877305 | (112)
1279 | 1772 | 0.04028743 | 2.453062 | 0.006005096 | 1.495976e-11 | -24.30165 | 0.01414092 | 24.80743 | 0.8369717 | 0.1949086 | (112)
1280 | 1774 | 0.04019834 | 2.453134 | 0.006001971 | 5.814029e-09 | -24.8044 | 0.01413356 | 24.82035 | 0.8512826 | 0.1768445 | (112)
1281 | 1775 | 0.03992917 | 2.453163 | 0.005972606 | 5.391826e-11 | -24.00699 | 0.01406441 | 24.94238 | 0.8217839 | 0.2136862 | (112)
1282 | 1776 | 0.03950797 | 2.453397 | 0.005870055 | 2.366857e-11 | -24.99546 | 0.01382292 | 25.37813 | 0.839591 | 0.1932616 | (112)
1283 | 1778 | 0.0392158 | 2.453455 | 0.005842762 | 1.561995e-10 | -24.79975 | 0.01375865 | 25.49668 | 0.8348865 | 0.1977881 | (112)
1284 | 1779 | 0.03976646 | 2.45358 | 0.005875362 | 3.514855e-12 | -23.78692 | 0.01383542 | 25.35521 | 0.8347285 | 0.1955335 | (112)
1285 | 1780 | 0.04023396 | 2.4529 | 0.005991449 | 3.008588e-11 | -23.44069 | 0.01410878 | 24.86394 | 0.8478442 | 0.1752241 | (112)
1286 | 1782 | 0.03877037 | 2.453344 | 0.005975182 | 1.540434e-13 | -24.12458 | 0.01407048 | 24.93163 | 0.8285804 | 0.1971923 | (112)
1287 | 1783 | 0.04057915 | 2.453476 | 0.005874569 | 5.897305e-11 | -23.87464 | 0.01383355 | 25.35863 | 0.8497434 | 0.1797317 | (112)
1288 | 1784 | 0.04040986 | 2.453331 | 0.006045394 | 2.137134e-10 | -24.74831 | 0.01423582 | 24.64207 | 0.8431397 | 0.1886163 | (112)
1289 | 1786 | 0.04012698 | 2.453271 | 0.00605646 | 4.844822e-10 | -24.18978 | 0.01426187 | 24.59705 | 0.8291058 | 0.203644 | (112)
1290 | 1787 | 0.04018353 | 2.453239 | 0.005880246 | 3.830269e-15 | -24.12057 | 0.01384692 | 25.33415 | 0.8493718 | 0.1786967 | (112)
1291 | 1789 | 0.03944545 | 2.453638 | 0.005763342 | 9.846766e-10 | -24.59908 | 0.01357163 | 25.84803 | 0.8377205 | 0.1961522 | (112)
1292 | 1790 | 0.04007474 | 2.45373 | 0.006039498 | 1.411038e-12 | -24.04278 | 0.01422193 | 24.66613 | 0.8451641 | 0.1809349 | (112)
1293 | 1791 | 0.03938929 | 2.453513 | 0.005912049 | 1.289802e-11 | -24.42229 | 0.01392181 | 25.19786 | 0.8305988 | 0.2014778 | (112)
1294 | 1793 | 0.03995732 | 2.453543 | 0.005775475 | 6.373124e-12 | -25.0853 | 0.01360021 | 25.79372 | 0.8380842 | 0.201025 | (112)
1295 | 1794 | 0.03997373 | 2.453359 | 0.005892092 | 2.129588e-09 | -23.90296 | 0.01387482 | 25.28321 | 0.8401556 | 0.1891202 | (112)
1296 | 1795 | 0.03918943 | 2.453628 | 0.005923645 | 2.883371e-11 | -24.22693 | 0.01394912 | 25.14854 | 0.8410471 | 0.1844035 | (112)
1297 | 1797 | 0.04018987 | 2.453589 | 0.005956895 | 4.638917e-11 | -24.38302 | 0.01402742 | 25.00816 | 0.845899 | 0.1837148 | (112)
1298 | 1798 | 0.04021558 | 2.453425 | 0.005999889 | 1.027189e-11 | -24.28103 | 0.01412866 | 24.82896 | 0.846593 | 0.1812938 | (112)
1299 | 1800 | 0.04079886 | 2.453452 | 0.005974467 | 1.535821e-11 | -24.43961 | 0.01406879 | 24.93461 | 0.8451769 | 0.188091 | (112)
1300 | 1801 | 0.04053642 | 2.453536 | 0.005947838 | 1.968653e-11 | -23.67784 | 0.01400609 | 25.04625 | 0.8315712 | 0.2029612 | (112)
1301 | 1802 | 0.03991154 | 2.45341 | 0.005995166 | 1.494488e-10 | -23.95775 | 0.01411754 | 24.84852 | 0.8348261 | 0.1944436 | (112)
1302 | 1804 | 0.04016458 | 2.453676 | 0.006040631 | 3.997525e-11 | -24.36663 | 0.0142246 | 24.6615 | 0.842984 | 0.185929 | (112)
1303 | 1805 | 0.03937185 | 2.453593 | 0.005834318 | 5.541223e-11 | -23.34266 | 0.01373877 | 25.53358 | 0.8371026 | 0.1883472 | (112)
1304 | 1806 | 0.04123171 | 2.453646 | 0.006072623 | 2.2146e-09 | -24.21298 | 0.01429993 | 24.53158 | 0.8450531 | 0.1879545 | (112)
1305 | 1808 | 0.03914564 | 2.453681 | 0.005764921 | 4.218237e-12 | -24.93914 | 0.01357535 | 25.84095 | 0.8365896 | 0.197598 | (112)
1306 | 1809 | 0.04011292 | 2.453923 | 0.005872567 | 4.342249e-12 | -24.3285 | 0.01382884 | 25.36727 | 0.8403482 | 0.1931166 | (112)
1307 | 1810 | 0.04082564 | 2.453842 | 0.005942683 | 1.174002e-10 | -24.5065 | 0.01399395 | 25.06797 | 0.841782 | 0.194699 | (112)
1308 | 1812 | 0.03960482 | 2.453518 | 0.005807715 | 1.93014e-09 | -24.6839 | 0.01367612 | 25.65054 | 0.8409263 | 0.1918504 | (112)
1309 | 1813 | 0.03943329 | 2.453764 | 0.005772091 | 3.049838e-10 | -24.12358 | 0.01359224 | 25.80885 | 0.8330935 | 0.2001177 | (112)
1310 | 1815 | 0.03931772 | 2.453796 | 0.005894049 | 1.780265e-11 | -24.2872 | 0.01387942 | 25.27482 | 0.8458804 | 0.1796832 | (112)
1311 | 1816 | 0.03892914 | 2.453883 | 0.005801063 | 5.255441e-11 | -24.36305 | 0.01366046 | 25.67995 | 0.8408298 | 0.1867155 | (112)
1312 | 1817 | 0.03967654 | 2.453474 | 0.005952408 | 1.695494e-10 | -24.5213 | 0.01401685 | 25.02702 | 0.8365391 | 0.1944969 | (112)
1313 | 1819 | 0.03892965 | 2.453498 | 0.006083026 | 5.370948e-11 | -24.88204 | 0.01432443 | 24.48962 | 0.8320875 | 0.1953351 | (112)
1314 | 1820 | 0.03933978 | 2.453891 | 0.005769627 | 3.231588e-09 | -24.71859 | 0.01358643 | 25.81987 | 0.8487817 | 0.1805149 | (112)
1315 | 1821 | 0.04079459 | 2.453936 | 0.005960348 | 7.298995e-12 | -24.41547 | 0.01403555 | 24.99368 | 0.847594 | 0.1853652 | (112)
1316 | 1823 | 0.03983423 | 2.453777 | 0.005914178 | 6.430684e-11 | -25.20969 | 0.01392683 | 25.18879 | 0.841607 | 0.1930672 | (112)
1317 | 1824 | 0.04064659 | 2.453284 | 0.006296259 | 1.197511e-10 | -24.13438 | 0.01482656 | 23.66024 | 0.8448333 | 0.1795444 | (112)
1318 | 1826 | 0.04083369 | 2.453925 | 0.005895602 | 3.605438e-11 | -24.80248 | 0.01388308 | 25.26816 | 0.8437609 | 0.1945585 | (112)
1319 | 1827 | 0.04020321 | 2.453888 | 0.00594785 | 4.86085e-08 | -24.26404 | 0.01400612 | 25.04619 | 0.8429788 | 0.187862 | (112)
1320 | 1828 | 0.04013714 | 2.45388 | 0.005992459 | 2.199796e-12 | -24.32906 | 0.01411116 | 24.85975 | 0.8500619 | 0.1769074 | (112)
1321 | 1830 | 0.04058358 | 2.453897 | 0.005909966 | 3.184165e-10 | -24.39554 | 0.01391691 | 25.20675 | 0.8509001 | 0.1802953 | (112)
1322 | 1831 | 0.04082822 | 2.453908 | 0.00583849 | 1.714212e-11 | -25.0148 | 0.01374859 | 25.51533 | 0.8490304 | 0.1890303 | (112)
1323 | 1832 | 0.03931779 | 2.453848 | 0.005943949 | 8.048728e-12 | -24.22379 | 0.01399693 | 25.06263 | 0.8290702 | 0.2018465 | (112)
1324 | 1834 | 0.04055209 | 2.453744 | 0.005934095 | 6.189549e-12 | -24.09869 | 0.01397373 | 25.10425 | 0.8419201 | 0.190779 | (112)
1325 | 1835 | 0.04078012 | 2.453658 | 0.006027148 | 3.030998e-11 | -24.2058 | 0.01419285 | 24.71667 | 0.8395108 | 0.1940937 | (112)
1326 | 1837 | 0.04081306 | 2.453297 | 0.005877175 | 4.783494e-10 | -24.39173 | 0.01383969 | 25.34738 | 0.8468285 | 0.1875461 | (112)
1327 | 1838 | 0.0392993 | 2.453886 | 0.00578349 | 4.919304e-11 | -24.34394 | 0.01361908 | 25.75798 | 0.8349837 | 0.1976051 | (112)
1328 | 1839 | 0.03876359 | 2.453844 | 0.005959099 | 2.898237e-13 | -24.32381 | 0.0140326 | 24.99892 | 0.8357772 | 0.1891788 | (112)
1329 | 1841 | 0.04123467 | 2.453977 | 0.005886244 | 9.682255e-12 | -23.98485 | 0.01386104 | 25.30833 | 0.8555758 | 0.176049 | (112)
1330 | 1842 | 0.04277215 | 2.453582 | 0.006009514 | 2.854383e-12 | -24.56184 | 0.01415132 | 24.7892 | 0.8479179 | 0.1961031 | (112)
1331 | 1843 | 0.03963225 | 2.453703 | 0.005970432 | 2.46992e-09 | -24.92257 | 0.01405929 | 24.95146 | 0.8287072 | 0.2077127 | (112)
1332 | 1845 | 0.04060914 | 2.454029 | 0.005992266 | 1.866059e-10 | -24.25173 | 0.01411071 | 24.86055 | 0.8406358 | 0.1927905 | (112)
1333 | 1846 | 0.0407716 | 2.454068 | 0.005910141 | 8.9682e-09 | -24.96444 | 0.01391732 | 25.206 | 0.8446374 | 0.1934911 | (112)
1334 | 1848 | 0.03997778 | 2.453898 | 0.005916784 | 2.764011e-12 | -24.27374 | 0.01393296 | 25.1777 | 0.8405769 | 0.190655 | (112)
1335 | 1849 | 0.04043561 | 2.454016 | 0.005833917 | 6.111695e-10 | -25.06937 | 0.01373782 | 25.53534 | 0.8389649 | 0.2020821 | (112)
1336 | 1850 | 0.03959458 | 2.454299 | 0.005882565 | 1.426753e-10 | -24.7205 | 0.01385238 | 25.32416 | 0.835565 | 0.1990802 | (112)
1337 | 1852 | 0.04087465 | 2.45416 | 0.005828624 | 5.369793e-11 | -24.70973 | 0.01372536 | 25.55852 | 0.8453108 | 0.1937915 | (112)
1338 | 1853 | 0.03956521 | 2.454214 | 0.005801494 | 1.873525e-09 | -24.52137 | 0.01366147 | 25.67804 | 0.8431081 | 0.1886604 | (112)
1339 | 1854 | 0.03952646 | 2.453891 | 0.005997786 | 2.611661e-09 | -24.39628 | 0.01412371 | 24.83767 | 0.8312033 | 0.1999887 | (112)
1340 | 1856 | 0.04068434 | 2.454064 | 0.006008464 | 8.301859e-12 | -24.3028 | 0.01414885 | 24.79353 | 0.8374773 | 0.1978686 | (112)
1341 | 1857 | 0.04071347 | 2.454079 | 0.005929443 | 1.630074e-09 | -24.61214 | 0.01396277 | 25.12395 | 0.8361187 | 0.2034773 | (112)
1342 | 1858 | 0.03969068 | 2.454195 | 0.006028916 | 1.536997e-10 | -24.15561 | 0.01419701 | 24.70942 | 0.8399536 | 0.187205 | (112)
1343 | 1860 | 0.04014422 | 2.454015 | 0.005904635 | 5.465961e-12 | -25.45332 | 0.01390435 | 25.2295 | 0.8463358 | 0.1898713 | (112)
1344 | 1861 | 0.04019593 | 2.454185 | 0.005747294 | 4.149681e-12 | -24.45559 | 0.01353384 | 25.9202 | 0.8411212 | 0.1963183 | (112)
1345 | 1863 | 0.04040165 | 2.454141 | 0.00588343 | 2.843648e-11 | -24.11096 | 0.01385442 | 25.32044 | 0.8447093 | 0.1875412 | (112)
1346 | 1864 | 0.03970418 | 2.454332 | 0.005918708 | 1.217582e-12 | -24.28013 | 0.01393749 | 25.16952 | 0.8457225 | 0.1821827 | (112)
1347 | 1865 | 0.03916113 | 2.454064 | 0.005710206 | 1.150857e-12 | -24.83419 | 0.01344651 | 26.08856 | 0.8331222 | 0.2040274 | (112)
1348 | 1867 | 0.03947987 | 2.454124 | 0.005831661 | 6.132522e-10 | -24.30985 | 0.01373251 | 25.54521 | 0.8407891 | 0.1895668 | (112)
1349 | 1868 | 0.04031544 | 2.454249 | 0.005774575 | 1.244455e-10 | -24.75402 | 0.01359808 | 25.79775 | 0.8461757 | 0.1905826 | (112)
1350 | 1869 | 0.03814876 | 2.454438 | 0.005715694 | 1.4313e-12 | -25.76248 | 0.01345943 | 26.0635 | 0.8412172 | 0.1911687 | (112)
1351 | 1871 | 0.04000263 | 2.454257 | 0.005700286 | 4.521383e-13 | -24.60015 | 0.01342315 | 26.13396 | 0.8471822 | 0.1881412 | (112)
1352 | 1872 | 0.04048636 | 2.454058 | 0.005814235 | 3.103351e-12 | -24.81869 | 0.01369148 | 25.62178 | 0.8446764 | 0.1930414 | (112)
1353 | 1874 | 0.04127303 | 2.454065 | 0.00583557 | 1.712398e-09 | -25.52933 | 0.01374172 | 25.5281 | 0.8516001 | 0.1905855 | (112)
1354 | 1875 | 0.04058408 | 2.4543 | 0.005916292 | 2.601919e-11 | -24.45295 | 0.0139318 | 25.1798 | 0.8457974 | 0.1882361 | (112)
1355 | 1876 | 0.04061126 | 2.454444 | 0.00579944 | 7.100714e-11 | -24.53072 | 0.01365664 | 25.68714 | 0.8444054 | 0.1935992 | (112)
1356 | 1878 | 0.04028335 | 2.454074 | 0.005884267 | 3.392431e-11 | -24.17883 | 0.01385639 | 25.31683 | 0.8401598 | 0.1935984 | (112)
1357 | 1879 | 0.04113155 | 2.454094 | 0.005773334 | 1.872317e-10 | -24.68886 | 0.01359516 | 25.80329 | 0.8522546 | 0.1861076 | (112)
1358 | 1880 | 0.04099473 | 2.454406 | 0.005760282 | 1.052098e-09 | -24.90555 | 0.01356443 | 25.86176 | 0.8471004 | 0.1946882 | (112)
1359 | 1882 | 0.03937937 | 2.454349 | 0.005716316 | 4.055257e-10 | -24.51966 | 0.0134609 | 26.06067 | 0.8384486 | 0.1961543 | (112)
1360 | 1883 | 0.04108178 | 2.454138 | 0.005864403 | 1.765421e-11 | -23.8506 | 0.01380961 | 25.40259 | 0.8533373 | 0.1784102 | (112)
1361 | 1885 | 0.04894498 | 2.450903 | 0.005703115 | 1.68957e-10 | -23.27044 | 0.01342981 | 26.12099 | 0.8935928 | 0.1564619 | (112)
1362 | 1886 | 0.06545242 | 2.449245 | 0.004137791 | 1.476042e-13 | -20.96328 | 0.009743753 | 36.00255 | 0.9219516 | 0.2296353 | (112)
1363 | 1887 | 0.06245372 | 2.449292 | 0.004113312 | 6.502021e-13 | -20.69002 | 0.00968611 | 36.2168 | 0.9168708 | 0.2268917 | (112)
1364 | 1889 | 0.05792014 | 2.449296 | 0.004106038 | 6.494805e-13 | -21.51331 | 0.00966898 | 36.28096 | 0.9064661 | 0.2285219 | (112)
1365 | 1890 | 0.05412298 | 2.449235 | 0.004028878 | 7.557521e-10 | -21.85776 | 0.009487284 | 36.9758 | 0.8967647 | 0.2318558 | (112)
1366 | 1891 | 0.04762992 | 2.449267 | 0.004055671 | 9.26684e-10 | -22.96067 | 0.009550375 | 36.73154 | 0.8630048 | 0.2608876 | (112)
1367 | 1893 | 0.04341342 | 2.449322 | 0.003981688 | 5.334272e-11 | -22.83008 | 0.00937616 | 37.41403 | 0.8547773 | 0.2441532 | (112)
1368 | 1894 | 0.04160858 | 2.44938 | 0.004121638 | 1.349123e-09 | -23.22025 | 0.009705717 | 36.14364 | 0.8263033 | 0.2768424 | (112)
1369 | 1895 | 0.04046808 | 2.449391 | 0.004032731 | 8.231016e-11 | -23.67858 | 0.009496356 | 36.94048 | 0.8222921 | 0.2802176 | (112)
1370 | 1897 | 0.03966782 | 2.44935 | 0.003965209 | 8.733181e-12 | -23.47997 | 0.009337353 | 37.56953 | 0.8133877 | 0.2914898 | (112)
1371 | 1898 | 0.04196179 | 2.449342 | 0.003962569 | 1.695977e-12 | -23.5261 | 0.009331138 | 37.59455 | 0.8362051 | 0.2714369 | (112)
1372 | 1900 | 0.04212067 | 2.449246 | 0.003866643 | 1.261335e-11 | -24.29442 | 0.009105247 | 38.52723 | 0.8319385 | 0.2914347 | (112)
1373 | 1901 | 0.04594267 | 2.449219 | 0.003863747 | 1.264493e-08 | -23.90423 | 0.00909843 | 38.5561 | 0.8517464 | 0.2858559 | (112)
1374 | 1902 | 0.03697667 | 2.448158 | 0.003621542 | 4.404105e-08 | -22.36559 | 0.00852808 | 41.13469 | 0.8094665 | 0.2829604 | (112)
1375 | 1904 | 0.04494572 | 2.447184 | 0.002502419 | 1 | -21.55992 | 0.005004838 | 70.09217 | 0.7900237 | 0.2873815 | (112)
1376 | 1905 | 0.03477943 | 2.447666 | 0.003847785 | 3.75143e-09 | -22.00002 | 0.009060842 | 38.71604 | 0.7985858 | 0.2593921 | (112)
1377 | 1906 | 0.03526969 | 2.447724 | 0.003992777 | 1.261525e-07 | -21.8335 | 0.009402272 | 37.31013 | 0.7953958 | 0.2615169 | (112)
1378 | 1908 | 0.03516392 | 2.447581 | 0.00402175 | 4.870156e-08 | -21.8808 | 0.009470497 | 37.04134 | 0.7928693 | 0.2629828 | (112)
1379 | 1909 | 0.03463203 | 2.447592 | 0.004007146 | 2.094436e-13 | -21.87376 | 0.009436107 | 37.17634 | 0.7935168 | 0.2569097 | (112)
1380 | 1911 | 0.03363623 | 2.447534 | 0.004057744 | 5.866196e-12 | -21.01495 | 0.009555258 | 36.71277 | 0.7822067 | 0.2555754 | (112)
1381 | 1912 | 0.03544542 | 2.447502 | 0.004233038 | 6.045295e-09 | -20.81079 | 0.009968043 | 35.19246 | 0.7791318 | 0.2704891 | (112)
1382 | 1913 | 0.03624737 | 2.44738 | 0.004338143 | 3.331646e-11 | -20.88149 | 0.01021555 | 34.33981 | 0.7884592 | 0.259957 | (112)
1383 | 1915 | 0.03748099 | 2.447323 | 0.004439697 | 7.312747e-10 | -21.38077 | 0.01045469 | 33.55432 | 0.8029931 | 0.2478745 | (112)
1384 | 1916 | 0.03773895 | 2.447206 | 0.004407598 | 3.925767e-09 | -20.87693 | 0.0103791 | 33.79868 | 0.8076515 | 0.241698 | (112)
1385 | 1917 | 0.03895543 | 2.447238 | 0.004584726 | 1.346256e-09 | -21.0848 | 0.0107962 | 32.4929 | 0.8085822 | 0.2454068 | (112)
1386 | 1919 | 0.03880384 | 2.447291 | 0.004495427 | 8.353132e-09 | -20.5422 | 0.01058592 | 33.13835 | 0.810183 | 0.242514 | (112)
1387 | 1920 | 0.03960928 | 2.447335 | 0.004485962 | 6.119252e-09 | -20.59251 | 0.01056363 | 33.20827 | 0.8120726 | 0.2479411 | (112)
1388 | 1921 | 0.03730249 | 2.447393 | 0.004361531 | 5.760029e-09 | -20.45656 | 0.01027062 | 34.15567 | 0.797795 | 0.2527566 | (112)
1389 | 1923 | 0.0390083 | 2.447263 | 0.004486706 | 9.471762e-10 | -20.97411 | 0.01056539 | 33.20276 | 0.8206529 | 0.2304267 | (112)
1390 | 1924 | 0.03950599 | 2.447442 | 0.004521147 | 1.151573e-10 | -21.21229 | 0.01064649 | 32.94983 | 0.8057709 | 0.2591134 | (112)
1391 | 1926 | 0.0385258 | 2.4475 | 0.004414137 | 3.132954e-08 | -20.74702 | 0.0103945 | 33.74862 | 0.8168028 | 0.2342359 | (112)
1392 | 1927 | 0.03975942 | 2.447481 | 0.004483226 | 1.343638e-09 | -20.23006 | 0.01055719 | 33.22853 | 0.8307732 | 0.218174 | (112)
1393 | 1928 | 0.03927783 | 2.447494 | 0.004483444 | 4.214967e-09 | -21.41492 | 0.0105577 | 33.22692 | 0.8244969 | 0.2293995 | (112)
1394 | 1930 | 0.03899951 | 2.447473 | 0.004596589 | 1.183118e-09 | -20.63907 | 0.01082414 | 32.40904 | 0.8095006 | 0.2419461 | (112)
1395 | 1931 | 0.04010035 | 2.447463 | 0.004616677 | 2.295898e-09 | -19.59451 | 0.01087144 | 32.26801 | 0.819631 | 0.2300793 | (112)
1396 | 1932 | 0.0388372 | 2.447431 | 0.004576447 | 3.86446e-09 | -20.15679 | 0.01077671 | 32.55167 | 0.8033959 | 0.2481555 | (112)
1397 | 1934 | 0.03849534 | 2.44762 | 0.004575196 | 1.508952e-09 | -20.57301 | 0.01077376 | 32.56058 | 0.8000206 | 0.2527473 | (112)
1398 | 1935 | 0.03943971 | 2.447597 | 0.004621143 | 4.24597e-11 | -20.30618 | 0.01088196 | 32.23683 | 0.8198024 | 0.2272617 | (112)
1399 | 1937 | 0.03880809 | 2.447594 | 0.004522204 | 3.925849e-08 | -20.76481 | 0.01064898 | 32.94212 | 0.8203175 | 0.2272113 | (112)
1400 | 1938 | 0.03858769 | 2.447761 | 0.004498119 | 1.609135e-08 | -20.79771 | 0.01059226 | 33.11852 | 0.8163517 | 0.2326735 | (112)
1401 | 1939 | 0.03884652 | 2.44758 | 0.004611803 | 7.098867e-10 | -20.60274 | 0.01085997 | 32.30212 | 0.8122398 | 0.2355728 | (112)
1402 | 1941 | 0.0388646 | 2.447797 | 0.004592732 | 1.755365e-09 | -20.65071 | 0.01081506 | 32.43625 | 0.8155803 | 0.2319192 | (112)
1403 | 1942 | 0.03948523 | 2.447803 | 0.004525392 | 4.829622e-09 | -20.70148 | 0.01065648 | 32.91892 | 0.8202445 | 0.2331805 | (112)
1404 | 1943 | 0.03893258 | 2.447807 | 0.004655474 | 6.17934e-11 | -20.65653 | 0.0109628 | 31.99911 | 0.8070123 | 0.2432453 | (112)
1405 | 1945 | 0.03791772 | 2.447904 | 0.004375352 | 2.156649e-09 | -21.09065 | 0.01030317 | 34.04778 | 0.8152718 | 0.2350947 | (112)
1406 | 1946 | 0.03868161 | 2.447999 | 0.004557606 | 6.977174e-11 | -20.8754 | 0.01073234 | 32.68624 | 0.8171361 | 0.2306193 | (112)
1407 | 1947 | 0.03853876 | 2.447961 | 0.004532542 | 1.849025e-08 | -20.96352 | 0.01067332 | 32.86699 | 0.8116974 | 0.2391825 | (112)
1408 | 1949 | 0.0389648 | 2.448101 | 0.00450933 | 5.466033e-08 | -20.6516 | 0.01061866 | 33.03618 | 0.8181374 | 0.2326661 | (112)
1409 | 1952 | 0.03850864 | 2.44812 | 0.004502594 | 6.959872e-11 | -20.4639 | 0.0106028 | 33.0856 | 0.8095893 | 0.2411543 | (112)
1410 | 1953 | 0.03791263 | 2.448209 | 0.004554239 | 7.303264e-11 | -20.60792 | 0.01072441 | 32.71041 | 0.8100357 | 0.2334957 | (112)
1411 | 1954 | 0.03793026 | 2.448141 | 0.004477777 | 1.695617e-10 | -20.78059 | 0.01054436 | 33.26897 | 0.8154968 | 0.2292915 | (112)
1412 | 1956 | 0.03834522 | 2.448306 | 0.004617138 | 8.130163e-13 | -20.39656 | 0.01087253 | 32.2648 | 0.8176051 | 0.2225892 | (112)
1413 | 1957 | 0.03690426 | 2.448362 | 0.004459068 | 5.779523e-09 | -20.7177 | 0.0105003 | 33.40855 | 0.798212 | 0.2467837 | (112)
1414 | 1959 | 0.03760944 | 2.44839 | 0.004506254 | 1.286674e-09 | -20.42703 | 0.01061142 | 33.05872 | 0.7990982 | 0.2487686 | (112)
1415 | 1960 | 0.03717511 | 2.448495 | 0.004407442 | 6.612028e-09 | -20.28696 | 0.01037873 | 33.79988 | 0.8106218 | 0.2305588 | (112)
1416 | 1963 | 0.03634411 | 2.448553 | 0.004526766 | 1.391693e-08 | -21.29188 | 0.01065972 | 32.90892 | 0.7928379 | 0.2500431 | (112)
1417 | 1964 | 0.0375156 | 2.448715 | 0.00445327 | 2.967737e-12 | -21.2906 | 0.01048665 | 33.45205 | 0.8151245 | 0.2304384 | (112)
1418 | 1966 | 0.03901407 | 2.448654 | 0.004602259 | 2.064314e-09 | -20.66062 | 0.01083749 | 32.36911 | 0.8130215 | 0.2379635 | (112)
1419 | 1967 | 0.03623236 | 2.448817 | 0.004556032 | 3.140171e-09 | -20.9291 | 0.01072864 | 32.69753 | 0.7911495 | 0.2484454 | (112)
1420 | 1968 | 0.03606508 | 2.448836 | 0.004436424 | 1.053445e-10 | -21.6071 | 0.01044698 | 33.57908 | 0.7926539 | 0.2537443 | (112)
1421 | 1970 | 0.0364824 | 2.448881 | 0.004438466 | 1.683145e-10 | -21.59257 | 0.01045179 | 33.56363 | 0.8106366 | 0.230173 | (112)
1422 | 1971 | 0.03738847 | 2.448975 | 0.004498987 | 1.636234e-08 | -21.68945 | 0.01059431 | 33.11212 | 0.804201 | 0.2467489 | (112)
1423 | 1972 | 0.03704778 | 2.449024 | 0.004517303 | 2.055112e-09 | -21.55088 | 0.01063744 | 32.97786 | 0.8062511 | 0.2389052 | (112)
1424 | 1974 | 0.03686188 | 2.449073 | 0.004533195 | 6.636452e-10 | -21.13012 | 0.01067486 | 32.86226 | 0.801687 | 0.2411563 | (112)
1425 | 1975 | 0.03561344 | 2.449294 | 0.00426195 | 2.943982e-08 | -22.29809 | 0.01003612 | 34.95372 | 0.7881946 | 0.2688054 | (112)
1426 | 1977 | 0.03590122 | 2.44929 | 0.004334554 | 1.563594e-10 | -20.8821 | 0.01020709 | 34.36825 | 0.7833014 | 0.2672373 | (112)
1427 | 1978 | 0.03634769 | 2.449322 | 0.004479374 | 3.224042e-08 | -21.9815 | 0.01054812 | 33.2571 | 0.7985733 | 0.2484439 | (112)
1428 | 1979 | 0.03797599 | 2.449391 | 0.004442359 | 8.666298e-10 | -21.58904 | 0.01046096 | 33.53421 | 0.8060903 | 0.2517515 | (112)
1429 | 1981 | 0.03729559 | 2.449398 | 0.004495242 | 3.584022e-12 | -21.85757 | 0.01058549 | 33.13971 | 0.8009182 | 0.2527165 | (112)
1430 | 1982 | 0.03781095 | 2.44936 | 0.004495331 | 6.575196e-11 | -21.48511 | 0.0105857 | 33.13905 | 0.8076993 | 0.2448407 | (112)
1431 | 1983 | 0.03816683 | 2.449596 | 0.004451941 | 3.69645e-09 | -21.74695 | 0.01048352 | 33.46204 | 0.8139452 | 0.2416568 | (112)
1432 | 1985 | 0.03828029 | 2.449575 | 0.004413237 | 4.60469e-08 | -22.06175 | 0.01039238 | 33.7555 | 0.807483 | 0.2567326 | (112)
1433 | 1986 | 0.03811703 | 2.449722 | 0.00428176 | 7.494816e-11 | -21.6824 | 0.01008277 | 34.79201 | 0.8104764 | 0.2541066 | (112)
1434 | 1988 | 0.03759618 | 2.449642 | 0.004389905 | 5.314948e-11 | -21.89877 | 0.01033744 | 33.93491 | 0.8121846 | 0.2426411 | (112)
1435 | 1989 | 0.03873449 | 2.449761 | 0.004358956 | 9.536572e-11 | -22.30615 | 0.01026456 | 34.17585 | 0.8122011 | 0.2573194 | (112)
1436 | 1990 | 0.03778124 | 2.449753 | 0.004325071 | 4.508626e-10 | -21.79576 | 0.01018476 | 34.4436 | 0.8009142 | 0.2652236 | (112)
1437 | 1992 | 0.03802933 | 2.449843 | 0.004341381 | 1.737499e-14 | -22.1572 | 0.01022317 | 34.3142 | 0.8061241 | 0.2605787 | (112)
1438 | 1993 | 0.0388378 | 2.449793 | 0.004330362 | 7.820519e-09 | -22.11813 | 0.01019722 | 34.40152 | 0.8235029 | 0.2397578 | (112)
1439 | 1994 | 0.03811151 | 2.449964 | 0.004274436 | 3.015685e-09 | -22.46409 | 0.01006553 | 34.85162 | 0.8079782 | 0.2632102 | (112)
1440 | 1997 | 0.04042881 | 2.449998 | 0.004291379 | 1.480911e-08 | -22.21339 | 0.01010543 | 34.71402 | 0.8217365 | 0.2603122 | (112)
1441 | 1999 | 0.04078705 | 2.450101 | 0.004307476 | 3.267897e-08 | -22.37559 | 0.01014333 | 34.5843 | 0.8177522 | 0.2711708 | (112)
1442 | 2000 | 0.04865075 | 2.450506 | 0.002051549 | 1 | -22.47985 | 0.004103097 | 85.49637 | 0.8009673 | 0.2817644 | (112)
1443 | 2001 | 0.04953113 | 2.450549 | 0.002041599 | 1 | -21.90009 | 0.004083198 | 85.91303 | 0.7966691 | 0.2919574 | (112)
1444 | 2003 | 0.04128469 | 2.450098 | 0.004286515 | 2.574423e-08 | -22.91162 | 0.01009397 | 34.75341 | 0.822355 | 0.2715868 | (112)
1445 | 2004 | 0.04212144 | 2.450128 | 0.004304079 | 1.307937e-11 | -22.56423 | 0.01013533 | 34.61159 | 0.8344428 | 0.2547302 | (112)
1446 | 2006 | 0.04097719 | 2.450127 | 0.004290035 | 1.997227e-08 | -23.33459 | 0.01010226 | 34.72489 | 0.8175027 | 0.2797906 | (112)
1447 | 2007 | 0.04195655 | 2.450146 | 0.004224729 | 3.574353e-08 | -22.14639 | 0.009948478 | 35.26167 | 0.835113 | 0.2536114 | (112)
1448 | 2008 | 0.04374005 | 2.450262 | 0.004330398 | 8.014734e-09 | -22.92298 | 0.01019731 | 34.40123 | 0.8405337 | 0.2587487 | (112)
1449 | 2010 | 0.05739324 | 2.450596 | 0.00173672 | 1 | -23.0851 | 0.003473441 | 100.9949 | 0.8240535 | 0.300302 | (112)
1450 | 2011 | 0.04394157 | 2.450315 | 0.004204499 | 1.615472e-08 | -23.16436 | 0.009900838 | 35.43134 | 0.839726 | 0.2695341 | (112)
1451 | 2012 | 0.04356385 | 2.450199 | 0.004238163 | 7.467027e-12 | -23.21692 | 0.009980112 | 35.1499 | 0.8369472 | 0.2699181 | (112)
1452 | 2014 | 0.04447249 | 2.45034 | 0.004099947 | 6.87882e-11 | -23.55047 | 0.009654637 | 36.33486 | 0.831428 | 0.2996794 | (112)
1453 | 2015 | 0.04639035 | 2.450348 | 0.004232984 | 1.598089e-09 | -23.67931 | 0.009967916 | 35.19291 | 0.8441731 | 0.2847871 | (112)
1454 | 2017 | 0.04616596 | 2.45037 | 0.004303882 | 1.976322e-08 | -23.45925 | 0.01013487 | 34.61317 | 0.8480427 | 0.2697878 | (112)
1455 | 2018 | 0.04722353 | 2.450453 | 0.004287481 | 3.347167e-08 | -23.07572 | 0.01009625 | 34.74558 | 0.8484909 | 0.2776982 | (112)
1456 | 2019 | 0.04766811 | 2.450298 | 0.004329327 | 2.176037e-14 | -23.17004 | 0.01019479 | 34.40974 | 0.8511015 | 0.2742667 | (112)
1457 | 2021 | 0.04871975 | 2.45044 | 0.004261072 | 4.595905e-08 | -24.13606 | 0.01003406 | 34.96093 | 0.852424 | 0.2892947 | (112)
1458 | 2022 | 0.04949758 | 2.450389 | 0.004277942 | 2.500636e-08 | -23.87077 | 0.01007378 | 34.82306 | 0.8583019 | 0.2807991 | (112)
1459 | 2023 | 0.06153016 | 2.450603 | 0.002189773 | 1 | -23.69665 | 0.004379546 | 80.09962 | 0.8456821 | 0.3017314 | (112)
1460 | 2025 | 0.05132944 | 2.450351 | 0.004256225 | 1.717119e-09 | -23.12354 | 0.01002264 | 35.00074 | 0.8739162 | 0.2583262 | (112)
1461 | 2026 | 0.05140426 | 2.450479 | 0.004262917 | 6.860058e-10 | -24.03044 | 0.0100384 | 34.9458 | 0.8638476 | 0.2864685 | (112)
1462 | 2027 | 0.05222472 | 2.450523 | 0.004270197 | 4.234765e-08 | -24.58712 | 0.01005554 | 34.88622 | 0.8665001 | 0.2893109 | (112)
1463 | 2029 | 0.05339507 | 2.450453 | 0.00434216 | 1.577054e-08 | -24.35832 | 0.01022501 | 34.30804 | 0.8692271 | 0.2877904 | (112)
1464 | 2030 | 0.05419198 | 2.450518 | 0.00440023 | 1.151879e-11 | -23.90707 | 0.01036175 | 33.85528 | 0.8719732 | 0.2828317 | (112)
1465 | 2032 | 0.0552082 | 2.450594 | 0.004423513 | 8.874929e-11 | -24.22756 | 0.01041658 | 33.67708 | 0.8685997 | 0.300408 | (112)
1466 | 2033 | 0.05611859 | 2.450538 | 0.004378431 | 1.264685e-08 | -24.19953 | 0.01031042 | 34.02383 | 0.875508 | 0.2925048 | (112)
1467 | 2034 | 0.05651487 | 2.450606 | 0.004394045 | 1.611499e-08 | -24.00486 | 0.01034719 | 33.90293 | 0.8736361 | 0.2993544 | (112)
1468 | 2036 | 0.07213109 | 2.450645 | 0.002041013 | 1 | -23.92168 | 0.004082025 | 85.93772 | 0.8704597 | 0.3175173 | (112)
1469 | 2037 | 0.07230513 | 2.450685 | 0.002221787 | 1 | -24.52524 | 0.004443574 | 78.94544 | 0.8665344 | 0.3342038 | (112)
1470 | 2038 | 0.05966639 | 2.450657 | 0.004249981 | 1.282139e-08 | -24.97265 | 0.01000794 | 35.05216 | 0.8941244 | 0.2795218 | (112)
1471 | 2041 | 0.0614143 | 2.450713 | 0.004231386 | 2.578122e-09 | -24.80865 | 0.009964153 | 35.2062 | 0.8948574 | 0.2917584 | (112)
1472 | 2043 | 0.06263155 | 2.450772 | 0.004345193 | 3.234753e-10 | -24.92647 | 0.01023215 | 34.28409 | 0.897658 | 0.2864909 | (112)
1473 | 2044 | 0.06409754 | 2.450691 | 0.004236089 | 1.230133e-08 | -25.86833 | 0.009975227 | 35.16711 | 0.9026491 | 0.2910852 | (112)
1474 | 2045 | 0.06369519 | 2.450718 | 0.004210296 | 4.037904e-10 | -25.0323 | 0.009914489 | 35.38255 | 0.8989565 | 0.2990032 | (112)
1475 | 2047 | 0.0657295 | 2.450745 | 0.00421491 | 7.311318e-12 | -25.18607 | 0.009925356 | 35.34382 | 0.8993334 | 0.3144771 | (112)
1476 | 2048 | 0.0678971 | 2.450756 | 0.004208275 | 1.716467e-09 | -24.99151 | 0.009909729 | 35.39955 | 0.9092551 | 0.2963637 | (112)
1477 | 2049 | 0.06670259 | 2.45083 | 0.004209266 | 2.318133e-09 | -24.65615 | 0.009912064 | 35.39121 | 0.9089622 | 0.2874676 | (112)
1478 | 2051 | 0.06947067 | 2.450844 | 0.004184614 | 6.59317e-12 | -25.05237 | 0.009854014 | 35.5997 | 0.9101149 | 0.3070219 | (112)
1479 | 2052 | 0.07055259 | 2.450927 | 0.004178698 | 1.108547e-10 | -25.15996 | 0.009840083 | 35.6501 | 0.9104404 | 0.3149915 | (112)
1480 | 2054 | 0.07068503 | 2.45089 | 0.004144221 | 1.209333e-11 | -25.34117 | 0.009758896 | 35.94668 | 0.9155598 | 0.2989424 | (112)
1481 | 2055 | 0.0715704 | 2.450893 | 0.004101827 | 4.002076e-12 | -25.11547 | 0.009659064 | 36.31821 | 0.9185606 | 0.2957396 | (112)
1482 | 2056 | 0.07265632 | 2.45097 | 0.004153191 | 1.025397e-08 | -25.02032 | 0.009780018 | 35.86905 | 0.9179616 | 0.3026289 | (112)
1483 | 2058 | 0.07339735 | 2.45105 | 0.004130479 | 5.686265e-09 | -24.98228 | 0.009726534 | 36.06629 | 0.9201564 | 0.3006821 | (112)
1484 | 2059 | 0.07398998 | 2.451044 | 0.004104707 | 2.737921e-12 | -25.62671 | 0.009665847 | 36.29272 | 0.9239084 | 0.2926727 | (112)
1485 | 2060 | 0.07303726 | 2.451131 | 0.004077164 | 5.044354e-09 | -25.15535 | 0.009600988 | 36.5379 | 0.9222698 | 0.29348 | (112)
1486 | 2062 | 0.0739257 | 2.451128 | 0.004121894 | 6.259826e-12 | -24.81654 | 0.009706319 | 36.1414 | 0.9209514 | 0.301474 | (112)
1487 | 2063 | 0.07615558 | 2.451202 | 0.004118203 | 6.815604e-12 | -24.68935 | 0.009697628 | 36.17379 | 0.9254402 | 0.2983998 | (112)
1488 | 2064 | 0.07715025 | 2.451294 | 0.004142517 | 5.948608e-11 | -25.4202 | 0.009754882 | 35.96147 | 0.9246595 | 0.3092082 | (112)
1489 | 2066 | 0.07895546 | 2.451297 | 0.004120244 | 4.15929e-11 | -25.66562 | 0.009702432 | 36.15588 | 0.9283818 | 0.3071878 | (112)
1490 | 2067 | 0.07810446 | 2.451419 | 0.004139269 | 1.695689e-08 | -24.86147 | 0.009747234 | 35.98969 | 0.9302332 | 0.2900336 | (112)
1491 | 2069 | 0.08154357 | 2.45146 | 0.004142743 | 4.244383e-12 | -25.95224 | 0.009755415 | 35.95951 | 0.9321417 | 0.306527 | (112)
1492 | 2070 | 0.08204134 | 2.451476 | 0.004137864 | 1.723916e-08 | -24.894 | 0.009743926 | 36.00191 | 0.9326826 | 0.3052087 | (112)
1493 | 2071 | 0.08005467 | 2.451611 | 0.00408458 | 3.334777e-12 | -24.50758 | 0.009618452 | 36.47156 | 0.9318307 | 0.2989941 | (112)
1494 | 2073 | 0.08116834 | 2.451618 | 0.004140767 | 4.398149e-13 | -24.98393 | 0.009750761 | 35.97667 | 0.9358814 | 0.2844696 | (112)
1495 | 2074 | 0.08363119 | 2.451603 | 0.004149811 | 6.648848e-12 | -25.03726 | 0.009772058 | 35.89826 | 0.9374707 | 0.291777 | (112)
1496 | 2075 | 0.08368766 | 2.451746 | 0.004072202 | 4.16436e-09 | -24.60262 | 0.009589303 | 36.58242 | 0.9397037 | 0.2855442 | (112)
1497 | 2077 | 0.08276458 | 2.451809 | 0.004061828 | 7.31566e-10 | -25.34479 | 0.009564873 | 36.67586 | 0.9353988 | 0.3037306 | (112)
1498 | 2078 | 0.0831307 | 2.451888 | 0.004110568 | 1.374167e-11 | -24.8441 | 0.009679649 | 36.24098 | 0.9368753 | 0.2944135 | (112)
1499 | 2080 | 0.08214244 | 2.45198 | 0.004083745 | 1.289857e-10 | -24.57658 | 0.009616484 | 36.47902 | 0.9352655 | 0.2974957 | (112)
1500 | 2081 | 0.08286584 | 2.452035 | 0.004065416 | 1.700108e-09 | -25.25982 | 0.009573322 | 36.64349 | 0.9401393 | 0.2807637 | (112)
1501 | 2082 | 0.08240855 | 2.452164 | 0.004047117 | 2.257496e-09 | -25.06662 | 0.009530233 | 36.80917 | 0.9401246 | 0.2791248 | (112)
1502 | 2084 | 0.08227743 | 2.452159 | 0.004110154 | 6.732981e-11 | -24.62328 | 0.009678673 | 36.24463 | 0.9351944 | 0.2973113 | (112)
1503 | 2085 | 0.08042167 | 2.452285 | 0.004020747 | 2.849922e-09 | -24.82069 | 0.009468136 | 37.05058 | 0.9366396 | 0.2852729 | (112)
1504 | 2086 | 0.08070231 | 2.452303 | 0.004022197 | 6.499801e-08 | -25.43449 | 0.009471551 | 37.03722 | 0.9301935 | 0.3198632 | (112)
1505 | 2088 | 0.07995024 | 2.452394 | 0.003962426 | 1.331884e-08 | -25.66482 | 0.0093308 | 37.59591 | 0.9324506 | 0.3089042 | (112)
1506 | 2089 | 0.07763053 | 2.452466 | 0.003994096 | 6.340229e-10 | -25.02204 | 0.009405376 | 37.29781 | 0.9301882 | 0.2998635 | (112)
1507 | 2090 | 0.0768968 | 2.452512 | 0.00403545 | 0.002072655 | -25.36488 | 0.00949979 | 36.92712 | 0.9304611 | 0.2911418 | (112)
1508 | 2092 | 0.07800431 | 2.452532 | 0.004018288 | 0.05091887 | -24.40344 | 0.009389747 | 37.35989 | 0.9270293 | 0.3045989 | (112)
1509 | 2093 | 0.07650208 | 2.452623 | 0.004055917 | 1.629045e-10 | -25.33489 | 0.009550954 | 36.72931 | 0.9268945 | 0.3034238 | (112)
1510 | 2095 | 0.076387 | 2.452598 | 0.004107456 | 5.696414e-09 | -24.41263 | 0.009672319 | 36.26844 | 0.9247375 | 0.3061234 | (112)
1511 | 2096 | 0.07528143 | 2.452634 | 0.004110923 | 3.660347e-08 | -25.64792 | 0.009680484 | 36.23785 | 0.9257863 | 0.2966398 | (112)
1512 | 2097 | 0.07398285 | 2.452705 | 0.004111609 | 2.423256e-08 | -25.53764 | 0.0096821 | 36.2318 | 0.9228522 | 0.2997402 | (112)
1513 | 2100 | 0.07304844 | 2.452769 | 0.004180263 | 8.890486e-09 | -25.20929 | 0.009843767 | 35.63676 | 0.9232158 | 0.2863077 | (112)
1514 | 2102 | 0.07230794 | 2.452796 | 0.004160348 | 6.3745e-08 | -24.62796 | 0.00979687 | 35.80735 | 0.9254231 | 0.272366 | (112)
1515 | 2103 | 0.07112824 | 2.452819 | 0.004220903 | 1.872166e-07 | -25.11235 | 0.009939466 | 35.29364 | 0.920139 | 0.2823582 | (112)
1516 | 2104 | 0.07081358 | 2.452872 | 0.004211413 | 5.209166e-12 | -25.45209 | 0.009917119 | 35.37317 | 0.9222162 | 0.2738005 | (112)
1517 | 2106 | 0.0693553 | 2.452901 | 0.004227801 | 4.237999e-12 | -24.87401 | 0.00995571 | 35.23605 | 0.9142783 | 0.2908637 | (112)
1518 | 2108 | 0.06895959 | 2.452967 | 0.004312826 | 8.846812e-12 | -25.1432 | 0.01015593 | 34.54139 | 0.9127655 | 0.2889872 | (112)
1519 | 2110 | 0.06733383 | 2.45305 | 0.00439269 | 1.153133e-12 | -25.22161 | 0.01034399 | 33.91339 | 0.9126798 | 0.2733242 | (112)
1520 | 2111 | 0.066206 | 2.453016 | 0.004391753 | 3.1184e-08 | -25.04831 | 0.01034179 | 33.92063 | 0.9065943 | 0.285499 | (112)
1521 | 2113 | 0.06628388 | 2.453034 | 0.004503786 | 5.538014e-12 | -24.82766 | 0.01060561 | 33.07684 | 0.9042756 | 0.2865454 | (112)
1522 | 2114 | 0.06644707 | 2.453002 | 0.004575228 | 8.356094e-13 | -24.86898 | 0.01077384 | 32.56035 | 0.9042297 | 0.2839463 | (112)
1523 | 2115 | 0.0651394 | 2.453074 | 0.004510069 | 1.223377e-10 | -23.99883 | 0.0106204 | 33.03076 | 0.9058982 | 0.2701619 | (112)
1524 | 2117 | 0.06500949 | 2.453127 | 0.004629101 | 1.094569e-12 | -24.56148 | 0.0109007 | 32.18142 | 0.90486 | 0.2679862 | (112)
1525 | 2118 | 0.06338886 | 2.453094 | 0.00462415 | 1.730568e-10 | -24.86596 | 0.01088904 | 32.21587 | 0.8938499 | 0.2913943 | (112)
1526 | 2119 | 0.06318249 | 2.453237 | 0.0046817 | 2.799037e-09 | -25.08487 | 0.01102456 | 31.81986 | 0.9005592 | 0.2673756 | (112)
1527 | 2121 | 0.06217222 | 2.453249 | 0.004730156 | 6.635554e-09 | -25.43009 | 0.01113867 | 31.49389 | 0.8950828 | 0.2751177 | (112)
1528 | 2122 | 0.06139838 | 2.453386 | 0.004739192 | 2.62997e-10 | -25.93822 | 0.01115995 | 31.43384 | 0.890062 | 0.2856308 | (112)
1529 | 2123 | 0.06112172 | 2.453364 | 0.004840365 | 3.107015e-12 | -25.23413 | 0.01139819 | 30.77681 | 0.8873001 | 0.2835691 | (112)
1530 | 2125 | 0.05911366 | 2.453368 | 0.004922601 | 8.300638e-12 | -25.11176 | 0.01159184 | 30.26266 | 0.8798115 | 0.2842765 | (112)
1531 | 2126 | 0.06040577 | 2.453453 | 0.00493741 | 1.689759e-12 | -24.86918 | 0.01162671 | 30.1719 | 0.8888392 | 0.268011 | (112)
1532 | 2128 | 0.05807367 | 2.453477 | 0.005026505 | 5.110193e-10 | -24.84698 | 0.01183651 | 29.6371 | 0.8799459 | 0.2701926 | (112)
1533 | 2129 | 0.05860021 | 2.453593 | 0.004920063 | 2.412934e-09 | -24.84041 | 0.01158586 | 30.27827 | 0.8794745 | 0.280478 | (112)
1534 | 2130 | 0.0557662 | 2.453638 | 0.004923552 | 5.717704e-12 | -25.51272 | 0.01159408 | 30.25682 | 0.8726105 | 0.2787775 | (112)
1535 | 2132 | 0.05553794 | 2.453755 | 0.004918022 | 6.729783e-12 | -25.84258 | 0.01158106 | 30.29084 | 0.8663149 | 0.2947478 | (112)
1536 | 2133 | 0.05579315 | 2.453838 | 0.005024842 | 4.500697e-09 | -24.11049 | 0.0118326 | 29.6469 | 0.8631143 | 0.2918456 | (112)
1537 | 2135 | 0.05441612 | 2.453929 | 0.004996215 | 1.36674e-12 | -25.27015 | 0.01176519 | 29.81677 | 0.8637774 | 0.2856666 | (112)
1538 | 2136 | 0.05290114 | 2.453898 | 0.005064572 | 5.79814e-13 | -24.44589 | 0.01192616 | 29.41433 | 0.8572665 | 0.2815254 | (112)
1539 | 2137 | 0.05263041 | 2.454019 | 0.005074515 | 7.724515e-10 | -24.97269 | 0.01194957 | 29.3567 | 0.8568154 | 0.2826095 | (112)
1540 | 2139 | 0.05144182 | 2.454034 | 0.005102534 | 1.610749e-09 | -24.61204 | 0.01201555 | 29.1955 | 0.8520877 | 0.2804724 | (112)
1541 | 2140 | 0.05131295 | 2.454137 | 0.005087869 | 5.039469e-12 | -25.27913 | 0.01198102 | 29.27965 | 0.8458959 | 0.2975884 | (112)
1542 | 2141 | 0.05057357 | 2.454182 | 0.005055257 | 1.454738e-08 | -25.63138 | 0.01190422 | 29.46854 | 0.8547343 | 0.2747184 | (112)
1543 | 2143 | 0.04952559 | 2.454177 | 0.00500209 | 7.252424e-09 | -25.10926 | 0.01177902 | 29.78176 | 0.848671 | 0.2789512 | (112)
1544 | 2144 | 0.04930412 | 2.454323 | 0.005084668 | 2.46129e-09 | -24.84337 | 0.01197348 | 29.29808 | 0.8454814 | 0.2792387 | (112)
1545 | 2145 | 0.04940297 | 2.454289 | 0.005029772 | 1.896172e-11 | -25.44301 | 0.01184421 | 29.61785 | 0.8366812 | 0.305039 | (112)
1546 | 2147 | 0.04813362 | 2.454443 | 0.004990865 | 3.253509e-11 | -24.35181 | 0.01175259 | 29.84874 | 0.8436017 | 0.2747816 | (112)
1547 | 2148 | 0.04816933 | 2.454288 | 0.005100423 | 1.373668e-09 | -25.35565 | 0.01201058 | 29.20758 | 0.8328346 | 0.2983787 | (112)
1548 | 2150 | 0.0473284 | 2.45442 | 0.005077368 | 2.173975e-08 | -24.89115 | 0.01195629 | 29.3402 | 0.8489872 | 0.2563757 | (112)
1549 | 2151 | 0.04449434 | 2.454489 | 0.004966876 | 9.507428e-11 | -24.97877 | 0.0116961 | 29.9929 | 0.8296797 | 0.2755509 | (112)
1550 | 2152 | 0.04617822 | 2.454573 | 0.004994788 | 4.395911e-09 | -24.51809 | 0.01176183 | 29.82529 | 0.8325695 | 0.2811607 | (112)
1551 | 2154 | 0.0449153 | 2.454679 | 0.004932242 | 7.947782e-10 | -24.90226 | 0.01161454 | 30.20351 | 0.8339742 | 0.2721179 | (112)
1552 | 2155 | 0.04535803 | 2.454494 | 0.004938432 | 1.957741e-09 | -25.35021 | 0.01162912 | 30.16565 | 0.8336328 | 0.2787588 | (112)
1553 | 2156 | 0.04510477 | 2.454665 | 0.004933569 | 1.887338e-09 | -24.7766 | 0.01161767 | 30.19539 | 0.8369991 | 0.2671091 | (112)
1554 | 2158 | 0.04292866 | 2.454702 | 0.004970392 | 2.026602e-08 | -24.87112 | 0.01170438 | 29.97168 | 0.818566 | 0.2823312 | (112)
1555 | 2159 | 0.04298002 | 2.454743 | 0.00484643 | 3.234914e-09 | -24.90716 | 0.01141247 | 30.7383 | 0.8292551 | 0.2677553 | (112)
1556 | 2161 | 0.04441809 | 2.454822 | 0.004916165 | 1.376121e-13 | -25.33606 | 0.01157668 | 30.30228 | 0.8247201 | 0.2893886 | (112)
1557 | 2162 | 0.04450439 | 2.454753 | 0.004871421 | 4.099882e-11 | -25.6648 | 0.01147132 | 30.58061 | 0.8374037 | 0.2686852 | (112)
1558 | 2163 | 0.04185913 | 2.454815 | 0.004906574 | 6.287482e-09 | -25.24448 | 0.0115541 | 30.36151 | 0.8220116 | 0.2709641 | (112)
1559 | 2165 | 0.04271396 | 2.454896 | 0.004845985 | 3.580013e-09 | -25.52931 | 0.01141142 | 30.74113 | 0.8326485 | 0.2628202 | (112)
1560 | 2166 | 0.04151881 | 2.454962 | 0.00484593 | 1.689474e-08 | -24.614 | 0.01141129 | 30.74147 | 0.8198425 | 0.2706964 | (112)
1561 | 2167 | 0.04240817 | 2.454936 | 0.004943956 | 5.099088e-12 | -25.30709 | 0.01164213 | 30.13195 | 0.8232223 | 0.2728766 | (112)
1562 | 2169 | 0.04286105 | 2.454901 | 0.004818201 | 2.479468e-08 | -25.3862 | 0.011346 | 30.91839 | 0.8250581 | 0.2789522 | (112)
1563 | 2170 | 0.04243067 | 2.455179 | 0.00475733 | 1.847714e-10 | -24.92837 | 0.01120266 | 31.31399 | 0.8343156 | 0.2576751 | (112)
1564 | 2172 | 0.0423346 | 2.455157 | 0.004763125 | 2.441002e-10 | -25.69511 | 0.0112163 | 31.2759 | 0.8231191 | 0.2823312 | (112)
1565 | 2173 | 0.04043331 | 2.455135 | 0.004660346 | 2.057934e-08 | -24.47753 | 0.01097428 | 31.96566 | 0.8225314 | 0.2627224 | (112)
1566 | 2174 | 0.04211042 | 2.455062 | 0.004741193 | 9.623402e-09 | -25.34777 | 0.01116466 | 31.42058 | 0.8175443 | 0.2897035 | (112)
1567 | 2176 | 0.0406426 | 2.45523 | 0.004761496 | 9.087505e-10 | -24.90055 | 0.01121247 | 31.2866 | 0.8180591 | 0.2714152 | (112)
1568 | 2177 | 0.04019156 | 2.455189 | 0.004678033 | 3.362127e-09 | -24.62579 | 0.01101593 | 31.8448 | 0.8162078 | 0.2721393 | (112)
1569 | 2180 | 0.04095824 | 2.455205 | 0.004713485 | 1.186774e-09 | -24.84483 | 0.01109941 | 31.60528 | 0.8213763 | 0.2698488 | (112)
1570 | 2181 | 0.04105835 | 2.455366 | 0.004776864 | 6.564482e-10 | -25.26695 | 0.01124866 | 31.18594 | 0.8163048 | 0.2804645 | (112)
1571 | 2183 | 0.04151398 | 2.455381 | 0.004723652 | 2.301174e-08 | -25.11871 | 0.01112335 | 31.53725 | 0.8252712 | 0.2692182 | (112)
1572 | 2184 | 0.03987426 | 2.455467 | 0.004624542 | 1.447184e-08 | -25.68769 | 0.01088996 | 32.21314 | 0.8203852 | 0.2709164 | (112)
1573 | 2185 | 0.04265793 | 2.454149 | 0.004798941 | 2.047079e-11 | -22.30622 | 0.01130064 | 31.04248 | 0.8627911 | 0.1938836 | (112)
1574 | 2187 | 0.04197387 | 2.454139 | 0.004812129 | 1.56221e-09 | -22.32223 | 0.0113317 | 30.95741 | 0.8517467 | 0.2068213 | (112)
1575 | 2188 | 0.04226257 | 2.454156 | 0.004781076 | 9.070522e-14 | -22.25868 | 0.01125857 | 31.15847 | 0.8540802 | 0.2057433 | (112)
1576 | 2189 | 0.041486 | 2.454228 | 0.004823774 | 4.665074e-09 | -22.00772 | 0.01135912 | 30.88267 | 0.8610798 | 0.18685 | (112)
1577 | 2191 | 0.04247147 | 2.45424 | 0.004913095 | 3.189915e-11 | -22.62364 | 0.01156945 | 30.32122 | 0.8519318 | 0.2083007 | (112)
1578 | 2192 | 0.04373758 | 2.454196 | 0.004859298 | 1.957152e-10 | -22.27293 | 0.01144277 | 30.6569 | 0.8691915 | 0.188588 | (112)
1579 | 2193 | 0.04393893 | 2.45426 | 0.004842189 | 2.975428e-10 | -22.12709 | 0.01140248 | 30.76522 | 0.8725883 | 0.1842914 | (112)
1580 | 2195 | 0.04227558 | 2.454261 | 0.004814874 | 5.768608e-12 | -22.75449 | 0.01133816 | 30.93976 | 0.8674823 | 0.1851841 | (112)
1581 | 2196 | 0.04236792 | 2.454272 | 0.004899593 | 1.660662e-09 | -22.51849 | 0.01153766 | 30.40477 | 0.8572259 | 0.1988444 | (112)

## (022)
Frame | Time (s) | Amplitude | Center q (A^-1) | Sigma | Fraction | Background | FWHM (A^-1) | Scherrer Size (nm) | R_squared | RedChi | HKL
0 | 0 | 0.001220804 | 2.794742 | 0.02021422 | 1.640886e-08 | 0.03662157 | 0.04760085 | 7.369616 | 0.3580835 | 0.0006573569 | (022)
1 | 1 | 1.279421e-12 | 2.813009 | 0.002099468 | 0.08595813 | 0.09799946 | 0.004879837 | 71.88764 | 0.2304093 | 0.001059503 | (022)
2 | 3 | 0.0001757795 | 2.809659 | 0.00147199 | 8.279314e-08 | -0.1496 | 0.003466272 | 101.2038 | 0.3864115 | 0.0008150411 | (022)
3 | 4 | 5.639933e-14 | 2.807093 | 0.006661984 | 0.2893794 | 0.7275786 | 0.01500374 | 23.38084 | 0.0611861 | 0.001535118 | (022)
4 | 5 | 0.0005947403 | 2.795499 | 0.003647409 | 3.988543e-07 | 3.938508 | 0.008588992 | 40.84297 | 0.2910524 | 0.002633781 | (022)
5 | 7 | 0.0003521478 | 2.810069 | 0.001480881 | 2.321002e-09 | 4.228782 | 0.003487207 | 100.5962 | 0.3858732 | 0.001749232 | (022)
6 | 8 | 0.0002992352 | 2.810002 | 0.001507771 | 2.656172e-09 | 2.83372 | 0.003550529 | 98.80217 | 0.08388128 | 0.001266297 | (022)
7 | 9 | 1.332268e-15 | 2.806704 | 0.002276104 | 0.3126906 | 4.027019 | 0.005107285 | 68.68619 | 0.270335 | 0.002634839 | (022)
8 | 11 | 5.995204e-15 | 2.80811 | 0.004076903 | 0.004970094 | 1.860853 | 0.009593182 | 36.56763 | 0.01800068 | 0.002326644 | (022)
9 | 12 | 1.04583e-13 | 2.80775 | 0.002231139 | 0.9823719 | 2.783297 | 0.004476234 | 78.36944 | 0.07086012 | 0.001350761 | (022)
10 | 13 | 2.277289e-12 | 2.808227 | 0.001086574 | 0.0003525074 | 2.85043 | 0.002558551 | 137.1088 | 0.04230388 | 0.003096936 | (022)
11 | 15 | 4.662937e-15 | 2.805845 | 0.0008218942 | 0.01026747 | 1.850555 | 0.001932419 | 181.5341 | 0.01161682 | 0.003125777 | (022)
12 | 16 | 5.107026e-15 | 2.809056 | 0.004354766 | 0.101987 | 1.805821 | 0.01009711 | 34.74263 | 0.009295239 | 0.004341972 | (022)
13 | 18 | 8.406609e-13 | 2.802658 | 0.004410415 | 0.8554367 | 2.138257 | 0.009047057 | 38.77503 | 5.929452e-07 | 0.001919766 | (022)
14 | 19 | 1.6942e-12 | 2.806529 | 0.003971538 | 0.05757222 | 1.526335 | 0.009271128 | 37.83789 | 0.04335006 | 0.002730303 | (022)
15 | 20 | 0.003070542 | 2.780898 | 0.02259001 | 1.048429e-07 | 0.2248326 | 0.0531954 | 6.594554 | 0.2984944 | 0.002130314 | (022)
16 | 22 | 2.910732e-05 | 2.807276 | 0.0006272864 | 2.837175e-12 | 1.81431 | 0.001477146 | 237.4849 | 0.01127271 | 0.002609257 | (022)
17 | 23 | 2.940537e-12 | 2.806397 | 0.003953258 | 0.2315891 | 1.791111 | 0.008984363 | 39.04561 | 0.01021803 | 0.002726475 | (022)
18 | 24 | 1.731948e-14 | 2.807832 | 0.003937185 | 0.3290015 | 1.058575 | 0.008811749 | 39.81048 | 0.1601407 | 0.001736207 | (022)
19 | 26 | 4.733631e-05 | 2.807161 | 0.0008576333 | 2.518585e-08 | 1.295103 | 0.002019572 | 173.7001 | 0.07101251 | 0.002572472 | (022)
20 | 27 | 5.945022e-12 | 2.808351 | 0.004061808 | 0.01968933 | 1.034891 | 0.009536451 | 36.78517 | 0.08565999 | 0.003628431 | (022)
21 | 29 | 0.0002955055 | 2.813267 | 0.0007607191 | 2.952227e-07 | 0.9712044 | 0.001791357 | 195.8292 | 0.1339275 | 0.003304901 | (022)
22 | 30 | 0.0007188556 | 2.801492 | 0.001514556 | 6.416625e-09 | 0.8103274 | 0.003566506 | 98.35954 | 0.1349754 | 0.004172767 | (022)
23 | 31 | 7.884804e-13 | 2.807677 | 0.001597668 | 0.01195703 | -0.3932204 | 0.003755443 | 93.41108 | 0.4754608 | 0.002110354 | (022)
24 | 33 | 2.775558e-14 | 2.807076 | 0.003394293 | 0.1549972 | 0.3741526 | 0.007806275 | 44.9382 | 0.2378917 | 0.002923487 | (022)
25 | 34 | 1.332268e-12 | 2.807366 | 0.004943865 | 0.09697754 | -0.04146074 | 0.0114718 | 30.57934 | 0.2897877 | 0.003432573 | (022)
26 | 35 | 1.975531e-12 | 2.80885 | 0.005073133 | 0.01102888 | -0.7426802 | 0.01192646 | 29.41358 | 0.4803081 | 0.002764605 | (022)
27 | 37 | 2.824407e-13 | 2.806879 | 0.004351701 | 0.2294869 | 1.901678 | 0.009893129 | 35.45895 | 0.002348351 | 0.002636324 | (022)
28 | 38 | 3.16047e-05 | 2.807177 | 0.0008879771 | 8.743847e-08 | 0.1229543 | 0.002091026 | 167.7645 | 0.3457931 | 0.002271628 | (022)
29 | 40 | 8.346338e-05 | 2.803592 | 0.001021658 | 8.499376e-07 | 1.236638 | 0.00240582 | 145.813 | 0.06189775 | 0.003805959 | (022)
30 | 41 | 0.0004171894 | 2.804314 | 0.003432873 | 2.006663e-10 | -0.03305752 | 0.008083798 | 43.39543 | 0.2883815 | 0.003695334 | (022)
31 | 42 | 4.440892e-16 | 2.81047 | 0.002109318 | 0.004776444 | 0.2768028 | 0.004963488 | 70.67609 | 0.3194119 | 0.002192463 | (022)
32 | 44 | 2.228884e-12 | 2.809142 | 0.004068824 | 0.1443229 | 0.3874794 | 0.00937299 | 37.42669 | 0.2208758 | 0.003154265 | (022)
33 | 45 | 3.026468e-13 | 2.807044 | 0.0009497969 | 0.0307456 | 0.2286465 | 0.002226239 | 157.5751 | 0.2896688 | 0.002623294 | (022)
34 | 46 | 0.0003070979 | 2.810653 | 0.001390607 | 1.700515e-07 | 0.151655 | 0.00327463 | 107.1266 | 0.2248 | 0.00416821 | (022)
35 | 48 | 0.000397432 | 2.815953 | 0.002691748 | 5.457856e-12 | 0.3222763 | 0.006338583 | 55.34359 | 0.4094991 | 0.00164967 | (022)
36 | 49 | 0.0003375955 | 2.818282 | 0.001484682 | 2.431946e-09 | -0.9045427 | 0.003496158 | 100.3387 | 0.5621861 | 0.002306096 | (022)
37 | 51 | 0.0004970784 | 2.799429 | 0.002830153 | 3.441747e-12 | -0.3152926 | 0.0066645 | 52.63709 | 0.3789692 | 0.003253676 | (022)
38 | 52 | 3.863576e-14 | 2.807738 | 0.004080099 | 0.1669306 | 0.20952 | 0.009366234 | 37.45368 | 0.2835708 | 0.002788108 | (022)
39 | 53 | 1.739275e-12 | 2.808173 | 0.004062295 | 0.5224145 | -0.02610781 | 0.008812975 | 39.80494 | 0.2999591 | 0.003295531 | (022)
40 | 55 | 3.730349e-14 | 2.807838 | 0.004261354 | 5.616692e-05 | -0.2308643 | 0.01003464 | 34.95891 | 0.4295564 | 0.002222736 | (022)
41 | 56 | 7.981393e-12 | 2.808272 | 0.003664894 | 0.3214454 | -0.7231297 | 0.008212166 | 42.7171 | 0.4682568 | 0.002824202 | (022)
42 | 57 | 9.382319e-05 | 2.803694 | 0.001013635 | 9.302769e-09 | 0.08993352 | 0.002386929 | 146.9671 | 0.4374341 | 0.00164293 | (022)
43 | 59 | 0.0001782278 | 2.799975 | 0.0008736775 | 9.553627e-08 | -0.2390501 | 0.002057353 | 170.5103 | 0.3713527 | 0.003005374 | (022)
44 | 60 | 4.989342e-13 | 2.804684 | 0.003821342 | 0.2917082 | 0.4455198 | 0.008603048 | 40.77624 | 0.259152 | 0.002389111 | (022)
45 | 62 | 2.68674e-14 | 2.806106 | 0.006687762 | 0.3965241 | 0.131192 | 0.01480754 | 23.69062 | 0.3022106 | 0.002741944 | (022)
46 | 63 | 0.0003095198 | 2.813299 | 0.002345605 | 6.005858e-09 | 0.5291612 | 0.005523478 | 63.51069 | 0.20656 | 0.003313223 | (022)
47 | 64 | 7.860379e-13 | 2.807873 | 0.004463396 | 0.09488412 | 0.5547829 | 0.01036023 | 33.86026 | 0.2426368 | 0.002237157 | (022)
48 | 66 | 8.21565e-15 | 2.809699 | 0.0008108216 | 0.001436749 | 0.2531586 | 0.001908926 | 183.7683 | 0.3073497 | 0.00233769 | (022)
49 | 67 | 5.995204e-15 | 2.807049 | 0.004130731 | 0.03169486 | -0.330123 | 0.009680674 | 36.23714 | 0.469556 | 0.0020871 | (022)
50 | 68 | 8.528248e-06 | 2.807768 | 0.0009833745 | 3.338678e-06 | -0.05021006 | 0.002315669 | 151.4897 | 0.4407853 | 0.001816405 | (022)
51 | 70 | 0.0003549896 | 2.800767 | 0.003489166 | 6.467543e-08 | 0.7791155 | 0.008216358 | 42.69531 | 0.2276168 | 0.002040663 | (022)
52 | 71 | 1.269207e-12 | 2.806261 | 0.003144278 | 0.1050421 | 0.8037599 | 0.007287018 | 48.1404 | 0.1302237 | 0.003322348 | (022)
53 | 73 | 0.0003024621 | 2.800815 | 0.001381658 | 7.81176e-09 | -0.7148135 | 0.003253557 | 107.8204 | 0.514419 | 0.002373951 | (022)
54 | 74 | 0.0001253518 | 2.799089 | 0.0009445138 | 2.681681e-07 | 0.8219424 | 0.00222416 | 157.7224 | 0.3349675 | 0.001167597 | (022)
55 | 75 | 8.881784e-16 | 2.806536 | 0.002515139 | 0.003543145 | 0.6655646 | 0.005919537 | 59.26138 | 0.1660475 | 0.003108149 | (022)
56 | 77 | 0.0002937323 | 2.818025 | 0.001262407 | 6.928201e-09 | 1.088265 | 0.002972742 | 118.0055 | 0.1821721 | 0.001723512 | (022)
57 | 78 | 0.0001799541 | 2.814391 | 0.001548634 | 3.325332e-09 | 0.4326713 | 0.003646754 | 96.19512 | 0.2702671 | 0.002364572 | (022)
58 | 79 | 0.0004570348 | 2.820886 | 0.003749247 | 9.286121e-08 | 0.2233542 | 0.008828801 | 39.73359 | 0.3416333 | 0.002444533 | (022)
59 | 81 | 1.931122e-12 | 2.808576 | 0.003536439 | 0.2239366 | -0.3231686 | 0.008046683 | 43.5956 | 0.4081466 | 0.002560954 | (022)
60 | 82 | 6.61915e-13 | 2.808316 | 0.002568406 | 0.006193211 | -0.05397346 | 0.006042489 | 58.05553 | 0.2783335 | 0.003676122 | (022)
61 | 84 | 1.306844e-11 | 2.812454 | 0.001032474 | 0.1632127 | 0.1558066 | 0.002371499 | 147.9233 | 0.374539 | 0.00188149 | (022)
62 | 85 | 8.077131e-05 | 2.803217 | 0.001034986 | 4.682238e-10 | -0.003229521 | 0.002437206 | 143.9353 | 0.42666 | 0.001820439 | (022)
63 | 86 | 1.389555e-12 | 2.805731 | 0.003895846 | 0.00941682 | -0.2026834 | 0.009160999 | 38.29276 | 0.3359671 | 0.003129434 | (022)
64 | 88 | 3.040235e-12 | 2.810464 | 0.001323074 | 0.9426088 | -0.8648341 | 0.00267309 | 131.2338 | 0.4065625 | 0.003977988 | (022)
65 | 89 | 0.01364026 | 2.827993 | 0.009399312 | 3.344889e-09 | -2.067863 | 0.02213369 | 15.84914 | 0.9302915 | 0.003859811 | (022)
66 | 91 | 0.1076194 | 2.825373 | 0.01139327 | 0.4219437 | -0.4998303 | 0.02512336 | 13.9631 | 0.9659433 | 0.04970619 | (022)
67 | 92 | 0.1312112 | 2.824364 | 0.01168801 | 0.06401451 | -1.235447 | 0.02725768 | 12.86977 | 0.9669937 | 0.09354334 | (022)
68 | 93 | 0.1526127 | 2.823266 | 0.01192451 | 7.481238e-12 | 0.1168768 | 0.02808008 | 12.49284 | 0.9665743 | 0.1303459 | (022)
69 | 95 | 0.1705979 | 2.824133 | 0.01104287 | 2.680807e-09 | 0.2538049 | 0.02600398 | 13.49024 | 0.9663554 | 0.1806063 | (022)
70 | 96 | 0.190889 | 2.824246 | 0.01085809 | 1.703128e-09 | 0.989542 | 0.02556884 | 13.71982 | 0.9514619 | 0.3375953 | (022)
71 | 97 | 0.2042483 | 2.824013 | 0.01055112 | 2.12266e-09 | 0.8815334 | 0.02484599 | 14.11898 | 0.9547518 | 0.3721959 | (022)
72 | 99 | 0.2141617 | 2.823919 | 0.01035413 | 6.256503e-09 | 1.232887 | 0.02438211 | 14.3876 | 0.951683 | 0.4483525 | (022)
73 | 100 | 0.2272169 | 2.823506 | 0.01009564 | 1.029101e-09 | 1.003227 | 0.02377341 | 14.75598 | 0.9378049 | 0.6804308 | (022)
74 | 101 | 0.2443484 | 2.822529 | 0.01033653 | 2.7546e-08 | 0.9687484 | 0.02434067 | 14.41209 | 0.9379097 | 0.762849 | (022)
75 | 103 | 0.2515923 | 2.821878 | 0.01062298 | 6.232801e-10 | 2.323052 | 0.0250152 | 14.02347 | 0.9301359 | 0.88498 | (022)
76 | 104 | 0.2625812 | 2.820441 | 0.01123419 | 2.480438e-11 | 1.581364 | 0.0264545 | 13.2605 | 0.938248 | 0.7881318 | (022)
77 | 106 | 0.2564326 | 2.82069 | 0.01073136 | 3.88511e-09 | 1.966673 | 0.02527042 | 13.88184 | 0.9263782 | 0.9610394 | (022)
78 | 107 | 0.2621753 | 2.819956 | 0.0111861 | 2.311366e-09 | 2.065367 | 0.02634125 | 13.31752 | 0.9309333 | 0.8899334 | (022)
79 | 108 | 0.2622039 | 2.820055 | 0.01114924 | 2.01817e-10 | 1.470856 | 0.02625445 | 13.36154 | 0.9273493 | 0.9446428 | (022)
80 | 110 | 0.2672455 | 2.81821 | 0.01158185 | 7.828571e-12 | 1.751382 | 0.02727318 | 12.86245 | 0.9402743 | 0.7577914 | (022)
81 | 111 | 0.2596353 | 2.818336 | 0.01158081 | 1.233041e-10 | 1.517738 | 0.02727073 | 12.86361 | 0.9311452 | 0.8329866 | (022)
82 | 112 | 0.2600034 | 2.818224 | 0.01136708 | 7.238826e-11 | 1.719524 | 0.02676742 | 13.10548 | 0.9307255 | 0.8608521 | (022)
83 | 114 | 0.2591057 | 2.817387 | 0.0113676 | 2.771763e-10 | 0.5551107 | 0.02676865 | 13.10488 | 0.9264238 | 0.9134104 | (022)
84 | 115 | 0.2641427 | 2.816818 | 0.01214696 | 1.504505e-08 | 0.5768802 | 0.02860391 | 12.26406 | 0.9254149 | 0.8846915 | (022)
85 | 117 | 0.258407 | 2.816703 | 0.01153416 | 4.367545e-11 | 1.046399 | 0.02716087 | 12.91564 | 0.9315301 | 0.8248801 | (022)
86 | 118 | 0.2591379 | 2.817195 | 0.0116641 | 8.886297e-11 | 1.114633 | 0.02746687 | 12.77175 | 0.922857 | 0.9299295 | (022)
87 | 119 | 0.2573009 | 2.816618 | 0.01147339 | 8.030221e-11 | 2.456315 | 0.02701777 | 12.98404 | 0.9260009 | 0.8938565 | (022)
88 | 121 | 0.2648325 | 2.815382 | 0.01237239 | 1.391029e-09 | 1.290433 | 0.02913475 | 12.0406 | 0.9223523 | 0.9062159 | (022)
89 | 122 | 0.2555614 | 2.815703 | 0.01168202 | 1.712452e-09 | 2.184215 | 0.02750904 | 12.75217 | 0.9256733 | 0.8661534 | (022)
90 | 123 | 0.2553412 | 2.815901 | 0.01190972 | 3.968487e-10 | 2.205237 | 0.02804524 | 12.50836 | 0.9147081 | 0.9794609 | (022)
91 | 125 | 0.2622058 | 2.814672 | 0.01207239 | 6.502043e-11 | 1.600018 | 0.02842831 | 12.33981 | 0.9343401 | 0.7653555 | (022)
92 | 126 | 0.2632835 | 2.814321 | 0.01230836 | 2.770477e-09 | 1.456573 | 0.02898397 | 12.10324 | 0.9335704 | 0.7620719 | (022)
93 | 128 | 0.2610594 | 2.815078 | 0.01215807 | 3.004553e-09 | 1.787016 | 0.02863007 | 12.25285 | 0.9080933 | 1.082507 | (022)
94 | 129 | 0.2625347 | 2.814666 | 0.01221389 | 3.03589e-09 | 1.963668 | 0.02876152 | 12.19685 | 0.9079584 | 1.089914 | (022)
95 | 130 | 0.2669169 | 2.814428 | 0.01202428 | 2.158083e-09 | 2.23836 | 0.02831502 | 12.38918 | 0.9225944 | 0.9513359 | (022)
96 | 132 | 0.26841 | 2.814066 | 0.01289599 | 4.121827e-10 | 1.506402 | 0.03036774 | 11.55173 | 0.9178952 | 0.9365909 | (022)
97 | 133 | 0.2625886 | 2.814294 | 0.01224382 | 1.09912e-10 | 1.758312 | 0.02883198 | 12.16704 | 0.9092579 | 1.070217 | (022)
98 | 134 | 0.2661504 | 2.813861 | 0.01229698 | 3.216649e-12 | 1.46496 | 0.02895717 | 12.11444 | 0.9092368 | 1.09381 | (022)
99 | 136 | 0.2578428 | 2.813977 | 0.01178504 | 5.672333e-10 | 1.267524 | 0.02775164 | 12.64069 | 0.9101478 | 1.072821 | (022)
100 | 137 | 0.2690019 | 2.813133 | 0.01273965 | 9.45638e-11 | 1.090201 | 0.02999958 | 11.69349 | 0.9089938 | 1.070299 | (022)
101 | 139 | 0.2678455 | 2.813209 | 0.0123864 | 1.789419e-11 | 1.111921 | 0.02916773 | 12.02699 | 0.9214824 | 0.9369506 | (022)
102 | 140 | 0.2638069 | 2.813648 | 0.01232192 | 7.693148e-10 | 1.778758 | 0.0290159 | 12.08992 | 0.9026569 | 1.157654 | (022)
103 | 141 | 0.2664979 | 2.81329 | 0.0121617 | 1.749406e-11 | 1.594598 | 0.02863862 | 12.24919 | 0.9171969 | 1.006091 | (022)
104 | 143 | 0.2738109 | 2.812199 | 0.01284478 | 1.463489e-10 | 1.007929 | 0.03024714 | 11.59779 | 0.9134621 | 1.038036 | (022)
105 | 144 | 0.2747537 | 2.812585 | 0.01262259 | 4.558065e-11 | 1.318247 | 0.02972392 | 11.80194 | 0.9255338 | 0.9081106 | (022)
106 | 145 | 0.2708877 | 2.813263 | 0.01231927 | 5.84288e-10 | 1.607289 | 0.02900966 | 12.09252 | 0.9141016 | 1.064067 | (022)
107 | 147 | 0.2705016 | 2.812696 | 0.01261538 | 1.983891e-11 | 1.810185 | 0.02970694 | 11.80869 | 0.9141654 | 1.027684 | (022)
108 | 148 | 0.2763695 | 2.811841 | 0.01272933 | 9.063417e-12 | 0.7783026 | 0.02997529 | 11.70297 | 0.9294781 | 0.857168 | (022)
109 | 149 | 0.2729566 | 2.811794 | 0.01292485 | 5.909695e-11 | 0.4443636 | 0.03043569 | 11.52594 | 0.9242104 | 0.8859034 | (022)
110 | 151 | 0.2691804 | 2.812336 | 0.01258589 | 1.0949e-10 | 0.9286123 | 0.02963751 | 11.83635 | 0.9196302 | 0.9506247 | (022)
111 | 152 | 0.2720417 | 2.811969 | 0.01270282 | 7.527544e-10 | 1.716113 | 0.02991285 | 11.7274 | 0.9201979 | 0.9514568 | (022)
112 | 154 | 0.2735677 | 2.811418 | 0.01253667 | 1.601516e-10 | 1.384754 | 0.02952161 | 11.88282 | 0.9411437 | 0.7060256 | (022)
113 | 155 | 0.2756656 | 2.811098 | 0.013261 | 9.597284e-11 | 0.4252722 | 0.03122727 | 11.23377 | 0.9202883 | 0.9223813 | (022)
114 | 156 | 0.2731492 | 2.811686 | 0.01262554 | 1.584149e-11 | 0.3660138 | 0.02973088 | 11.79918 | 0.9311196 | 0.8253755 | (022)
115 | 158 | 0.272204 | 2.811978 | 0.0127519 | 1.73508e-10 | 1.72872 | 0.03002844 | 11.68226 | 0.9192452 | 0.9600769 | (022)
116 | 159 | 0.2737801 | 2.811571 | 0.01282187 | 7.203915e-11 | 1.345263 | 0.03019319 | 11.61851 | 0.9147876 | 1.022641 | (022)
117 | 160 | 0.2741456 | 2.810704 | 0.01304281 | 5.269163e-11 | 0.6859954 | 0.03071348 | 11.42169 | 0.9291517 | 0.8208234 | (022)
118 | 162 | 0.2670522 | 2.811139 | 0.01254251 | 3.853173e-11 | -0.3011522 | 0.02953536 | 11.87729 | 0.9386505 | 0.7032818 | (022)
119 | 163 | 0.2686242 | 2.811672 | 0.01263777 | 1.324847e-10 | 1.247914 | 0.02975968 | 11.78776 | 0.9193861 | 0.9445361 | (022)
120 | 165 | 0.2646819 | 2.811895 | 0.01234153 | 1.302157e-09 | 2.221723 | 0.02906209 | 12.07071 | 0.9160461 | 0.9882073 | (022)
121 | 166 | 0.2674438 | 2.811404 | 0.01252912 | 1.125962e-08 | 0.4484574 | 0.02950383 | 11.88998 | 0.9327984 | 0.7783072 | (022)
122 | 167 | 0.2738286 | 2.810673 | 0.01340041 | 3.574541e-11 | 0.9140251 | 0.03155555 | 11.1169 | 0.9116299 | 1.004202 | (022)
123 | 169 | 0.2670664 | 2.811561 | 0.01273595 | 2.895809e-10 | 1.626959 | 0.02999086 | 11.6969 | 0.9146565 | 0.9832683 | (022)
124 | 170 | 0.2693097 | 2.811725 | 0.01274131 | 5.791433e-10 | 1.101818 | 0.0300035 | 11.69197 | 0.9113531 | 1.042015 | (022)
125 | 171 | 0.2687134 | 2.811208 | 0.01260164 | 4.318562e-11 | 0.9541826 | 0.0296746 | 11.82156 | 0.9231194 | 0.9012271 | (022)
126 | 173 | 0.2709728 | 2.810779 | 0.01320072 | 6.515738e-11 | 1.512119 | 0.03108533 | 11.28506 | 0.9109032 | 1.012074 | (022)
127 | 174 | 0.2686519 | 2.811581 | 0.01253803 | 2.714955e-09 | 1.620666 | 0.02952479 | 11.88154 | 0.9219285 | 0.9217762 | (022)
128 | 175 | 0.2691016 | 2.811496 | 0.01280397 | 1.08337e-09 | 1.529571 | 0.03015104 | 11.63475 | 0.9168022 | 0.9642056 | (022)
129 | 177 | 0.2668065 | 2.811519 | 0.01249454 | 1.517848e-09 | 1.340363 | 0.02942239 | 11.92289 | 0.9156181 | 0.994036 | (022)
130 | 178 | 0.2724983 | 2.810555 | 0.01316764 | 7.925327e-13 | 0.6457207 | 0.03100743 | 11.31342 | 0.9289947 | 0.8027165 | (022)
131 | 180 | 0.2723041 | 2.810334 | 0.0132315 | 2.416026e-09 | 0.6559161 | 0.0311578 | 11.25882 | 0.928385 | 0.8037805 | (022)
132 | 181 | 0.262339 | 2.811435 | 0.01277837 | 4.141113e-10 | 1.727383 | 0.03009077 | 11.65806 | 0.9070209 | 1.037763 | (022)
133 | 182 | 0.2693884 | 2.811089 | 0.01272777 | 2.401524e-10 | 1.776188 | 0.02997161 | 11.70441 | 0.9187383 | 0.9491259 | (022)
134 | 185 | 0.2665823 | 2.811173 | 0.01284253 | 1.385767e-10 | 1.28212 | 0.03024184 | 11.59982 | 0.9162462 | 0.949478 | (022)
135 | 187 | 0.2731527 | 2.810411 | 0.01263164 | 8.159029e-12 | 0.8398042 | 0.02974524 | 11.79348 | 0.9436481 | 0.6656575 | (022)
136 | 188 | 0.2757277 | 2.810382 | 0.01327082 | 1.131342e-09 | 1.08675 | 0.03125039 | 11.22546 | 0.9241339 | 0.8734667 | (022)
137 | 189 | 0.2683203 | 2.811246 | 0.01257567 | 4.39545e-10 | 1.203666 | 0.02961343 | 11.84597 | 0.9261425 | 0.8626809 | (022)
138 | 191 | 0.2681494 | 2.81116 | 0.01267338 | 6.5491e-11 | 0.6307902 | 0.02984352 | 11.75464 | 0.9234777 | 0.886432 | (022)
139 | 192 | 0.2660454 | 2.810776 | 0.01261529 | 8.641038e-11 | 1.617645 | 0.02970673 | 11.80877 | 0.9337738 | 0.7510375 | (022)
140 | 193 | 0.2725493 | 2.810025 | 0.0132379 | 3.782974e-12 | 0.2110107 | 0.03117287 | 11.25337 | 0.9207909 | 0.8974949 | (022)
141 | 195 | 0.2656368 | 2.810959 | 0.01253889 | 1.932848e-11 | 1.636418 | 0.02952684 | 11.88071 | 0.9259236 | 0.8513256 | (022)
142 | 196 | 0.2681663 | 2.811149 | 0.01293762 | 3.187123e-10 | 1.528432 | 0.03046577 | 11.51456 | 0.9169534 | 0.9426187 | (022)
143 | 198 | 0.2655046 | 2.810311 | 0.01277786 | 2.640052e-09 | 0.5400977 | 0.03008956 | 11.65852 | 0.9401962 | 0.659897 | (022)
144 | 199 | 0.2749557 | 2.809645 | 0.01357242 | 1.996603e-11 | 0.250381 | 0.0319606 | 10.97601 | 0.9317115 | 0.7526685 | (022)
145 | 200 | 0.2690679 | 2.810121 | 0.01322399 | 2.466555e-11 | 0.2299126 | 0.03114012 | 11.26521 | 0.9271166 | 0.8004932 | (022)
146 | 202 | 0.2668935 | 2.810505 | 0.01276443 | 8.0006e-12 | 1.189219 | 0.03005793 | 11.6708 | 0.9282972 | 0.810688 | (022)
147 | 203 | 0.271716 | 2.810025 | 0.01278041 | 2.742157e-10 | 1.693055 | 0.03009557 | 11.6562 | 0.9462429 | 0.6168952 | (022)
148 | 204 | 0.274347 | 2.809692 | 0.01331284 | 2.458795e-09 | -0.2928622 | 0.03134935 | 11.19002 | 0.9375523 | 0.6989239 | (022)
149 | 206 | 0.2723442 | 2.810528 | 0.01314518 | 1.871098e-10 | 0.7775648 | 0.03095452 | 11.33275 | 0.9335366 | 0.7485231 | (022)
150 | 207 | 0.2728767 | 2.810188 | 0.01297222 | 1.314145e-10 | 0.3992277 | 0.03054725 | 11.48385 | 0.9360094 | 0.7344379 | (022)
151 | 209 | 0.2717526 | 2.809671 | 0.01303317 | 1.496281e-10 | -0.1688218 | 0.03069077 | 11.43014 | 0.9395353 | 0.6815172 | (022)
152 | 210 | 0.2737149 | 2.809283 | 0.01320508 | 3.648298e-11 | -0.2861071 | 0.03109559 | 11.28134 | 0.9382961 | 0.6942831 | (022)
153 | 211 | 0.2715418 | 2.810416 | 0.01312803 | 7.417644e-11 | 0.4069503 | 0.03091415 | 11.34755 | 0.928389 | 0.8077073 | (022)
154 | 213 | 0.2703481 | 2.810159 | 0.01291619 | 2.608971e-09 | 0.7580938 | 0.0304153 | 11.53367 | 0.9349925 | 0.7372536 | (022)
155 | 214 | 0.2719348 | 2.810184 | 0.01297936 | 1.460874e-10 | 0.8173786 | 0.03056405 | 11.47753 | 0.9383894 | 0.6998563 | (022)
156 | 215 | 0.2765888 | 2.809328 | 0.01359938 | 6.174768e-09 | -0.2273725 | 0.03202409 | 10.95425 | 0.9251784 | 0.8382242 | (022)
157 | 217 | 0.2711406 | 2.810318 | 0.01307773 | 7.237982e-11 | -0.01498483 | 0.0307957 | 11.3912 | 0.9276312 | 0.8187973 | (022)
158 | 218 | 0.2702007 | 2.810542 | 0.01334307 | 2.054341e-10 | 0.4301302 | 0.03142053 | 11.16467 | 0.9227503 | 0.8494371 | (022)
159 | 220 | 0.2677891 | 2.810289 | 0.01311281 | 2.930195e-11 | 0.9081414 | 0.03087831 | 11.36072 | 0.9310718 | 0.7549465 | (022)
160 | 221 | 0.2721693 | 2.809566 | 0.01348657 | 2.538326e-10 | 0.9180901 | 0.03175845 | 11.04588 | 0.9283448 | 0.7831426 | (022)
161 | 222 | 0.2712502 | 2.810441 | 0.01285771 | 7.410184e-13 | 1.43815 | 0.0302776 | 11.58612 | 0.9367633 | 0.7247788 | (022)
162 | 224 | 0.2711141 | 2.810834 | 0.01317814 | 3.577061e-10 | 0.9970933 | 0.03103216 | 11.3044 | 0.9220848 | 0.877408 | (022)
163 | 225 | 0.2704946 | 2.810563 | 0.0129169 | 1.850108e-10 | 0.7244853 | 0.03041698 | 11.53303 | 0.9311019 | 0.7854777 | (022)
164 | 226 | 0.2692038 | 2.809729 | 0.0131571 | 4.043987e-12 | 0.5817145 | 0.0309826 | 11.32248 | 0.9370133 | 0.6897023 | (022)
165 | 228 | 0.2686051 | 2.810303 | 0.01302112 | 5.210443e-12 | 1.093733 | 0.03066239 | 11.44072 | 0.9330013 | 0.743597 | (022)
166 | 229 | 0.2668438 | 2.810679 | 0.0130665 | 2.207734e-11 | 0.9149228 | 0.03076925 | 11.40099 | 0.9211788 | 0.8705202 | (022)
167 | 231 | 0.2700688 | 2.810508 | 0.0131005 | 3.375862e-10 | 1.610565 | 0.03084932 | 11.3714 | 0.9177693 | 0.9302591 | (022)
168 | 232 | 0.273138 | 2.809807 | 0.013302 | 4.001854e-10 | 0.5546744 | 0.03132382 | 11.19914 | 0.9311417 | 0.769799 | (022)
169 | 233 | 0.2713983 | 2.809897 | 0.01307681 | 1.5563e-11 | -0.5076893 | 0.03079354 | 11.392 | 0.94057 | 0.6645373 | (022)
170 | 235 | 0.2683313 | 2.810632 | 0.013094 | 1.605257e-08 | 0.6050135 | 0.03083402 | 11.37704 | 0.9253816 | 0.8273164 | (022)
171 | 236 | 0.269604 | 2.810493 | 0.01295287 | 1.202218e-10 | 0.8669284 | 0.03050168 | 11.501 | 0.9253267 | 0.8478226 | (022)
172 | 237 | 0.2679949 | 2.80995 | 0.01305373 | 2.036127e-11 | 0.7107926 | 0.03073919 | 11.41214 | 0.9406677 | 0.648098 | (022)
173 | 239 | 0.2720165 | 2.809662 | 0.01347287 | 3.668121e-12 | 0.02804153 | 0.03172619 | 11.05711 | 0.9301271 | 0.7625809 | (022)
174 | 240 | 0.2692045 | 2.810461 | 0.01307488 | 1.037614e-12 | 1.002983 | 0.030789 | 11.39368 | 0.9309341 | 0.7675085 | (022)
175 | 242 | 0.2705946 | 2.810568 | 0.01313309 | 7.108514e-10 | 0.5745355 | 0.03092606 | 11.34318 | 0.9236391 | 0.859204 | (022)
176 | 243 | 0.2698088 | 2.809922 | 0.01313695 | 9.067863e-11 | 0.7269097 | 0.03093514 | 11.33985 | 0.9381509 | 0.6808363 | (022)
177 | 244 | 0.2729514 | 2.809433 | 0.01339716 | 3.50443e-11 | 0.4572544 | 0.0315479 | 11.1196 | 0.9332326 | 0.7366783 | (022)
178 | 246 | 0.2697684 | 2.810347 | 0.01304364 | 2.170296e-10 | 0.1700535 | 0.03071542 | 11.42097 | 0.9331808 | 0.7464448 | (022)
179 | 247 | 0.2696041 | 2.810355 | 0.01305903 | 3.853146e-11 | 0.2766223 | 0.03075167 | 11.40751 | 0.929091 | 0.7933831 | (022)
180 | 248 | 0.2698705 | 2.810321 | 0.0128473 | 1.004509e-08 | -0.04861853 | 0.03025308 | 11.59551 | 0.9379685 | 0.7039666 | (022)
181 | 250 | 0.2739687 | 2.809525 | 0.01319242 | 2.731171e-11 | -0.6812337 | 0.03106578 | 11.29217 | 0.9409268 | 0.6650203 | (022)
182 | 251 | 0.2743533 | 2.809614 | 0.0134319 | 3.816931e-09 | -0.08012225 | 0.03162972 | 11.09083 | 0.9304234 | 0.7753768 | (022)
183 | 252 | 0.268825 | 2.810414 | 0.01306173 | 1.902906e-11 | 0.6079327 | 0.03075803 | 11.40515 | 0.9295689 | 0.782777 | (022)
184 | 255 | 0.2738622 | 2.809709 | 0.01340072 | 1.196104e-09 | -0.1786319 | 0.03155629 | 11.11664 | 0.9320605 | 0.755481 | (022)
185 | 257 | 0.2712012 | 2.810281 | 0.01299383 | 1.640099e-10 | -0.1162776 | 0.03059812 | 11.46475 | 0.9313378 | 0.7807599 | (022)
186 | 258 | 0.2726962 | 2.810575 | 0.01315167 | 5.189436e-09 | 0.5348374 | 0.03096982 | 11.32715 | 0.9283232 | 0.813421 | (022)
187 | 259 | 0.2710598 | 2.810149 | 0.01280506 | 1.02171e-11 | -0.1523857 | 0.03015362 | 11.63376 | 0.9420728 | 0.663179 | (022)
188 | 261 | 0.2716698 | 2.809467 | 0.01367324 | 6.256495e-11 | -0.6525065 | 0.03219802 | 10.89508 | 0.9255538 | 0.7986023 | (022)
189 | 262 | 0.2704639 | 2.810225 | 0.01329423 | 5.800233e-09 | 0.5661719 | 0.03130553 | 11.20569 | 0.9263979 | 0.8115988 | (022)
190 | 264 | 0.27216 | 2.81076 | 0.01312828 | 8.436529e-12 | 0.6552009 | 0.03091473 | 11.34734 | 0.9257751 | 0.8433084 | (022)
191 | 265 | 0.2702893 | 2.809982 | 0.0129633 | 7.083722e-12 | 0.7617522 | 0.03052624 | 11.49175 | 0.94369 | 0.6294123 | (022)
192 | 266 | 0.275629 | 2.809257 | 0.01374209 | 1.730383e-11 | -0.7119545 | 0.03236016 | 10.84049 | 0.9253113 | 0.8193411 | (022)
193 | 268 | 0.2724468 | 2.81031 | 0.01315143 | 3.20019e-11 | 1.602785 | 0.03096924 | 11.32737 | 0.9330722 | 0.7540097 | (022)
194 | 269 | 0.2729529 | 2.810407 | 0.01328797 | 1.20861e-10 | 0.415541 | 0.03129078 | 11.21097 | 0.9281372 | 0.8061207 | (022)
195 | 270 | 0.2687014 | 2.809824 | 0.01327109 | 1.655683e-09 | -0.4529601 | 0.03125104 | 11.22523 | 0.9357923 | 0.6936154 | (022)
196 | 272 | 0.2786287 | 2.809314 | 0.0139951 | 4.042046e-10 | -1.070259 | 0.03295594 | 10.64451 | 0.9218155 | 0.8584619 | (022)
197 | 273 | 0.2731616 | 2.810125 | 0.01306985 | 1.284553e-10 | -0.5097544 | 0.03077716 | 11.39806 | 0.9366418 | 0.7212522 | (022)
198 | 274 | 0.2737439 | 2.810414 | 0.01326491 | 6.624618e-11 | 0.5681121 | 0.03123649 | 11.23045 | 0.9265553 | 0.83194 | (022)
199 | 276 | 0.2709034 | 2.810337 | 0.01320309 | 1.19027e-11 | 0.1571207 | 0.0310909 | 11.28304 | 0.9314546 | 0.7612454 | (022)
200 | 277 | 0.2746025 | 2.809555 | 0.01350884 | 1.134925e-12 | 0.2063985 | 0.03181089 | 11.02767 | 0.9297277 | 0.7790808 | (022)
201 | 279 | 0.2752676 | 2.809545 | 0.01328789 | 6.945311e-11 | -0.6423347 | 0.03129058 | 11.21104 | 0.9354582 | 0.7307264 | (022)
202 | 280 | 0.2722325 | 2.810299 | 0.0132345 | 6.557648e-10 | 0.2510302 | 0.03116486 | 11.25626 | 0.9303654 | 0.7793634 | (022)
203 | 281 | 0.2753662 | 2.810542 | 0.01328218 | 1.699965e-10 | 1.143819 | 0.03127715 | 11.21585 | 0.9242658 | 0.8685332 | (022)
204 | 283 | 0.2774505 | 2.809961 | 0.0129381 | 9.227652e-11 | 0.3685063 | 0.0304669 | 11.51413 | 0.9473927 | 0.6188324 | (022)
205 | 284 | 0.2789508 | 2.809397 | 0.01375807 | 2.012551e-10 | -0.2347659 | 0.03239779 | 10.8279 | 0.9232011 | 0.8634333 | (022)
206 | 285 | 0.2729886 | 2.810483 | 0.01329825 | 9.770273e-11 | 0.05621404 | 0.03131498 | 11.2023 | 0.9287792 | 0.7978825 | (022)
207 | 287 | 0.2730386 | 2.810211 | 0.01315517 | 6.672157e-11 | 0.3882801 | 0.03097806 | 11.32414 | 0.933545 | 0.7515692 | (022)
208 | 288 | 0.2801937 | 2.809673 | 0.0134261 | 6.6466e-11 | -0.463265 | 0.03161605 | 11.09563 | 0.9377979 | 0.7178373 | (022)
209 | 290 | 0.2766065 | 2.809738 | 0.01350127 | 4.437356e-11 | -0.7903375 | 0.03179307 | 11.03385 | 0.9301802 | 0.7858992 | (022)
210 | 291 | 0.2762765 | 2.810564 | 0.01309647 | 1.818623e-11 | 1.478098 | 0.03083983 | 11.3749 | 0.9300568 | 0.8174676 | (022)
211 | 292 | 0.2744962 | 2.810478 | 0.01288843 | 1.035915e-10 | 0.3953521 | 0.03034994 | 11.5585 | 0.9358907 | 0.7510795 | (022)
212 | 294 | 0.2779138 | 2.809289 | 0.01343634 | 1.935718e-10 | -0.7059501 | 0.03164016 | 11.08717 | 0.9380778 | 0.7020876 | (022)
213 | 295 | 0.2778143 | 2.809467 | 0.01338535 | 5.564804e-09 | -1.026092 | 0.03152009 | 11.12941 | 0.9410923 | 0.6687873 | (022)
214 | 297 | 0.2761633 | 2.810427 | 0.01320102 | 2.526954e-08 | -0.2258846 | 0.03108604 | 11.28481 | 0.9317967 | 0.787145 | (022)
215 | 298 | 0.2770816 | 2.810284 | 0.01286841 | 1.665335e-11 | 0.03480352 | 0.03030278 | 11.57649 | 0.9428747 | 0.6783308 | (022)
216 | 299 | 0.2764146 | 2.809611 | 0.01322397 | 1.386497e-10 | -1.03564 | 0.03114007 | 11.26523 | 0.941352 | 0.6697324 | (022)
217 | 301 | 0.2801386 | 2.809429 | 0.01350793 | 2.504953e-10 | -0.5748682 | 0.03180876 | 11.02841 | 0.9330404 | 0.7700677 | (022)
218 | 302 | 0.273981 | 2.810538 | 0.01289155 | 2.05981e-09 | -0.1041803 | 0.03035728 | 11.55571 | 0.9392788 | 0.7060811 | (022)
219 | 303 | 0.2783956 | 2.810346 | 0.01328022 | 2.487067e-09 | 0.7345987 | 0.03127252 | 11.21751 | 0.9302867 | 0.8121512 | (022)
220 | 305 | 0.2741737 | 2.810299 | 0.0130742 | 1.265478e-09 | 0.6009527 | 0.0307874 | 11.39427 | 0.9382046 | 0.7069163 | (022)
221 | 306 | 0.2777853 | 2.809785 | 0.01324244 | 7.532462e-09 | 0.2232496 | 0.03118357 | 11.24951 | 0.9375321 | 0.7217653 | (022)
222 | 307 | 0.2797603 | 2.809992 | 0.01301373 | 6.059814e-11 | -0.6418199 | 0.03064499 | 11.44722 | 0.9464686 | 0.6361598 | (022)
223 | 309 | 0.2760004 | 2.810412 | 0.01323445 | 5.843942e-11 | -0.1292046 | 0.03116476 | 11.2563 | 0.9353015 | 0.7404929 | (022)
224 | 310 | 0.2781787 | 2.810333 | 0.01290506 | 1.21795e-09 | 0.07794191 | 0.03038909 | 11.54361 | 0.9398099 | 0.7200344 | (022)
225 | 312 | 0.278603 | 2.809788 | 0.01286611 | 3.682155e-11 | -0.1167891 | 0.03029737 | 11.57856 | 0.9479442 | 0.6217232 | (022)
226 | 313 | 0.2800993 | 2.809671 | 0.01334638 | 5.474182e-10 | -0.6554508 | 0.03142832 | 11.1619 | 0.9388068 | 0.7106365 | (022)
227 | 314 | 0.2756605 | 2.810417 | 0.01311484 | 3.637646e-13 | 0.5039662 | 0.03088309 | 11.35896 | 0.9331024 | 0.7746753 | (022)
228 | 316 | 0.2783239 | 2.810303 | 0.01298604 | 9.862294e-11 | -0.02025491 | 0.03057979 | 11.47163 | 0.9380221 | 0.7375105 | (022)
229 | 317 | 0.2802397 | 2.809714 | 0.01315245 | 4.877621e-11 | -0.8212953 | 0.03097165 | 11.32648 | 0.9418871 | 0.6866203 | (022)
230 | 318 | 0.2769775 | 2.809841 | 0.01301596 | 2.220555e-10 | -0.7397759 | 0.03065025 | 11.44526 | 0.9434906 | 0.6601895 | (022)
231 | 320 | 0.2777866 | 2.810279 | 0.01321627 | 3.466878e-10 | -0.1689465 | 0.03112194 | 11.27179 | 0.9343997 | 0.762684 | (022)
232 | 321 | 0.2778828 | 2.810724 | 0.01308288 | 2.979659e-10 | 0.5892174 | 0.03080782 | 11.38672 | 0.9286847 | 0.8459254 | (022)
233 | 323 | 0.2813835 | 2.809953 | 0.01303676 | 1.867806e-10 | -0.4235297 | 0.03069921 | 11.427 | 0.9442088 | 0.6707042 | (022)
234 | 324 | 0.2819571 | 2.809682 | 0.01354828 | 9.431456e-11 | -0.4825501 | 0.03190375 | 10.99557 | 0.9309793 | 0.8026978 | (022)
235 | 325 | 0.2770073 | 2.810496 | 0.0131564 | 5.376223e-09 | 0.925751 | 0.03098096 | 11.32308 | 0.9293768 | 0.8255423 | (022)
236 | 327 | 0.2784416 | 2.810653 | 0.01316602 | 2.379963e-11 | 0.5479746 | 0.0310036 | 11.31481 | 0.9279804 | 0.8511861 | (022)
237 | 328 | 0.2755375 | 2.810247 | 0.01296342 | 2.542966e-13 | 0.2473295 | 0.03052653 | 11.49164 | 0.942683 | 0.6666237 | (022)
238 | 329 | 0.281263 | 2.809781 | 0.01323272 | 2.270845e-09 | -0.1933137 | 0.03116067 | 11.25778 | 0.9329683 | 0.7987745 | (022)
239 | 331 | 0.2815085 | 2.809726 | 0.01336002 | 8.772416e-11 | -0.2235444 | 0.03146044 | 11.15051 | 0.9381601 | 0.724802 | (022)
240 | 332 | 0.2765803 | 2.810601 | 0.01295471 | 2.604896e-09 | 0.7343935 | 0.03050602 | 11.49937 | 0.9355018 | 0.7621976 | (022)
241 | 333 | 0.2778759 | 2.810426 | 0.0130648 | 1.217618e-10 | 0.02146653 | 0.03076524 | 11.40248 | 0.9353936 | 0.762355 | (022)
242 | 335 | 0.2789241 | 2.810134 | 0.01289171 | 6.26238e-12 | 0.08328986 | 0.03035765 | 11.55557 | 0.9484354 | 0.6153371 | (022)
243 | 336 | 0.2818559 | 2.809717 | 0.01362016 | 1.216509e-10 | -0.8969117 | 0.03207303 | 10.93754 | 0.9320938 | 0.7827734 | (022)
244 | 338 | 0.2768915 | 2.810413 | 0.01305365 | 3.36266e-11 | -0.3666401 | 0.03073899 | 11.41221 | 0.9367403 | 0.7410711 | (022)
245 | 339 | 0.2777687 | 2.810504 | 0.01305271 | 5.273353e-10 | 0.6876539 | 0.03073679 | 11.41303 | 0.9366213 | 0.7470349 | (022)
246 | 340 | 0.2784426 | 2.810188 | 0.01313616 | 7.782908e-11 | -0.2129241 | 0.0309333 | 11.34053 | 0.9375464 | 0.7329781 | (022)
247 | 342 | 0.2809453 | 2.809709 | 0.01309116 | 6.741647e-10 | -1.115646 | 0.03082733 | 11.37951 | 0.9469701 | 0.6303027 | (022)
248 | 343 | 0.2832017 | 2.809478 | 0.01340902 | 1.095627e-10 | -0.988202 | 0.03157582 | 11.10976 | 0.9354346 | 0.7645031 | (022)
249 | 344 | 0.2785279 | 2.810415 | 0.01315175 | 9.635953e-11 | 0.3561463 | 0.03097002 | 11.32708 | 0.9348243 | 0.7662771 | (022)
250 | 346 | 0.2783102 | 2.810106 | 0.01342428 | 3.402933e-11 | 0.5774428 | 0.03161177 | 11.09713 | 0.9309961 | 0.7913304 | (022)
251 | 347 | 0.2808587 | 2.809899 | 0.01305941 | 7.983142e-11 | -0.7284354 | 0.03075255 | 11.40718 | 0.9423359 | 0.6904908 | (022)
252 | 349 | 0.2809214 | 2.809359 | 0.01322579 | 7.193357e-12 | -0.8022231 | 0.03114437 | 11.26367 | 0.9429102 | 0.6720261 | (022)
253 | 350 | 0.2790468 | 2.810021 | 0.01341376 | 4.153738e-11 | -0.1385781 | 0.03158699 | 11.10584 | 0.9286677 | 0.825491 | (022)
254 | 351 | 0.2800312 | 2.810117 | 0.01309369 | 2.614303e-11 | 0.05771929 | 0.03083329 | 11.37731 | 0.9352429 | 0.7738287 | (022)
255 | 353 | 0.2796405 | 2.809522 | 0.01324714 | 1.170739e-10 | -1.428227 | 0.03119463 | 11.24552 | 0.9347441 | 0.766376 | (022)
256 | 354 | 0.2779725 | 2.809604 | 0.01313777 | 5.177316e-10 | -0.6901569 | 0.03093707 | 11.33914 | 0.9479542 | 0.6020098 | (022)
257 | 355 | 0.2752036 | 2.810287 | 0.01329761 | 3.463274e-11 | -1.092196 | 0.03131348 | 11.20284 | 0.9297677 | 0.7991945 | (022)
258 | 357 | 0.2807905 | 2.809864 | 0.01306883 | 1.314879e-10 | -0.7056424 | 0.03077475 | 11.39895 | 0.9498146 | 0.5953361 | (022)
259 | 358 | 0.2825204 | 2.809493 | 0.01326323 | 2.736596e-10 | -1.45244 | 0.03123252 | 11.23188 | 0.9383942 | 0.7344147 | (022)
260 | 360 | 0.2786701 | 2.810094 | 0.01300084 | 3.536261e-10 | -1.011241 | 0.03061463 | 11.45857 | 0.9446023 | 0.6554862 | (022)
261 | 361 | 0.2787014 | 2.810202 | 0.01334634 | 1.538079e-10 | -0.5618095 | 0.03142822 | 11.16194 | 0.9353359 | 0.7463072 | (022)
262 | 362 | 0.2804941 | 2.81037 | 0.01296522 | 5.218048e-15 | 0.4328299 | 0.03053075 | 11.49005 | 0.9378665 | 0.7525335 | (022)
263 | 364 | 0.2818504 | 2.809669 | 0.01293597 | 2.327422e-11 | -0.9622592 | 0.03046188 | 11.51603 | 0.9506295 | 0.5976303 | (022)
264 | 365 | 0.2822544 | 2.809647 | 0.01300646 | 1.543943e-11 | -0.8236002 | 0.03062787 | 11.45362 | 0.9468025 | 0.6437427 | (022)
265 | 366 | 0.2783393 | 2.810337 | 0.01276328 | 2.613748e-11 | -0.1768489 | 0.03005522 | 11.67185 | 0.9460935 | 0.650785 | (022)
266 | 368 | 0.28027 | 2.810445 | 0.01301371 | 2.163078e-09 | -0.2554731 | 0.03064494 | 11.44724 | 0.9353481 | 0.7802451 | (022)
267 | 369 | 0.2776757 | 2.809892 | 0.01271866 | 2.617626e-09 | -0.8876457 | 0.02995017 | 11.71279 | 0.9529742 | 0.5636138 | (022)
268 | 371 | 0.2804852 | 2.809944 | 0.01306545 | 5.52508e-12 | -0.6155615 | 0.03076678 | 11.40191 | 0.9397999 | 0.7204169 | (022)
269 | 372 | 0.282233 | 2.809892 | 0.01278285 | 9.903707e-10 | -0.800971 | 0.03010131 | 11.65398 | 0.9469477 | 0.6566789 | (022)
270 | 373 | 0.2786433 | 2.810505 | 0.01301226 | 3.015876e-10 | 0.1379868 | 0.03064154 | 11.44851 | 0.9353165 | 0.7716167 | (022)
271 | 375 | 0.2784004 | 2.810536 | 0.01278369 | 2.162405e-09 | 0.1390528 | 0.03010329 | 11.65321 | 0.9409517 | 0.7154951 | (022)
272 | 376 | 0.2820766 | 2.809753 | 0.0130811 | 2.343009e-11 | -0.3438229 | 0.03080364 | 11.38826 | 0.9434632 | 0.6804362 | (022)
273 | 377 | 0.2774207 | 2.810289 | 0.01291801 | 1.185587e-10 | -0.3947688 | 0.03041959 | 11.53204 | 0.9451903 | 0.6476447 | (022)
274 | 379 | 0.274636 | 2.810652 | 0.01297818 | 4.336632e-09 | 0.349804 | 0.03056128 | 11.47857 | 0.9369848 | 0.7314489 | (022)
275 | 380 | 0.2756157 | 2.810867 | 0.01293909 | 9.768486e-11 | 0.7284606 | 0.03046923 | 11.51325 | 0.9369192 | 0.7403362 | (022)
276 | 382 | 0.279659 | 2.809999 | 0.01288398 | 4.062648e-10 | -1.363679 | 0.03033945 | 11.5625 | 0.947365 | 0.6329629 | (022)
277 | 383 | 0.2792256 | 2.81013 | 0.01318499 | 4.559247e-11 | -0.7755637 | 0.03104827 | 11.29853 | 0.9335956 | 0.7833437 | (022)
278 | 384 | 0.2796132 | 2.810764 | 0.01289003 | 1.406214e-10 | 0.5769029 | 0.03035371 | 11.55707 | 0.9359275 | 0.7786961 | (022)
279 | 386 | 0.2780785 | 2.810994 | 0.01271453 | 4.548795e-11 | 0.5199864 | 0.02994042 | 11.7166 | 0.9375348 | 0.7632557 | (022)
280 | 387 | 0.2813797 | 2.810088 | 0.01285666 | 2.683138e-10 | -0.46813 | 0.03027512 | 11.58707 | 0.9527467 | 0.5734227 | (022)
281 | 388 | 0.2802183 | 2.809901 | 0.0134208 | 6.338485e-11 | -1.015563 | 0.03160356 | 11.10001 | 0.9348051 | 0.7555162 | (022)
282 | 390 | 0.2764095 | 2.810915 | 0.01290198 | 1.332703e-10 | -0.04188231 | 0.03038185 | 11.54637 | 0.9337033 | 0.788515 | (022)
283 | 391 | 0.2775595 | 2.811069 | 0.01304084 | 4.825007e-11 | -0.4465514 | 0.03070882 | 11.42343 | 0.9290797 | 0.8429575 | (022)
284 | 392 | 0.2769663 | 2.810828 | 0.01278039 | 3.289699e-10 | 0.444607 | 0.03009551 | 11.65622 | 0.9355905 | 0.7770677 | (022)
285 | 394 | 0.2807062 | 2.810181 | 0.01281588 | 1.262274e-10 | -0.6514342 | 0.0301791 | 11.62394 | 0.9477219 | 0.6374351 | (022)
286 | 395 | 0.2799533 | 2.81014 | 0.01319597 | 1.233705e-10 | -1.354139 | 0.03107414 | 11.28913 | 0.9309978 | 0.8198172 | (022)
287 | 397 | 0.274314 | 2.811019 | 0.01281576 | 8.186399e-10 | 0.5671979 | 0.0301788 | 11.62405 | 0.9363468 | 0.7499401 | (022)
288 | 398 | 0.279247 | 2.81103 | 0.01301145 | 1.508924e-10 | 0.1638371 | 0.03063962 | 11.44923 | 0.931107 | 0.829256 | (022)
289 | 399 | 0.2791912 | 2.81089 | 0.01265609 | 2.210966e-08 | -0.5906447 | 0.02980282 | 11.7707 | 0.9410956 | 0.7275004 | (022)
290 | 401 | 0.279887 | 2.810254 | 0.01309093 | 1.466246e-10 | -0.4778145 | 0.03082678 | 11.37971 | 0.9391039 | 0.724323 | (022)
291 | 402 | 0.2780552 | 2.810361 | 0.01288618 | 6.15053e-11 | -1.253125 | 0.03034462 | 11.56053 | 0.9463289 | 0.6386481 | (022)
292 | 403 | 0.2787797 | 2.810942 | 0.01293307 | 1.550449e-10 | 0.2129366 | 0.03045506 | 11.51861 | 0.9388726 | 0.7330579 | (022)
293 | 405 | 0.2780153 | 2.811035 | 0.01280009 | 5.647705e-13 | -0.4772335 | 0.03014191 | 11.63828 | 0.9339091 | 0.803583 | (022)
294 | 406 | 0.2793915 | 2.810375 | 0.0129388 | 2.39588e-10 | -0.03778777 | 0.03046855 | 11.51351 | 0.9481781 | 0.6177192 | (022)
295 | 408 | 0.2817906 | 2.810316 | 0.01311308 | 3.765221e-08 | -0.3900965 | 0.03087894 | 11.36049 | 0.9323467 | 0.8197241 | (022)
296 | 409 | 0.2758178 | 2.810876 | 0.01281415 | 7.364203e-10 | -0.002790368 | 0.03017501 | 11.62551 | 0.9336963 | 0.7923112 | (022)
297 | 410 | 0.2763571 | 2.810939 | 0.01287105 | 1.748407e-11 | -0.773489 | 0.03030901 | 11.57412 | 0.9378215 | 0.7386066 | (022)
298 | 413 | 0.2796467 | 2.811378 | 0.01279447 | 5.242823e-11 | 0.6057786 | 0.03012867 | 11.64339 | 0.9362122 | 0.7828603 | (022)
299 | 415 | 0.2763234 | 2.811306 | 0.0128266 | 1.81723e-11 | 0.3524879 | 0.03020434 | 11.61422 | 0.9310976 | 0.8275507 | (022)
300 | 416 | 0.2783476 | 2.810494 | 0.01300295 | 2.273306e-10 | -0.3551551 | 0.0306196 | 11.45671 | 0.9322237 | 0.8104055 | (022)
301 | 417 | 0.2771105 | 2.810702 | 0.0127993 | 8.144691e-10 | -0.490197 | 0.03014005 | 11.639 | 0.9445576 | 0.6621897 | (022)
302 | 419 | 0.275172 | 2.811678 | 0.01269993 | 4.541754e-10 | 0.1358983 | 0.02990604 | 11.73007 | 0.9289514 | 0.8594626 | (022)
303 | 420 | 0.2761627 | 2.811377 | 0.01279446 | 3.533218e-11 | -0.04627205 | 0.03012866 | 11.6434 | 0.9302946 | 0.8398839 | (022)
304 | 421 | 0.2810497 | 2.810653 | 0.01324964 | 6.10727e-11 | -0.7225373 | 0.03120052 | 11.2434 | 0.9324224 | 0.8035005 | (022)
305 | 423 | 0.2751657 | 2.810984 | 0.0127956 | 2.914424e-11 | -0.5452045 | 0.03013133 | 11.64236 | 0.9441884 | 0.6578499 | (022)
306 | 424 | 0.2749188 | 2.811213 | 0.01289449 | 5.836132e-11 | 0.06281291 | 0.03036419 | 11.55308 | 0.9335444 | 0.7826315 | (022)
307 | 426 | 0.2730948 | 2.810946 | 0.01284816 | 1.699474e-12 | -0.2438826 | 0.03025509 | 11.59474 | 0.9347564 | 0.760909 | (022)
308 | 427 | 0.2785364 | 2.81063 | 0.01277328 | 6.427216e-10 | -0.6104804 | 0.03007877 | 11.66271 | 0.9470909 | 0.6384676 | (022)
309 | 428 | 0.2742131 | 2.810713 | 0.0130299 | 2.568834e-12 | -0.3729579 | 0.03068306 | 11.43302 | 0.9350449 | 0.7494902 | (022)
310 | 430 | 0.2762111 | 2.811288 | 0.01289978 | 1.535139e-10 | -0.1636595 | 0.03037667 | 11.54834 | 0.9304209 | 0.8295698 | (022)
311 | 431 | 0.2773619 | 2.811243 | 0.01286545 | 7.874074e-11 | 0.2116574 | 0.03029583 | 11.57915 | 0.9364069 | 0.7621717 | (022)
312 | 432 | 0.2748441 | 2.810852 | 0.01271841 | 4.290307e-10 | 0.475197 | 0.02994956 | 11.71303 | 0.9432053 | 0.6735729 | (022)
313 | 434 | 0.2814344 | 2.81062 | 0.01313986 | 1.052047e-12 | -0.5919726 | 0.03094201 | 11.33734 | 0.9345368 | 0.7873228 | (022)
314 | 435 | 0.2762421 | 2.811249 | 0.01271099 | 4.556727e-11 | 0.3958002 | 0.02993209 | 11.71986 | 0.9367502 | 0.7636461 | (022)
315 | 436 | 0.2741334 | 2.811414 | 0.01268646 | 1.036278e-09 | -0.00950042 | 0.02987433 | 11.74252 | 0.9293395 | 0.8491971 | (022)
316 | 438 | 0.2740439 | 2.811493 | 0.01256495 | 1.398521e-10 | 0.5461359 | 0.0295882 | 11.85608 | 0.9345519 | 0.791366 | (022)
317 | 439 | 0.2809279 | 2.810872 | 0.01293474 | 5.406736e-10 | 0.2000434 | 0.03045899 | 11.51712 | 0.9402498 | 0.7264425 | (022)
318 | 441 | 0.2782311 | 2.810459 | 0.01296464 | 2.570616e-11 | -0.1887984 | 0.03052939 | 11.49057 | 0.9339948 | 0.7900844 | (022)
319 | 442 | 0.2755937 | 2.811567 | 0.01262174 | 6.42354e-08 | 0.3962486 | 0.02972194 | 11.80273 | 0.9320512 | 0.8283041 | (022)
320 | 443 | 0.2766363 | 2.811193 | 0.01300037 | 3.005446e-10 | 0.3762014 | 0.03061353 | 11.45898 | 0.9307725 | 0.8189336 | (022)
321 | 445 | 0.2785113 | 2.810999 | 0.01251915 | 4.355294e-12 | -0.3925905 | 0.02948034 | 11.89945 | 0.9473947 | 0.6514165 | (022)
322 | 446 | 0.2797511 | 2.810736 | 0.01291074 | 3.923288e-09 | -0.5512539 | 0.03040248 | 11.53853 | 0.9362283 | 0.774287 | (022)
323 | 447 | 0.2767185 | 2.811386 | 0.01267703 | 2.90854e-11 | 0.6691219 | 0.02985213 | 11.75125 | 0.940711 | 0.7177096 | (022)
324 | 449 | 0.2778466 | 2.811725 | 0.01294237 | 3.850953e-11 | 0.6485141 | 0.03047696 | 11.51033 | 0.924672 | 0.9101321 | (022)
325 | 450 | 0.2751516 | 2.811429 | 0.01260794 | 1.366957e-11 | -0.1342876 | 0.02968943 | 11.81565 | 0.9349012 | 0.7899442 | (022)
326 | 452 | 0.2770909 | 2.810919 | 0.01277414 | 5.353462e-11 | -0.594572 | 0.03008081 | 11.66192 | 0.9363991 | 0.7682033 | (022)
327 | 453 | 0.2748928 | 2.811669 | 0.01268461 | 1.736381e-10 | 0.3083326 | 0.02986997 | 11.74423 | 0.9356405 | 0.7725663 | (022)
328 | 454 | 0.2758545 | 2.81174 | 0.01281779 | 1.597156e-10 | 0.4679532 | 0.03018359 | 11.62221 | 0.9315589 | 0.8195484 | (022)
329 | 456 | 0.2744363 | 2.811567 | 0.01242025 | 1.246991e-11 | 0.6200677 | 0.02924744 | 11.99421 | 0.9449136 | 0.6707103 | (022)
330 | 457 | 0.2805168 | 2.81074 | 0.01317096 | 3.541592e-10 | -0.7330835 | 0.03101524 | 11.31057 | 0.9325954 | 0.8046279 | (022)
331 | 458 | 0.2761276 | 2.811929 | 0.01259858 | 2.163139e-10 | 0.697752 | 0.02966738 | 11.82443 | 0.9283225 | 0.8826837 | (022)
332 | 460 | 0.2754104 | 2.812118 | 0.01257101 | 8.098938e-10 | -0.282195 | 0.02960248 | 11.85036 | 0.9252964 | 0.9213631 | (022)
333 | 461 | 0.2770113 | 2.811254 | 0.01274519 | 4.271028e-13 | -0.7312127 | 0.03001263 | 11.68841 | 0.9392941 | 0.7328519 | (022)
334 | 463 | 0.2747538 | 2.811322 | 0.01279045 | 2.3061e-12 | 0.4614207 | 0.03011921 | 11.64705 | 0.9402221 | 0.7055203 | (022)
335 | 464 | 0.272931 | 2.811957 | 0.01270522 | 6.55769e-09 | 0.648093 | 0.02991851 | 11.72518 | 0.9326825 | 0.7972901 | (022)
336 | 465 | 0.2750021 | 2.81177 | 0.01270386 | 1.39973e-10 | 0.466328 | 0.02991531 | 11.72643 | 0.9276168 | 0.8752935 | (022)
337 | 467 | 0.282171 | 2.81081 | 0.01291542 | 7.725448e-10 | -0.8005534 | 0.03041348 | 11.53436 | 0.9372578 | 0.7739066 | (022)
338 | 468 | 0.2734805 | 2.811912 | 0.01249925 | 1.924109e-10 | 0.153462 | 0.02943349 | 11.91839 | 0.9395899 | 0.7287134 | (022)
339 | 470 | 0.2722434 | 2.812426 | 0.01245738 | 1.199831e-10 | 1.015846 | 0.02933488 | 11.95846 | 0.9301029 | 0.8473943 | (022)
340 | 471 | 0.2750927 | 2.81225 | 0.01229413 | 7.624729e-11 | 0.6773418 | 0.02895047 | 12.11725 | 0.9329467 | 0.8419819 | (022)
341 | 472 | 0.2773405 | 2.811467 | 0.01287312 | 4.287681e-13 | -0.1036375 | 0.03031388 | 11.57225 | 0.9323514 | 0.8137058 | (022)
342 | 474 | 0.2744656 | 2.81208 | 0.01224933 | 4.380397e-10 | 0.7505357 | 0.02884497 | 12.16156 | 0.9417788 | 0.7243169 | (022)
343 | 475 | 0.2705619 | 2.812645 | 0.01205101 | 1.320699e-11 | 0.3038085 | 0.02837796 | 12.36171 | 0.9336961 | 0.8260633 | (022)
344 | 476 | 0.2740262 | 2.812237 | 0.01245326 | 7.750034e-11 | 0.4546997 | 0.02932518 | 11.96241 | 0.9334659 | 0.81488 | (022)
345 | 478 | 0.2750431 | 2.811948 | 0.01228547 | 7.777146e-10 | 0.7526036 | 0.02893006 | 12.12579 | 0.9503547 | 0.6122747 | (022)
346 | 479 | 0.2726615 | 2.811885 | 0.01246622 | 7.515377e-12 | -0.031093 | 0.0293557 | 11.94998 | 0.9365337 | 0.7661989 | (022)
347 | 481 | 0.2709816 | 2.812599 | 0.0125709 | 3.299817e-09 | 1.229543 | 0.02960221 | 11.85047 | 0.9243814 | 0.9030147 | (022)
348 | 482 | 0.2770931 | 2.811967 | 0.01265808 | 8.94666e-11 | -0.1607663 | 0.02980751 | 11.76884 | 0.9283228 | 0.8838239 | (022)
349 | 483 | 0.281339 | 2.811365 | 0.01291411 | 9.410317e-11 | -0.1055195 | 0.03041041 | 11.53552 | 0.9294559 | 0.8722007 | (022)
350 | 485 | 0.2748429 | 2.811902 | 0.01219979 | 8.031864e-11 | -0.3123737 | 0.02872832 | 12.21095 | 0.9457636 | 0.6776874 | (022)
351 | 486 | 0.2732539 | 2.812299 | 0.01243534 | 1.349323e-10 | -0.09674385 | 0.02928298 | 11.97965 | 0.9279519 | 0.8846271 | (022)
352 | 487 | 0.2763139 | 2.811662 | 0.01222025 | 4.150158e-11 | -0.2030807 | 0.02877649 | 12.1905 | 0.9489808 | 0.6406724 | (022)
353 | 489 | 0.2773094 | 2.811831 | 0.01235833 | 1.301315e-11 | 0.02673438 | 0.02910163 | 12.0543 | 0.9400863 | 0.7538042 | (022)
354 | 490 | 0.2768002 | 2.812033 | 0.01250483 | 1.11981e-11 | -0.03955576 | 0.02944663 | 11.91308 | 0.9373967 | 0.7750591 | (022)
355 | 492 | 0.2770596 | 2.812284 | 0.01223347 | 1.670704e-10 | 0.660826 | 0.02880763 | 12.17733 | 0.9376271 | 0.7955826 | (022)
356 | 493 | 0.2796628 | 2.811684 | 0.01261314 | 1.384376e-09 | -0.1927256 | 0.02970168 | 11.81078 | 0.9392139 | 0.7581321 | (022)
357 | 494 | 0.274218 | 2.812115 | 0.01213841 | 4.418602e-10 | -0.1488218 | 0.02858377 | 12.2727 | 0.9466544 | 0.6672092 | (022)
358 | 496 | 0.2718133 | 2.812559 | 0.01221378 | 1.38564e-10 | 0.6574175 | 0.02876125 | 12.19696 | 0.9379299 | 0.7634012 | (022)
359 | 497 | 0.2744799 | 2.812235 | 0.01230481 | 2.337882e-10 | 0.5750047 | 0.0289756 | 12.10673 | 0.9381985 | 0.7674326 | (022)
360 | 498 | 0.2743156 | 2.812049 | 0.01230906 | 6.525097e-11 | -0.5741427 | 0.02898561 | 12.10255 | 0.9482569 | 0.6350818 | (022)
361 | 500 | 0.2802895 | 2.81129 | 0.01312339 | 3.561729e-11 | -0.7128407 | 0.03090323 | 11.35156 | 0.9310513 | 0.8271663 | (022)
362 | 501 | 0.274966 | 2.812246 | 0.01268337 | 2.300521e-11 | -0.6555827 | 0.02986706 | 11.74538 | 0.9301217 | 0.8449294 | (022)
363 | 503 | 0.2750599 | 2.812326 | 0.01238625 | 2.864363e-10 | 0.9011037 | 0.02916739 | 12.02713 | 0.9317932 | 0.8489271 | (022)
364 | 504 | 0.2745155 | 2.812293 | 0.0121929 | 3.627104e-11 | 0.2505744 | 0.02871209 | 12.21785 | 0.944254 | 0.6963266 | (022)
365 | 505 | 0.2768559 | 2.811677 | 0.01272377 | 5.961398e-12 | -0.04423551 | 0.02996218 | 11.70809 | 0.9357574 | 0.7791109 | (022)
366 | 507 | 0.2730296 | 2.812498 | 0.0123708 | 6.560363e-11 | 0.7978635 | 0.029131 | 12.04215 | 0.9329824 | 0.8222056 | (022)
367 | 508 | 0.2730127 | 2.812587 | 0.01235303 | 1.426115e-10 | 0.08071194 | 0.02908916 | 12.05947 | 0.9392133 | 0.7424497 | (022)
368 | 509 | 0.274217 | 2.812345 | 0.01233809 | 1.65984e-09 | 0.7218412 | 0.02905399 | 12.07407 | 0.943654 | 0.691826 | (022)
369 | 511 | 0.2773849 | 2.811417 | 0.01281351 | 3.0287e-11 | -0.9754345 | 0.03017351 | 11.62609 | 0.9340547 | 0.7972525 | (022)
370 | 512 | 0.2737224 | 2.812408 | 0.012427 | 2.134516e-10 | -0.1345656 | 0.02926335 | 11.98769 | 0.9403231 | 0.7262289 | (022)
371 | 514 | 0.2724866 | 2.812679 | 0.01257146 | 2.650024e-09 | 0.6230436 | 0.02960353 | 11.84994 | 0.9327462 | 0.8050446 | (022)
372 | 515 | 0.2701766 | 2.812613 | 0.01245668 | 8.128154e-11 | 0.9028988 | 0.02933323 | 11.95913 | 0.9370062 | 0.7467261 | (022)
373 | 516 | 0.2741282 | 2.812124 | 0.01267387 | 2.322409e-11 | 0.3117069 | 0.02984468 | 11.75419 | 0.9341354 | 0.7884328 | (022)
374 | 518 | 0.2747265 | 2.812233 | 0.01244133 | 1.074429e-11 | 0.7785758 | 0.02929709 | 11.97388 | 0.9422483 | 0.7050558 | (022)
375 | 519 | 0.2731728 | 2.812752 | 0.01245114 | 4.407837e-10 | 1.340504 | 0.0293202 | 11.96445 | 0.9293265 | 0.8637799 | (022)
376 | 520 | 0.2725506 | 2.813089 | 0.012544 | 8.250216e-10 | 0.9661159 | 0.02953887 | 11.87588 | 0.9224892 | 0.9410808 | (022)
377 | 522 | 0.2746082 | 2.812337 | 0.01251977 | 8.641493e-09 | 0.3657224 | 0.0294818 | 11.89886 | 0.9355443 | 0.7855829 | (022)
378 | 523 | 0.2774628 | 2.811585 | 0.01333714 | 6.875056e-13 | 0.007605986 | 0.03140658 | 11.16963 | 0.9282304 | 0.8280247 | (022)
379 | 524 | 0.2720099 | 2.812414 | 0.01260119 | 1.446083e-10 | 0.7700555 | 0.02967352 | 11.82198 | 0.9368281 | 0.7478565 | (022)
380 | 526 | 0.2700407 | 2.812729 | 0.01251063 | 3.75675e-11 | 0.3222446 | 0.02946028 | 11.90756 | 0.9296462 | 0.8353166 | (022)
381 | 527 | 0.271804 | 2.812451 | 0.0123104 | 1.572845e-10 | 0.3098279 | 0.02898877 | 12.10124 | 0.9399528 | 0.7295242 | (022)
382 | 529 | 0.273521 | 2.811569 | 0.01327756 | 8.606086e-10 | 0.04791087 | 0.03126626 | 11.21976 | 0.9243633 | 0.8566578 | (022)
383 | 530 | 0.2716082 | 2.812751 | 0.01255287 | 1.286704e-11 | 0.7921078 | 0.02955976 | 11.86748 | 0.9280452 | 0.8616833 | (022)
384 | 531 | 0.270166 | 2.812899 | 0.01266488 | 4.623358e-10 | 1.080239 | 0.02982351 | 11.76253 | 0.9225622 | 0.9121361 | (022)
385 | 533 | 0.271159 | 2.812216 | 0.01260883 | 3.791139e-10 | 0.345148 | 0.02969153 | 11.81482 | 0.9409296 | 0.6915184 | (022)
386 | 534 | 0.2769851 | 2.811952 | 0.01298546 | 4.150104e-10 | 0.3191741 | 0.03057843 | 11.47214 | 0.9320489 | 0.8060733 | (022)
387 | 536 | 0.2756076 | 2.81244 | 0.01270473 | 2.83798e-11 | 0.4410889 | 0.02991735 | 11.72564 | 0.9287486 | 0.8643406 | (022)
388 | 537 | 0.2745023 | 2.812396 | 0.0126682 | 4.589499e-10 | 0.4389739 | 0.02983133 | 11.75945 | 0.9312303 | 0.8284757 | (022)
389 | 538 | 0.2744329 | 2.81223 | 0.01244754 | 1.631118e-10 | -0.09984662 | 0.02931171 | 11.96791 | 0.9487126 | 0.620458 | (022)
390 | 540 | 0.2770683 | 2.811861 | 0.01309074 | 1.462719e-12 | 0.3661684 | 0.03082633 | 11.37988 | 0.9238803 | 0.9017815 | (022)
391 | 541 | 0.2729584 | 2.812499 | 0.01254337 | 1.282308e-14 | 0.3685525 | 0.02953737 | 11.87648 | 0.9343999 | 0.7889907 | (022)
392 | 542 | 0.2728497 | 2.812683 | 0.01280798 | 2.896924e-10 | 0.7352646 | 0.0301605 | 11.63111 | 0.9250677 | 0.8848237 | (022)
393 | 544 | 0.2725379 | 2.812455 | 0.01224469 | 1.947205e-10 | 0.4385143 | 0.02883404 | 12.16617 | 0.9512909 | 0.5919355 | (022)
394 | 545 | 0.2766668 | 2.811992 | 0.01292644 | 1.230607e-10 | -0.0767492 | 0.03043944 | 11.52452 | 0.937141 | 0.744563 | (022)
395 | 546 | 0.2716839 | 2.812165 | 0.0125137 | 5.148554e-11 | -0.1274518 | 0.02946751 | 11.90463 | 0.9429971 | 0.675279 | (022)
396 | 548 | 0.2732187 | 2.812551 | 0.01273535 | 4.006145e-11 | 0.6596433 | 0.02998946 | 11.69744 | 0.9364473 | 0.7489533 | (022)
397 | 549 | 0.2707469 | 2.812203 | 0.01245167 | 2.937117e-11 | -0.4886908 | 0.02932145 | 11.96394 | 0.9493389 | 0.5960341 | (022)
398 | 551 | 0.2786093 | 2.81184 | 0.01287666 | 7.995095e-10 | 0.240489 | 0.03032222 | 11.56907 | 0.9349912 | 0.7864955 | (022)
399 | 552 | 0.2697354 | 2.81254 | 0.01251094 | 1.909567e-11 | 0.4050574 | 0.02946101 | 11.90726 | 0.9369099 | 0.7415102 | (022)
400 | 553 | 0.2717881 | 2.8129 | 0.01267576 | 6.347948e-09 | 0.004352138 | 0.02984914 | 11.75243 | 0.9319112 | 0.803211 | (022)
401 | 555 | 0.2716832 | 2.812636 | 0.01252273 | 9.075918e-11 | 0.533661 | 0.02948878 | 11.89605 | 0.9353907 | 0.7706099 | (022)
402 | 556 | 0.2772361 | 2.812099 | 0.01294586 | 5.830302e-10 | -0.5128072 | 0.03048517 | 11.50723 | 0.933472 | 0.7930373 | (022)
403 | 558 | 0.2739658 | 2.812841 | 0.01250008 | 1.611256e-09 | 0.591185 | 0.02943544 | 11.9176 | 0.9317423 | 0.833044 | (022)
404 | 559 | 0.2720418 | 2.812769 | 0.01285998 | 5.251575e-09 | 0.09490261 | 0.03028294 | 11.58408 | 0.9241541 | 0.8868602 | (022)
405 | 560 | 0.2746096 | 2.812422 | 0.0127327 | 8.107737e-12 | -0.02707202 | 0.02998321 | 11.69988 | 0.9363676 | 0.7581337 | (022)
406 | 562 | 0.2766364 | 2.81202 | 0.01286805 | 9.842421e-11 | -0.06538399 | 0.03030194 | 11.57681 | 0.9287571 | 0.8564008 | (022)
407 | 563 | 0.2702012 | 2.81248 | 0.0126536 | 5.972944e-12 | 0.6417611 | 0.02979696 | 11.77301 | 0.9333433 | 0.777391 | (022)
408 | 564 | 0.2744327 | 2.812997 | 0.01297476 | 6.925732e-11 | 0.1175436 | 0.03055323 | 11.4816 | 0.9159154 | 0.9977895 | (022)
409 | 566 | 0.2711942 | 2.812698 | 0.01286184 | 5.433604e-10 | 0.6576361 | 0.03028732 | 11.5824 | 0.9227602 | 0.8983623 | (022)
410 | 567 | 0.2779001 | 2.811824 | 0.01310959 | 1.99258e-09 | -0.8199005 | 0.03087073 | 11.36351 | 0.928373 | 0.8485115 | (022)
411 | 568 | 0.2725976 | 2.81202 | 0.01285619 | 4.0666e-09 | 0.4804919 | 0.03027401 | 11.58749 | 0.9365562 | 0.7350389 | (022)
412 | 570 | 0.274902 | 2.812497 | 0.01293815 | 8.630574e-11 | 0.8027441 | 0.03046701 | 11.51409 | 0.927987 | 0.8490343 | (022)
413 | 571 | 0.2734079 | 2.812547 | 0.0129665 | 3.701922e-11 | 0.3959792 | 0.03053379 | 11.48891 | 0.9234675 | 0.8945544 | (022)
414 | 573 | 0.2794251 | 2.811796 | 0.01313494 | 4.777734e-12 | -0.8852941 | 0.03093041 | 11.34159 | 0.9290799 | 0.8465882 | (022)
415 | 574 | 0.2741071 | 2.81199 | 0.01290939 | 3.419576e-11 | -0.4838422 | 0.0303993 | 11.53974 | 0.9377442 | 0.7248204 | (022)
416 | 575 | 0.2714112 | 2.812362 | 0.01292484 | 6.707246e-12 | -0.1189233 | 0.03043568 | 11.52594 | 0.929305 | 0.8129021 | (022)
417 | 577 | 0.2726541 | 2.812127 | 0.01269187 | 7.33516e-10 | -0.2243025 | 0.02988706 | 11.73752 | 0.9415265 | 0.6859696 | (022)
418 | 578 | 0.2762613 | 2.811723 | 0.01323114 | 6.78382e-10 | -0.798551 | 0.03115695 | 11.25912 | 0.9248547 | 0.8722926 | (022)
419 | 580 | 0.2740534 | 2.812239 | 0.01256745 | 6.945983e-11 | -0.005420802 | 0.02959409 | 11.85372 | 0.9422448 | 0.6927837 | (022)
420 | 581 | 0.2746529 | 2.812616 | 0.01282723 | 2.782302e-11 | 0.691583 | 0.03020583 | 11.61365 | 0.9297325 | 0.8348886 | (022)
421 | 582 | 0.2750421 | 2.812612 | 0.01278378 | 1.419173e-10 | -0.1594285 | 0.0301035 | 11.65313 | 0.9322769 | 0.8088011 | (022)
422 | 584 | 0.2731336 | 2.812642 | 0.01236264 | 1.234385e-10 | -1.045842 | 0.0291118 | 12.0501 | 0.9485962 | 0.6220354 | (022)
423 | 585 | 0.2774811 | 2.812219 | 0.01291359 | 5.295234e-10 | 0.4198623 | 0.03040919 | 11.53598 | 0.9323888 | 0.8105215 | (022)
424 | 586 | 0.274286 | 2.813013 | 0.01252245 | 8.245365e-10 | 0.5416392 | 0.02948812 | 11.89631 | 0.9374193 | 0.7591727 | (022)
425 | 588 | 0.2696463 | 2.812915 | 0.01269938 | 1.018072e-10 | -0.1518403 | 0.02990476 | 11.73057 | 0.9327058 | 0.7789074 | (022)
426 | 589 | 0.2761099 | 2.812538 | 0.01247088 | 3.901924e-10 | -0.5709603 | 0.02936667 | 11.94551 | 0.9436517 | 0.6922998 | (022)
427 | 590 | 0.2767988 | 2.811933 | 0.01280876 | 2.180298e-08 | 0.008095584 | 0.03016233 | 11.6304 | 0.9349979 | 0.7817696 | (022)
428 | 592 | 0.2739599 | 2.812958 | 0.01242694 | 1.349127e-10 | -0.07040416 | 0.02926322 | 11.98774 | 0.937751 | 0.7609798 | (022)
429 | 593 | 0.2728194 | 2.813257 | 0.0126303 | 1.701535e-09 | 1.041961 | 0.0297421 | 11.79473 | 0.9317814 | 0.8142397 | (022)
430 | 595 | 0.2731929 | 2.813063 | 0.01244873 | 9.595319e-11 | 0.4240429 | 0.02931451 | 11.96677 | 0.9359427 | 0.7781689 | (022)
431 | 596 | 0.276739 | 2.812316 | 0.01266254 | 1.471046e-14 | -0.3574098 | 0.02981801 | 11.7647 | 0.9429618 | 0.6904466 | (022)
432 | 597 | 0.2772228 | 2.812459 | 0.01266348 | 2.06074e-12 | 0.7088812 | 0.02982021 | 11.76383 | 0.941189 | 0.7151969 | (022)
433 | 599 | 0.2725187 | 2.812915 | 0.01279047 | 2.260009e-11 | 0.1623083 | 0.03011925 | 11.64704 | 0.9347985 | 0.7617523 | (022)
434 | 600 | 0.2745399 | 2.81275 | 0.01276579 | 1.233385e-10 | -0.1717261 | 0.03006113 | 11.66955 | 0.9392414 | 0.7189774 | (022)
435 | 601 | 0.2792618 | 2.812283 | 0.01298552 | 9.319151e-11 | -0.2342071 | 0.03057855 | 11.47209 | 0.9286607 | 0.863707 | (022)
436 | 603 | 0.2749028 | 2.812896 | 0.01225295 | 1.426367e-10 | -0.291033 | 0.0288535 | 12.15797 | 0.9441051 | 0.6961217 | (022)
437 | 604 | 0.2755195 | 2.813271 | 0.01275251 | 7.65018e-11 | 0.8331832 | 0.03002987 | 11.6817 | 0.9277537 | 0.8723114 | (022)
438 | 606 | 0.2732158 | 2.812881 | 0.01249632 | 4.371329e-10 | 0.2531143 | 0.02942659 | 11.92119 | 0.9388509 | 0.7370511 | (022)
439 | 607 | 0.2800931 | 2.812463 | 0.01283269 | 8.446688e-12 | 0.05123202 | 0.03021867 | 11.60872 | 0.9304059 | 0.8591983 | (022)
440 | 608 | 0.2808531 | 2.812272 | 0.01284245 | 3.009517e-10 | -0.1955495 | 0.03024165 | 11.59989 | 0.9395541 | 0.7423521 | (022)
441 | 610 | 0.275499 | 2.813061 | 0.01270884 | 5.54945e-13 | -0.1605685 | 0.02992704 | 11.72184 | 0.9337137 | 0.799265 | (022)
442 | 611 | 0.2763379 | 2.813014 | 0.01251838 | 1.276112e-09 | 0.4218765 | 0.02947852 | 11.90019 | 0.933064 | 0.8284694 | (022)
443 | 612 | 0.2778156 | 2.812138 | 0.0130283 | 1.984424e-11 | -0.2677968 | 0.0306793 | 11.43442 | 0.9269915 | 0.8725602 | (022)
444 | 614 | 0.2791851 | 2.812327 | 0.01285223 | 1.885143e-08 | -0.1082658 | 0.03026469 | 11.59106 | 0.9314906 | 0.8377386 | (022)
445 | 615 | 0.2751764 | 2.81284 | 0.0128157 | 6.567922e-10 | -0.5932045 | 0.03017867 | 11.6241 | 0.9339825 | 0.7854614 | (022)
446 | 617 | 0.2780114 | 2.812907 | 0.01275712 | 7.551348e-11 | 0.703976 | 0.03004073 | 11.67748 | 0.9279598 | 0.8850592 | (022)
447 | 618 | 0.2762946 | 2.812455 | 0.0126532 | 2.640166e-12 | -0.4956744 | 0.02979602 | 11.77338 | 0.9444609 | 0.6698012 | (022)
448 | 619 | 0.2763236 | 2.812298 | 0.0131465 | 6.700196e-14 | -0.0165541 | 0.03095764 | 11.33161 | 0.9274347 | 0.8472551 | (022)
449 | 621 | 0.2742885 | 2.81303 | 0.01259272 | 1.107235e-09 | 0.09784632 | 0.02965359 | 11.82993 | 0.9323892 | 0.8188819 | (022)
450 | 622 | 0.2764791 | 2.81312 | 0.01263567 | 9.182194e-11 | 0.6776779 | 0.02975474 | 11.78972 | 0.9324507 | 0.8271601 | (022)
451 | 623 | 0.2768923 | 2.812417 | 0.01264328 | 1.967648e-10 | -0.1066916 | 0.02977265 | 11.78262 | 0.9456916 | 0.6574386 | (022)
452 | 625 | 0.2765475 | 2.812545 | 0.01275301 | 2.973417e-10 | -0.6505877 | 0.03003105 | 11.68124 | 0.9329312 | 0.8120306 | (022)
453 | 626 | 0.2760491 | 2.813096 | 0.01264234 | 4.128253e-12 | -0.073076 | 0.02977044 | 11.7835 | 0.9326606 | 0.821715 | (022)
454 | 628 | 0.2770742 | 2.813076 | 0.0129325 | 1.524471e-10 | -0.07054555 | 0.03045372 | 11.51912 | 0.9299724 | 0.8379729 | (022)
455 | 629 | 0.2751751 | 2.812939 | 0.01246734 | 3.932205e-11 | 0.1883244 | 0.02935834 | 11.9489 | 0.9475484 | 0.637394 | (022)
456 | 630 | 0.2767046 | 2.81247 | 0.01280137 | 4.173489e-11 | -0.8178229 | 0.03014493 | 11.63711 | 0.9355801 | 0.7748479 | (022)
457 | 632 | 0.2758778 | 2.812932 | 0.01265837 | 1.663059e-12 | 0.6691703 | 0.02980819 | 11.76857 | 0.9356813 | 0.7796201 | (022)
458 | 633 | 0.2760424 | 2.812811 | 0.01284749 | 1.3623e-10 | 0.08502297 | 0.03025354 | 11.59534 | 0.9334177 | 0.7946637 | (022)
459 | 635 | 0.2788941 | 2.812314 | 0.01259235 | 1.340347e-10 | -1.255584 | 0.02965273 | 11.83027 | 0.9451578 | 0.677985 | (022)
460 | 636 | 0.2797459 | 2.812095 | 0.0130994 | 5.52644e-11 | -0.4593782 | 0.03084673 | 11.37235 | 0.9368325 | 0.7520663 | (022)
461 | 637 | 0.2720004 | 2.812447 | 0.01255901 | 7.6879e-11 | -0.9101149 | 0.0295742 | 11.86169 | 0.947122 | 0.6225517 | (022)
462 | 639 | 0.2736862 | 2.813042 | 0.01261933 | 7.712608e-12 | 0.3311858 | 0.02971625 | 11.80499 | 0.934455 | 0.7863157 | (022)
463 | 640 | 0.2742695 | 2.813028 | 0.01262588 | 1.058728e-10 | 0.01489444 | 0.02973168 | 11.79886 | 0.9383133 | 0.7398073 | (022)
464 | 641 | 0.2774808 | 2.812176 | 0.01300027 | 4.590696e-10 | -1.088473 | 0.03061328 | 11.45908 | 0.9330954 | 0.7951691 | (022)
465 | 643 | 0.2769898 | 2.812379 | 0.01273395 | 8.003189e-10 | -0.03970388 | 0.02998617 | 11.69872 | 0.9389114 | 0.7383892 | (022)
466 | 644 | 0.2747473 | 2.812844 | 0.0128614 | 1.398459e-11 | 0.09978401 | 0.03028628 | 11.5828 | 0.9334969 | 0.7850952 | (022)
467 | 645 | 0.2771879 | 2.812913 | 0.01280357 | 1.822587e-10 | 0.1246143 | 0.03015011 | 11.63511 | 0.9324334 | 0.8176401 | (022)
468 | 647 | 0.2752521 | 2.81242 | 0.01253438 | 9.940376e-11 | -0.635243 | 0.0295162 | 11.885 | 0.9446217 | 0.6710153 | (022)
469 | 648 | 0.2799848 | 2.812316 | 0.01294894 | 1.48235e-10 | -1.00276 | 0.03049242 | 11.5045 | 0.934524 | 0.7951992 | (022)
470 | 650 | 0.2746609 | 2.812906 | 0.01280993 | 2.407806e-10 | -0.1715964 | 0.03016507 | 11.62934 | 0.9348157 | 0.7721861 | (022)
471 | 651 | 0.2758976 | 2.81314 | 0.01278606 | 6.856049e-11 | -0.6439331 | 0.03010887 | 11.65105 | 0.9295018 | 0.8499191 | (022)
472 | 652 | 0.2736929 | 2.812764 | 0.01251544 | 3.652928e-11 | 0.4318481 | 0.02947161 | 11.90298 | 0.9435328 | 0.6781578 | (022)
473 | 654 | 0.2794118 | 2.812734 | 0.01292513 | 2.481289e-10 | -0.2131622 | 0.03043636 | 11.52568 | 0.9324297 | 0.8207394 | (022)
474 | 655 | 0.2772997 | 2.812766 | 0.01273634 | 1.025465e-10 | -0.4431066 | 0.0299918 | 11.69653 | 0.9365825 | 0.7702407 | (022)
475 | 656 | 0.2752192 | 2.813221 | 0.01247251 | 2.32359e-10 | 0.292713 | 0.02937052 | 11.94395 | 0.9367169 | 0.7777051 | (022)
476 | 658 | 0.2767487 | 2.813153 | 0.01272925 | 1.292744e-10 | -0.4189937 | 0.02997509 | 11.70305 | 0.9257417 | 0.9095938 | (022)
477 | 659 | 0.2769116 | 2.812557 | 0.01261795 | 2.338038e-10 | -0.6451658 | 0.02971299 | 11.80628 | 0.9442523 | 0.6780276 | (022)
478 | 661 | 0.2743912 | 2.812462 | 0.01275162 | 6.976858e-11 | -0.604137 | 0.03002778 | 11.68252 | 0.9363078 | 0.7565069 | (022)
479 | 662 | 0.2753898 | 2.812948 | 0.01244059 | 2.678905e-10 | -0.5077476 | 0.02929536 | 11.97459 | 0.9478683 | 0.6363713 | (022)
480 | 663 | 0.2745566 | 2.813102 | 0.0128585 | 5.791615e-09 | -0.5867129 | 0.03027944 | 11.58542 | 0.9363021 | 0.7493384 | (022)
481 | 665 | 0.2747043 | 2.813215 | 0.01254821 | 1.658177e-10 | 0.3276932 | 0.02954878 | 11.87189 | 0.9347355 | 0.7944282 | (022)
482 | 666 | 0.2776498 | 2.812239 | 0.01256345 | 3.262248e-10 | -0.6728162 | 0.02958468 | 11.85749 | 0.9404766 | 0.7348346 | (022)
483 | 667 | 0.2785579 | 2.812545 | 0.01275212 | 1.893704e-10 | -0.4105855 | 0.03002894 | 11.68206 | 0.9414908 | 0.7121414 | (022)
484 | 669 | 0.2744902 | 2.813004 | 0.01259809 | 7.009944e-10 | -0.8975453 | 0.02966623 | 11.82489 | 0.9346716 | 0.7906047 | (022)
485 | 670 | 0.2765277 | 2.813054 | 0.01259008 | 6.442602e-11 | -0.3228065 | 0.02964738 | 11.83241 | 0.9376466 | 0.7637107 | (022)
486 | 671 | 0.2786342 | 2.812381 | 0.01257375 | 3.286259e-10 | -0.7741338 | 0.02960892 | 11.84778 | 0.9500409 | 0.614293 | (022)
487 | 673 | 0.2814149 | 2.812073 | 0.01279634 | 8.538731e-11 | -1.092114 | 0.03013307 | 11.64169 | 0.9387529 | 0.7598364 | (022)
488 | 674 | 0.2730512 | 2.812753 | 0.01250671 | 1.315955e-10 | -1.118281 | 0.02945104 | 11.91129 | 0.9391048 | 0.7328161 | (022)
489 | 676 | 0.273857 | 2.812998 | 0.01247439 | 5.012601e-12 | -1.131776 | 0.02937495 | 11.94215 | 0.9404886 | 0.7218373 | (022)
490 | 677 | 0.2734776 | 2.812647 | 0.01231816 | 1.4625e-10 | -0.8233031 | 0.02900705 | 12.09361 | 0.9515951 | 0.588036 | (022)
491 | 678 | 0.2756452 | 2.812407 | 0.01262786 | 7.047257e-11 | -1.474211 | 0.02973634 | 11.79701 | 0.9423503 | 0.6958386 | (022)
492 | 680 | 0.2742123 | 2.812509 | 0.01228195 | 1.519451e-12 | -0.9511548 | 0.02892179 | 12.12926 | 0.9498589 | 0.6159011 | (022)
493 | 681 | 0.2728698 | 2.813135 | 0.01249738 | 3.15592e-12 | 0.3929832 | 0.02942907 | 11.92018 | 0.9414138 | 0.7023361 | (022)
494 | 682 | 0.2742122 | 2.813106 | 0.0122917 | 2.997214e-12 | 0.2886309 | 0.02894473 | 12.11965 | 0.9488095 | 0.6283781 | (022)
495 | 684 | 0.2743409 | 2.812305 | 0.01255394 | 5.296652e-11 | -1.67256 | 0.02956227 | 11.86647 | 0.9394753 | 0.731533 | (022)
496 | 685 | 0.2737944 | 2.812514 | 0.01238394 | 2.211287e-11 | -1.295135 | 0.02916195 | 12.02937 | 0.9483293 | 0.6271601 | (022)
497 | 687 | 0.2746228 | 2.813376 | 0.0123589 | 1.314504e-13 | 0.1865338 | 0.02910299 | 12.05374 | 0.9454448 | 0.6693776 | (022)
498 | 688 | 0.2737581 | 2.813172 | 0.01232157 | 1.176128e-10 | -1.113903 | 0.02901507 | 12.09027 | 0.9483234 | 0.6312456 | (022)
499 | 689 | 0.2748052 | 2.812782 | 0.01249677 | 6.55509e-11 | -0.3068869 | 0.02942765 | 11.92076 | 0.9438582 | 0.6811748 | (022)
500 | 691 | 0.2748437 | 2.813252 | 0.01222822 | 2.985124e-10 | 0.3507956 | 0.02879525 | 12.18256 | 0.9527105 | 0.5846733 | (022)
501 | 692 | 0.2748336 | 2.813568 | 0.01241685 | 2.924574e-10 | -0.127725 | 0.02923946 | 11.99749 | 0.9392722 | 0.7468137 | (022)
502 | 694 | 0.2740324 | 2.813334 | 0.01220975 | 6.696416e-11 | -1.033939 | 0.02875177 | 12.20098 | 0.9521285 | 0.5905261 | (022)
503 | 695 | 0.2719773 | 2.812917 | 0.01261457 | 6.966649e-14 | -0.0942922 | 0.02970503 | 11.80945 | 0.9427296 | 0.6730732 | (022)
504 | 696 | 0.26949 | 2.814192 | 0.01216132 | 1.429523e-12 | 0.8546703 | 0.02863772 | 12.24958 | 0.9391122 | 0.7392827 | (022)
505 | 698 | 0.2726487 | 2.813847 | 0.01238591 | 1.169764e-11 | -0.1190764 | 0.02916659 | 12.02746 | 0.936289 | 0.776108 | (022)
506 | 699 | 0.2732791 | 2.813399 | 0.01208505 | 1.386881e-10 | -0.3228546 | 0.02845812 | 12.32689 | 0.9569714 | 0.531942 | (022)
507 | 700 | 0.2750768 | 2.812947 | 0.01240812 | 5.442968e-11 | -0.9885247 | 0.02921889 | 12.00593 | 0.9400329 | 0.73922 | (022)
508 | 702 | 0.2709149 | 2.813802 | 0.0122914 | 8.178458e-10 | -0.09284399 | 0.02894403 | 12.11994 | 0.941444 | 0.7074059 | (022)
509 | 703 | 0.2722506 | 2.813465 | 0.0123655 | 5.634837e-11 | -0.8348909 | 0.02911853 | 12.04731 | 0.9422157 | 0.6992846 | (022)
510 | 705 | 0.2739524 | 2.813296 | 0.01208376 | 7.097917e-11 | 0.1557136 | 0.02845509 | 12.3282 | 0.957095 | 0.5328425 | (022)
511 | 706 | 0.2761737 | 2.812779 | 0.01268145 | 5.879475e-11 | -0.7930893 | 0.02986254 | 11.74716 | 0.9419172 | 0.6999101 | (022)
512 | 707 | 0.2714992 | 2.813465 | 0.01245312 | 3.150619e-11 | -0.07165296 | 0.02932486 | 11.96255 | 0.9392019 | 0.7268922 | (022)
513 | 709 | 0.2735634 | 2.813696 | 0.01228159 | 5.942036e-11 | -0.9914326 | 0.02892094 | 12.12962 | 0.9423629 | 0.7105353 | (022)
514 | 710 | 0.2741728 | 2.813336 | 0.01214749 | 3.669287e-12 | 0.07082185 | 0.02860515 | 12.26352 | 0.9532844 | 0.5794979 | (022)
515 | 711 | 0.2755136 | 2.812951 | 0.01265898 | 2.303935e-12 | -1.63013 | 0.02980963 | 11.76801 | 0.9398019 | 0.7257633 | (022)
516 | 713 | 0.2720716 | 2.813523 | 0.01216629 | 1.177675e-10 | 0.005375729 | 0.02864943 | 12.24457 | 0.9519095 | 0.5871659 | (022)
517 | 714 | 0.2708487 | 2.813561 | 0.01245673 | 2.420219e-10 | -0.4207506 | 0.02933336 | 11.95908 | 0.9403138 | 0.7092855 | (022)
518 | 716 | 0.2747908 | 2.813363 | 0.01223477 | 6.830719e-11 | -0.7347643 | 0.02881068 | 12.17604 | 0.9558865 | 0.5434579 | (022)
519 | 717 | 0.2740634 | 2.812907 | 0.01264932 | 1.040279e-13 | -0.6194721 | 0.02978687 | 11.777 | 0.9404356 | 0.7102527 | (022)
520 | 718 | 0.271108 | 2.813725 | 0.01235385 | 1.172134e-10 | -0.09390212 | 0.02909109 | 12.05867 | 0.9403386 | 0.7178796 | (022)
521 | 720 | 0.2719852 | 2.813463 | 0.01229977 | 4.050293e-11 | 0.1156112 | 0.02896375 | 12.11169 | 0.9453872 | 0.6614865 | (022)
522 | 721 | 0.2750309 | 2.812977 | 0.01268308 | 2.088413e-11 | -1.022257 | 0.02986637 | 11.74565 | 0.9401774 | 0.7162921 | (022)
523 | 723 | 0.2720017 | 2.813493 | 0.0122125 | 1.394201e-11 | 0.4486066 | 0.02875825 | 12.19824 | 0.9482586 | 0.6305317 | (022)
524 | 724 | 0.2746926 | 2.813629 | 0.01242589 | 7.835044e-11 | 0.8676173 | 0.02926072 | 11.98876 | 0.9444415 | 0.6776441 | (022)
525 | 725 | 0.2716287 | 2.8134 | 0.01250903 | 1.255699e-10 | -0.1078133 | 0.02945651 | 11.90908 | 0.9445159 | 0.6564155 | (022)
526 | 727 | 0.2742205 | 2.812852 | 0.01230959 | 1.682027e-11 | -1.319857 | 0.02898687 | 12.10203 | 0.9510847 | 0.598584 | (022)
527 | 728 | 0.2758998 | 2.812845 | 0.01258234 | 1.297645e-10 | -1.01209 | 0.02962914 | 11.83969 | 0.9420211 | 0.7045299 | (022)
528 | 729 | 0.2751302 | 2.813495 | 0.01247906 | 9.504886e-11 | -0.6745555 | 0.02938594 | 11.93768 | 0.942192 | 0.7059117 | (022)
529 | 731 | 0.2730631 | 2.813618 | 0.01254384 | 1.109411e-10 | 0.300935 | 0.02953849 | 11.87603 | 0.9397655 | 0.7209682 | (022)
530 | 732 | 0.2727536 | 2.813557 | 0.01221197 | 7.681525e-10 | 0.5469115 | 0.02875698 | 12.19877 | 0.9485184 | 0.6306545 | (022)
531 | 733 | 0.2734381 | 2.812961 | 0.01254861 | 5.881839e-11 | -1.009706 | 0.02954972 | 11.87152 | 0.9389842 | 0.7332189 | (022)
532 | 735 | 0.2727521 | 2.813428 | 0.0122939 | 5.773926e-11 | -0.2716726 | 0.02894992 | 12.11748 | 0.945417 | 0.6654423 | (022)
533 | 736 | 0.2716044 | 2.813669 | 0.01248214 | 1.239352e-10 | 0.2840626 | 0.02939319 | 11.93474 | 0.9411462 | 0.7004268 | (022)
534 | 738 | 0.2748102 | 2.813066 | 0.01239683 | 1.551917e-10 | -0.7699997 | 0.0291923 | 12.01686 | 0.9502435 | 0.6062266 | (022)
535 | 739 | 0.2788396 | 2.812692 | 0.0128169 | 3.280986e-10 | -0.7185054 | 0.0301815 | 11.62301 | 0.9396067 | 0.7333203 | (022)
536 | 740 | 0.2728793 | 2.813501 | 0.01234573 | 2.471856e-12 | -0.7155206 | 0.02907198 | 12.0666 | 0.944063 | 0.680088 | (022)
537 | 742 | 0.2731384 | 2.81349 | 0.01250616 | 5.251402e-10 | -0.002808368 | 0.02944976 | 11.91181 | 0.9433239 | 0.6790057 | (022)
538 | 743 | 0.2745331 | 2.812612 | 0.01262858 | 6.892537e-11 | -1.605035 | 0.02973804 | 11.79634 | 0.9437442 | 0.6726119 | (022)
539 | 745 | 0.2738939 | 2.812798 | 0.01228327 | 1.261858e-10 | -0.3392771 | 0.02892489 | 12.12796 | 0.954143 | 0.5591809 | (022)
540 | 746 | 0.269706 | 2.813454 | 0.01236644 | 8.500217e-11 | -0.5834184 | 0.02912075 | 12.04639 | 0.9477291 | 0.6170098 | (022)
541 | 747 | 0.2744922 | 2.813239 | 0.01250422 | 2.945733e-11 | -0.07973115 | 0.02944519 | 11.91366 | 0.9440987 | 0.6759626 | (022)
542 | 749 | 0.2745655 | 2.812901 | 0.01243195 | 6.560807e-12 | -0.3766577 | 0.029275 | 11.98292 | 0.9491862 | 0.6162134 | (022)
543 | 750 | 0.2719689 | 2.812899 | 0.01246956 | 6.922196e-11 | -0.2783078 | 0.02936358 | 11.94677 | 0.9482359 | 0.6140744 | (022)
544 | 751 | 0.2716979 | 2.813363 | 0.01265368 | 5.3062e-12 | -1.314586 | 0.02979714 | 11.77294 | 0.9420878 | 0.6776658 | (022)
545 | 753 | 0.2721633 | 2.813628 | 0.01242968 | 1.357617e-10 | 0.03547397 | 0.02926966 | 11.9851 | 0.9431664 | 0.6815819 | (022)
546 | 754 | 0.2713041 | 2.813283 | 0.01229752 | 5.877618e-10 | -0.03255896 | 0.02895845 | 12.11391 | 0.9528081 | 0.5644911 | (022)
547 | 756 | 0.2724412 | 2.812811 | 0.0127376 | 1.437386e-10 | -0.986343 | 0.02999476 | 11.69537 | 0.9422147 | 0.6736302 | (022)
548 | 757 | 0.2701604 | 2.813175 | 0.01230532 | 6.111833e-12 | 0.00154406 | 0.02897682 | 12.10623 | 0.9496433 | 0.5987586 | (022)
549 | 758 | 0.2714485 | 2.81355 | 0.01243058 | 8.421364e-11 | -0.5764027 | 0.02927179 | 11.98423 | 0.9427061 | 0.6840928 | (022)
550 | 760 | 0.2695015 | 2.813544 | 0.0123811 | 1.435567e-10 | -0.6686848 | 0.02915527 | 12.03213 | 0.9447891 | 0.651797 | (022)
551 | 761 | 0.2747235 | 2.812865 | 0.01232814 | 6.648404e-12 | -2.042926 | 0.02903055 | 12.08382 | 0.9471059 | 0.6514581 | (022)
552 | 762 | 0.2742651 | 2.812688 | 0.0123711 | 3.338252e-11 | -1.728917 | 0.02913171 | 12.04186 | 0.9446175 | 0.6783451 | (022)
553 | 764 | 0.2740432 | 2.813429 | 0.01228223 | 1.248013e-10 | -0.334701 | 0.02892245 | 12.12899 | 0.9467192 | 0.6556649 | (022)
554 | 765 | 0.2741838 | 2.813302 | 0.01262017 | 1.089479e-11 | -0.5003373 | 0.02971824 | 11.8042 | 0.941016 | 0.7056421 | (022)
555 | 766 | 0.2747806 | 2.81341 | 0.01213032 | 3.606332e-11 | -1.04198 | 0.02856472 | 12.28088 | 0.9586782 | 0.5133491 | (022)
556 | 768 | 0.2750037 | 2.81297 | 0.01243449 | 9.023526e-11 | -0.9048799 | 0.02928098 | 11.98047 | 0.9493317 | 0.6164066 | (022)
557 | 769 | 0.2743359 | 2.81294 | 0.01242687 | 1.685801e-11 | -1.066707 | 0.02926305 | 11.98781 | 0.948066 | 0.6301537 | (022)
558 | 771 | 0.273662 | 2.813496 | 0.01231723 | 3.245113e-08 | -0.7226951 | 0.02900487 | 12.09452 | 0.9471879 | 0.6455819 | (022)
559 | 772 | 0.2737449 | 2.813803 | 0.01240064 | 8.193834e-11 | 0.007787939 | 0.02920128 | 12.01317 | 0.9446987 | 0.6719236 | (022)
560 | 773 | 0.2761963 | 2.813135 | 0.0122884 | 8.055462e-11 | -0.950321 | 0.02893697 | 12.1229 | 0.9538534 | 0.572363 | (022)
561 | 775 | 0.2725058 | 2.812948 | 0.01246825 | 3.39434e-12 | -0.5252337 | 0.02936047 | 11.94803 | 0.9455582 | 0.6504517 | (022)
562 | 776 | 0.2721177 | 2.813468 | 0.01219773 | 6.529677e-11 | -0.3573733 | 0.02872346 | 12.21301 | 0.9542624 | 0.5555442 | (022)
563 | 779 | 0.275306 | 2.812984 | 0.01249928 | 7.063411e-11 | -0.6720749 | 0.02943356 | 11.91837 | 0.9495803 | 0.6103178 | (022)
564 | 780 | 0.27386 | 2.813591 | 0.01209861 | 3.378592e-11 | -0.4409703 | 0.02849004 | 12.31307 | 0.9535031 | 0.5786018 | (022)
565 | 782 | 0.2736865 | 2.813524 | 0.01246699 | 1.801138e-10 | -0.4144993 | 0.02935753 | 11.94923 | 0.9459122 | 0.6517011 | (022)
566 | 783 | 0.272689 | 2.813322 | 0.01206177 | 3.485945e-11 | -0.2212068 | 0.02840329 | 12.35068 | 0.9568687 | 0.53225 | (022)
567 | 784 | 0.273599 | 2.812968 | 0.01242567 | 6.617512e-11 | -0.4054689 | 0.02926023 | 11.98897 | 0.9482659 | 0.6240025 | (022)
568 | 786 | 0.2734422 | 2.813739 | 0.01226498 | 9.96907e-11 | -0.06314267 | 0.02888181 | 12.14605 | 0.9520781 | 0.5848034 | (022)
569 | 787 | 0.2732507 | 2.813664 | 0.01244968 | 2.91678e-10 | -0.2694299 | 0.02931677 | 11.96585 | 0.9496707 | 0.6031283 | (022)
570 | 789 | 0.2733942 | 2.813584 | 0.01214771 | 1.429924e-10 | -0.2080448 | 0.02860568 | 12.2633 | 0.9536113 | 0.5721161 | (022)
571 | 790 | 0.2777659 | 2.813002 | 0.01241996 | 4.320044e-11 | -0.7699153 | 0.02924678 | 11.99448 | 0.9477541 | 0.6504247 | (022)
572 | 791 | 0.2768886 | 2.813067 | 0.01257134 | 9.588219e-12 | -0.8167665 | 0.02960324 | 11.85005 | 0.9439503 | 0.6852893 | (022)
573 | 793 | 0.2757127 | 2.813647 | 0.01240546 | 4.956641e-11 | -0.6344205 | 0.02921263 | 12.0085 | 0.9448373 | 0.6797899 | (022)
574 | 795 | 0.2752247 | 2.813125 | 0.01259721 | 3.010203e-12 | -0.4813371 | 0.02966417 | 11.82571 | 0.9439725 | 0.6748218 | (022)
575 | 797 | 0.2722802 | 2.813707 | 0.01212022 | 1.139019e-10 | -0.565018 | 0.02854094 | 12.29111 | 0.9496027 | 0.6211241 | (022)
576 | 798 | 0.2710885 | 2.813923 | 0.01245882 | 2.811772e-08 | -0.4882091 | 0.02933827 | 11.95708 | 0.9431979 | 0.6740924 | (022)
577 | 800 | 0.2732574 | 2.813417 | 0.01235932 | 7.322792e-11 | -0.5519599 | 0.02910396 | 12.05334 | 0.9511198 | 0.5905733 | (022)
578 | 801 | 0.2729954 | 2.812943 | 0.01257308 | 1.088851e-12 | -1.827181 | 0.02960735 | 11.84841 | 0.9443928 | 0.6609964 | (022)
579 | 802 | 0.2714617 | 2.813458 | 0.01217725 | 5.992373e-12 | -0.9761001 | 0.02867524 | 12.23355 | 0.9512521 | 0.5927051 | (022)
580 | 804 | 0.2728843 | 2.813686 | 0.01261943 | 2.458276e-10 | -0.1658697 | 0.02971649 | 11.80489 | 0.9383794 | 0.7321943 | (022)
581 | 805 | 0.2758694 | 2.813606 | 0.01219343 | 2.813201e-10 | -0.9725932 | 0.02871334 | 12.21732 | 0.9521904 | 0.5987054 | (022)
582 | 806 | 0.2752181 | 2.813085 | 0.01241336 | 4.049983e-12 | -1.21882 | 0.02923124 | 12.00086 | 0.9440865 | 0.6867764 | (022)
583 | 808 | 0.2721678 | 2.813434 | 0.01215268 | 7.219059e-12 | -0.3498483 | 0.02861736 | 12.25829 | 0.9546097 | 0.5539669 | (022)
584 | 809 | 0.2713443 | 2.813993 | 0.01240983 | 2.417699e-11 | -0.6643543 | 0.02922292 | 12.00428 | 0.9480621 | 0.617621 | (022)
585 | 811 | 0.2756969 | 2.813839 | 0.01207286 | 1.005423e-10 | -0.4948911 | 0.02842941 | 12.33933 | 0.949075 | 0.6470615 | (022)
586 | 812 | 0.2743331 | 2.813585 | 0.01229756 | 3.290701e-13 | -0.2624735 | 0.02895854 | 12.11387 | 0.9490758 | 0.6253953 | (022)
587 | 813 | 0.2737526 | 2.812903 | 0.01250329 | 1.468319e-10 | -0.6762411 | 0.029443 | 11.91454 | 0.9441449 | 0.6720554 | (022)
588 | 815 | 0.2739488 | 2.813464 | 0.01218352 | 1.461531e-11 | -1.203488 | 0.02868999 | 12.22726 | 0.9571473 | 0.5270815 | (022)
589 | 816 | 0.2714158 | 2.81353 | 0.01231235 | 2.900198e-10 | -0.4471798 | 0.02899336 | 12.09932 | 0.9490064 | 0.6121865 | (022)
590 | 817 | 0.2722245 | 2.813317 | 0.01216737 | 1.735415e-09 | -0.8846409 | 0.02865197 | 12.24348 | 0.955467 | 0.5426092 | (022)
591 | 819 | 0.2765232 | 2.81317 | 0.01246963 | 1.657692e-10 | -0.4104184 | 0.02936373 | 11.94671 | 0.9457519 | 0.6671071 | (022)
592 | 820 | 0.2734108 | 2.813754 | 0.01235082 | 1.833661e-11 | -1.322354 | 0.02908396 | 12.06163 | 0.9498227 | 0.6087483 | (022)
593 | 822 | 0.2747709 | 2.813762 | 0.01230086 | 3.267936e-10 | -0.5238642 | 0.02896632 | 12.11061 | 0.9441171 | 0.6920387 | (022)
594 | 823 | 0.2760577 | 2.813298 | 0.01238786 | 3.133909e-10 | -1.719036 | 0.02917118 | 12.02557 | 0.950736 | 0.6064394 | (022)
595 | 824 | 0.2777319 | 2.813026 | 0.01241697 | 9.381385e-14 | -0.759522 | 0.02923973 | 11.99737 | 0.9428977 | 0.7146013 | (022)
596 | 826 | 0.2718821 | 2.813665 | 0.01233091 | 3.359701e-11 | -0.4803149 | 0.02903707 | 12.08111 | 0.9454879 | 0.6578609 | (022)
597 | 827 | 0.274295 | 2.813801 | 0.01242894 | 2.050804e-12 | -1.426395 | 0.02926792 | 11.98582 | 0.9437376 | 0.6858479 | (022)
598 | 828 | 0.273834 | 2.813775 | 0.01218061 | 4.44106e-10 | -0.5087431 | 0.02868314 | 12.23018 | 0.958435 | 0.510041 | (022)
599 | 830 | 0.2758036 | 2.813439 | 0.01228404 | 1.267336e-11 | -0.9954283 | 0.02892669 | 12.12721 | 0.9484979 | 0.6409487 | (022)
600 | 831 | 0.2742172 | 2.813138 | 0.01234871 | 1.372404e-10 | -1.161911 | 0.02907899 | 12.06369 | 0.9482552 | 0.6324453 | (022)
601 | 833 | 0.2724451 | 2.813959 | 0.01218364 | 1.299025e-10 | -0.4461773 | 0.02869029 | 12.22713 | 0.947316 | 0.6472397 | (022)
602 | 834 | 0.2738907 | 2.813867 | 0.01231624 | 8.094087e-11 | -0.4695523 | 0.02900252 | 12.0955 | 0.9466312 | 0.6538544 | (022)
603 | 835 | 0.2694119 | 2.813698 | 0.0121439 | 1.251113e-10 | -0.08708139 | 0.0285967 | 12.26715 | 0.9547381 | 0.5416299 | (022)
604 | 837 | 0.2738985 | 2.813267 | 0.01240144 | 7.99405e-12 | -0.3879961 | 0.02920316 | 12.0124 | 0.9452599 | 0.665542 | (022)
605 | 838 | 0.2691271 | 2.814187 | 0.01199358 | 3.980445e-10 | -0.416839 | 0.02824272 | 12.4209 | 0.9560685 | 0.5325568 | (022)
606 | 839 | 0.2707264 | 2.814571 | 0.01237551 | 1.68854e-10 | -0.1993514 | 0.0291421 | 12.03757 | 0.9410889 | 0.7048716 | (022)
607 | 841 | 0.269643 | 2.814618 | 0.01194007 | 1.041399e-09 | -0.3963051 | 0.02811672 | 12.47656 | 0.9460921 | 0.666801 | (022)
608 | 842 | 0.2744307 | 2.813673 | 0.012324 | 2.507894e-10 | -0.2872608 | 0.02902079 | 12.08788 | 0.9447356 | 0.6804189 | (022)
609 | 844 | 0.2726423 | 2.814218 | 0.01208864 | 1.954287e-11 | 0.0735729 | 0.02846657 | 12.32323 | 0.946819 | 0.6610371 | (022)
610 | 845 | 0.2726575 | 2.814385 | 0.01219028 | 1.368526e-10 | 0.07035321 | 0.02870593 | 12.22047 | 0.943527 | 0.6969147 | (022)
611 | 846 | 0.2727416 | 2.814099 | 0.01207022 | 1.012556e-10 | -0.2320459 | 0.0284232 | 12.34203 | 0.9544493 | 0.5633197 | (022)
612 | 848 | 0.2709157 | 2.814125 | 0.01216625 | 2.556818e-10 | -0.703118 | 0.02864933 | 12.24461 | 0.9467215 | 0.6489878 | (022)
613 | 849 | 0.2696641 | 2.814564 | 0.0122731 | 6.597117e-11 | -0.1402302 | 0.02890094 | 12.13801 | 0.942266 | 0.6919217 | (022)
614 | 850 | 0.2675151 | 2.814664 | 0.01192856 | 1.263447e-10 | 0.326668 | 0.02808962 | 12.4886 | 0.9477551 | 0.6353549 | (022)
615 | 852 | 0.2759438 | 2.814041 | 0.01206788 | 2.460251e-10 | -1.078318 | 0.02841768 | 12.34442 | 0.9531791 | 0.5940527 | (022)
616 | 853 | 0.2704234 | 2.813734 | 0.01237469 | 2.737088e-12 | 0.1280297 | 0.02914018 | 12.03836 | 0.9477087 | 0.6196927 | (022)
617 | 855 | 0.2669901 | 2.814975 | 0.01190054 | 5.186435e-11 | 0.8164251 | 0.02802362 | 12.51801 | 0.9452386 | 0.6668693 | (022)
618 | 856 | 0.2695931 | 2.814733 | 0.01221674 | 1.171411e-10 | 0.003193903 | 0.02876823 | 12.194 | 0.939277 | 0.7339638 | (022)
619 | 857 | 0.271962 | 2.814378 | 0.01215133 | 1.60403e-10 | 0.17543 | 0.02861421 | 12.25964 | 0.9492871 | 0.6213843 | (022)
620 | 859 | 0.2734326 | 2.813749 | 0.01237259 | 3.740952e-11 | 0.4910829 | 0.02913523 | 12.0404 | 0.9418434 | 0.7089481 | (022)
621 | 860 | 0.2697622 | 2.814322 | 0.01208901 | 7.549254e-10 | 0.1209552 | 0.02846743 | 12.32285 | 0.9519322 | 0.5817602 | (022)
622 | 861 | 0.2694426 | 2.814685 | 0.01239047 | 5.581646e-13 | 0.4658818 | 0.02917732 | 12.02303 | 0.939255 | 0.719782 | (022)
623 | 863 | 0.2727991 | 2.814679 | 0.01204525 | 2.664942e-09 | 0.4361304 | 0.02836439 | 12.36762 | 0.9398786 | 0.7570173 | (022)
624 | 864 | 0.2720111 | 2.813952 | 0.0123646 | 4.81204e-11 | 0.03939792 | 0.02911641 | 12.04819 | 0.9442664 | 0.6714779 | (022)
625 | 866 | 0.2701886 | 2.814396 | 0.01212199 | 1.414351e-10 | -0.125385 | 0.0285451 | 12.28932 | 0.9492705 | 0.6156001 | (022)
626 | 867 | 0.2705199 | 2.814676 | 0.0121698 | 4.607426e-15 | 0.2862445 | 0.02865768 | 12.24104 | 0.9416554 | 0.7116267 | (022)
627 | 868 | 0.2715524 | 2.814654 | 0.01211445 | 1.157161e-10 | -0.3473441 | 0.02852736 | 12.29697 | 0.9448261 | 0.6802073 | (022)
628 | 870 | 0.2744634 | 2.813938 | 0.01252859 | 2.363623e-09 | -0.4402301 | 0.02950258 | 11.89048 | 0.9366271 | 0.7706297 | (022)
629 | 871 | 0.2702375 | 2.814399 | 0.01223806 | 5.007217e-11 | 0.4067358 | 0.02881844 | 12.17276 | 0.9467394 | 0.640034 | (022)
630 | 872 | 0.2712778 | 2.814678 | 0.01223296 | 1.548484e-10 | 0.1408623 | 0.02880643 | 12.17784 | 0.9408153 | 0.7217946 | (022)
631 | 874 | 0.269009 | 2.814638 | 0.01231518 | 5.99592e-11 | 0.3727672 | 0.02900004 | 12.09653 | 0.9391593 | 0.7244433 | (022)
632 | 875 | 0.2702559 | 2.814264 | 0.01216652 | 6.634773e-09 | -0.6390694 | 0.02864997 | 12.24434 | 0.9518854 | 0.5800546 | (022)
633 | 877 | 0.2729422 | 2.81374 | 0.01246195 | 9.028132e-09 | -0.2270765 | 0.02934564 | 11.95407 | 0.9397518 | 0.7270171 | (022)
634 | 878 | 0.2710715 | 2.814534 | 0.01216337 | 2.525216e-10 | 0.3434315 | 0.02864255 | 12.24751 | 0.9437089 | 0.6883039 | (022)
635 | 879 | 0.2701742 | 2.814447 | 0.01250481 | 1.713082e-10 | 0.4000369 | 0.02944657 | 11.9131 | 0.9402321 | 0.7028554 | (022)
636 | 881 | 0.269895 | 2.814596 | 0.01205705 | 4.736594e-11 | 0.7742847 | 0.02839218 | 12.35551 | 0.941567 | 0.717773 | (022)
637 | 882 | 0.272685 | 2.813963 | 0.01243268 | 7.579049e-09 | -0.435114 | 0.02927672 | 11.98221 | 0.940717 | 0.7156417 | (022)
638 | 883 | 0.2706734 | 2.81412 | 0.01210907 | 1.914325e-10 | -0.4871687 | 0.02851468 | 12.30243 | 0.9542742 | 0.554867 | (022)
639 | 885 | 0.2731513 | 2.814598 | 0.01227807 | 1.374237e-10 | 0.02577761 | 0.02891264 | 12.1331 | 0.942325 | 0.7086598 | (022)
640 | 886 | 0.2707809 | 2.814292 | 0.01206449 | 1.412557e-10 | -1.167898 | 0.02840969 | 12.3479 | 0.952899 | 0.5759425 | (022)
641 | 888 | 0.2718773 | 2.813873 | 0.01242591 | 6.962353e-11 | -1.001751 | 0.02926078 | 11.98874 | 0.9425933 | 0.688347 | (022)
642 | 889 | 0.2731722 | 2.814224 | 0.01210818 | 9.852474e-11 | 0.08105719 | 0.02851258 | 12.30334 | 0.9543692 | 0.5637127 | (022)
643 | 890 | 0.2704203 | 2.814989 | 0.01204955 | 1.408335e-11 | -0.2989996 | 0.02837452 | 12.3632 | 0.9444111 | 0.6846719 | (022)
644 | 892 | 0.2688909 | 2.814863 | 0.01215253 | 5.151407e-11 | 0.02524395 | 0.02861702 | 12.25844 | 0.9390987 | 0.7374422 | (022)
645 | 893 | 0.2728239 | 2.814331 | 0.01222514 | 1.809443e-10 | -0.6005397 | 0.02878801 | 12.18562 | 0.9472818 | 0.646762 | (022)
646 | 894 | 0.2743693 | 2.814303 | 0.01238063 | 6.10062e-11 | -0.7744015 | 0.02915415 | 12.03259 | 0.9449396 | 0.6738083 | (022)
647 | 896 | 0.2717511 | 2.814797 | 0.01195826 | 6.437645e-11 | -0.4086425 | 0.02815956 | 12.45758 | 0.9484366 | 0.6449691 | (022)
648 | 897 | 0.2705347 | 2.814925 | 0.01214024 | 4.334647e-10 | 0.05720352 | 0.02858808 | 12.27085 | 0.94331 | 0.6926501 | (022)
649 | 899 | 0.2700771 | 2.814918 | 0.01186984 | 6.865175e-12 | -0.2275481 | 0.02795133 | 12.55038 | 0.9454055 | 0.6830571 | (022)
650 | 900 | 0.2733713 | 2.814258 | 0.01233731 | 1.236661e-10 | -0.138344 | 0.02905215 | 12.07483 | 0.9469594 | 0.6455744 | (022)
651 | 901 | 0.2740291 | 2.814212 | 0.01236251 | 2.361927e-10 | -0.4888884 | 0.02911149 | 12.05022 | 0.9433592 | 0.6937185 | (022)
652 | 903 | 0.2679576 | 2.814732 | 0.01182531 | 2.520606e-10 | -0.8801427 | 0.02784647 | 12.59765 | 0.955854 | 0.5406694 | (022)
653 | 904 | 0.2702159 | 2.815113 | 0.01216648 | 1.30033e-10 | 1.019771 | 0.02864988 | 12.24438 | 0.9431435 | 0.6906358 | (022)
654 | 905 | 0.2708721 | 2.815022 | 0.01218297 | 1.992301e-10 | 0.06789134 | 0.02868871 | 12.22781 | 0.94434 | 0.6779324 | (022)
655 | 907 | 0.2726278 | 2.814265 | 0.01209927 | 1.759316e-10 | -0.1777788 | 0.02849162 | 12.31239 | 0.9501518 | 0.6168099 | (022)
656 | 908 | 0.2739659 | 2.813915 | 0.01239557 | 2.526243e-10 | -1.306604 | 0.02918934 | 12.01809 | 0.9441811 | 0.6808206 | (022)
657 | 909 | 0.2739332 | 2.814672 | 0.01219094 | 1.095978e-10 | 0.04567912 | 0.02870747 | 12.21982 | 0.9479353 | 0.6455189 | (022)
658 | 911 | 0.2720695 | 2.814667 | 0.01212216 | 3.931026e-10 | -0.03811779 | 0.02854551 | 12.28914 | 0.948067 | 0.6397895 | (022)
659 | 912 | 0.2740874 | 2.814241 | 0.01193552 | 6.983196e-10 | -1.114651 | 0.02810599 | 12.48132 | 0.9574468 | 0.537935 | (022)
660 | 914 | 0.2777315 | 2.813962 | 0.01242734 | 4.29673e-12 | -1.166061 | 0.02926414 | 11.98736 | 0.9455025 | 0.6797862 | (022)
661 | 915 | 0.2710956 | 2.81451 | 0.01212444 | 8.191059e-11 | -0.1279567 | 0.02855088 | 12.28683 | 0.9477927 | 0.6386338 | (022)
662 | 916 | 0.2706753 | 2.814709 | 0.01199934 | 7.977957e-11 | -0.236959 | 0.02825629 | 12.41493 | 0.9471676 | 0.6534913 | (022)
663 | 918 | 0.270856 | 2.814558 | 0.01191391 | 1.504422e-10 | -0.007510256 | 0.02805511 | 12.50396 | 0.9564883 | 0.5384752 | (022)
664 | 919 | 0.2761675 | 2.814116 | 0.01232303 | 1.154687e-12 | -1.009056 | 0.02901852 | 12.08883 | 0.9459479 | 0.6736239 | (022)
665 | 920 | 0.2714591 | 2.814195 | 0.01221045 | 2.159282e-10 | -1.453933 | 0.02875342 | 12.20028 | 0.9453639 | 0.6664829 | (022)
666 | 922 | 0.2723999 | 2.814755 | 0.01213285 | 1.132842e-10 | -0.2477594 | 0.02857069 | 12.27832 | 0.9485339 | 0.6346689 | (022)
667 | 923 | 0.2716847 | 2.814891 | 0.01208248 | 1.945562e-10 | -0.214696 | 0.02845207 | 12.3295 | 0.9453714 | 0.6760055 | (022)
668 | 925 | 0.2762423 | 2.814165 | 0.01228253 | 1.201983e-12 | -1.136328 | 0.02892316 | 12.12869 | 0.9489055 | 0.637933 | (022)
669 | 926 | 0.2731407 | 2.814353 | 0.01209847 | 3.602409e-10 | 0.2136277 | 0.02848971 | 12.31322 | 0.9504702 | 0.6148275 | (022)
670 | 927 | 0.274463 | 2.814786 | 0.01228589 | 2.062527e-10 | -0.6048432 | 0.02893106 | 12.12538 | 0.9474165 | 0.6486739 | (022)
671 | 929 | 0.2708791 | 2.814983 | 0.01194878 | 3.325159e-10 | 0.1250086 | 0.02813722 | 12.46747 | 0.9509688 | 0.608091 | (022)
672 | 930 | 0.2727472 | 2.8145 | 0.01202259 | 7.655434e-10 | -0.9495729 | 0.02831103 | 12.39093 | 0.9545069 | 0.5658834 | (022)
673 | 931 | 0.2758 | 2.814117 | 0.01227727 | 3.01314e-11 | -0.8637838 | 0.02891077 | 12.13389 | 0.9482381 | 0.6448537 | (022)
674 | 933 | 0.2721695 | 2.81466 | 0.01192343 | 1.782367e-10 | 0.1088124 | 0.02807753 | 12.49397 | 0.9543497 | 0.571079 | (022)
675 | 934 | 0.2720032 | 2.814854 | 0.01212444 | 1.255734e-11 | 0.1029342 | 0.02855086 | 12.28684 | 0.9484959 | 0.6336887 | (022)
676 | 936 | 0.2711695 | 2.814452 | 0.01201142 | 8.063533e-11 | 0.2904526 | 0.02828473 | 12.40245 | 0.9504122 | 0.6123982 | (022)
677 | 937 | 0.2721029 | 2.81405 | 0.01198751 | 1.68901e-11 | -1.492281 | 0.02822844 | 12.42718 | 0.9554431 | 0.5533581 | (022)
678 | 938 | 0.2724048 | 2.814134 | 0.01220982 | 1.791123e-12 | -1.091275 | 0.02875192 | 12.20092 | 0.9468082 | 0.6522133 | (022)
679 | 940 | 0.2725007 | 2.814482 | 0.01215756 | 6.915341e-11 | -0.5116005 | 0.02862887 | 12.25336 | 0.9516477 | 0.5932968 | (022)
680 | 941 | 0.270276 | 2.814894 | 0.01207868 | 5.635292e-11 | -0.7217587 | 0.02844313 | 12.33338 | 0.9475276 | 0.6417187 | (022)
681 | 942 | 0.2708054 | 2.814513 | 0.0118007 | 6.657911e-10 | -0.563229 | 0.02778853 | 12.62391 | 0.9598235 | 0.5016447 | (022)
682 | 944 | 0.2738206 | 2.813887 | 0.01223775 | 1.750089e-09 | -0.7875785 | 0.0288177 | 12.17307 | 0.9486658 | 0.6326556 | (022)
683 | 945 | 0.2736549 | 2.814093 | 0.0119254 | 8.982592e-12 | -1.04224 | 0.02808217 | 12.49191 | 0.9597721 | 0.5062096 | (022)
684 | 946 | 0.2719759 | 2.814587 | 0.01211099 | 1.160774e-08 | -0.2372699 | 0.0285192 | 12.30048 | 0.9463479 | 0.662617 | (022)
685 | 948 | 0.2733238 | 2.81452 | 0.01215582 | 8.843232e-11 | 0.7491784 | 0.02862478 | 12.25512 | 0.945685 | 0.6741184 | (022)
686 | 949 | 0.2743905 | 2.813997 | 0.01209547 | 7.645828e-12 | -0.2829153 | 0.02848266 | 12.31627 | 0.9465967 | 0.6721738 | (022)
687 | 951 | 0.2728236 | 2.814409 | 0.01192105 | 7.480105e-11 | -0.4794432 | 0.02807192 | 12.49647 | 0.9582612 | 0.5228968 | (022)
688 | 952 | 0.2744735 | 2.814552 | 0.01232936 | 5.503706e-10 | -0.5901484 | 0.02903342 | 12.08263 | 0.9455401 | 0.6700844 | (022)
689 | 953 | 0.2715059 | 2.814552 | 0.01189374 | 2.253217e-10 | -0.03414731 | 0.02800762 | 12.52516 | 0.9546535 | 0.5662064 | (022)
690 | 955 | 0.2741802 | 2.814152 | 0.01214965 | 4.589884e-12 | -0.6575123 | 0.02861023 | 12.26134 | 0.945798 | 0.6780666 | (022)
691 | 956 | 0.2739374 | 2.814089 | 0.01195453 | 8.768569e-11 | -1.190784 | 0.02815076 | 12.46147 | 0.9585315 | 0.5220017 | (022)
692 | 958 | 0.2728339 | 2.814677 | 0.01208839 | 1.748557e-11 | 0.1890525 | 0.02846598 | 12.32348 | 0.948901 | 0.6346579 | (022)
693 | 959 | 0.2754163 | 2.814454 | 0.01198454 | 7.422063e-12 | -0.5924939 | 0.02822144 | 12.43026 | 0.9539011 | 0.5872529 | (022)
694 | 960 | 0.2733728 | 2.813984 | 0.01197047 | 2.159711e-11 | -0.9689415 | 0.02818831 | 12.44487 | 0.9524301 | 0.5989958 | (022)
695 | 962 | 0.2749323 | 2.814015 | 0.01214356 | 3.800038e-11 | -0.7098537 | 0.0285959 | 12.26749 | 0.9527483 | 0.5904194 | (022)
696 | 963 | 0.2719055 | 2.814699 | 0.01194167 | 3.137071e-10 | -0.08200696 | 0.02812049 | 12.47489 | 0.9518944 | 0.6010892 | (022)
697 | 964 | 0.2738825 | 2.814763 | 0.01204553 | 2.278169e-09 | -0.9381272 | 0.02836507 | 12.36732 | 0.9486702 | 0.6462194 | (022)
698 | 966 | 0.2732085 | 2.814541 | 0.01198051 | 1.575906e-12 | -0.5172775 | 0.02821193 | 12.43445 | 0.9542654 | 0.5733283 | (022)
699 | 967 | 0.27466 | 2.814504 | 0.01201618 | 6.442585e-11 | -0.2555499 | 0.02829593 | 12.39754 | 0.9478971 | 0.6618466 | (022)
700 | 968 | 0.2728531 | 2.81471 | 0.01190454 | 1.387925e-10 | -0.3202571 | 0.02803306 | 12.5138 | 0.9547322 | 0.5702924 | (022)
701 | 970 | 0.2726811 | 2.814963 | 0.01199312 | 9.195328e-11 | -0.2179616 | 0.02824165 | 12.42137 | 0.9520655 | 0.5990384 | (022)
702 | 971 | 0.2727173 | 2.815077 | 0.01162565 | 1.691747e-10 | -0.8713518 | 0.02737631 | 12.814 | 0.9572728 | 0.5531912 | (022)
703 | 973 | 0.2719522 | 2.815053 | 0.01149703 | 5.106278e-10 | 0.1490968 | 0.02707344 | 12.95734 | 0.9599827 | 0.5206195 | (022)
704 | 974 | 0.2742236 | 2.814486 | 0.01205208 | 2.846889e-12 | -0.7529178 | 0.02838048 | 12.3606 | 0.9517286 | 0.6066936 | (022)
705 | 975 | 0.2695233 | 2.81508 | 0.01162208 | 1.372775e-10 | 0.1619534 | 0.0273679 | 12.81793 | 0.9551008 | 0.5687699 | (022)
706 | 977 | 0.2694985 | 2.815351 | 0.01180713 | 2.437894e-11 | 0.3237911 | 0.02780368 | 12.61703 | 0.9525284 | 0.5907184 | (022)
707 | 978 | 0.2720511 | 2.81535 | 0.01187743 | 1.835093e-09 | -0.6480177 | 0.02796921 | 12.54236 | 0.9484929 | 0.6515301 | (022)
708 | 979 | 0.2721903 | 2.814915 | 0.01178167 | 1.307043e-10 | -0.3771763 | 0.02774372 | 12.6443 | 0.9598022 | 0.5080675 | (022)
709 | 981 | 0.2720496 | 2.814763 | 0.01191972 | 5.373701e-12 | -1.097298 | 0.02806879 | 12.49787 | 0.947662 | 0.6597767 | (022)
710 | 982 | 0.2706653 | 2.814868 | 0.01168555 | 5.426828e-09 | -0.4511958 | 0.02751736 | 12.74831 | 0.9593497 | 0.5136953 | (022)
711 | 983 | 0.2702248 | 2.815154 | 0.01198064 | 2.344694e-10 | -0.2068078 | 0.02821226 | 12.43431 | 0.94813 | 0.6401206 | (022)
712 | 985 | 0.270828 | 2.814918 | 0.01167759 | 1.067377e-10 | 0.0532171 | 0.02749862 | 12.757 | 0.9553633 | 0.5673471 | (022)
713 | 986 | 0.2707717 | 2.814709 | 0.01169198 | 6.051552e-10 | -1.38628 | 0.02753251 | 12.7413 | 0.9630023 | 0.4661839 | (022)
714 | 988 | 0.2723337 | 2.814593 | 0.01206387 | 6.309989e-10 | -0.251745 | 0.02840823 | 12.34853 | 0.9488094 | 0.6354374 | (022)
715 | 989 | 0.2706818 | 2.814875 | 0.01176561 | 5.792108e-10 | -0.9057254 | 0.02770589 | 12.66157 | 0.9614397 | 0.4822516 | (022)
716 | 990 | 0.2726688 | 2.815198 | 0.01185308 | 1.403578e-10 | -0.4774463 | 0.02791188 | 12.56812 | 0.9553717 | 0.5643725 | (022)
717 | 992 | 0.2729379 | 2.815468 | 0.0117813 | 1.788487e-09 | -0.2057144 | 0.02774284 | 12.6447 | 0.951115 | 0.6269295 | (022)
718 | 993 | 0.2695351 | 2.814966 | 0.0116094 | 2.732814e-11 | -1.131171 | 0.02733805 | 12.83193 | 0.9616126 | 0.4842723 | (022)
719 | 994 | 0.2742497 | 2.814558 | 0.01193011 | 8.027207e-11 | -0.8719283 | 0.02809326 | 12.48698 | 0.954638 | 0.5760695 | (022)
720 | 996 | 0.2729821 | 2.815218 | 0.01177692 | 6.131989e-11 | -0.6140712 | 0.02773252 | 12.64941 | 0.9590076 | 0.5219833 | (022)
721 | 997 | 0.2691139 | 2.815228 | 0.01191482 | 7.571566e-11 | -0.04630895 | 0.02805725 | 12.503 | 0.9501072 | 0.613667 | (022)
722 | 998 | 0.2745747 | 2.815205 | 0.01158292 | 6.376096e-10 | -0.01388392 | 0.0272757 | 12.86126 | 0.9579683 | 0.5533993 | (022)
723 | 1000 | 0.2745513 | 2.814923 | 0.01186933 | 1.610029e-10 | -0.509198 | 0.02795014 | 12.55092 | 0.9580231 | 0.5357477 | (022)
724 | 1001 | 0.2734713 | 2.814823 | 0.01205442 | 3.097411e-11 | 0.04997583 | 0.02838599 | 12.35821 | 0.9522574 | 0.5958852 | (022)
725 | 1003 | 0.2698342 | 2.815566 | 0.01159561 | 1.348921e-14 | -0.6305704 | 0.02730557 | 12.84719 | 0.955741 | 0.5636919 | (022)
726 | 1004 | 0.271287 | 2.815487 | 0.01186175 | 1.332612e-10 | 0.3223665 | 0.02793228 | 12.55895 | 0.9534367 | 0.5831082 | (022)
727 | 1005 | 0.2738762 | 2.815228 | 0.01155496 | 2.199141e-10 | -0.1370175 | 0.02720985 | 12.89239 | 0.9673914 | 0.4243488 | (022)
728 | 1007 | 0.27178 | 2.814827 | 0.01194766 | 1.907252e-12 | 0.02886745 | 0.02813459 | 12.46863 | 0.9519114 | 0.5998835 | (022)
729 | 1008 | 0.2721113 | 2.815406 | 0.01173372 | 4.450738e-10 | -0.1282466 | 0.0276308 | 12.69598 | 0.9542087 | 0.584793 | (022)
730 | 1009 | 0.2710287 | 2.815413 | 0.0118508 | 2.375372e-11 | -0.004094549 | 0.0279065 | 12.57055 | 0.9481828 | 0.6522289 | (022)
731 | 1011 | 0.2712796 | 2.815213 | 0.01155256 | 9.158768e-11 | -0.9161952 | 0.02720419 | 12.89507 | 0.9634909 | 0.4685016 | (022)
732 | 1012 | 0.2753215 | 2.814778 | 0.01191107 | 1.557042e-10 | -0.365858 | 0.02804844 | 12.50693 | 0.9529801 | 0.6038372 | (022)
733 | 1014 | 0.2732389 | 2.814786 | 0.01189001 | 9.596599e-10 | 0.376359 | 0.02799883 | 12.52909 | 0.9553887 | 0.5637774 | (022)
734 | 1015 | 0.2708333 | 2.815642 | 0.01178139 | 1.302752e-11 | -0.327875 | 0.02774306 | 12.6446 | 0.9507317 | 0.6224961 | (022)
735 | 1016 | 0.2728715 | 2.81535 | 0.01170197 | 2.030109e-10 | -0.4678081 | 0.02755603 | 12.73042 | 0.9519032 | 0.6215147 | (022)
736 | 1018 | 0.2763018 | 2.815015 | 0.01174219 | 1.487699e-12 | 0.2564738 | 0.02765074 | 12.68682 | 0.963705 | 0.472554 | (022)
737 | 1019 | 0.2774178 | 2.814598 | 0.01206279 | 9.75664e-13 | -0.6547577 | 0.0284057 | 12.34963 | 0.9518751 | 0.6181695 | (022)
738 | 1020 | 0.2729986 | 2.814993 | 0.0117073 | 1.042114e-10 | 0.01240977 | 0.02756859 | 12.72462 | 0.9585729 | 0.5315136 | (022)
739 | 1022 | 0.2714357 | 2.815105 | 0.01199054 | 6.148126e-11 | -0.09875417 | 0.02823556 | 12.42405 | 0.9519405 | 0.595325 | (022)
740 | 1023 | 0.2722555 | 2.815272 | 0.01174779 | 8.1045e-11 | -0.6554201 | 0.02766393 | 12.68077 | 0.9574598 | 0.541431 | (022)
741 | 1024 | 0.2702922 | 2.814857 | 0.01170639 | 1.527219e-10 | -0.5383812 | 0.02756644 | 12.72561 | 0.9590672 | 0.5148529 | (022)
742 | 1026 | 0.2757485 | 2.814439 | 0.01205464 | 2.268186e-13 | -0.9896037 | 0.0283865 | 12.35798 | 0.9520741 | 0.6088008 | (022)
743 | 1027 | 0.2727118 | 2.815062 | 0.01191406 | 1.59239e-10 | -0.3745964 | 0.02805546 | 12.5038 | 0.9517501 | 0.6085893 | (022)
744 | 1029 | 0.2711496 | 2.815341 | 0.01178028 | 1.323402e-10 | -0.1853816 | 0.02774044 | 12.6458 | 0.9561958 | 0.5515399 | (022)
745 | 1030 | 0.2725716 | 2.815193 | 0.01171086 | 1.148852e-10 | -0.378911 | 0.02757698 | 12.72075 | 0.9577445 | 0.5409237 | (022)
746 | 1031 | 0.2733179 | 2.814778 | 0.01194551 | 8.464162e-10 | -1.077039 | 0.02812953 | 12.47088 | 0.9572117 | 0.5374967 | (022)
747 | 1033 | 0.2746348 | 2.814904 | 0.01170934 | 4.385925e-11 | -0.7209556 | 0.02757339 | 12.72241 | 0.9597842 | 0.5217432 | (022)
748 | 1034 | 0.2721236 | 2.815313 | 0.01180553 | 2.159831e-10 | 0.09117721 | 0.0277999 | 12.61875 | 0.9531888 | 0.593712 | (022)
749 | 1035 | 0.2724595 | 2.814975 | 0.01197587 | 1.414562e-10 | 0.04988964 | 0.02820101 | 12.43927 | 0.9492523 | 0.6360727 | (022)
750 | 1037 | 0.2761932 | 2.814549 | 0.01178628 | 3.920216e-10 | 0.4620421 | 0.02775458 | 12.63935 | 0.9566209 | 0.5656652 | (022)
751 | 1038 | 0.2789952 | 2.814672 | 0.01198474 | 6.554202e-12 | -0.8564891 | 0.02822192 | 12.43005 | 0.9506433 | 0.6475633 | (022)
752 | 1040 | 0.2734922 | 2.814982 | 0.01199416 | 1.36283e-10 | -0.4799397 | 0.02824408 | 12.4203 | 0.9523919 | 0.598385 | (022)
753 | 1041 | 0.2727079 | 2.815079 | 0.01201125 | 7.793536e-10 | -0.7026827 | 0.02828434 | 12.40262 | 0.9490367 | 0.6381155 | (022)
754 | 1042 | 0.2737095 | 2.815064 | 0.01184006 | 2.1535e-10 | -0.1741343 | 0.0278812 | 12.58195 | 0.9571815 | 0.5451906 | (022)
755 | 1044 | 0.2722191 | 2.814629 | 0.01193038 | 1.59929e-10 | -0.8592878 | 0.02809389 | 12.4867 | 0.9534062 | 0.583738 | (022)
756 | 1045 | 0.2738356 | 2.814549 | 0.01201666 | 8.541982e-10 | -1.518175 | 0.02829708 | 12.39704 | 0.9504011 | 0.6253135 | (022)
757 | 1046 | 0.2752137 | 2.815226 | 0.01193348 | 1.503052e-10 | -0.1964407 | 0.02810121 | 12.48345 | 0.9515073 | 0.6216664 | (022)
758 | 1048 | 0.2702709 | 2.815261 | 0.01206421 | 5.711237e-11 | -0.2904776 | 0.02840903 | 12.34818 | 0.94906 | 0.6226891 | (022)
759 | 1049 | 0.2740802 | 2.815261 | 0.01174965 | 4.297503e-10 | -0.9728122 | 0.02766831 | 12.67876 | 0.9592648 | 0.5244896 | (022)
760 | 1050 | 0.2736689 | 2.814646 | 0.01208365 | 6.009931e-11 | -0.8107276 | 0.02845483 | 12.32831 | 0.9489883 | 0.6382936 | (022)
761 | 1052 | 0.2691328 | 2.815067 | 0.01181508 | 1.103634e-10 | -0.8085724 | 0.02782239 | 12.60855 | 0.9604187 | 0.4872552 | (022)
762 | 1053 | 0.2722478 | 2.815308 | 0.01202472 | 2.593656e-10 | -0.3536441 | 0.02831606 | 12.38873 | 0.9461235 | 0.6732276 | (022)
763 | 1055 | 0.2740126 | 2.815232 | 0.01198652 | 2.32185e-10 | -1.001665 | 0.02822611 | 12.42821 | 0.947577 | 0.6656863 | (022)
764 | 1056 | 0.2733241 | 2.814617 | 0.01191091 | 7.249716e-09 | -0.5858594 | 0.02804805 | 12.50711 | 0.9605421 | 0.4955715 | (022)
765 | 1057 | 0.2749854 | 2.814613 | 0.01213298 | 3.993472e-13 | -0.4890176 | 0.02857099 | 12.27819 | 0.9440497 | 0.7065688 | (022)
766 | 1059 | 0.2713231 | 2.815127 | 0.01173879 | 7.755474e-11 | -1.102322 | 0.02764274 | 12.69049 | 0.9596702 | 0.5093205 | (022)
767 | 1060 | 0.2722961 | 2.815289 | 0.01210865 | 7.781215e-11 | -0.4039379 | 0.02851368 | 12.30286 | 0.9516899 | 0.5950034 | (022)
768 | 1061 | 0.2731943 | 2.815362 | 0.01193241 | 3.249312e-11 | 0.08541997 | 0.02809868 | 12.48457 | 0.9529352 | 0.5935864 | (022)
769 | 1063 | 0.2709239 | 2.814939 | 0.01172938 | 2.326694e-12 | -0.5485764 | 0.02762059 | 12.70067 | 0.9558175 | 0.558837 | (022)
770 | 1064 | 0.2758826 | 2.814928 | 0.01199927 | 1.84644e-11 | -0.5837531 | 0.02825611 | 12.41501 | 0.9517777 | 0.616846 | (022)
771 | 1066 | 0.2704554 | 2.815318 | 0.01189769 | 2.177634e-10 | -0.1022831 | 0.02801693 | 12.521 | 0.9507845 | 0.6121139 | (022)
772 | 1067 | 0.2720375 | 2.815271 | 0.01195662 | 2.453819e-09 | -0.6664665 | 0.02815569 | 12.45929 | 0.9492223 | 0.6362884 | (022)
773 | 1068 | 0.2727366 | 2.815221 | 0.0117087 | 1.385003e-10 | 0.1317029 | 0.02757187 | 12.72311 | 0.9556078 | 0.5701053 | (022)
774 | 1070 | 0.2750779 | 2.814932 | 0.01205 | 3.082125e-10 | -0.4094624 | 0.02837559 | 12.36274 | 0.9542169 | 0.5774999 | (022)
775 | 1071 | 0.2730894 | 2.814803 | 0.01167819 | 5.130001e-09 | -1.292925 | 0.02750004 | 12.75634 | 0.9580349 | 0.5414275 | (022)
776 | 1072 | 0.2724391 | 2.815495 | 0.01204091 | 4.189615e-11 | -0.9856211 | 0.02835417 | 12.37207 | 0.9493091 | 0.6315149 | (022)
777 | 1074 | 0.2724075 | 2.815641 | 0.01192129 | 8.081386e-11 | -0.5621846 | 0.02807249 | 12.49622 | 0.9528097 | 0.5929585 | (022)
778 | 1075 | 0.2731166 | 2.815448 | 0.01155136 | 8.794393e-11 | -0.9612788 | 0.02720137 | 12.89641 | 0.9643187 | 0.4638029 | (022)
779 | 1076 | 0.2731565 | 2.815099 | 0.01197921 | 4.46273e-11 | -0.7243382 | 0.02820889 | 12.4358 | 0.9473667 | 0.6646596 | (022)
780 | 1078 | 0.2706025 | 2.815789 | 0.01172328 | 1.705193e-10 | 0.5755764 | 0.02760622 | 12.70728 | 0.9539002 | 0.5827169 | (022)
781 | 1079 | 0.2711362 | 2.816095 | 0.01173035 | 9.920398e-13 | 0.2099223 | 0.02762286 | 12.69962 | 0.9506561 | 0.6280805 | (022)
782 | 1081 | 0.2739372 | 2.815769 | 0.01148463 | 1.017331e-11 | 0.3429564 | 0.02704425 | 12.97133 | 0.9571765 | 0.5676694 | (022)
783 | 1082 | 0.2747227 | 2.815063 | 0.01191025 | 1.056246e-10 | -1.421547 | 0.02804649 | 12.5078 | 0.9511149 | 0.6270141 | (022)
784 | 1083 | 0.273672 | 2.815485 | 0.01169325 | 5.792858e-10 | -0.6846619 | 0.0275355 | 12.73991 | 0.9576633 | 0.5476389 | (022)
785 | 1085 | 0.275669 | 2.8156 | 0.0119287 | 2.599686e-10 | 0.02111457 | 0.02808993 | 12.48846 | 0.9465655 | 0.6911413 | (022)
786 | 1086 | 0.2737093 | 2.815285 | 0.01197636 | 2.043166e-10 | -0.6637234 | 0.02820216 | 12.43876 | 0.9510998 | 0.6177667 | (022)
787 | 1088 | 0.2760585 | 2.815001 | 0.01209306 | 1.292855e-13 | -1.080066 | 0.02847697 | 12.31872 | 0.9508038 | 0.6247502 | (022)
788 | 1089 | 0.2704476 | 2.815628 | 0.0118149 | 1.248903e-10 | -0.8849407 | 0.02782197 | 12.60874 | 0.9512036 | 0.6125814 | (022)
789 | 1090 | 0.2729792 | 2.815254 | 0.01187866 | 8.913092e-12 | -1.410724 | 0.02797212 | 12.54106 | 0.9487117 | 0.6534399 | (022)
790 | 1092 | 0.2739034 | 2.814936 | 0.01169955 | 6.440404e-13 | -1.4551 | 0.02755033 | 12.73306 | 0.9572874 | 0.5536087 | (022)
791 | 1093 | 0.2746309 | 2.814718 | 0.01182247 | 1.650037e-09 | -0.4475333 | 0.02783979 | 12.60067 | 0.9526921 | 0.6105426 | (022)
792 | 1094 | 0.2736221 | 2.814671 | 0.01150964 | 8.508277e-10 | -1.343234 | 0.02710313 | 12.94315 | 0.96196 | 0.4998791 | (022)
793 | 1096 | 0.2751888 | 2.815504 | 0.01191399 | 5.251355e-13 | 0.1944058 | 0.0280553 | 12.50387 | 0.9526843 | 0.6068024 | (022)
794 | 1097 | 0.2728834 | 2.815441 | 0.01163766 | 2.209699e-11 | -0.9321059 | 0.0274046 | 12.80077 | 0.956615 | 0.5621302 | (022)
795 | 1099 | 0.2767964 | 2.815163 | 0.01185707 | 1.661316e-11 | -0.6146043 | 0.02792126 | 12.5639 | 0.9538838 | 0.6017137 | (022)
796 | 1100 | 0.2739323 | 2.815104 | 0.01165354 | 1.019479e-11 | -0.9143603 | 0.02744198 | 12.78333 | 0.9629737 | 0.4793587 | (022)
797 | 1101 | 0.2735966 | 2.815528 | 0.01182709 | 1.486042e-10 | -0.1360281 | 0.02785068 | 12.59574 | 0.9534136 | 0.5958887 | (022)
798 | 1103 | 0.2731207 | 2.815402 | 0.01169609 | 6.905443e-11 | -1.338267 | 0.02754218 | 12.73682 | 0.9551766 | 0.5791677 | (022)
799 | 1104 | 0.2739677 | 2.815096 | 0.01167881 | 3.504086e-12 | -0.9475021 | 0.0275015 | 12.75566 | 0.964726 | 0.4547083 | (022)
800 | 1105 | 0.2763549 | 2.814894 | 0.0118967 | 3.014811e-13 | -1.301086 | 0.02801459 | 12.52205 | 0.951449 | 0.6307333 | (022)
801 | 1107 | 0.2744494 | 2.81568 | 0.01146611 | 1.944278e-12 | -0.6569368 | 0.02700063 | 12.99229 | 0.958366 | 0.5549409 | (022)
802 | 1108 | 0.2747121 | 2.815413 | 0.01177953 | 2.865008e-11 | -1.189392 | 0.02773866 | 12.64661 | 0.9516069 | 0.6291093 | (022)
803 | 1110 | 0.2745188 | 2.815295 | 0.01155715 | 1.096915e-10 | -0.7546397 | 0.027215 | 12.88995 | 0.96603 | 0.444916 | (022)
804 | 1111 | 0.2769606 | 2.815224 | 0.01180102 | 6.589895e-12 | -0.2650981 | 0.02778927 | 12.62357 | 0.9548617 | 0.5924547 | (022)
805 | 1112 | 0.2743114 | 2.815804 | 0.01167766 | 1.580794e-10 | -0.3250045 | 0.02749879 | 12.75692 | 0.9554769 | 0.580761 | (022)
806 | 1114 | 0.2739806 | 2.815643 | 0.01201322 | 1.279345e-10 | -0.6009172 | 0.02828898 | 12.40059 | 0.94886 | 0.6463233 | (022)
807 | 1115 | 0.2745821 | 2.815302 | 0.01151511 | 4.770129e-12 | -0.7232422 | 0.02711602 | 12.937 | 0.9594941 | 0.5368507 | (022)
808 | 1116 | 0.2769579 | 2.815231 | 0.01177483 | 5.10475e-12 | -1.157295 | 0.02772761 | 12.65165 | 0.9515747 | 0.6401503 | (022)
809 | 1118 | 0.2748661 | 2.815854 | 0.01170095 | 7.490131e-11 | -0.1131275 | 0.02755362 | 12.73154 | 0.9565126 | 0.5673605 | (022)
810 | 1119 | 0.2764798 | 2.815996 | 0.0117486 | 1.023726e-10 | -0.5952435 | 0.02766584 | 12.6799 | 0.9486911 | 0.6796767 | (022)
811 | 1121 | 0.2767115 | 2.815396 | 0.01169645 | 4.657567e-09 | -0.398805 | 0.02754304 | 12.73643 | 0.9590781 | 0.5400024 | (022)
812 | 1122 | 0.2752895 | 2.815307 | 0.01196566 | 8.10696e-12 | -1.046196 | 0.02817697 | 12.44988 | 0.9491818 | 0.6517448 | (022)
813 | 1123 | 0.2771703 | 2.81579 | 0.0116277 | 2.301853e-10 | -1.057741 | 0.02738115 | 12.81173 | 0.9568844 | 0.5768934 | (022)
814 | 1125 | 0.2769242 | 2.816072 | 0.01176011 | 4.474787e-09 | 0.05305561 | 0.02769295 | 12.66748 | 0.9518988 | 0.6358597 | (022)
815 | 1126 | 0.2723303 | 2.815979 | 0.01172894 | 2.331095e-09 | -0.04474883 | 0.02761955 | 12.70115 | 0.9535826 | 0.5944581 | (022)
816 | 1127 | 0.2787125 | 2.815393 | 0.01191621 | 6.757078e-11 | -1.507057 | 0.02806053 | 12.50154 | 0.9494072 | 0.6687826 | (022)
817 | 1129 | 0.2756833 | 2.815457 | 0.01184086 | 1.800105e-11 | 0.09087352 | 0.0278831 | 12.58109 | 0.9537454 | 0.5994525 | (022)
818 | 1130 | 0.2756498 | 2.816185 | 0.01163598 | 1.680722e-11 | -0.00156887 | 0.02740064 | 12.80262 | 0.9520429 | 0.6366796 | (022)
819 | 1131 | 0.2739036 | 2.816424 | 0.01178483 | 9.262757e-12 | 0.4920572 | 0.02775116 | 12.64091 | 0.9512368 | 0.6291203 | (022)
820 | 1133 | 0.2773552 | 2.816505 | 0.0117805 | 1.78656e-11 | 0.5220398 | 0.02774096 | 12.64556 | 0.9470336 | 0.7040925 | (022)
821 | 1134 | 0.2723392 | 2.816168 | 0.01153738 | 1.780298e-12 | -1.060895 | 0.02716845 | 12.91204 | 0.9561364 | 0.5728341 | (022)
822 | 1136 | 0.2743491 | 2.815627 | 0.01193075 | 5.28505e-12 | -0.3869426 | 0.02809478 | 12.4863 | 0.9495749 | 0.6440611 | (022)
823 | 1137 | 0.274816 | 2.815873 | 0.01146842 | 4.660011e-11 | -0.3418348 | 0.02700607 | 12.98967 | 0.958668 | 0.5519233 | (022)
824 | 1138 | 0.2729385 | 2.816323 | 0.0118251 | 1.864431e-11 | 0.1497682 | 0.02784599 | 12.59786 | 0.949733 | 0.6423956 | (022)
825 | 1140 | 0.2728795 | 2.816026 | 0.01148582 | 9.270362e-15 | 0.1383938 | 0.02704705 | 12.96999 | 0.9576266 | 0.5571629 | (022)
826 | 1141 | 0.2788625 | 2.815481 | 0.01179514 | 1.731313e-10 | -0.7612416 | 0.02777544 | 12.62986 | 0.9521473 | 0.6392897 | (022)
827 | 1142 | 0.2752261 | 2.815726 | 0.01154751 | 7.710592e-10 | 0.1544654 | 0.02719232 | 12.9007 | 0.9584254 | 0.5518226 | (022)
828 | 1144 | 0.274614 | 2.816161 | 0.01183608 | 4.378337e-11 | -0.6047767 | 0.02787185 | 12.58618 | 0.9509981 | 0.6328145 | (022)
829 | 1145 | 0.2726351 | 2.81623 | 0.01163158 | 2.607803e-12 | -0.06455396 | 0.02739028 | 12.80746 | 0.9546028 | 0.5883436 | (022)
830 | 1147 | 0.2732249 | 2.815907 | 0.01149801 | 1.040362e-11 | -0.714059 | 0.02707575 | 12.95624 | 0.9632968 | 0.4807304 | (022)
831 | 1148 | 0.2781277 | 2.81558 | 0.01184345 | 1.229293e-10 | -0.7305995 | 0.02788919 | 12.57835 | 0.9533446 | 0.6160023 | (022)
832 | 1149 | 0.2755243 | 2.815596 | 0.01155038 | 1.866604e-10 | -0.9799929 | 0.02719907 | 12.8975 | 0.9607273 | 0.5215446 | (022)
833 | 1151 | 0.2793875 | 2.816297 | 0.0116828 | 8.378465e-12 | -0.5737744 | 0.0275109 | 12.75131 | 0.9554571 | 0.6025827 | (022)
834 | 1152 | 0.2767521 | 2.816169 | 0.01187418 | 8.017048e-11 | -0.3209672 | 0.02796155 | 12.5458 | 0.9505021 | 0.6466696 | (022)
835 | 1153 | 0.2766464 | 2.815681 | 0.0114142 | 2.620648e-11 | -1.476277 | 0.02687839 | 13.05137 | 0.962218 | 0.5130007 | (022)
836 | 1155 | 0.279613 | 2.815425 | 0.01179694 | 5.858702e-11 | -0.3305504 | 0.02777967 | 12.62794 | 0.9490797 | 0.6857213 | (022)
837 | 1156 | 0.278878 | 2.816236 | 0.0116198 | 5.626575e-10 | -0.1896333 | 0.02736255 | 12.82044 | 0.9527275 | 0.6431762 | (022)
838 | 1157 | 0.276435 | 2.815958 | 0.01181653 | 2.756684e-13 | -0.8968253 | 0.02782581 | 12.607 | 0.9513996 | 0.637223 | (022)
839 | 1159 | 0.2775333 | 2.815925 | 0.01149264 | 1.70192e-10 | -0.6543063 | 0.02706311 | 12.96229 | 0.9558923 | 0.6009992 | (022)
840 | 1160 | 0.2794167 | 2.815432 | 0.01191213 | 5.570011e-11 | -1.431033 | 0.02805091 | 12.50583 | 0.9467993 | 0.7090218 | (022)
841 | 1162 | 0.2745446 | 2.815603 | 0.01179922 | 3.751999e-13 | -0.6130709 | 0.02778503 | 12.6255 | 0.9507517 | 0.6383227 | (022)
842 | 1163 | 0.2775141 | 2.81638 | 0.01171427 | 6.91776e-09 | -0.28674 | 0.02758499 | 12.71706 | 0.9475938 | 0.7026699 | (022)
843 | 1164 | 0.2753527 | 2.815951 | 0.01179979 | 6.784673e-11 | -1.234442 | 0.02778639 | 12.62488 | 0.9520342 | 0.6249336 | (022)
844 | 1166 | 0.2762875 | 2.815766 | 0.01167272 | 1.186316e-09 | -0.7208777 | 0.02748716 | 12.76232 | 0.9609416 | 0.5143802 | (022)
845 | 1167 | 0.2785547 | 2.81558 | 0.0117528 | 1.251865e-11 | -1.395874 | 0.02767572 | 12.67537 | 0.9490719 | 0.6846834 | (022)
846 | 1168 | 0.2756551 | 2.815922 | 0.0116076 | 2.980671e-11 | -0.864416 | 0.02733381 | 12.83392 | 0.9547144 | 0.601931 | (022)
847 | 1170 | 0.2778573 | 2.8161 | 0.01187491 | 1.932837e-10 | -0.2374748 | 0.02796329 | 12.54502 | 0.9482613 | 0.6828423 | (022)
848 | 1171 | 0.2769279 | 2.815948 | 0.01149629 | 1.526074e-10 | -1.125027 | 0.0270717 | 12.95818 | 0.9589317 | 0.5554241 | (022)
849 | 1173 | 0.276901 | 2.815704 | 0.01187408 | 2.364764e-11 | -0.4275039 | 0.02796131 | 12.5459 | 0.944281 | 0.7335719 | (022)
850 | 1174 | 0.2748786 | 2.816098 | 0.01179237 | 7.855588e-11 | 0.3501883 | 0.02776891 | 12.63283 | 0.9503714 | 0.6449681 | (022)
851 | 1175 | 0.2745693 | 2.816279 | 0.0117815 | 1.94704e-10 | -0.2671045 | 0.02774332 | 12.64448 | 0.9454046 | 0.7129813 | (022)
852 | 1177 | 0.2745495 | 2.815874 | 0.01151243 | 3.675654e-11 | -0.7038825 | 0.0271097 | 12.94001 | 0.9606347 | 0.5212104 | (022)
853 | 1178 | 0.2781291 | 2.815143 | 0.01213688 | 5.19747e-11 | -1.029353 | 0.02858016 | 12.27425 | 0.947067 | 0.68181 | (022)
854 | 1179 | 0.2784997 | 2.815972 | 0.01193542 | 1.780711e-10 | -0.0976732 | 0.02810576 | 12.48142 | 0.9509437 | 0.6442667 | (022)
855 | 1181 | 0.2775149 | 2.81592 | 0.01185774 | 6.235046e-11 | 0.04422818 | 0.02792285 | 12.56318 | 0.9455085 | 0.7205983 | (022)
856 | 1182 | 0.2770622 | 2.815658 | 0.01173123 | 2.368474e-10 | -0.4079994 | 0.02762493 | 12.69867 | 0.9589067 | 0.5417039 | (022)
857 | 1184 | 0.2808455 | 2.815206 | 0.01220623 | 2.988387e-12 | -0.8069807 | 0.02874347 | 12.20451 | 0.9442001 | 0.7295084 | (022)
858 | 1185 | 0.2795689 | 2.815925 | 0.01174743 | 1.901534e-11 | -0.5971185 | 0.02766308 | 12.68116 | 0.9493042 | 0.6862701 | (022)
859 | 1186 | 0.2764844 | 2.81589 | 0.01201459 | 3.859236e-10 | -0.5270274 | 0.0282922 | 12.39918 | 0.9446743 | 0.715076 | (022)
860 | 1188 | 0.2777253 | 2.815679 | 0.01188583 | 1.486722e-11 | -0.7416086 | 0.027989 | 12.53349 | 0.9524389 | 0.623895 | (022)
861 | 1189 | 0.2814975 | 2.815427 | 0.01186166 | 9.2434e-10 | -0.6989501 | 0.02793207 | 12.55904 | 0.946978 | 0.7204505 | (022)
862 | 1190 | 0.2779515 | 2.815247 | 0.01191648 | 2.398906e-10 | -2.00012 | 0.02806117 | 12.50126 | 0.9476748 | 0.689474 | (022)
863 | 1192 | 0.2788132 | 2.815554 | 0.01186694 | 6.223146e-10 | -1.50768 | 0.0279445 | 12.55345 | 0.9539302 | 0.6098121 | (022)
864 | 1193 | 0.2787317 | 2.815937 | 0.01190987 | 3.948397e-12 | -0.4263771 | 0.02804561 | 12.50819 | 0.9456287 | 0.7215056 | (022)
865 | 1194 | 0.2774935 | 2.815861 | 0.01194064 | 4.865108e-11 | -0.6796498 | 0.02811805 | 12.47597 | 0.9470586 | 0.6931248 | (022)
866 | 1196 | 0.278843 | 2.815392 | 0.01183162 | 3.551331e-11 | -1.587593 | 0.02786133 | 12.59092 | 0.9578385 | 0.5580741 | (022)
867 | 1197 | 0.2794592 | 2.815324 | 0.01185823 | 6.335915e-09 | -2.007468 | 0.02792399 | 12.56267 | 0.9487591 | 0.6860701 | (022)
868 | 1199 | 0.2801788 | 2.816132 | 0.01172475 | 4.491303e-10 | 0.0512343 | 0.02760969 | 12.70568 | 0.955882 | 0.5968075 | (022)
869 | 1200 | 0.2761505 | 2.816407 | 0.0119159 | 9.346801e-12 | -0.2002731 | 0.02805981 | 12.50187 | 0.9476861 | 0.6794018 | (022)
870 | 1201 | 0.2756654 | 2.816375 | 0.01165079 | 1.250106e-11 | -0.04346816 | 0.02743551 | 12.78635 | 0.9542053 | 0.6057302 | (022)
871 | 1203 | 0.2793586 | 2.816026 | 0.01174902 | 1.499649e-10 | -0.3929316 | 0.02766683 | 12.67944 | 0.9532224 | 0.6294392 | (022)
872 | 1204 | 0.2779851 | 2.815849 | 0.01192197 | 5.395706e-11 | -1.212616 | 0.0280741 | 12.4955 | 0.9484208 | 0.678448 | (022)
873 | 1205 | 0.2776985 | 2.816522 | 0.01166035 | 5.792034e-13 | -0.9519515 | 0.02745803 | 12.77586 | 0.9507667 | 0.6631992 | (022)
874 | 1207 | 0.2801013 | 2.816515 | 0.01186682 | 5.470069e-13 | 0.2006112 | 0.02794422 | 12.55358 | 0.9486046 | 0.6893904 | (022)
875 | 1208 | 0.2808552 | 2.816108 | 0.01154095 | 5.905126e-11 | -0.6431805 | 0.02717685 | 12.90804 | 0.9632392 | 0.5063268 | (022)
876 | 1210 | 0.2779197 | 2.815778 | 0.01186396 | 4.842832e-11 | -0.03466431 | 0.02793749 | 12.5566 | 0.9462856 | 0.7113768 | (022)
877 | 1211 | 0.2780251 | 2.816282 | 0.0117009 | 2.464894e-10 | -0.8019341 | 0.02755352 | 12.73158 | 0.9472158 | 0.7120445 | (022)
878 | 1212 | 0.2811502 | 2.816009 | 0.01186256 | 8.417009e-10 | -0.2060975 | 0.02793418 | 12.55809 | 0.9486311 | 0.6947379 | (022)
879 | 1214 | 0.2802999 | 2.815812 | 0.01153717 | 6.231671e-09 | -0.3175393 | 0.02716796 | 12.91227 | 0.9625196 | 0.5146157 | (022)
880 | 1215 | 0.2830411 | 2.815653 | 0.01184825 | 5.914347e-11 | -0.6851384 | 0.02790049 | 12.57326 | 0.9513835 | 0.665747 | (022)
881 | 1216 | 0.2765645 | 2.816074 | 0.01156122 | 1.143932e-09 | -0.03137281 | 0.02722459 | 12.88541 | 0.9572277 | 0.5732327 | (022)
882 | 1218 | 0.2794231 | 2.81648 | 0.01169054 | 2.263017e-10 | -0.859634 | 0.02752911 | 12.74287 | 0.9518761 | 0.6533193 | (022)
883 | 1219 | 0.2789917 | 2.816202 | 0.01154332 | 2.681393e-10 | -0.01811535 | 0.02718245 | 12.90538 | 0.9580139 | 0.5732679 | (022)
884 | 1221 | 0.2764959 | 2.815946 | 0.01146433 | 9.907908e-12 | -1.398254 | 0.02699642 | 12.99431 | 0.9594551 | 0.5484378 | (022)
885 | 1222 | 0.2837955 | 2.815854 | 0.01183931 | 4.205453e-11 | -0.631262 | 0.02787945 | 12.58274 | 0.9490239 | 0.7042028 | (022)
886 | 1223 | 0.2792067 | 2.816341 | 0.01136549 | 5.494794e-11 | -0.9968293 | 0.02676369 | 13.10731 | 0.9617028 | 0.5326516 | (022)
887 | 1225 | 0.2818088 | 2.816219 | 0.01186521 | 1.393371e-10 | -0.3144523 | 0.02794042 | 12.55528 | 0.950051 | 0.6775914 | (022)
888 | 1226 | 0.2772038 | 2.816062 | 0.01147309 | 1.802795e-10 | -0.8895824 | 0.02701705 | 12.98439 | 0.9616359 | 0.5196501 | (022)
889 | 1227 | 0.2824785 | 2.815836 | 0.01164239 | 8.545677e-10 | -0.9435405 | 0.02741574 | 12.79557 | 0.950153 | 0.696439 | (022)
890 | 1229 | 0.2790898 | 2.816088 | 0.01179724 | 7.00569e-11 | -0.3277758 | 0.02778038 | 12.62761 | 0.9531416 | 0.62604 | (022)
891 | 1230 | 0.2743217 | 2.81641 | 0.01170991 | 6.941414e-11 | -0.3477783 | 0.02757474 | 12.72179 | 0.9504555 | 0.6475233 | (022)
892 | 1232 | 0.2785869 | 2.816093 | 0.01143249 | 1.866202e-11 | -0.8667322 | 0.02692147 | 13.03049 | 0.9595045 | 0.5577296 | (022)
893 | 1233 | 0.2782253 | 2.815631 | 0.0117266 | 3.104137e-10 | -1.146563 | 0.02761404 | 12.70368 | 0.9543997 | 0.6097887 | (022)
894 | 1234 | 0.2809046 | 2.815894 | 0.01184751 | 2.615902e-11 | -0.6160219 | 0.02789874 | 12.57404 | 0.9518532 | 0.6491356 | (022)
895 | 1236 | 0.2785846 | 2.816314 | 0.01152798 | 6.6263e-11 | -0.7010277 | 0.02714631 | 12.92256 | 0.956097 | 0.6003466 | (022)
896 | 1237 | 0.279225 | 2.816396 | 0.01185694 | 2.498479e-11 | -0.4251566 | 0.02792095 | 12.56404 | 0.951922 | 0.6397271 | (022)
897 | 1238 | 0.2791553 | 2.816215 | 0.0115704 | 6.221162e-11 | -0.5832526 | 0.02724622 | 12.87518 | 0.9552636 | 0.6118325 | (022)
898 | 1240 | 0.2777502 | 2.815983 | 0.01162533 | 3.391171e-11 | -0.9958641 | 0.02737555 | 12.81435 | 0.9550525 | 0.6052379 | (022)
899 | 1241 | 0.2808471 | 2.815865 | 0.01174685 | 1.432667e-10 | -0.8892895 | 0.02766172 | 12.68178 | 0.95168 | 0.6586652 | (022)
900 | 1242 | 0.2796923 | 2.816351 | 0.01178998 | 7.458645e-11 | -0.2004017 | 0.02776327 | 12.6354 | 0.9526077 | 0.6367198 | (022)
901 | 1244 | 0.278213 | 2.816454 | 0.0115409 | 1.668665e-13 | -0.03712124 | 0.02717674 | 12.9081 | 0.9521153 | 0.6544169 | (022)
902 | 1245 | 0.2799177 | 2.816285 | 0.0115329 | 5.655471e-11 | -1.030935 | 0.02715791 | 12.91704 | 0.958034 | 0.5780665 | (022)
903 | 1247 | 0.2790101 | 2.815841 | 0.01185305 | 9.333491e-09 | -1.330152 | 0.0279118 | 12.56816 | 0.947 | 0.7086917 | (022)
904 | 1248 | 0.2782895 | 2.815929 | 0.01175135 | 1.820855e-10 | -0.4644296 | 0.02767232 | 12.67693 | 0.949407 | 0.6781709 | (022)
905 | 1249 | 0.2761568 | 2.816542 | 0.01191708 | 1.307869e-10 | -0.149689 | 0.02806257 | 12.50063 | 0.9474142 | 0.6830465 | (022)
906 | 1251 | 0.2755449 | 2.816652 | 0.01174764 | 2.906246e-09 | -0.3217093 | 0.02766359 | 12.68093 | 0.9502725 | 0.6531563 | (022)
907 | 1252 | 0.2816731 | 2.816299 | 0.01158183 | 2.487118e-09 | 0.0630236 | 0.02727314 | 12.86247 | 0.9586584 | 0.5725021 | (022)
908 | 1253 | 0.2785265 | 2.816207 | 0.01164349 | 1.15117e-10 | -0.3861302 | 0.02741832 | 12.79436 | 0.9531499 | 0.6340256 | (022)
909 | 1255 | 0.2790885 | 2.816177 | 0.01171358 | 1.870867e-10 | -0.9542386 | 0.02758337 | 12.71781 | 0.9532384 | 0.6308221 | (022)
910 | 1256 | 0.2767943 | 2.816565 | 0.01170553 | 1.993489e-11 | -0.366083 | 0.02756442 | 12.72655 | 0.9494111 | 0.6742317 | (022)
911 | 1258 | 0.2779512 | 2.815869 | 0.01153055 | 1.366393e-10 | -1.479227 | 0.02715236 | 12.91969 | 0.9602108 | 0.5395231 | (022)
912 | 1259 | 0.277631 | 2.816061 | 0.01180519 | 5.061895e-11 | -1.35459 | 0.0277991 | 12.61911 | 0.9503031 | 0.6591487 | (022)
913 | 1260 | 0.2777851 | 2.816488 | 0.01155354 | 2.181302e-10 | 0.1590534 | 0.02720651 | 12.89397 | 0.9553789 | 0.6048985 | (022)
914 | 1262 | 0.2800508 | 2.816576 | 0.01166636 | 4.172773e-13 | 0.1033013 | 0.02747218 | 12.76928 | 0.9520203 | 0.6552702 | (022)
915 | 1263 | 0.2810248 | 2.81597 | 0.01148131 | 1.59801e-09 | -0.9193097 | 0.02703643 | 12.97508 | 0.960326 | 0.5525438 | (022)
916 | 1264 | 0.2808831 | 2.815962 | 0.01187101 | 1.766609e-10 | -0.7167394 | 0.02795409 | 12.54915 | 0.9530093 | 0.6311523 | (022)
917 | 1266 | 0.2788692 | 2.816571 | 0.01165123 | 5.495354e-11 | -0.3480286 | 0.02743656 | 12.78586 | 0.9496493 | 0.6850248 | (022)
918 | 1267 | 0.2796291 | 2.816474 | 0.0118061 | 8.245682e-12 | -0.7258689 | 0.02780123 | 12.61814 | 0.9482558 | 0.697237 | (022)
919 | 1269 | 0.2782033 | 2.816186 | 0.01156558 | 1.41344e-10 | 0.5053467 | 0.02723485 | 12.88055 | 0.9592142 | 0.5514111 | (022)
920 | 1270 | 0.2833787 | 2.815828 | 0.01172724 | 2.624249e-10 | -1.542115 | 0.02761554 | 12.70299 | 0.9533862 | 0.6475616 | (022)
921 | 1271 | 0.2772962 | 2.816448 | 0.01161299 | 9.976514e-11 | -0.09769238 | 0.0273465 | 12.82796 | 0.9563001 | 0.586057 | (022)
922 | 1273 | 0.2779743 | 2.816648 | 0.01187465 | 3.412697e-10 | -0.666686 | 0.02796266 | 12.5453 | 0.9504619 | 0.6532324 | (022)
923 | 1274 | 0.2762516 | 2.816364 | 0.01144327 | 3.273692e-11 | -0.3549729 | 0.02694685 | 13.01822 | 0.9625861 | 0.5042405 | (022)
924 | 1275 | 0.281523 | 2.815732 | 0.01183391 | 4.102563e-11 | -0.4009446 | 0.02786673 | 12.58849 | 0.9485079 | 0.7006166 | (022)
925 | 1277 | 0.2772758 | 2.816059 | 0.01157675 | 6.158558e-10 | -0.530299 | 0.02726117 | 12.86812 | 0.9579302 | 0.5656265 | (022)
926 | 1278 | 0.2774906 | 2.816508 | 0.0116936 | 6.277995e-11 | -0.2496728 | 0.02753633 | 12.73953 | 0.9512403 | 0.6526259 | (022)
927 | 1280 | 0.2809878 | 2.816419 | 0.01174348 | 7.286644e-11 | -0.04022468 | 0.02765377 | 12.68543 | 0.9529752 | 0.6405386 | (022)
928 | 1281 | 0.2783458 | 2.815942 | 0.01150678 | 2.706391e-12 | -1.497712 | 0.02709641 | 12.94636 | 0.9547663 | 0.6202486 | (022)
929 | 1282 | 0.2800184 | 2.815613 | 0.01158523 | 2.04376e-11 | -1.590605 | 0.02728113 | 12.8587 | 0.9553291 | 0.6141891 | (022)
930 | 1284 | 0.2756874 | 2.816242 | 0.01151092 | 6.183283e-10 | -0.3363455 | 0.02710614 | 12.94172 | 0.9575844 | 0.5679907 | (022)
931 | 1285 | 0.2796345 | 2.816293 | 0.01196826 | 1.478928e-12 | 0.3421575 | 0.0281831 | 12.44717 | 0.9513626 | 0.6411673 | (022)
932 | 1286 | 0.2771871 | 2.816595 | 0.01150011 | 3.630712e-11 | -0.4058808 | 0.02708068 | 12.95388 | 0.9534612 | 0.6335688 | (022)
933 | 1288 | 0.2790323 | 2.815817 | 0.01168485 | 4.680201e-12 | -0.7474576 | 0.02751572 | 12.74907 | 0.956026 | 0.5929435 | (022)
934 | 1289 | 0.2804543 | 2.81598 | 0.01194784 | 5.940115e-11 | -1.121955 | 0.02813502 | 12.46844 | 0.9516052 | 0.6438898 | (022)
935 | 1290 | 0.2763677 | 2.816381 | 0.0115879 | 1.543154e-11 | -0.0770464 | 0.02728743 | 12.85573 | 0.9552198 | 0.5988482 | (022)
936 | 1292 | 0.2761182 | 2.816636 | 0.01169788 | 4.067213e-11 | -0.8296752 | 0.0275464 | 12.73487 | 0.9507509 | 0.653146 | (022)
937 | 1293 | 0.278623 | 2.81622 | 0.01163536 | 7.678014e-11 | -0.6589178 | 0.02739918 | 12.8033 | 0.9542801 | 0.6191477 | (022)
938 | 1295 | 0.2768344 | 2.815953 | 0.01166978 | 1.335329e-10 | -0.721761 | 0.02748023 | 12.76554 | 0.950571 | 0.6608986 | (022)
939 | 1296 | 0.2782786 | 2.81639 | 0.01141857 | 5.87217e-10 | -1.770514 | 0.02688868 | 13.04638 | 0.9599888 | 0.5509957 | (022)
940 | 1297 | 0.2810093 | 2.816756 | 0.01178319 | 7.661205e-12 | -0.4313978 | 0.0277473 | 12.64267 | 0.9549595 | 0.6099768 | (022)
941 | 1299 | 0.2792106 | 2.817062 | 0.01146688 | 5.252088e-11 | -0.2511651 | 0.02700243 | 12.99142 | 0.9549562 | 0.6234561 | (022)
942 | 1300 | 0.2754265 | 2.816334 | 0.01130729 | 6.920242e-12 | -0.9888961 | 0.02662664 | 13.17477 | 0.9669881 | 0.4472682 | (022)
943 | 1301 | 0.2806217 | 2.816618 | 0.01182315 | 1.082784e-11 | -0.750412 | 0.02784139 | 12.59994 | 0.9452969 | 0.7433458 | (022)
944 | 1303 | 0.2769424 | 2.817198 | 0.01153752 | 4.44314e-11 | 0.01246511 | 0.02716878 | 12.91188 | 0.9512891 | 0.6605046 | (022)
945 | 1304 | 0.278275 | 2.817042 | 0.01163341 | 4.547196e-12 | -0.7561195 | 0.0273946 | 12.80544 | 0.9505022 | 0.6716328 | (022)
946 | 1306 | 0.2777627 | 2.817123 | 0.01157083 | 6.667056e-12 | 0.26981 | 0.02724721 | 12.87471 | 0.9529529 | 0.6380678 | (022)
947 | 1307 | 0.2794625 | 2.816543 | 0.01155957 | 1.927292e-12 | -0.8534572 | 0.02722071 | 12.88725 | 0.9607883 | 0.5351872 | (022)
948 | 1308 | 0.2801559 | 2.816505 | 0.01157445 | 4.518277e-10 | -0.3137935 | 0.02725576 | 12.87067 | 0.9582954 | 0.5722567 | (022)
949 | 1310 | 0.2757273 | 2.817132 | 0.01153292 | 6.12177e-13 | 0.2057936 | 0.02715795 | 12.91702 | 0.9555556 | 0.5948847 | (022)
950 | 1311 | 0.2783848 | 2.816761 | 0.01164771 | 1.910105e-11 | -0.3270479 | 0.02742825 | 12.78973 | 0.9575828 | 0.5705594 | (022)
951 | 1312 | 0.2781426 | 2.816715 | 0.01133337 | 2.011613e-12 | -1.350834 | 0.02668804 | 13.14446 | 0.9639221 | 0.4988564 | (022)
952 | 1314 | 0.2808356 | 2.816595 | 0.01158445 | 5.70558e-11 | -0.741119 | 0.0272793 | 12.85956 | 0.9564944 | 0.6006104 | (022)
953 | 1317 | 0.2802539 | 2.816274 | 0.0116506 | 5.275425e-11 | -0.6709556 | 0.02743507 | 12.78655 | 0.9538175 | 0.6320086 | (022)
954 | 1318 | 0.2793372 | 2.816679 | 0.01135 | 2.64273e-11 | -0.09335307 | 0.0267272 | 13.1252 | 0.9615962 | 0.5351689 | (022)
955 | 1319 | 0.277897 | 2.817273 | 0.0116751 | 8.049117e-14 | -0.6979386 | 0.02749276 | 12.75972 | 0.9493052 | 0.6837467 | (022)
956 | 1321 | 0.2797475 | 2.816867 | 0.01135757 | 1.319111e-12 | -0.3611494 | 0.02674504 | 13.11645 | 0.9655665 | 0.4790087 | (022)
957 | 1322 | 0.2811387 | 2.816401 | 0.01159269 | 1.801112e-09 | -0.3410499 | 0.0272987 | 12.85043 | 0.9575441 | 0.5859459 | (022)
958 | 1324 | 0.2777003 | 2.816875 | 0.01147035 | 2.746431e-11 | 0.1193955 | 0.02701061 | 12.98749 | 0.9610792 | 0.5290756 | (022)
959 | 1325 | 0.2764559 | 2.817184 | 0.0116401 | 5.539763e-11 | -0.8092532 | 0.02741033 | 12.79809 | 0.9523332 | 0.6367346 | (022)
960 | 1326 | 0.2769563 | 2.817023 | 0.01136985 | 3.033185e-12 | 0.04246593 | 0.02677394 | 13.10229 | 0.9588391 | 0.5641694 | (022)
961 | 1328 | 0.2816524 | 2.816491 | 0.01173558 | 7.71172e-11 | -0.2386474 | 0.02763518 | 12.69396 | 0.9547799 | 0.6183687 | (022)
962 | 1329 | 0.2810423 | 2.816486 | 0.01150129 | 3.491413e-09 | -1.097829 | 0.02708347 | 12.95255 | 0.9606886 | 0.5463311 | (022)
963 | 1332 | 0.2806898 | 2.816396 | 0.01174926 | 3.126255e-11 | -0.4231663 | 0.02766739 | 12.67919 | 0.9566406 | 0.5869552 | (022)
964 | 1333 | 0.2781429 | 2.817093 | 0.01165464 | 2.029962e-10 | 0.02307959 | 0.02744457 | 12.78213 | 0.9505619 | 0.6680084 | (022)
965 | 1335 | 0.2755085 | 2.817365 | 0.01147219 | 8.327228e-12 | -0.1197903 | 0.02701493 | 12.98541 | 0.9556328 | 0.5971046 | (022)
966 | 1336 | 0.2757616 | 2.816984 | 0.0112463 | 8.870904e-12 | -0.1684491 | 0.026483 | 13.24623 | 0.9631623 | 0.5053908 | (022)
967 | 1337 | 0.2786608 | 2.816462 | 0.01179794 | 9.018548e-10 | -0.7163131 | 0.02778202 | 12.62687 | 0.9498452 | 0.6706423 | (022)
968 | 1339 | 0.2757977 | 2.817042 | 0.0113426 | 3.134756e-10 | -0.1425838 | 0.02670979 | 13.13376 | 0.9571558 | 0.5852728 | (022)
969 | 1340 | 0.276625 | 2.817289 | 0.01159444 | 7.80836e-11 | 0.06151047 | 0.02730283 | 12.84848 | 0.9537245 | 0.620516 | (022)
970 | 1342 | 0.2766578 | 2.817117 | 0.01158278 | 5.617262e-11 | -0.6312184 | 0.02727536 | 12.86142 | 0.9551045 | 0.6025054 | (022)
971 | 1343 | 0.2810808 | 2.816494 | 0.01156217 | 1.089633e-10 | -0.4031525 | 0.02722683 | 12.88435 | 0.9556691 | 0.614883 | (022)
972 | 1344 | 0.2779915 | 2.816649 | 0.01145607 | 4.019486e-09 | -1.125397 | 0.02697697 | 13.00368 | 0.9581729 | 0.5731497 | (022)
973 | 1346 | 0.2763418 | 2.817055 | 0.01169248 | 1.551997e-11 | -0.6181536 | 0.02753369 | 12.74075 | 0.9494181 | 0.6731544 | (022)
974 | 1347 | 0.2800187 | 2.817315 | 0.01160808 | 1.840683e-11 | -0.6410293 | 0.02733493 | 12.83339 | 0.9533147 | 0.6412716 | (022)
975 | 1348 | 0.280001 | 2.816684 | 0.01141016 | 1.248285e-11 | -0.6974821 | 0.02686888 | 13.056 | 0.96046 | 0.5509062 | (022)
976 | 1350 | 0.2764479 | 2.816536 | 0.01171878 | 9.202372e-11 | -0.4971765 | 0.02759562 | 12.71216 | 0.9550253 | 0.5936283 | (022)
977 | 1351 | 0.2757823 | 2.817173 | 0.01153052 | 1.017654e-10 | -0.2102601 | 0.02715231 | 12.91971 | 0.9543086 | 0.6130693 | (022)
978 | 1353 | 0.2763075 | 2.817501 | 0.01144316 | 3.573725e-11 | -0.2580521 | 0.02694659 | 13.01834 | 0.9573462 | 0.5783099 | (022)
979 | 1354 | 0.2748683 | 2.817296 | 0.0112733 | 2.273737e-13 | -0.6721446 | 0.0265466 | 13.2145 | 0.9650811 | 0.4738699 | (022)
980 | 1355 | 0.2809574 | 2.816621 | 0.01187394 | 2.951239e-11 | -0.6111823 | 0.02796098 | 12.54605 | 0.9483856 | 0.6968062 | (022)
981 | 1357 | 0.2784649 | 2.817019 | 0.01140584 | 5.26873e-12 | -0.2276898 | 0.0268587 | 13.06094 | 0.9590881 | 0.5646291 | (022)
982 | 1358 | 0.2765352 | 2.817499 | 0.01165423 | 1.088191e-11 | -0.2263248 | 0.02744362 | 12.78257 | 0.9494584 | 0.6761187 | (022)
983 | 1359 | 0.276149 | 2.81705 | 0.01149204 | 6.253059e-11 | -0.006250796 | 0.02706168 | 12.96298 | 0.9638055 | 0.4840766 | (022)
984 | 1361 | 0.277545 | 2.816836 | 0.01174459 | 2.911688e-11 | -0.6103996 | 0.02765639 | 12.68423 | 0.9502459 | 0.6634974 | (022)
985 | 1362 | 0.2753271 | 2.817022 | 0.01146039 | 1.1903e-10 | 0.4123953 | 0.02698717 | 12.99877 | 0.9583222 | 0.5589672 | (022)
986 | 1364 | 0.2779685 | 2.817432 | 0.01172106 | 8.927692e-12 | -0.7818006 | 0.02760098 | 12.70969 | 0.9479457 | 0.7000232 | (022)
987 | 1365 | 0.2737808 | 2.817455 | 0.01152401 | 7.668977e-12 | 0.3701794 | 0.02713698 | 12.92701 | 0.9542312 | 0.6053384 | (022)
988 | 1366 | 0.277129 | 2.817177 | 0.01149604 | 8.220491e-11 | -0.05597484 | 0.0270711 | 12.95847 | 0.9565145 | 0.589969 | (022)
989 | 1368 | 0.2781948 | 2.816509 | 0.0117343 | 2.750117e-11 | -0.789517 | 0.02763217 | 12.69535 | 0.9562233 | 0.5835744 | (022)
990 | 1369 | 0.2742057 | 2.81719 | 0.01141772 | 4.891088e-12 | -0.4928753 | 0.02688668 | 13.04735 | 0.9549284 | 0.605186 | (022)
991 | 1370 | 0.2766338 | 2.81743 | 0.01166128 | 5.406176e-12 | -0.05759903 | 0.02746022 | 12.77484 | 0.9513933 | 0.6487385 | (022)
992 | 1373 | 0.2766938 | 2.817249 | 0.01149254 | 1.499045e-11 | 0.05165049 | 0.02706288 | 12.9624 | 0.9590513 | 0.5524895 | (022)
993 | 1375 | 0.2786665 | 2.817315 | 0.01168899 | 1.018169e-11 | -0.4099218 | 0.02752546 | 12.74456 | 0.9516948 | 0.6522642 | (022)
994 | 1376 | 0.2784782 | 2.817044 | 0.0116096 | 1.572686e-12 | -0.2492535 | 0.02733852 | 12.83171 | 0.9572293 | 0.5783021 | (022)
995 | 1377 | 0.2791044 | 2.816575 | 0.01165943 | 1.054012e-11 | -0.6665941 | 0.02745586 | 12.77687 | 0.9509582 | 0.6670526 | (022)
996 | 1379 | 0.2761092 | 2.816936 | 0.01172702 | 6.874988e-10 | 0.2822148 | 0.02761501 | 12.70323 | 0.9500859 | 0.6594968 | (022)
997 | 1380 | 0.2750041 | 2.817263 | 0.01162836 | 1.834738e-10 | -0.110535 | 0.0273827 | 12.81101 | 0.9533646 | 0.6160826 | (022)
998 | 1381 | 0.2774414 | 2.817361 | 0.0116528 | 1.899592e-13 | 0.0155666 | 0.02744024 | 12.78414 | 0.9489334 | 0.687877 | (022)
999 | 1383 | 0.2756612 | 2.817005 | 0.01131454 | 1.949763e-11 | -1.077783 | 0.0266437 | 13.16634 | 0.9651312 | 0.4738848 | (022)
1000 | 1384 | 0.2784397 | 2.816523 | 0.01176313 | 2.160577e-11 | 0.1959795 | 0.02770006 | 12.66423 | 0.950175 | 0.6668116 | (022)
1001 | 1386 | 0.2768709 | 2.817115 | 0.01147571 | 1.162491e-10 | -0.463052 | 0.02702323 | 12.98142 | 0.9597285 | 0.5449827 | (022)
1002 | 1387 | 0.2758636 | 2.817442 | 0.01151852 | 1.235123e-09 | 0.3725845 | 0.02712405 | 12.93317 | 0.9548745 | 0.6059077 | (022)
1003 | 1388 | 0.2724269 | 2.817929 | 0.0114351 | 7.705836e-12 | 0.1541589 | 0.02692761 | 13.02752 | 0.9518031 | 0.6392511 | (022)
1004 | 1390 | 0.2760266 | 2.817445 | 0.01138379 | 1.830321e-10 | -0.3314443 | 0.02680677 | 13.08625 | 0.9638598 | 0.4889477 | (022)
1005 | 1391 | 0.2778667 | 2.817084 | 0.01153182 | 8.915646e-13 | 0.676566 | 0.02715536 | 12.91826 | 0.9532468 | 0.6368168 | (022)
1006 | 1392 | 0.2743257 | 2.817151 | 0.01138825 | 4.691864e-11 | -0.5219844 | 0.02681728 | 13.08111 | 0.9621953 | 0.5058905 | (022)
1007 | 1394 | 0.2777713 | 2.817518 | 0.01159499 | 5.947276e-11 | -0.4407642 | 0.02730411 | 12.84788 | 0.956899 | 0.5811306 | (022)
1008 | 1395 | 0.277571 | 2.81752 | 0.01141595 | 1.641665e-11 | -0.2504665 | 0.0268825 | 13.04938 | 0.952599 | 0.6537585 | (022)
1009 | 1396 | 0.2788616 | 2.817149 | 0.01134318 | 9.035661e-12 | -0.4012349 | 0.02671116 | 13.13309 | 0.9637186 | 0.5033408 | (022)
1010 | 1398 | 0.2808154 | 2.81672 | 0.01158381 | 6.825096e-12 | -0.3471583 | 0.0272778 | 12.86027 | 0.9550499 | 0.6212007 | (022)
1011 | 1399 | 0.2769404 | 2.816831 | 0.01162537 | 7.727896e-09 | -0.6963421 | 0.02737564 | 12.81431 | 0.9522682 | 0.6407957 | (022)
1012 | 1401 | 0.2746757 | 2.817453 | 0.01145318 | 9.155682e-10 | -0.1162883 | 0.02697018 | 13.00696 | 0.9529633 | 0.6323047 | (022)
1013 | 1402 | 0.2781676 | 2.817411 | 0.01165828 | 2.805718e-10 | -0.3361076 | 0.02745314 | 12.77813 | 0.955964 | 0.5917928 | (022)
1014 | 1403 | 0.2755847 | 2.817349 | 0.01129869 | 1.026493e-10 | -0.5991031 | 0.02660638 | 13.18481 | 0.9612702 | 0.5288887 | (022)
1015 | 1405 | 0.2779754 | 2.816808 | 0.01158385 | 1.657415e-10 | -0.6433113 | 0.02727788 | 12.86023 | 0.9532693 | 0.6342242 | (022)
1016 | 1406 | 0.2766564 | 2.816751 | 0.0116548 | 1.248584e-09 | -0.4959422 | 0.02744496 | 12.78195 | 0.9548895 | 0.6006158 | (022)
1017 | 1407 | 0.27743 | 2.817285 | 0.01178126 | 5.913503e-11 | 0.3054654 | 0.02774275 | 12.64474 | 0.9465702 | 0.7111618 | (022)
1018 | 1409 | 0.2786202 | 2.817334 | 0.01145727 | 6.553785e-10 | -0.6827241 | 0.02697982 | 13.00231 | 0.9569767 | 0.5926765 | (022)
1019 | 1410 | 0.2775837 | 2.817548 | 0.01157004 | 1.594753e-09 | 0.262188 | 0.02724536 | 12.87558 | 0.9506236 | 0.6705269 | (022)
1020 | 1411 | 0.2779218 | 2.817001 | 0.01149504 | 9.369283e-11 | 0.05150519 | 0.02706874 | 12.95959 | 0.9577465 | 0.57577 | (022)
1021 | 1413 | 0.2782461 | 2.817908 | 0.01171739 | 3.221726e-10 | -0.5731252 | 0.02759234 | 12.71367 | 0.9528695 | 0.6319333 | (022)
1022 | 1414 | 0.2698442 | 2.818981 | 0.01136301 | 5.700662e-12 | 0.0481938 | 0.02675783 | 13.11018 | 0.9525242 | 0.6225101 | (022)
1023 | 1416 | 0.2730939 | 2.819247 | 0.0111014 | 3.771955e-11 | 0.3776125 | 0.02614179 | 13.41913 | 0.9540899 | 0.6337044 | (022)
1024 | 1417 | 0.2744316 | 2.819205 | 0.01074658 | 2.026527e-09 | 0.1960343 | 0.02530626 | 13.86218 | 0.9658254 | 0.4902821 | (022)
1025 | 1418 | 0.2700724 | 2.819696 | 0.01081808 | 9.048817e-12 | 0.5672481 | 0.02547462 | 13.77056 | 0.9662842 | 0.464169 | (022)
1026 | 1420 | 0.2664693 | 2.820336 | 0.01068694 | 1.569023e-10 | 0.2629462 | 0.02516582 | 13.93954 | 0.9552232 | 0.6166945 | (022)
1027 | 1421 | 0.2679272 | 2.820701 | 0.01043259 | 1.959016e-11 | 0.8463846 | 0.02456687 | 14.27939 | 0.958893 | 0.5871027 | (022)
1028 | 1422 | 0.2680902 | 2.820594 | 0.01036238 | 6.672374e-09 | 0.8034452 | 0.02440154 | 14.37614 | 0.9647826 | 0.5047683 | (022)
1029 | 1424 | 0.2747722 | 2.820521 | 0.01059019 | 1.285e-10 | 0.2397839 | 0.024938 | 14.06689 | 0.9611276 | 0.5722266 | (022)
1030 | 1425 | 0.271372 | 2.821369 | 0.01000789 | 3.56985e-11 | 0.1506582 | 0.02356678 | 14.88536 | 0.9704359 | 0.4510381 | (022)
1031 | 1427 | 0.2722915 | 2.821732 | 0.01027683 | 2.063176e-10 | 0.3782018 | 0.0242001 | 14.49581 | 0.9648464 | 0.5254422 | (022)
1032 | 1428 | 0.2754465 | 2.822164 | 0.01016018 | 6.496859e-12 | 0.376134 | 0.02392539 | 14.66224 | 0.9615583 | 0.598388 | (022)
1033 | 1429 | 0.267575 | 2.822311 | 0.009715204 | 6.45517e-12 | 0.1145962 | 0.02287756 | 15.3338 | 0.9743334 | 0.3932954 | (022)
1034 | 1431 | 0.273344 | 2.82209 | 0.01018536 | 6.494527e-12 | 0.185298 | 0.02398469 | 14.626 | 0.9689683 | 0.470753 | (022)
1035 | 1432 | 0.2691213 | 2.822415 | 0.009805945 | 3.824108e-12 | 0.1566098 | 0.02309124 | 15.19191 | 0.9751829 | 0.3799784 | (022)
1036 | 1433 | 0.2681197 | 2.822895 | 0.009630294 | 7.821901e-10 | 0.8547112 | 0.02267761 | 15.469 | 0.9665573 | 0.523733 | (022)
1037 | 1435 | 0.2675837 | 2.823416 | 0.009639327 | 3.058492e-11 | 0.9138572 | 0.02269888 | 15.4545 | 0.9601805 | 0.6244696 | (022)
1038 | 1436 | 0.2669212 | 2.823349 | 0.009582069 | 1.904287e-10 | 0.3586783 | 0.02256405 | 15.54685 | 0.963732 | 0.5684625 | (022)
1039 | 1437 | 0.264307 | 2.82335 | 0.009356506 | 8.254081e-11 | 0.4318617 | 0.02203289 | 15.92165 | 0.9696079 | 0.477844 | (022)
1040 | 1439 | 0.268624 | 2.822937 | 0.009727981 | 3.8143e-09 | 1.238763 | 0.02290765 | 15.31366 | 0.9643053 | 0.5552242 | (022)
1041 | 1440 | 0.2624099 | 2.823533 | 0.009379052 | 1.501285e-09 | 0.2650654 | 0.02208598 | 15.88338 | 0.9632485 | 0.5718037 | (022)
1042 | 1441 | 0.2647327 | 2.82365 | 0.009443989 | 7.697775e-09 | 0.4389242 | 0.0222389 | 15.77416 | 0.9621125 | 0.5954941 | (022)
1043 | 1443 | 0.2636321 | 2.823562 | 0.009195046 | 1.481616e-10 | 0.8093128 | 0.02165268 | 16.20123 | 0.9635744 | 0.5852466 | (022)
1044 | 1444 | 0.2677455 | 2.823119 | 0.009430541 | 5.503115e-11 | -0.3058535 | 0.02220723 | 15.79666 | 0.9708181 | 0.4662428 | (022)
1045 | 1446 | 0.2665098 | 2.823088 | 0.009555173 | 9.974803e-10 | -0.7361673 | 0.02250071 | 15.59061 | 0.9697511 | 0.4720971 | (022)
1046 | 1447 | 0.262336 | 2.823552 | 0.0093282 | 1.043153e-09 | 0.3024683 | 0.02196623 | 15.96996 | 0.9660554 | 0.5297575 | (022)
1047 | 1448 | 0.2638109 | 2.823418 | 0.009424919 | 3.88621e-10 | 0.4686448 | 0.02219399 | 15.80608 | 0.9644354 | 0.555094 | (022)
1048 | 1450 | 0.264771 | 2.822985 | 0.009466834 | 2.476219e-11 | 0.1060529 | 0.02229269 | 15.7361 | 0.9750757 | 0.3856922 | (022)
1049 | 1451 | 0.267412 | 2.822568 | 0.009759781 | 3.441653e-11 | 0.09662406 | 0.02298253 | 15.26377 | 0.9731793 | 0.4086895 | (022)
1050 | 1452 | 0.2644307 | 2.823169 | 0.009540026 | 4.788614e-12 | -0.3149069 | 0.02246505 | 15.61537 | 0.96884 | 0.4798398 | (022)
1051 | 1454 | 0.2645496 | 2.823183 | 0.009624676 | 2.255181e-09 | 0.1044636 | 0.02266438 | 15.47803 | 0.9700706 | 0.4555016 | (022)
1052 | 1455 | 0.2639965 | 2.823333 | 0.00934676 | 2.879741e-11 | 0.3339038 | 0.02200994 | 15.93825 | 0.9736271 | 0.4125517 | (022)
1053 | 1457 | 0.2634565 | 2.823105 | 0.009633378 | 5.699807e-11 | 0.3702669 | 0.02268487 | 15.46405 | 0.9688329 | 0.4703308 | (022)
1054 | 1458 | 0.2659472 | 2.82325 | 0.009540273 | 1.952383e-11 | 0.09325433 | 0.02246563 | 15.61496 | 0.9762519 | 0.3668619 | (022)
1055 | 1459 | 0.262688 | 2.823544 | 0.009415521 | 7.879125e-11 | -0.9338115 | 0.02217186 | 15.82186 | 0.9704876 | 0.4553944 | (022)
1056 | 1461 | 0.2637813 | 2.823837 | 0.009339645 | 7.400955e-10 | -0.1358961 | 0.02199318 | 15.95039 | 0.9716627 | 0.4441938 | (022)
1057 | 1462 | 0.266082 | 2.823921 | 0.009228444 | 6.197265e-13 | 0.1563844 | 0.02173132 | 16.14259 | 0.9769796 | 0.370333 | (022)
1058 | 1463 | 0.2738238 | 2.823786 | 0.009633869 | 1.114997e-12 | -0.14852 | 0.02268603 | 15.46326 | 0.9749776 | 0.4056135 | (022)
1059 | 1465 | 0.2681232 | 2.824267 | 0.009114307 | 4.627915e-11 | 0.001634044 | 0.02146255 | 16.34474 | 0.9801046 | 0.328936 | (022)
1060 | 1466 | 0.267445 | 2.824654 | 0.009213543 | 1.156422e-09 | 0.006644194 | 0.02169624 | 16.1687 | 0.9765254 | 0.3825483 | (022)
1061 | 1467 | 0.2667048 | 2.824782 | 0.00914233 | 1.406186e-11 | 0.07945009 | 0.02152854 | 16.29464 | 0.979244 | 0.3385671 | (022)
1062 | 1469 | 0.2648435 | 2.824745 | 0.008949147 | 5.9868e-11 | -0.1642887 | 0.02107363 | 16.64639 | 0.9812123 | 0.3095555 | (022)
1063 | 1470 | 0.2653006 | 2.824564 | 0.009166418 | 5.829093e-11 | -0.6316347 | 0.02158526 | 16.25182 | 0.9841442 | 0.25412 | (022)
1064 | 1472 | 0.2638726 | 2.825257 | 0.008894567 | 2.732534e-09 | 0.1694442 | 0.0209451 | 16.74854 | 0.9822981 | 0.2912166 | (022)
1065 | 1473 | 0.2641424 | 2.825322 | 0.008938637 | 3.784091e-10 | -0.9317625 | 0.02104888 | 16.66596 | 0.9837897 | 0.2657024 | (022)
1066 | 1474 | 0.2636677 | 2.82537 | 0.008784455 | 3.163003e-11 | -0.8183674 | 0.02068581 | 16.95848 | 0.9864833 | 0.2247485 | (022)
1067 | 1476 | 0.266505 | 2.825207 | 0.009032186 | 1.462208e-11 | -1.142506 | 0.02126917 | 16.49335 | 0.9833015 | 0.2753817 | (022)
1068 | 1477 | 0.2609109 | 2.825687 | 0.008899255 | 1.704692e-09 | -0.1107049 | 0.02095614 | 16.73972 | 0.9826837 | 0.2783698 | (022)
1069 | 1478 | 0.2600455 | 2.825959 | 0.008765309 | 3.96968e-09 | -0.3929782 | 0.02064072 | 16.99552 | 0.9832067 | 0.2730799 | (022)
1070 | 1480 | 0.2606534 | 2.826121 | 0.008760903 | 3.918366e-11 | -0.1264584 | 0.02063035 | 17.00407 | 0.979284 | 0.3398655 | (022)
1071 | 1481 | 0.2622745 | 2.825795 | 0.008806744 | 5.110073e-11 | -0.6649292 | 0.0207383 | 16.91556 | 0.9853669 | 0.2402602 | (022)
1072 | 1483 | 0.2645279 | 2.825679 | 0.008919584 | 2.069622e-12 | -0.3754319 | 0.02100401 | 16.70157 | 0.9835902 | 0.2702884 | (022)
1073 | 1484 | 0.2607366 | 2.826202 | 0.008708318 | 2.223466e-11 | -0.1909042 | 0.02050652 | 17.10675 | 0.9822043 | 0.2934057 | (022)
1074 | 1485 | 0.2582865 | 2.826192 | 0.008763115 | 3.09636e-10 | -0.623277 | 0.02063556 | 16.99978 | 0.9815717 | 0.2963439 | (022)
1075 | 1487 | 0.2597345 | 2.82597 | 0.008770841 | 4.143874e-11 | -0.8816448 | 0.02065375 | 16.9848 | 0.9859104 | 0.2279542 | (022)
1076 | 1488 | 0.2605699 | 2.826106 | 0.008788838 | 8.433629e-10 | -0.3658272 | 0.02069613 | 16.95002 | 0.9794497 | 0.33573 | (022)
1077 | 1489 | 0.2563649 | 2.826247 | 0.008525949 | 1.903762e-10 | -0.2715662 | 0.02007707 | 17.47266 | 0.9849325 | 0.2456555 | (022)
1078 | 1491 | 0.2566529 | 2.826388 | 0.008838989 | 5.014251e-10 | -0.4297988 | 0.02081423 | 16.85385 | 0.9795278 | 0.3223081 | (022)
1079 | 1492 | 0.2618618 | 2.826375 | 0.008782922 | 9.662016e-11 | 0.2318762 | 0.0206822 | 16.96144 | 0.9812789 | 0.308259 | (022)
1080 | 1494 | 0.25799 | 2.826328 | 0.008558303 | 5.992878e-11 | -0.1505283 | 0.02015326 | 17.40661 | 0.9846718 | 0.2519649 | (022)
1081 | 1495 | 0.2600418 | 2.826019 | 0.008988454 | 5.955214e-09 | -0.1786738 | 0.02116619 | 16.5736 | 0.9806307 | 0.306322 | (022)
1082 | 1496 | 0.2590785 | 2.826282 | 0.008658504 | 3.985495e-11 | -0.1678321 | 0.02038922 | 17.20517 | 0.9819002 | 0.2967481 | (022)
1083 | 1498 | 0.2591268 | 2.826377 | 0.008643971 | 1.781069e-09 | -0.6850411 | 0.020355 | 17.2341 | 0.9823334 | 0.2904608 | (022)
1084 | 1499 | 0.2574526 | 2.826354 | 0.008618488 | 2.85541e-09 | -0.4752068 | 0.02029499 | 17.28505 | 0.9826852 | 0.2818011 | (022)
1085 | 1500 | 0.2629954 | 2.825951 | 0.008849719 | 3.608658e-10 | -0.9605111 | 0.0208395 | 16.83342 | 0.9843973 | 0.2564735 | (022)
1086 | 1502 | 0.2581706 | 2.826116 | 0.008637919 | 5.837683e-09 | -1.109698 | 0.02034074 | 17.24617 | 0.9850429 | 0.2437966 | (022)
1087 | 1503 | 0.2590436 | 2.826337 | 0.008674678 | 7.217771e-11 | -0.3592963 | 0.0204273 | 17.17309 | 0.9828186 | 0.2808235 | (022)
1088 | 1504 | 0.2577167 | 2.82648 | 0.008701554 | 4.419502e-09 | -0.3522734 | 0.02049059 | 17.12005 | 0.9791718 | 0.3369571 | (022)
1089 | 1506 | 0.2619565 | 2.825915 | 0.008774255 | 2.586145e-10 | -0.5341929 | 0.02066179 | 16.97819 | 0.9870034 | 0.213417 | (022)
1090 | 1507 | 0.2619402 | 2.825782 | 0.008907551 | 7.791051e-11 | -0.3685652 | 0.02097568 | 16.72413 | 0.9839589 | 0.2593956 | (022)
1091 | 1509 | 0.2608857 | 2.826308 | 0.008761762 | 7.778234e-11 | -0.6129005 | 0.02063237 | 17.0024 | 0.9807983 | 0.3153198 | (022)
1092 | 1510 | 0.2598872 | 2.826304 | 0.008871596 | 1.558234e-09 | -0.008727889 | 0.02089101 | 16.79191 | 0.9833889 | 0.265723 | (022)
1093 | 1511 | 0.2617091 | 2.826319 | 0.008715853 | 3.49763e-11 | -0.1479859 | 0.02052426 | 17.09196 | 0.9824719 | 0.2907521 | (022)
1094 | 1513 | 0.2620353 | 2.825998 | 0.008661955 | 1.317396e-11 | -1.021495 | 0.02039734 | 17.19831 | 0.9867989 | 0.2204865 | (022)
1095 | 1514 | 0.2598265 | 2.826046 | 0.008756042 | 2.081085e-11 | -0.7660249 | 0.0206189 | 17.01351 | 0.988108 | 0.1924632 | (022)
1096 | 1515 | 0.2576913 | 2.826214 | 0.008785433 | 9.606022e-11 | -0.6276017 | 0.02068811 | 16.95659 | 0.9832108 | 0.2674814 | (022)
1097 | 1517 | 0.2581121 | 2.82635 | 0.008690674 | 6.137346e-11 | -0.08088767 | 0.02046497 | 17.14148 | 0.9841083 | 0.2568593 | (022)
1098 | 1518 | 0.2578177 | 2.826281 | 0.008615323 | 1.819866e-11 | -0.6897584 | 0.02028754 | 17.2914 | 0.9857173 | 0.2325743 | (022)
1099 | 1520 | 0.2602624 | 2.826202 | 0.00888366 | 1.665335e-16 | 0.01761041 | 0.02091942 | 16.7691 | 0.9823347 | 0.2832279 | (022)
1100 | 1521 | 0.2601825 | 2.826459 | 0.008557327 | 1.336536e-11 | -1.513041 | 0.02015097 | 17.40859 | 0.9850349 | 0.2506878 | (022)
1101 | 1522 | 0.2602015 | 2.826611 | 0.008597361 | 4.213296e-13 | -0.05121879 | 0.02024524 | 17.32753 | 0.9847182 | 0.2540951 | (022)
1102 | 1524 | 0.259252 | 2.826506 | 0.008661483 | 6.325102e-10 | -0.7010387 | 0.02039623 | 17.19925 | 0.9839314 | 0.2633923 | (022)
1103 | 1525 | 0.2595357 | 2.82641 | 0.00870325 | 6.519897e-10 | -0.7500306 | 0.02049459 | 17.11671 | 0.9857055 | 0.2330676 | (022)
1104 | 1526 | 0.257508 | 2.826528 | 0.008652602 | 8.787658e-10 | -0.542545 | 0.02037532 | 17.2169 | 0.9845007 | 0.2507528 | (022)
1105 | 1528 | 0.2572155 | 2.826983 | 0.008542316 | 4.271999e-11 | -0.2759585 | 0.02011562 | 17.43918 | 0.9826153 | 0.2853698 | (022)
1106 | 1529 | 0.2572095 | 2.826974 | 0.008676204 | 3.698319e-12 | -0.2862447 | 0.0204309 | 17.17007 | 0.9817066 | 0.2950394 | (022)
1107 | 1531 | 0.2547091 | 2.826832 | 0.008392848 | 2.834799e-11 | -0.7319653 | 0.01976365 | 17.74976 | 0.9860179 | 0.2292081 | (022)
1108 | 1532 | 0.2595759 | 2.826441 | 0.00877989 | 5.96793e-10 | -0.2982676 | 0.02067506 | 16.9673 | 0.983341 | 0.2693276 | (022)
1109 | 1533 | 0.2570598 | 2.826908 | 0.008497079 | 1.806488e-11 | -0.1804143 | 0.02000909 | 17.53203 | 0.9859055 | 0.2317326 | (022)
1110 | 1535 | 0.2552893 | 2.826961 | 0.00865431 | 1.250446e-08 | -0.03713201 | 0.02037934 | 17.21351 | 0.9820596 | 0.2856842 | (022)
1111 | 1536 | 0.254439 | 2.82702 | 0.008404047 | 3.062496e-10 | -1.23673 | 0.01979002 | 17.7261 | 0.9852056 | 0.2420439 | (022)
1112 | 1537 | 0.2554049 | 2.82684 | 0.008710387 | 1.729662e-09 | -0.8421344 | 0.02051139 | 17.10269 | 0.9824938 | 0.2771374 | (022)
1113 | 1539 | 0.2525751 | 2.827194 | 0.008495491 | 4.87575e-11 | -0.8051616 | 0.02000535 | 17.5353 | 0.9830024 | 0.2709689 | (022)
1114 | 1540 | 0.2552006 | 2.827208 | 0.008652849 | 4.255694e-09 | -0.1613644 | 0.0203759 | 17.21641 | 0.9797044 | 0.3238877 | (022)
1115 | 1542 | 0.254642 | 2.827244 | 0.00838046 | 5.962136e-11 | -0.6963055 | 0.01973448 | 17.77599 | 0.9831454 | 0.277448 | (022)
1116 | 1543 | 0.2544036 | 2.826775 | 0.008650099 | 9.972301e-12 | -1.177594 | 0.02036943 | 17.22189 | 0.982672 | 0.274543 | (022)
1117 | 1544 | 0.2513487 | 2.827012 | 0.008468419 | 8.11971e-11 | -0.8793861 | 0.0199416 | 17.59136 | 0.9849961 | 0.2373085 | (022)
1118 | 1546 | 0.2499326 | 2.827253 | 0.008455397 | 1.358241e-11 | -0.2496059 | 0.01991094 | 17.61845 | 0.9826161 | 0.2727382 | (022)
1119 | 1547 | 0.2523917 | 2.827227 | 0.008500121 | 1.401101e-12 | -1.143125 | 0.02001626 | 17.52575 | 0.9822382 | 0.2829364 | (022)
1120 | 1548 | 0.250984 | 2.827082 | 0.008513263 | 2.82997e-11 | -0.7303246 | 0.0200472 | 17.4987 | 0.9859552 | 0.2198414 | (022)
1121 | 1550 | 0.255804 | 2.826896 | 0.008619416 | 2.26445e-11 | 0.0221536 | 0.02029717 | 17.28319 | 0.9839837 | 0.2567778 | (022)
1122 | 1551 | 0.253167 | 2.827351 | 0.008345735 | 4.575729e-12 | -0.1829413 | 0.0196527 | 17.84996 | 0.9827104 | 0.2825938 | (022)
1123 | 1552 | 0.2560242 | 2.8271 | 0.008644542 | 1.489309e-12 | -0.3634003 | 0.02035634 | 17.23296 | 0.9811098 | 0.3034153 | (022)
1124 | 1554 | 0.2561445 | 2.827071 | 0.008525691 | 7.990686e-11 | -0.6874261 | 0.02007647 | 17.47319 | 0.9845907 | 0.2510965 | (022)
1125 | 1555 | 0.2562435 | 2.826976 | 0.008622271 | 1.527251e-11 | -0.432596 | 0.0203039 | 17.27747 | 0.9843701 | 0.25144 | (022)
1126 | 1557 | 0.2522483 | 2.827082 | 0.008460368 | 7.562849e-10 | -0.5872131 | 0.01992264 | 17.6081 | 0.9855266 | 0.2305795 | (022)
1127 | 1558 | 0.2542953 | 2.827361 | 0.008567325 | 9.275913e-13 | -0.4696171 | 0.02017451 | 17.38828 | 0.9821623 | 0.2854549 | (022)
1128 | 1559 | 0.2548836 | 2.827338 | 0.008467507 | 4.902745e-12 | -0.4461729 | 0.01993946 | 17.59326 | 0.9837466 | 0.2645224 | (022)
1129 | 1561 | 0.2526692 | 2.827161 | 0.0083844 | 3.170482e-09 | -0.04255422 | 0.01974375 | 17.76764 | 0.9855249 | 0.2336479 | (022)
1130 | 1562 | 0.2551612 | 2.826915 | 0.008646982 | 1.057254e-11 | -0.4947475 | 0.02036209 | 17.22809 | 0.9849715 | 0.2387997 | (022)
1131 | 1563 | 0.2503364 | 2.827286 | 0.008408342 | 2.411416e-10 | -0.2240124 | 0.01980013 | 17.71705 | 0.9849856 | 0.2373063 | (022)
1132 | 1565 | 0.2509707 | 2.827409 | 0.008459002 | 1.329011e-10 | -0.2521445 | 0.01991943 | 17.61094 | 0.9827452 | 0.2727948 | (022)
1133 | 1566 | 0.2511629 | 2.827542 | 0.008307392 | 3.929297e-09 | -0.16582 | 0.01956241 | 17.93235 | 0.9840442 | 0.2577362 | (022)
1134 | 1568 | 0.2590498 | 2.827209 | 0.008657302 | 1.096261e-09 | -0.4956863 | 0.02038639 | 17.20756 | 0.9834392 | 0.2712622 | (022)
1135 | 1569 | 0.2515433 | 2.827604 | 0.00841088 | 5.059176e-09 | -0.1078892 | 0.01980611 | 17.7117 | 0.9839022 | 0.2570412 | (022)
1136 | 1570 | 0.2501285 | 2.827659 | 0.008411832 | 2.218657e-10 | -1.161143 | 0.01980835 | 17.7097 | 0.9825487 | 0.276388 | (022)
1137 | 1572 | 0.251203 | 2.827757 | 0.008307163 | 4.415626e-10 | -0.2812195 | 0.01956187 | 17.93284 | 0.9817442 | 0.2957565 | (022)
1138 | 1573 | 0.2549954 | 2.827351 | 0.008553458 | 1.699429e-11 | -0.3900829 | 0.02014185 | 17.41647 | 0.9853047 | 0.2361255 | (022)
1139 | 1574 | 0.2528659 | 2.827281 | 0.008492827 | 7.25516e-09 | 0.05659903 | 0.01999908 | 17.5408 | 0.9851491 | 0.2365085 | (022)
1140 | 1576 | 0.2500255 | 2.827657 | 0.00837368 | 4.354117e-11 | -0.5108732 | 0.01971851 | 17.79039 | 0.981156 | 0.2998907 | (022)
1141 | 1577 | 0.2522882 | 2.827666 | 0.00845727 | 1.001458e-09 | -0.4182755 | 0.01991535 | 17.61455 | 0.9803665 | 0.314599 | (022)
1142 | 1579 | 0.2541176 | 2.827338 | 0.008450321 | 1.025791e-12 | -0.7168241 | 0.01989899 | 17.62904 | 0.9854552 | 0.2355684 | (022)
1143 | 1580 | 0.2557032 | 2.827205 | 0.008677344 | 1.612654e-12 | 0.5193624 | 0.02043358 | 17.16781 | 0.9819551 | 0.2871318 | (022)
1144 | 1581 | 0.2529231 | 2.827403 | 0.008382889 | 8.607082e-09 | -0.6925911 | 0.0197402 | 17.77084 | 0.9852902 | 0.2382981 | (022)
1145 | 1583 | 0.2541469 | 2.827412 | 0.00862466 | 3.205264e-11 | 0.3020879 | 0.02030952 | 17.27268 | 0.9835291 | 0.2604808 | (022)
1146 | 1584 | 0.2540458 | 2.827499 | 0.008576119 | 1.247807e-11 | 0.5762218 | 0.02019522 | 17.37045 | 0.9816211 | 0.2928132 | (022)
1147 | 1585 | 0.2516635 | 2.827019 | 0.008443923 | 1.054878e-11 | -0.6564985 | 0.01988392 | 17.64239 | 0.9864877 | 0.2145812 | (022)
1148 | 1587 | 0.2543737 | 2.827218 | 0.008521101 | 2.180639e-10 | -1.076405 | 0.02006566 | 17.4826 | 0.9847926 | 0.2446778 | (022)
1149 | 1588 | 0.2551539 | 2.827598 | 0.008507193 | 2.712135e-09 | 0.1700572 | 0.02003291 | 17.51118 | 0.981388 | 0.3022859 | (022)
1150 | 1589 | 0.2509747 | 2.827669 | 0.008445648 | 5.839607e-12 | 0.1796264 | 0.01988798 | 17.63879 | 0.9817247 | 0.2895698 | (022)
1151 | 1592 | 0.2534859 | 2.827608 | 0.008488686 | 1.504645e-10 | -0.4022541 | 0.01998933 | 17.54936 | 0.9823515 | 0.2836481 | (022)
1152 | 1594 | 0.2498275 | 2.827644 | 0.008432406 | 1.377304e-11 | -0.08207517 | 0.0198568 | 17.66649 | 0.9831728 | 0.2644168 | (022)
1153 | 1595 | 0.2528947 | 2.827566 | 0.008473836 | 5.042022e-12 | -1.063243 | 0.01995436 | 17.58012 | 0.9820174 | 0.288704 | (022)
1154 | 1596 | 0.2543834 | 2.82731 | 0.008486637 | 1.475206e-09 | -0.5574136 | 0.0199845 | 17.5536 | 0.9855645 | 0.2330127 | (022)
1155 | 1598 | 0.2575936 | 2.827204 | 0.008541376 | 3.028189e-12 | -0.5368238 | 0.0201134 | 17.4411 | 0.986871 | 0.2153401 | (022)
1156 | 1599 | 0.2541653 | 2.827623 | 0.008539371 | 2.38379e-10 | -0.2086073 | 0.02010868 | 17.4452 | 0.9829181 | 0.2738198 | (022)
1157 | 1601 | 0.2499541 | 2.827869 | 0.008267828 | 5.491718e-13 | -0.6021377 | 0.01946925 | 18.01816 | 0.9810654 | 0.3058123 | (022)
1158 | 1602 | 0.2502378 | 2.827658 | 0.008551357 | 9.524215e-12 | -0.4534718 | 0.02013691 | 17.42075 | 0.9790338 | 0.3266835 | (022)
1159 | 1603 | 0.2495857 | 2.828063 | 0.008305083 | 1.91136e-12 | -0.8748903 | 0.01955698 | 17.93733 | 0.9786357 | 0.3432441 | (022)
1160 | 1605 | 0.250699 | 2.828038 | 0.008294588 | 9.65775e-09 | -0.4138681 | 0.01953226 | 17.96003 | 0.9807427 | 0.3116931 | (022)
1161 | 1606 | 0.2501916 | 2.82792 | 0.008313569 | 1.810987e-08 | -0.8448735 | 0.01957696 | 17.91902 | 0.9804889 | 0.3139918 | (022)
1162 | 1607 | 0.2576434 | 2.827327 | 0.008497963 | 3.411732e-10 | 0.3357681 | 0.02001117 | 17.5302 | 0.9866608 | 0.2199357 | (022)
1163 | 1609 | 0.2562091 | 2.827345 | 0.008539423 | 3.584461e-11 | -0.5150975 | 0.0201088 | 17.44509 | 0.984676 | 0.2492711 | (022)
1164 | 1610 | 0.2533147 | 2.827745 | 0.008368574 | 1.173983e-10 | -0.8244073 | 0.01970649 | 17.80124 | 0.9815055 | 0.3023817 | (022)
1165 | 1612 | 0.253645 | 2.827652 | 0.008543616 | 7.023376e-11 | -0.2862488 | 0.02011868 | 17.43653 | 0.9825106 | 0.2791935 | (022)
1166 | 1614 | 0.2531053 | 2.82767 | 0.008486302 | 4.080882e-10 | -0.8072693 | 0.01998371 | 17.55429 | 0.9814927 | 0.2971246 | (022)
1167 | 1616 | 0.2541479 | 2.827532 | 0.008243341 | 5.74815e-10 | -0.1757339 | 0.01941158 | 18.07168 | 0.9874667 | 0.2084694 | (022)
1168 | 1617 | 0.2573363 | 2.827158 | 0.008680735 | 1.353972e-10 | -0.04121276 | 0.02044157 | 17.16111 | 0.9850813 | 0.2397814 | (022)
1169 | 1619 | 0.2551017 | 2.827394 | 0.008550758 | 7.376505e-11 | -0.526348 | 0.0201355 | 17.42197 | 0.9851852 | 0.2384158 | (022)
1170 | 1620 | 0.2538658 | 2.827624 | 0.008414878 | 4.24795e-10 | -0.5229521 | 0.01981552 | 17.70329 | 0.9835537 | 0.2676047 | (022)
1171 | 1621 | 0.2525816 | 2.827786 | 0.008437826 | 5.590439e-11 | -0.3210772 | 0.01986956 | 17.65514 | 0.9805997 | 0.3123219 | (022)
1172 | 1623 | 0.2561848 | 2.82745 | 0.008487009 | 2.288249e-10 | -0.471781 | 0.01998538 | 17.55283 | 0.9833938 | 0.2723948 | (022)
1173 | 1624 | 0.2564463 | 2.827192 | 0.008677487 | 1.032595e-09 | -0.9239983 | 0.02043392 | 17.16753 | 0.9840331 | 0.2556351 | (022)
1174 | 1625 | 0.2585719 | 2.827251 | 0.008426392 | 2.544594e-09 | -0.3328168 | 0.01984264 | 17.6791 | 0.9869899 | 0.2184004 | (022)
1175 | 1627 | 0.2555756 | 2.827569 | 0.008508648 | 3.726872e-10 | -0.7113915 | 0.02003633 | 17.50819 | 0.9832467 | 0.2728466 | (022)
1176 | 1628 | 0.2568533 | 2.827703 | 0.008549585 | 4.061007e-10 | -0.5876281 | 0.02013273 | 17.42436 | 0.9820978 | 0.2930825 | (022)
1177 | 1629 | 0.2575405 | 2.827466 | 0.008350204 | 2.4148e-09 | -0.4160594 | 0.01966323 | 17.8404 | 0.9849576 | 0.2537833 | (022)
1178 | 1631 | 0.2575634 | 2.827377 | 0.008431517 | 1.218457e-09 | -1.025503 | 0.0198547 | 17.66835 | 0.9863769 | 0.2271543 | (022)
1179 | 1632 | 0.2560924 | 2.827561 | 0.008581374 | 2.916632e-10 | -1.095924 | 0.02020759 | 17.35981 | 0.983979 | 0.2593168 | (022)
1180 | 1634 | 0.2587838 | 2.827643 | 0.008468796 | 1.530429e-09 | -0.8736162 | 0.01994249 | 17.59058 | 0.9846529 | 0.2573827 | (022)
1181 | 1635 | 0.2551134 | 2.827324 | 0.008518186 | 2.719083e-10 | -1.549179 | 0.0200588 | 17.48858 | 0.985969 | 0.2270717 | (022)
1182 | 1636 | 0.257597 | 2.827357 | 0.00846997 | 6.636663e-11 | -1.389839 | 0.01994525 | 17.58814 | 0.9867754 | 0.2194355 | (022)
1183 | 1638 | 0.2541163 | 2.827703 | 0.008557821 | 5.474077e-11 | -0.9537454 | 0.02015213 | 17.40759 | 0.9823474 | 0.2826673 | (022)
1184 | 1639 | 0.2573412 | 2.827732 | 0.008451934 | 4.841219e-10 | -0.8563458 | 0.01990278 | 17.62567 | 0.9836705 | 0.2717335 | (022)
1185 | 1640 | 0.2564381 | 2.827516 | 0.008385635 | 1.702268e-09 | -0.1245187 | 0.01974666 | 17.76503 | 0.9861134 | 0.2307398 | (022)
1186 | 1642 | 0.2544398 | 2.827428 | 0.008487444 | 1.381291e-10 | -1.503387 | 0.0199864 | 17.55193 | 0.9851128 | 0.2408903 | (022)
1187 | 1643 | 0.2597766 | 2.827753 | 0.008476613 | 6.945202e-10 | 0.331181 | 0.0199609 | 17.57436 | 0.9806512 | 0.3272904 | (022)
1188 | 1645 | 0.2559614 | 2.827768 | 0.008407306 | 1.807727e-10 | -0.8571788 | 0.01979769 | 17.71923 | 0.9824182 | 0.2916394 | (022)
1189 | 1646 | 0.2572352 | 2.827625 | 0.0084037 | 3.029469e-09 | -1.153806 | 0.0197892 | 17.72684 | 0.9838646 | 0.2701762 | (022)
1190 | 1647 | 0.2591159 | 2.827396 | 0.00865679 | 3.027739e-11 | -0.8446768 | 0.02038518 | 17.20857 | 0.9850149 | 0.2453508 | (022)
1191 | 1649 | 0.2590303 | 2.827358 | 0.008507426 | 3.924638e-14 | -0.9814973 | 0.02003346 | 17.5107 | 0.9866639 | 0.2224458 | (022)
1192 | 1650 | 0.2567654 | 2.827775 | 0.008402953 | 6.011802e-12 | 0.1561662 | 0.01978744 | 17.72841 | 0.9828318 | 0.286116 | (022)
1193 | 1651 | 0.2579829 | 2.827757 | 0.008573174 | 3.095436e-10 | -1.283626 | 0.02018828 | 17.37641 | 0.9814039 | 0.3067102 | (022)
1194 | 1653 | 0.259136 | 2.827627 | 0.008516506 | 9.425949e-11 | -0.6312896 | 0.02005484 | 17.49203 | 0.9848375 | 0.2531287 | (022)
1195 | 1654 | 0.260246 | 2.827354 | 0.008595535 | 3.755352e-11 | -0.8762355 | 0.02024094 | 17.33121 | 0.9841823 | 0.2636952 | (022)
1196 | 1656 | 0.2568006 | 2.827808 | 0.008326787 | 7.356959e-09 | -0.187941 | 0.01960809 | 17.89058 | 0.9837606 | 0.2735548 | (022)
1197 | 1657 | 0.2601474 | 2.827981 | 0.008479771 | 5.9622e-10 | -0.1260267 | 0.01996834 | 17.56781 | 0.9792181 | 0.3531841 | (022)
1198 | 1658 | 0.2587923 | 2.827836 | 0.008482165 | 6.741614e-09 | -1.417068 | 0.01997397 | 17.56285 | 0.9828055 | 0.288671 | (022)
1199 | 1660 | 0.25767 | 2.827591 | 0.008366038 | 4.133908e-10 | -0.7805938 | 0.01970051 | 17.80664 | 0.9861365 | 0.2334764 | (022)
1200 | 1661 | 0.2599949 | 2.827736 | 0.008350354 | 7.447348e-10 | -0.2275968 | 0.01966358 | 17.84008 | 0.9860229 | 0.2399872 | (022)
1201 | 1662 | 0.2582224 | 2.827875 | 0.008513523 | 3.830825e-13 | -1.0012 | 0.02004781 | 17.49816 | 0.9807982 | 0.3199758 | (022)
1202 | 1664 | 0.2601231 | 2.827829 | 0.00850676 | 5.183631e-13 | 0.1568611 | 0.02003189 | 17.51207 | 0.9808583 | 0.3233094 | (022)
1203 | 1665 | 0.2585244 | 2.827623 | 0.008309845 | 2.131807e-10 | -0.4568305 | 0.01956819 | 17.92705 | 0.9869434 | 0.2228086 | (022)
1204 | 1666 | 0.2608708 | 2.827443 | 0.008681967 | 1.413189e-10 | -1.324936 | 0.02044447 | 17.15867 | 0.9833733 | 0.2756643 | (022)
1205 | 1668 | 0.2554027 | 2.827751 | 0.008304358 | 7.205825e-11 | -0.6531145 | 0.01955527 | 17.9389 | 0.9848536 | 0.2530983 | (022)
1206 | 1669 | 0.2573366 | 2.827903 | 0.008514476 | 3.723036e-10 | -0.8713406 | 0.02005006 | 17.4962 | 0.9811239 | 0.3121821 | (022)
1207 | 1671 | 0.2566964 | 2.827971 | 0.008391282 | 4.481138e-12 | -0.9641999 | 0.01975996 | 17.75307 | 0.9821557 | 0.2985146 | (022)
1208 | 1672 | 0.2623614 | 2.827568 | 0.008622097 | 2.101095e-10 | -0.6951193 | 0.02030349 | 17.27782 | 0.9833001 | 0.2820803 | (022)
1209 | 1673 | 0.2598654 | 2.82775 | 0.008432326 | 5.11241e-12 | 0.1609454 | 0.01985661 | 17.66666 | 0.9851375 | 0.2520637 | (022)
1210 | 1675 | 0.2550578 | 2.82794 | 0.008342646 | 2.101652e-12 | -0.9485025 | 0.01964543 | 17.85657 | 0.9822578 | 0.2950154 | (022)
1211 | 1676 | 0.2579258 | 2.827913 | 0.008399844 | 4.415912e-13 | -0.06487561 | 0.01978012 | 17.73497 | 0.9820667 | 0.3020583 | (022)
1212 | 1678 | 0.2618974 | 2.827445 | 0.008713805 | 4.544337e-11 | 0.0145419 | 0.02051944 | 17.09598 | 0.9834337 | 0.2749598 | (022)
1213 | 1679 | 0.2588825 | 2.82767 | 0.008412098 | 1.128053e-11 | -0.621157 | 0.01980898 | 17.70914 | 0.9858526 | 0.2389395 | (022)
1214 | 1680 | 0.2568431 | 2.827994 | 0.008348791 | 4.547751e-12 | -0.6036713 | 0.0196599 | 17.84342 | 0.9826178 | 0.2925429 | (022)
1215 | 1682 | 0.2582072 | 2.828164 | 0.008479982 | 1.411538e-12 | -0.5373304 | 0.01996883 | 17.56737 | 0.9808784 | 0.3198264 | (022)
1216 | 1683 | 0.2570016 | 2.828061 | 0.008395531 | 1.07488e-10 | -0.5446479 | 0.01976996 | 17.74409 | 0.980845 | 0.3212069 | (022)
1217 | 1684 | 0.2610483 | 2.827669 | 0.008444297 | 2.581052e-11 | -0.5980676 | 0.0198848 | 17.64161 | 0.9846425 | 0.2628521 | (022)
1218 | 1686 | 0.2562345 | 2.827876 | 0.008341149 | 1.131428e-12 | -1.281027 | 0.0196419 | 17.85977 | 0.9853878 | 0.2446233 | (022)
1219 | 1687 | 0.2549166 | 2.828133 | 0.008477614 | 3.788694e-10 | 0.7106226 | 0.01996326 | 17.57228 | 0.9814757 | 0.301258 | (022)
1220 | 1688 | 0.2561091 | 2.828017 | 0.008298511 | 9.821366e-12 | -0.406521 | 0.0195415 | 17.95154 | 0.9852236 | 0.2482964 | (022)
1221 | 1690 | 0.2595503 | 2.827643 | 0.008517753 | 6.014023e-12 | 0.3648533 | 0.02005777 | 17.48947 | 0.9835983 | 0.2745242 | (022)
1222 | 1691 | 0.2570752 | 2.827978 | 0.008408083 | 2.432253e-10 | -0.8527636 | 0.01979952 | 17.7176 | 0.983697 | 0.2723987 | (022)
1223 | 1693 | 0.2525613 | 2.828266 | 0.008358111 | 8.065937e-12 | -0.7800306 | 0.01968185 | 17.82353 | 0.9812653 | 0.3050265 | (022)
1224 | 1694 | 0.257825 | 2.82842 | 0.008280664 | 8.886003e-12 | -0.2012602 | 0.01949947 | 17.99023 | 0.9803019 | 0.3378868 | (022)
1225 | 1695 | 0.2563272 | 2.828182 | 0.008221097 | 2.700062e-13 | -0.2505494 | 0.0193592 | 18.12058 | 0.9818395 | 0.3100746 | (022)
1226 | 1697 | 0.2605318 | 2.827867 | 0.008587869 | 9.865497e-12 | -1.11993 | 0.02022289 | 17.34668 | 0.9821579 | 0.2991894 | (022)
1227 | 1698 | 0.258161 | 2.828234 | 0.008329488 | 1.877175e-10 | -0.9158479 | 0.01961444 | 17.88478 | 0.9805954 | 0.3317069 | (022)
1228 | 1699 | 0.2554773 | 2.828124 | 0.008295985 | 1.838687e-09 | -0.6867327 | 0.01953555 | 17.957 | 0.983819 | 0.2711854 | (022)
1229 | 1701 | 0.257653 | 2.828265 | 0.008380677 | 4.420131e-12 | -0.1965843 | 0.01973499 | 17.77553 | 0.9814347 | 0.3131742 | (022)
1230 | 1702 | 0.257399 | 2.828046 | 0.008301742 | 2.958068e-10 | -0.7501608 | 0.01954911 | 17.94455 | 0.9859159 | 0.2389193 | (022)
1231 | 1703 | 0.2570063 | 2.82793 | 0.008376163 | 9.69933e-11 | -0.534836 | 0.01972436 | 17.78511 | 0.9844581 | 0.260366 | (022)
1232 | 1705 | 0.2560247 | 2.828281 | 0.008285346 | 5.442762e-10 | -0.9001708 | 0.0195105 | 17.98006 | 0.9816452 | 0.3102131 | (022)
1233 | 1706 | 0.2571697 | 2.828428 | 0.008375842 | 1.434655e-10 | -0.3874528 | 0.0197236 | 17.7858 | 0.9809114 | 0.3213073 | (022)
1234 | 1708 | 0.2574433 | 2.828394 | 0.008238878 | 4.551914e-14 | -0.3742781 | 0.01940108 | 18.08147 | 0.9819372 | 0.3103452 | (022)
1235 | 1709 | 0.2614004 | 2.827863 | 0.008441682 | 7.446535e-09 | -1.183559 | 0.01987864 | 17.64708 | 0.9856117 | 0.2470276 | (022)
1236 | 1710 | 0.2593394 | 2.828007 | 0.008306919 | 2.944003e-09 | -0.9441379 | 0.0195613 | 17.93337 | 0.9855784 | 0.2483168 | (022)
1237 | 1712 | 0.255386 | 2.828343 | 0.008365467 | 4.459832e-09 | -0.8144265 | 0.01969917 | 17.80785 | 0.9802186 | 0.3293311 | (022)
1238 | 1713 | 0.2584127 | 2.828371 | 0.008285743 | 1.636849e-10 | -0.6416391 | 0.01951143 | 17.9792 | 0.9814335 | 0.3195761 | (022)
1239 | 1714 | 0.258223 | 2.828409 | 0.00817839 | 5.745261e-10 | -0.349973 | 0.01925864 | 18.2152 | 0.9830156 | 0.2958112 | (022)
1240 | 1716 | 0.2618534 | 2.827946 | 0.008590458 | 2.269706e-10 | -1.292814 | 0.02022898 | 17.34145 | 0.9833501 | 0.2816736 | (022)
1241 | 1717 | 0.2597076 | 2.828132 | 0.008377381 | 2.895141e-09 | -0.5299809 | 0.01972723 | 17.78253 | 0.9855829 | 0.2463007 | (022)
1242 | 1719 | 0.25771 | 2.828493 | 0.008174486 | 1.290357e-12 | -0.6075766 | 0.01924944 | 18.2239 | 0.9828754 | 0.2974158 | (022)
1243 | 1720 | 0.2558739 | 2.828558 | 0.008336736 | 8.765979e-09 | -0.6225349 | 0.01963151 | 17.86922 | 0.9806274 | 0.3248374 | (022)
1244 | 1721 | 0.2588358 | 2.828233 | 0.008337705 | 1.513567e-12 | -1.07847 | 0.01963379 | 17.86715 | 0.9853663 | 0.2500172 | (022)
1245 | 1723 | 0.2594303 | 2.828063 | 0.008361878 | 6.443657e-11 | -1.100301 | 0.01969072 | 17.8155 | 0.9851133 | 0.2547056 | (022)
1246 | 1724 | 0.2568295 | 2.828399 | 0.008199548 | 1.851198e-09 | -0.4558122 | 0.01930846 | 18.1682 | 0.9842322 | 0.2705529 | (022)
1247 | 1725 | 0.2588919 | 2.828603 | 0.008380178 | 3.400097e-11 | -0.7041934 | 0.01973381 | 17.77659 | 0.980544 | 0.3320013 | (022)
1248 | 1727 | 0.2582759 | 2.828562 | 0.008230659 | 3.816536e-11 | -0.5540404 | 0.01938172 | 18.09953 | 0.9813671 | 0.3228884 | (022)
1249 | 1728 | 0.2601284 | 2.828236 | 0.008452728 | 4.888593e-09 | -0.1483776 | 0.01990465 | 17.62402 | 0.9832358 | 0.2847935 | (022)
1250 | 1729 | 0.2575671 | 2.828377 | 0.008222839 | 2.99297e-10 | -1.04776 | 0.01936331 | 18.11674 | 0.9858958 | 0.2424267 | (022)
1251 | 1731 | 0.2585747 | 2.828662 | 0.008308471 | 1.362006e-09 | -1.043639 | 0.01956495 | 17.93002 | 0.9805248 | 0.3351042 | (022)
1252 | 1732 | 0.2599954 | 2.828816 | 0.008233527 | 1.515633e-10 | -0.08807075 | 0.01938847 | 18.09322 | 0.9825419 | 0.3058321 | (022)
1253 | 1734 | 0.2595106 | 2.828555 | 0.008107191 | 1.143751e-10 | -1.43768 | 0.01909098 | 18.37517 | 0.9833925 | 0.2955938 | (022)
1254 | 1735 | 0.2614944 | 2.828288 | 0.00841542 | 6.83803e-12 | -0.8299545 | 0.0198168 | 17.70215 | 0.984391 | 0.2693645 | (022)
1255 | 1736 | 0.2599804 | 2.828569 | 0.008226645 | 1.508496e-10 | -0.9598917 | 0.01937227 | 18.10836 | 0.9838132 | 0.2838571 | (022)
1256 | 1738 | 0.2567652 | 2.828717 | 0.008161977 | 8.892717e-09 | -1.455966 | 0.01921999 | 18.25183 | 0.9836511 | 0.2825823 | (022)
1257 | 1739 | 0.2588366 | 2.82871 | 0.008212013 | 5.777441e-10 | -0.3122737 | 0.01933781 | 18.14062 | 0.9831534 | 0.293329 | (022)
1258 | 1740 | 0.2611153 | 2.82846 | 0.008297899 | 7.879541e-11 | -0.7436294 | 0.01954006 | 17.95286 | 0.9865507 | 0.2347571 | (022)
1259 | 1742 | 0.2607606 | 2.828422 | 0.008182839 | 4.057662e-10 | -0.7689097 | 0.01926911 | 18.2053 | 0.9874799 | 0.2213659 | (022)
1260 | 1743 | 0.2578386 | 2.82881 | 0.008018403 | 6.686229e-09 | -1.128092 | 0.0188819 | 18.57864 | 0.9866066 | 0.2375086 | (022)
1261 | 1745 | 0.255272 | 2.828945 | 0.007975673 | 9.632201e-11 | -1.45896 | 0.01878127 | 18.67818 | 0.9860051 | 0.2450917 | (022)
1262 | 1746 | 0.2556679 | 2.828985 | 0.007944746 | 1.295084e-08 | -1.534585 | 0.01870845 | 18.75089 | 0.9868618 | 0.2316829 | (022)
1263 | 1747 | 0.2517174 | 2.829251 | 0.007857406 | 3.603665e-10 | -1.325232 | 0.01850278 | 18.95931 | 0.9868326 | 0.2279583 | (022)
1264 | 1750 | 0.2498078 | 2.829894 | 0.007722336 | 2.218835e-10 | -1.861873 | 0.01818471 | 19.29093 | 0.9828879 | 0.2992699 | (022)
1265 | 1751 | 0.2518694 | 2.82966 | 0.00768141 | 3.169687e-14 | -1.370254 | 0.01808834 | 19.39371 | 0.9878074 | 0.2168196 | (022)
1266 | 1753 | 0.2506438 | 2.829754 | 0.007667031 | 7.641321e-10 | -0.9506182 | 0.01805448 | 19.43008 | 0.9847321 | 0.2701083 | (022)
1267 | 1754 | 0.2514793 | 2.829878 | 0.007685354 | 5.440617e-09 | -2.407014 | 0.01809763 | 19.38375 | 0.9856291 | 0.2556598 | (022)
1268 | 1757 | 0.2526343 | 2.829609 | 0.00776015 | 1.43947e-10 | -1.478924 | 0.01827376 | 19.19692 | 0.9902159 | 0.1725814 | (022)
1269 | 1758 | 0.2526175 | 2.829902 | 0.007728473 | 7.783211e-09 | -1.166048 | 0.01819916 | 19.27561 | 0.9880161 | 0.2127345 | (022)
1270 | 1760 | 0.2531367 | 2.830015 | 0.007748091 | 6.198886e-11 | -1.198421 | 0.01824536 | 19.2268 | 0.986457 | 0.2410912 | (022)
1271 | 1761 | 0.2529066 | 2.829721 | 0.007861812 | 6.466775e-10 | -0.967893 | 0.01851315 | 18.94869 | 0.9895345 | 0.1821766 | (022)
1272 | 1763 | 0.2526057 | 2.829949 | 0.007590244 | 6.576907e-09 | -1.121802 | 0.01787366 | 19.62664 | 0.9902632 | 0.1760846 | (022)
1273 | 1764 | 0.2506625 | 2.830316 | 0.007674148 | 1.397779e-08 | -1.539527 | 0.01807124 | 19.41206 | 0.9878268 | 0.2147344 | (022)
1274 | 1765 | 0.2539487 | 2.830317 | 0.007700325 | 2.938227e-11 | -1.224493 | 0.01813288 | 19.34607 | 0.9860527 | 0.2518133 | (022)
1275 | 1767 | 0.2548129 | 2.830115 | 0.007693993 | 5.272965e-11 | -1.584402 | 0.01811797 | 19.36199 | 0.9903742 | 0.1744763 | (022)
1276 | 1768 | 0.2537159 | 2.830119 | 0.00757972 | 2.347844e-12 | -1.540232 | 0.01784888 | 19.65389 | 0.989688 | 0.1886819 | (022)
1277 | 1769 | 0.2545626 | 2.830483 | 0.007646546 | 3.308091e-09 | -2.061075 | 0.01800624 | 19.48213 | 0.9874002 | 0.2304961 | (022)
1278 | 1771 | 0.2543463 | 2.830409 | 0.007711722 | 3.044976e-10 | -1.459323 | 0.01815972 | 19.31748 | 0.9885966 | 0.2057333 | (022)
1279 | 1772 | 0.2548459 | 2.830447 | 0.007598623 | 2.545214e-09 | -1.709887 | 0.01789339 | 19.605 | 0.9876934 | 0.2270721 | (022)
1280 | 1774 | 0.2528248 | 2.830298 | 0.007605768 | 1.358484e-09 | -1.345862 | 0.01791022 | 19.58658 | 0.9906367 | 0.169234 | (022)
1281 | 1775 | 0.2574195 | 2.830415 | 0.007677534 | 9.070367e-11 | -2.186415 | 0.01807921 | 19.4035 | 0.9907992 | 0.1707434 | (022)
1282 | 1776 | 0.2549115 | 2.830618 | 0.007711784 | 7.199369e-11 | -1.167365 | 0.01815986 | 19.31732 | 0.9852172 | 0.2686725 | (022)
1283 | 1778 | 0.2564827 | 2.830629 | 0.007590995 | 0.02396657 | -1.1538 | 0.01781087 | 19.69583 | 0.9896086 | 0.1904812 | (022)
1284 | 1779 | 0.254414 | 2.830731 | 0.00756623 | 6.579674e-09 | -1.116638 | 0.01781711 | 19.68894 | 0.9882866 | 0.216124 | (022)
1285 | 1780 | 0.2548147 | 2.830371 | 0.007774902 | 4.097505e-10 | -1.129017 | 0.0183085 | 19.1605 | 0.9905351 | 0.1693346 | (022)
1286 | 1782 | 0.2574077 | 2.830614 | 0.007607133 | 0.002205946 | -1.303662 | 0.01790747 | 19.58958 | 0.9894937 | 0.1966926 | (022)
1287 | 1783 | 0.2535325 | 2.830865 | 0.007560106 | 2.935102e-11 | -1.267737 | 0.01780269 | 19.70488 | 0.98708 | 0.2373241 | (022)
1288 | 1784 | 0.2566159 | 2.830721 | 0.007658789 | 3.131309e-08 | -0.7383777 | 0.01803507 | 19.45099 | 0.9875917 | 0.2296552 | (022)
1289 | 1786 | 0.2562462 | 2.830626 | 0.007593451 | 1.748955e-08 | -1.238624 | 0.01788121 | 19.61836 | 0.9900538 | 0.1850955 | (022)
1290 | 1787 | 0.2546614 | 2.830527 | 0.007593932 | 3.003153e-14 | -1.850123 | 0.01788234 | 19.61711 | 0.9908705 | 0.1678357 | (022)
1291 | 1789 | 0.2536962 | 2.83094 | 0.007521004 | 0.01594361 | -1.320169 | 0.01766806 | 19.85503 | 0.9880532 | 0.2182958 | (022)
1292 | 1790 | 0.2558952 | 2.831011 | 0.007733784 | 3.04034e-09 | -1.469954 | 0.01821167 | 19.26237 | 0.9862268 | 0.2513229 | (022)
1293 | 1791 | 0.2574236 | 2.831048 | 0.007522282 | 0.0152481 | -1.196853 | 0.01767292 | 19.84957 | 0.9869458 | 0.2458725 | (022)
1294 | 1793 | 0.2607977 | 2.830981 | 0.007397224 | 0.06725996 | -1.289854 | 0.0172426 | 20.34496 | 0.9886537 | 0.2148562 | (022)
1295 | 1794 | 0.2545339 | 2.83081 | 0.00760614 | 1.017819e-08 | -1.412423 | 0.01791109 | 19.58563 | 0.9898974 | 0.1852409 | (022)
1296 | 1795 | 0.2551117 | 2.83101 | 0.007593274 | 0.005430468 | -1.34552 | 0.01786616 | 19.63488 | 0.9869746 | 0.2401251 | (022)
1297 | 1797 | 0.253358 | 2.830965 | 0.00755135 | 1.501158e-09 | -1.372423 | 0.01778207 | 19.72773 | 0.9884311 | 0.2122546 | (022)
1298 | 1798 | 0.2576892 | 2.831089 | 0.007473126 | 0.0531943 | 0.06617019 | 0.01745682 | 20.0953 | 0.9869125 | 0.2414816 | (022)
1299 | 1800 | 0.2570887 | 2.830681 | 0.007790111 | 6.587009e-11 | -1.294477 | 0.01834431 | 19.12309 | 0.9886655 | 0.2063998 | (022)
1300 | 1801 | 0.2572049 | 2.830942 | 0.007570697 | 0.02637728 | -1.254003 | 0.01775677 | 19.75584 | 0.9877605 | 0.2264017 | (022)
1301 | 1802 | 0.258392 | 2.831197 | 0.007494343 | 0.06222866 | -0.7710327 | 0.01748236 | 20.06594 | 0.9879464 | 0.221483 | (022)
1302 | 1804 | 0.2555979 | 2.83117 | 0.007619907 | 5.975758e-08 | -1.409036 | 0.01794351 | 19.55024 | 0.9865903 | 0.2482582 | (022)
1303 | 1805 | 0.2558405 | 2.831131 | 0.007585541 | 1.981626e-07 | -1.630021 | 0.01786258 | 19.63881 | 0.9881401 | 0.2208831 | (022)
1304 | 1806 | 0.2572712 | 2.830998 | 0.007596208 | 1.268792e-08 | -2.153443 | 0.0178877 | 19.61124 | 0.9887567 | 0.2114497 | (022)
1305 | 1808 | 0.2559532 | 2.831101 | 0.007377937 | 0.05288094 | -1.128523 | 0.01723528 | 20.3536 | 0.9898873 | 0.1867284 | (022)
1306 | 1809 | 0.2601171 | 2.831415 | 0.007460575 | 0.06387742 | -0.9936805 | 0.01739922 | 20.16182 | 0.9865454 | 0.2520133 | (022)
1307 | 1810 | 0.2569104 | 2.831251 | 0.007473886 | 0.03557239 | -1.322473 | 0.01750532 | 20.03962 | 0.9873891 | 0.2347727 | (022)
1308 | 1812 | 0.2566465 | 2.830968 | 0.007582259 | 0.0009307731 | -1.769482 | 0.01785235 | 19.65007 | 0.9876436 | 0.2316999 | (022)
1309 | 1813 | 0.2649033 | 2.831343 | 0.007342631 | 0.1224835 | -0.07359696 | 0.01697147 | 20.66998 | 0.9870848 | 0.243993 | (022)
1310 | 1815 | 0.2542249 | 2.831299 | 0.007629301 | 0.01924948 | -1.106822 | 0.01791352 | 19.58297 | 0.9859933 | 0.2525949 | (022)
1311 | 1816 | 0.2534895 | 2.831179 | 0.007589867 | 8.04498e-09 | -1.53989 | 0.01787277 | 19.62762 | 0.9854845 | 0.2659079 | (022)
1312 | 1817 | 0.2625609 | 2.831085 | 0.007430117 | 0.08906342 | -0.9155958 | 0.01726179 | 20.32234 | 0.9878686 | 0.2279155 | (022)
1313 | 1819 | 0.2560026 | 2.83104 | 0.007636236 | 1.64788e-08 | -1.396577 | 0.01798196 | 19.50843 | 0.9873044 | 0.2350118 | (022)
1314 | 1820 | 0.2556173 | 2.831211 | 0.007536124 | 0.01164971 | -0.2683246 | 0.01771506 | 19.80235 | 0.9867691 | 0.2454927 | (022)
1315 | 1821 | 0.2575157 | 2.831258 | 0.007510681 | 0.0317625 | -1.396791 | 0.01760166 | 19.92994 | 0.9867237 | 0.2478181 | (022)
1316 | 1823 | 0.2570172 | 2.831219 | 0.007436475 | 0.03705572 | -1.375409 | 0.01741379 | 20.14496 | 0.9876584 | 0.2310033 | (022)
1317 | 1824 | 0.2578832 | 2.830827 | 0.007761932 | 1.948747e-11 | -1.58733 | 0.01827795 | 19.19252 | 0.9885117 | 0.2115356 | (022)
1318 | 1826 | 0.2617164 | 2.8313 | 0.007418131 | 0.0832843 | -0.1400202 | 0.01724915 | 20.33723 | 0.9857544 | 0.2677836 | (022)
1319 | 1827 | 0.2578848 | 2.831306 | 0.00741936 | 0.04863841 | -1.194914 | 0.01734322 | 20.22693 | 0.9886758 | 0.2118486 | (022)
1320 | 1828 | 0.2580715 | 2.831172 | 0.007381764 | 0.07248419 | -1.06801 | 0.01719288 | 20.4038 | 0.9902642 | 0.1799112 | (022)
1321 | 1830 | 0.2576162 | 2.830997 | 0.007750372 | 1.495792e-09 | -1.072739 | 0.01825073 | 19.22114 | 0.988255 | 0.2160542 | (022)
1322 | 1831 | 0.2614103 | 2.831214 | 0.007422673 | 0.07443604 | -0.9452209 | 0.01728302 | 20.29738 | 0.9880691 | 0.2248747 | (022)
1323 | 1832 | 0.2624623 | 2.831293 | 0.007474542 | 0.09543862 | 0.399546 | 0.01734809 | 20.22125 | 0.987965 | 0.2227431 | (022)
1324 | 1834 | 0.2534506 | 2.831222 | 0.007513446 | 0.007725273 | -1.394132 | 0.01767222 | 19.85036 | 0.9879352 | 0.2216812 | (022)
1325 | 1835 | 0.2568307 | 2.830835 | 0.007600766 | 0.002515483 | -1.146454 | 0.01789165 | 19.60691 | 0.9900756 | 0.1849547 | (022)
1326 | 1837 | 0.2580522 | 2.830855 | 0.007679643 | 1.264446e-06 | -1.285389 | 0.01808417 | 19.39817 | 0.9889906 | 0.2053103 | (022)
1327 | 1838 | 0.2571997 | 2.831226 | 0.007543647 | 0.03108062 | -0.8857538 | 0.01768074 | 19.8408 | 0.9880755 | 0.2205132 | (022)
1328 | 1839 | 0.2565249 | 2.831227 | 0.007665444 | 0.009754241 | -1.753636 | 0.01802421 | 19.46271 | 0.9882362 | 0.2160817 | (022)
1329 | 1841 | 0.2612223 | 2.831213 | 0.007465835 | 0.08945819 | -0.7553964 | 0.01734372 | 20.22634 | 0.987319 | 0.2345027 | (022)
1330 | 1842 | 0.2566163 | 2.831092 | 0.007569342 | 0.002528017 | -1.413553 | 0.01781765 | 19.68834 | 0.9881596 | 0.2219042 | (022)
1331 | 1843 | 0.2545198 | 2.831185 | 0.007600969 | 0.008853245 | -0.7131059 | 0.01787504 | 19.62513 | 0.9891027 | 0.1985773 | (022)
1332 | 1845 | 0.2559132 | 2.831454 | 0.007582972 | 3.924392e-09 | -1.415359 | 0.01785653 | 19.64547 | 0.9866448 | 0.2492619 | (022)
1333 | 1846 | 0.2606982 | 2.831523 | 0.007367787 | 0.08755223 | 0.08487224 | 0.01712093 | 20.48954 | 0.9866183 | 0.250467 | (022)
1334 | 1848 | 0.2586269 | 2.831202 | 0.007480918 | 0.02662097 | -1.085356 | 0.01754555 | 19.99367 | 0.9889862 | 0.2085029 | (022)
1335 | 1849 | 0.2563731 | 2.831445 | 0.00747014 | 0.04287588 | -0.7175276 | 0.01747719 | 20.07187 | 0.988018 | 0.2206923 | (022)
1336 | 1850 | 0.2568115 | 2.831556 | 0.007490323 | 0.04277914 | -1.269671 | 0.01752467 | 20.01749 | 0.9884313 | 0.2132857 | (022)
1337 | 1852 | 0.2625621 | 2.831655 | 0.007263903 | 0.132129 | -0.2427108 | 0.01676464 | 20.92499 | 0.9866012 | 0.2501834 | (022)
1338 | 1853 | 0.2623364 | 2.831488 | 0.007359028 | 0.1124798 | -0.8570497 | 0.01703549 | 20.5923 | 0.9889463 | 0.2057383 | (022)
1339 | 1854 | 0.2568757 | 2.831233 | 0.007580845 | 0.01494679 | -1.644097 | 0.01781132 | 19.69534 | 0.9910648 | 0.1655659 | (022)
1340 | 1856 | 0.2614349 | 2.83159 | 0.007341563 | 0.1216764 | 0.4239805 | 0.0169711 | 20.67043 | 0.9883084 | 0.2148478 | (022)
1341 | 1857 | 0.2554932 | 2.83157 | 0.007412258 | 0.03686019 | -1.087855 | 0.01735759 | 20.21018 | 0.9882771 | 0.2174502 | (022)
1342 | 1858 | 0.2570687 | 2.831542 | 0.007544461 | 0.01959544 | -1.137499 | 0.01771339 | 19.80422 | 0.9880472 | 0.222779 | (022)
1343 | 1860 | 0.2598591 | 2.831338 | 0.00754189 | 0.04018689 | -0.9006044 | 0.01765225 | 19.87281 | 0.9906621 | 0.1746711 | (022)
1344 | 1861 | 0.2648239 | 2.831576 | 0.007201819 | 0.1231456 | -0.2233197 | 0.01664431 | 21.07627 | 0.9880383 | 0.230727 | (022)
1345 | 1863 | 0.2617807 | 2.831755 | 0.007325858 | 0.1151283 | -0.5418718 | 0.01695182 | 20.69394 | 0.9871502 | 0.2392413 | (022)
1346 | 1864 | 0.2556955 | 2.831644 | 0.007539546 | 1.387198e-10 | -1.239206 | 0.01775427 | 19.75862 | 0.9879755 | 0.2251783 | (022)
1347 | 1865 | 0.2575603 | 2.831548 | 0.007436454 | 0.04673995 | -0.2158442 | 0.01738818 | 20.17462 | 0.9897436 | 0.1906073 | (022)
1348 | 1867 | 0.2612332 | 2.831617 | 0.007327549 | 0.1099288 | -0.8981341 | 0.01696925 | 20.67269 | 0.9895462 | 0.1941757 | (022)
1349 | 1868 | 0.2581167 | 2.83178 | 0.007475134 | 0.04886644 | -0.1471479 | 0.01747299 | 20.0767 | 0.9847961 | 0.2830112 | (022)
1350 | 1869 | 0.262792 | 2.831682 | 0.007419085 | 0.1060219 | -0.7471496 | 0.01719151 | 20.40541 | 0.9888366 | 0.207534 | (022)
1351 | 1871 | 0.2661586 | 2.831645 | 0.007165264 | 0.1499612 | -0.07372831 | 0.01649165 | 21.27137 | 0.9899013 | 0.1935015 | (022)
1352 | 1872 | 0.259479 | 2.831358 | 0.007490808 | 0.006205652 | -1.015635 | 0.01762301 | 19.90579 | 0.9901741 | 0.1895344 | (022)
1353 | 1874 | 0.2611657 | 2.831522 | 0.007398289 | 0.08598571 | -0.755552 | 0.01719592 | 20.40018 | 0.9897328 | 0.1918484 | (022)
1354 | 1875 | 0.2617193 | 2.831661 | 0.007438374 | 0.08468838 | -0.8339525 | 0.01729251 | 20.28623 | 0.987324 | 0.2372125 | (022)
1355 | 1876 | 0.2643113 | 2.831772 | 0.007254075 | 0.121051 | -1.012358 | 0.01677047 | 20.91772 | 0.9880418 | 0.2285315 | (022)
1356 | 1878 | 0.2665084 | 2.831495 | 0.007447492 | 0.1081431 | -0.6716308 | 0.01725173 | 20.33418 | 0.9904263 | 0.1816029 | (022)
1357 | 1879 | 0.258439 | 2.831562 | 0.007409912 | 0.07713362 | -0.7713745 | 0.01724621 | 20.3407 | 0.9901497 | 0.1810351 | (022)
1358 | 1880 | 0.2643814 | 2.83183 | 0.007288938 | 0.140478 | 0.5495474 | 0.01680082 | 20.87992 | 0.9884986 | 0.2147679 | (022)
1359 | 1882 | 0.2618458 | 2.831794 | 0.007309663 | 0.1166043 | -0.4728093 | 0.01691051 | 20.74449 | 0.9882204 | 0.2194724 | (022)
1360 | 1883 | 0.2581059 | 2.831498 | 0.00741183 | 0.06900453 | -1.091778 | 0.01727205 | 20.31026 | 0.9900719 | 0.1831742 | (022)
1361 | 1885 | 0.2566293 | 2.828707 | 0.009641864 | 0.09635725 | 0.847772 | 0.0223752 | 15.67807 | 0.9694697 | 0.4050941 | (022)
1362 | 1886 | 0.2246771 | 2.821705 | 0.008640631 | 9.478907e-11 | -1.198397 | 0.02034713 | 17.24076 | 0.9188988 | 1.072402 | (022)
1363 | 1887 | 0.2186076 | 2.821908 | 0.008559386 | 2.431267e-10 | -0.9756269 | 0.02015581 | 17.4044 | 0.9302088 | 0.8726161 | (022)
1364 | 1889 | 0.2100127 | 2.822137 | 0.008498901 | 4.629954e-09 | -1.971258 | 0.02001338 | 17.52827 | 0.9346537 | 0.7582133 | (022)
1365 | 1890 | 0.2079988 | 2.822435 | 0.00813058 | 1.960549e-09 | -1.469275 | 0.01914605 | 18.32231 | 0.9387994 | 0.7302156 | (022)
1366 | 1891 | 0.2610723 | 2.823985 | 0.005383857 | 1 | 4.539772 | 0.01076771 | 32.57887 | 0.9469866 | 0.6725255 | (022)
1367 | 1893 | 0.2554803 | 2.824087 | 0.004846506 | 1 | 3.093465 | 0.009693012 | 36.19101 | 0.9650981 | 0.4733441 | (022)
1368 | 1894 | 0.2541749 | 2.824179 | 0.004521791 | 1 | 2.120471 | 0.009043583 | 38.78993 | 0.9735207 | 0.3838789 | (022)
1369 | 1895 | 0.2553052 | 2.824286 | 0.004349088 | 1 | 2.71178 | 0.008698176 | 40.33029 | 0.979823 | 0.3080857 | (022)
1370 | 1897 | 0.2611274 | 2.824402 | 0.004187616 | 1 | 2.885458 | 0.008375232 | 41.8854 | 0.9849553 | 0.2515382 | (022)
1371 | 1898 | 0.2638412 | 2.824538 | 0.004148713 | 0.9678558 | 2.978182 | 0.008344743 | 42.03843 | 0.986609 | 0.2394744 | (022)
1372 | 1900 | 0.2685937 | 2.824673 | 0.004277645 | 0.8581836 | 1.450048 | 0.008770538 | 39.99754 | 0.9890122 | 0.2176484 | (022)
1373 | 1901 | 0.2680445 | 2.824778 | 0.004183769 | 0.7868538 | 1.260885 | 0.00868395 | 40.39636 | 0.9916732 | 0.1799266 | (022)
1374 | 1902 | 0.4115171 | 2.824822 | 0.003666363 | 0.5647411 | 1.742101 | 0.007898954 | 44.41094 | 0.9974114 | 0.1859127 | (022)
1375 | 1904 | 0.4342471 | 2.824761 | 0.003655676 | 0.5413653 | 1.401922 | 0.007906251 | 44.36995 | 0.9975123 | 0.2028803 | (022)
1376 | 1905 | 0.4352449 | 2.824728 | 0.003667887 | 0.5543909 | 2.271866 | 0.007915707 | 44.31694 | 0.9969528 | 0.2458127 | (022)
1377 | 1906 | 0.4296409 | 2.824719 | 0.003661062 | 0.5768627 | 2.277523 | 0.007871788 | 44.5642 | 0.9968258 | 0.2456336 | (022)
1378 | 1908 | 0.4320625 | 2.824783 | 0.003653856 | 0.6014387 | 2.873209 | 0.007824431 | 44.83392 | 0.9964152 | 0.2766453 | (022)
1379 | 1909 | 0.4305544 | 2.824769 | 0.003651813 | 0.6050335 | 2.34519 | 0.007815398 | 44.88574 | 0.9962264 | 0.2885192 | (022)
1380 | 1911 | 0.4343431 | 2.824744 | 0.003673928 | 0.6170679 | 3.015931 | 0.00784704 | 44.70475 | 0.9958817 | 0.3146338 | (022)
1381 | 1912 | 0.4396003 | 2.824678 | 0.003716371 | 0.6201395 | 2.361145 | 0.007933642 | 44.21676 | 0.9960208 | 0.3053585 | (022)
1382 | 1913 | 0.4427329 | 2.824642 | 0.003727663 | 0.6181219 | 2.203962 | 0.007960418 | 44.06803 | 0.9955178 | 0.3477524 | (022)
1383 | 1915 | 0.4467917 | 2.824651 | 0.003770403 | 0.6023303 | 2.159498 | 0.008072814 | 43.45448 | 0.9956485 | 0.3434987 | (022)
1384 | 1916 | 0.4526386 | 2.824716 | 0.003743062 | 0.6048776 | 2.742657 | 0.008010891 | 43.79038 | 0.9954297 | 0.3738546 | (022)
1385 | 1917 | 0.449494 | 2.824752 | 0.003716249 | 0.6387349 | 2.689913 | 0.007908862 | 44.3553 | 0.9947612 | 0.4159151 | (022)
1386 | 1919 | 0.4507772 | 2.824769 | 0.003727402 | 0.6425015 | 3.352378 | 0.007927616 | 44.25037 | 0.99447 | 0.4388529 | (022)
1387 | 1920 | 0.4462004 | 2.824776 | 0.003714404 | 0.6361563 | 3.27168 | 0.007908335 | 44.35826 | 0.9947837 | 0.4094828 | (022)
1388 | 1921 | 0.4458066 | 2.824779 | 0.003725978 | 0.6215496 | 2.980654 | 0.007952288 | 44.11308 | 0.9948753 | 0.4047798 | (022)
1389 | 1923 | 0.4486015 | 2.824816 | 0.00370255 | 0.6506024 | 2.607997 | 0.007864118 | 44.60766 | 0.9944378 | 0.439035 | (022)
1390 | 1924 | 0.445749 | 2.82487 | 0.003700179 | 0.6609112 | 3.528322 | 0.007845547 | 44.71325 | 0.9941644 | 0.452249 | (022)
1391 | 1926 | 0.4489672 | 2.824868 | 0.003727518 | 0.6558659 | 3.340708 | 0.007910186 | 44.34787 | 0.9940679 | 0.4639181 | (022)
1392 | 1927 | 0.4444632 | 2.824926 | 0.003710269 | 0.647464 | 3.42824 | 0.007884644 | 44.49154 | 0.9938007 | 0.4822615 | (022)
1393 | 1928 | 0.4514716 | 2.824942 | 0.003701008 | 0.6748233 | 3.872355 | 0.007829035 | 44.80756 | 0.9938791 | 0.4823358 | (022)
1394 | 1930 | 0.4447363 | 2.824995 | 0.003689673 | 0.6631506 | 2.812905 | 0.007820339 | 44.85738 | 0.9937716 | 0.4837369 | (022)
1395 | 1931 | 0.4468251 | 2.825043 | 0.00370693 | 0.6716152 | 3.982489 | 0.007845782 | 44.71192 | 0.9935051 | 0.5031009 | (022)
1396 | 1932 | 0.446643 | 2.825041 | 0.003688905 | 0.6748694 | 4.334056 | 0.007803373 | 44.95491 | 0.9933414 | 0.5173205 | (022)
1397 | 1934 | 0.4397297 | 2.825114 | 0.003657761 | 0.6787261 | 3.721296 | 0.007732487 | 45.36703 | 0.9934835 | 0.4956135 | (022)
1398 | 1935 | 0.4415169 | 2.82515 | 0.003653579 | 0.6796783 | 3.387013 | 0.00772241 | 45.42622 | 0.9934075 | 0.5063029 | (022)
1399 | 1937 | 0.4394633 | 2.825196 | 0.003646802 | 0.6742775 | 2.631992 | 0.007715075 | 45.46941 | 0.9936557 | 0.4863458 | (022)
1400 | 1938 | 0.4362304 | 2.825201 | 0.003657805 | 0.6613373 | 3.172217 | 0.007755148 | 45.23446 | 0.993234 | 0.5143596 | (022)
1401 | 1939 | 0.4355992 | 2.82524 | 0.003669161 | 0.655668 | 2.961014 | 0.007786605 | 45.05172 | 0.993132 | 0.5210352 | (022)
1402 | 1941 | 0.4291405 | 2.825295 | 0.00365345 | 0.6590115 | 3.132862 | 0.00774893 | 45.27076 | 0.9937483 | 0.4615066 | (022)
1403 | 1942 | 0.4298674 | 2.825364 | 0.00364667 | 0.6574771 | 3.076937 | 0.007736534 | 45.34329 | 0.9932747 | 0.5001592 | (022)
1404 | 1943 | 0.4252797 | 2.825387 | 0.003677891 | 0.6439309 | 2.619224 | 0.007820449 | 44.85675 | 0.9934954 | 0.4730551 | (022)
1405 | 1945 | 0.4247315 | 2.825403 | 0.00365405 | 0.6436934 | 1.992339 | 0.007770061 | 45.14764 | 0.9937273 | 0.4590524 | (022)
1406 | 1946 | 0.4243624 | 2.825459 | 0.00365772 | 0.6491997 | 3.005037 | 0.00777072 | 45.14381 | 0.9934305 | 0.4767728 | (022)
1407 | 1947 | 0.4192967 | 2.82551 | 0.003652592 | 0.6468242 | 2.852024 | 0.007762903 | 45.18927 | 0.9936449 | 0.4515037 | (022)
1408 | 1949 | 0.4180215 | 2.825562 | 0.003656436 | 0.6442672 | 3.217631 | 0.007774391 | 45.1225 | 0.9933652 | 0.4683098 | (022)
1409 | 1952 | 0.4104519 | 2.825658 | 0.00364783 | 0.6316428 | 2.771581 | 0.007772433 | 45.13387 | 0.9935545 | 0.44321 | (022)
1410 | 1953 | 0.4073885 | 2.825717 | 0.003633322 | 0.6305204 | 2.59564 | 0.007742967 | 45.30562 | 0.9934353 | 0.4465801 | (022)
1411 | 1954 | 0.4063082 | 2.825762 | 0.003646911 | 0.6089458 | 2.002966 | 0.007799846 | 44.97524 | 0.9935686 | 0.4398716 | (022)
1412 | 1956 | 0.4048525 | 2.825821 | 0.003653552 | 0.6257359 | 2.191224 | 0.007792282 | 45.0189 | 0.993475 | 0.4351201 | (022)
1413 | 1957 | 0.4026103 | 2.82586 | 0.003659464 | 0.606395 | 2.045364 | 0.007830006 | 44.802 | 0.9933591 | 0.4431619 | (022)
1414 | 1959 | 0.3987959 | 2.825945 | 0.003654478 | 0.6012699 | 2.587186 | 0.007825981 | 44.82504 | 0.9932953 | 0.439652 | (022)
1415 | 1960 | 0.3956663 | 2.825992 | 0.003671949 | 0.6065864 | 1.666367 | 0.007856468 | 44.6511 | 0.9934095 | 0.4202725 | (022)
1416 | 1963 | 0.3912836 | 2.826088 | 0.003696027 | 0.5908688 | 1.257646 | 0.007928599 | 44.24488 | 0.9935696 | 0.4009442 | (022)
1417 | 1964 | 0.3867309 | 2.82614 | 0.003707571 | 0.5872988 | 1.984193 | 0.007958059 | 44.0811 | 0.993304 | 0.4063389 | (022)
1418 | 1966 | 0.3870626 | 2.826192 | 0.003715513 | 0.5928477 | 2.591283 | 0.007967791 | 44.02725 | 0.9931542 | 0.4119803 | (022)
1419 | 1967 | 0.3812679 | 2.826246 | 0.003721336 | 0.5599281 | 1.578576 | 0.008023745 | 43.72023 | 0.9934101 | 0.3935372 | (022)
1420 | 1968 | 0.3858055 | 2.826318 | 0.00373953 | 0.5809118 | 1.842509 | 0.008035131 | 43.65827 | 0.993119 | 0.4097936 | (022)
1421 | 1970 | 0.3785985 | 2.826372 | 0.003765116 | 0.5617524 | 1.67647 | 0.008115704 | 43.22483 | 0.9937428 | 0.360578 | (022)
1422 | 1971 | 0.3762869 | 2.826411 | 0.003770489 | 0.5591518 | 1.583519 | 0.008130764 | 43.14477 | 0.9933907 | 0.3758753 | (022)
1423 | 1972 | 0.3722853 | 2.826492 | 0.003774886 | 0.5435489 | 0.4260047 | 0.008161146 | 42.98415 | 0.9931794 | 0.3829599 | (022)
1424 | 1974 | 0.3742643 | 2.826554 | 0.00375841 | 0.5594961 | 1.399692 | 0.008104258 | 43.28588 | 0.9936076 | 0.3581693 | (022)
1425 | 1975 | 0.3768374 | 2.826612 | 0.00378837 | 0.5572147 | 1.838918 | 0.008171927 | 42.92744 | 0.9933522 | 0.374154 | (022)
1426 | 1977 | 0.3768942 | 2.826641 | 0.003804808 | 0.5445077 | 1.420823 | 0.00822454 | 42.65283 | 0.9935211 | 0.3665532 | (022)
1427 | 1978 | 0.3730379 | 2.826718 | 0.003816609 | 0.5450918 | 1.466372 | 0.00824926 | 42.52502 | 0.9935498 | 0.3550187 | (022)
1428 | 1979 | 0.374393 | 2.826754 | 0.003783794 | 0.5646031 | 1.544114 | 0.008152138 | 43.03165 | 0.9937303 | 0.344301 | (022)
1429 | 1981 | 0.3732114 | 2.826811 | 0.003790707 | 0.5484278 | 1.417778 | 0.008188788 | 42.83905 | 0.9940143 | 0.3297214 | (022)
1430 | 1982 | 0.3757767 | 2.826866 | 0.00381146 | 0.5609682 | 2.104621 | 0.008216659 | 42.69374 | 0.9934093 | 0.3614728 | (022)
1431 | 1983 | 0.3729203 | 2.826917 | 0.003792684 | 0.5510848 | 1.14201 | 0.008189482 | 42.83543 | 0.9937714 | 0.3404266 | (022)
1432 | 1985 | 0.3732527 | 2.82699 | 0.00378365 | 0.5600447 | 0.6005189 | 0.008157946 | 43.00101 | 0.9938587 | 0.333718 | (022)
1433 | 1986 | 0.3735581 | 2.827007 | 0.003797885 | 0.5575004 | 1.356188 | 0.008192067 | 42.82191 | 0.9938835 | 0.332099 | (022)
1434 | 1988 | 0.3744461 | 2.827086 | 0.003777195 | 0.5794551 | 2.335143 | 0.008118015 | 43.21253 | 0.994054 | 0.3189184 | (022)
1435 | 1989 | 0.3811122 | 2.82715 | 0.003723593 | 0.5964292 | 1.547672 | 0.007980387 | 43.95776 | 0.9940389 | 0.3302925 | (022)
1436 | 1990 | 0.3839328 | 2.827198 | 0.003697118 | 0.6202931 | 2.691539 | 0.00789234 | 44.44816 | 0.9945768 | 0.2997563 | (022)
1437 | 1992 | 0.3798236 | 2.827258 | 0.003627845 | 0.6426187 | 2.178515 | 0.007715724 | 45.46559 | 0.9944427 | 0.2993871 | (022)
1438 | 1993 | 0.3856327 | 2.827291 | 0.003640581 | 0.6356699 | 2.042222 | 0.007751786 | 45.25408 | 0.9950704 | 0.2743225 | (022)
1439 | 1994 | 0.3840477 | 2.82735 | 0.003603313 | 0.6475425 | 2.200271 | 0.007657252 | 45.81277 | 0.9942876 | 0.3146257 | (022)
1440 | 1997 | 0.3842252 | 2.827412 | 0.00354664 | 0.6688977 | 2.031162 | 0.007509945 | 46.71139 | 0.995095 | 0.2684078 | (022)
1441 | 1999 | 0.3912768 | 2.827457 | 0.003498242 | 0.6957191 | 3.184724 | 0.007374171 | 47.57144 | 0.9953799 | 0.2583507 | (022)
1442 | 2000 | 0.3933275 | 2.827479 | 0.003446577 | 0.7146348 | 2.522023 | 0.007242131 | 48.43877 | 0.9959408 | 0.2280326 | (022)
1443 | 2001 | 0.4163654 | 2.827522 | 0.002550045 | 1 | 3.352048 | 0.00510009 | 68.78309 | 0.9961369 | 0.2158066 | (022)
1444 | 2003 | 0.4194831 | 2.82755 | 0.002576706 | 1 | 3.804868 | 0.005153413 | 68.07138 | 0.9961619 | 0.2171338 | (022)
1445 | 2004 | 0.4197006 | 2.827565 | 0.002553853 | 1 | 3.481651 | 0.005107707 | 68.68052 | 0.9965319 | 0.197038 | (022)
1446 | 2006 | 0.4204556 | 2.827587 | 0.002505314 | 1 | 2.506894 | 0.005010628 | 70.01117 | 0.9968806 | 0.1791157 | (022)
1447 | 2007 | 0.4242377 | 2.827612 | 0.002563292 | 1 | 3.495745 | 0.005126584 | 68.42761 | 0.9973755 | 0.1525488 | (022)
1448 | 2008 | 0.424603 | 2.827631 | 0.002573521 | 1 | 2.857151 | 0.005147043 | 68.15563 | 0.9972915 | 0.1578426 | (022)
1449 | 2010 | 0.4058041 | 2.827736 | 0.003415533 | 0.7398417 | 2.272733 | 0.007146351 | 49.08798 | 0.9976623 | 0.1380339 | (022)
1450 | 2011 | 0.4063514 | 2.82774 | 0.003515638 | 0.7018041 | 2.145744 | 0.007403251 | 47.38458 | 0.9976585 | 0.1402976 | (022)
1451 | 2012 | 0.4089653 | 2.827805 | 0.003519356 | 0.7109941 | 2.736577 | 0.007399604 | 47.40793 | 0.9974907 | 0.1512151 | (022)
1452 | 2014 | 0.4356964 | 2.827723 | 0.002644161 | 1 | 3.430442 | 0.005288323 | 66.33482 | 0.9977472 | 0.1381617 | (022)
1453 | 2015 | 0.4093919 | 2.827863 | 0.003622818 | 0.6652694 | 2.24393 | 0.007675915 | 45.70138 | 0.9980353 | 0.1208719 | (022)
1454 | 2017 | 0.4119745 | 2.827917 | 0.003616928 | 0.6808328 | 2.451314 | 0.007643462 | 45.89543 | 0.9982106 | 0.110296 | (022)
1455 | 2018 | 0.4459042 | 2.827809 | 0.002728386 | 1 | 4.041329 | 0.005456771 | 64.28709 | 0.9976966 | 0.1476612 | (022)
1456 | 2019 | 0.4419536 | 2.827819 | 0.002737886 | 1 | 3.824595 | 0.005475771 | 64.06402 | 0.9976935 | 0.1452264 | (022)
1457 | 2021 | 0.4171496 | 2.828022 | 0.003666837 | 0.6699717 | 2.787264 | 0.007763062 | 45.18835 | 0.9983274 | 0.105894 | (022)
1458 | 2022 | 0.4184223 | 2.828058 | 0.003698438 | 0.6706424 | 3.022654 | 0.007829086 | 44.80727 | 0.9981752 | 0.1154228 | (022)
1459 | 2023 | 0.4196282 | 2.828097 | 0.003718763 | 0.6514519 | 3.139758 | 0.007897433 | 44.41949 | 0.9982521 | 0.1127145 | (022)
1460 | 2025 | 0.4205814 | 2.828165 | 0.003730566 | 0.6476625 | 2.862976 | 0.007927513 | 44.25094 | 0.9983615 | 0.1065246 | (022)
1461 | 2026 | 0.4272182 | 2.828189 | 0.003695386 | 0.6719687 | 2.788239 | 0.007820885 | 44.85425 | 0.9980899 | 0.1268207 | (022)
1462 | 2027 | 0.433065 | 2.828208 | 0.00370054 | 0.6946039 | 3.332996 | 0.007802072 | 44.96241 | 0.9979825 | 0.1348422 | (022)
1463 | 2029 | 0.4311625 | 2.828259 | 0.00374575 | 0.6728925 | 2.940033 | 0.007926248 | 44.25801 | 0.9979214 | 0.1391072 | (022)
1464 | 2030 | 0.4360975 | 2.828315 | 0.003741939 | 0.6930989 | 3.855961 | 0.007891355 | 44.4537 | 0.9978413 | 0.1457445 | (022)
1465 | 2032 | 0.4401252 | 2.828368 | 0.003737975 | 0.7091761 | 4.178913 | 0.007861672 | 44.62155 | 0.9977127 | 0.1557526 | (022)
1466 | 2033 | 0.4349698 | 2.82841 | 0.003757347 | 0.6909663 | 3.62525 | 0.007926693 | 44.25552 | 0.9975062 | 0.1681221 | (022)
1467 | 2034 | 0.4374643 | 2.828454 | 0.003763943 | 0.7095841 | 3.687439 | 0.007915743 | 44.31674 | 0.997409 | 0.1739974 | (022)
1468 | 2036 | 0.4356684 | 2.828503 | 0.003772828 | 0.7129748 | 3.909687 | 0.00792989 | 44.23768 | 0.9975201 | 0.1647011 | (022)
1469 | 2037 | 0.4361824 | 2.828534 | 0.003771435 | 0.7426258 | 4.057375 | 0.007887284 | 44.47665 | 0.9967807 | 0.2094763 | (022)
1470 | 2038 | 0.4298033 | 2.828621 | 0.003826771 | 0.7273594 | 3.846886 | 0.008023737 | 43.72027 | 0.9967203 | 0.2076905 | (022)
1471 | 2041 | 0.4250924 | 2.828747 | 0.003876952 | 0.7327219 | 4.304696 | 0.008121576 | 43.19358 | 0.9965279 | 0.2123331 | (022)
1472 | 2043 | 0.4214309 | 2.828794 | 0.003901895 | 0.7456437 | 4.417439 | 0.008155939 | 43.01159 | 0.9962224 | 0.2234183 | (022)
1473 | 2044 | 0.4092342 | 2.828826 | 0.003973335 | 0.7161868 | 4.110286 | 0.008346796 | 42.0281 | 0.9962885 | 0.2080609 | (022)
1474 | 2045 | 0.4060753 | 2.828919 | 0.004015921 | 0.7118724 | 3.558973 | 0.008442403 | 41.55214 | 0.9962942 | 0.2035334 | (022)
1475 | 2047 | 0.3965325 | 2.828972 | 0.004095388 | 0.6930796 | 4.067175 | 0.00863677 | 40.61703 | 0.9960789 | 0.2040709 | (022)
1476 | 2048 | 0.3932546 | 2.829022 | 0.004148195 | 0.6789637 | 3.546821 | 0.008768912 | 40.00495 | 0.9963365 | 0.1871377 | (022)
1477 | 2049 | 0.3858676 | 2.829069 | 0.004180894 | 0.6824692 | 3.270519 | 0.008832834 | 39.71545 | 0.9963515 | 0.1774537 | (022)
1478 | 2051 | 0.3787604 | 2.829137 | 0.004303087 | 0.6495148 | 3.449849 | 0.009141302 | 38.37527 | 0.9964949 | 0.1632086 | (022)
1479 | 2052 | 0.3711233 | 2.829195 | 0.004366023 | 0.6329381 | 2.984618 | 0.009300681 | 37.71766 | 0.996144 | 0.172012 | (022)
1480 | 2054 | 0.3639895 | 2.829277 | 0.004399512 | 0.6050234 | 3.260218 | 0.009415597 | 37.25732 | 0.9964264 | 0.1555573 | (022)
1481 | 2055 | 0.3611521 | 2.829395 | 0.004485253 | 0.6014676 | 2.081671 | 0.009604753 | 36.52358 | 0.9961399 | 0.1624526 | (022)
1482 | 2056 | 0.3580562 | 2.829454 | 0.004582713 | 0.5582019 | 2.610074 | 0.009883806 | 35.49239 | 0.9960573 | 0.1646639 | (022)
1483 | 2058 | 0.3528321 | 2.829539 | 0.004599609 | 0.5504325 | 1.978227 | 0.009932928 | 35.31687 | 0.9956216 | 0.1781356 | (022)
1484 | 2059 | 0.3492346 | 2.829628 | 0.004731853 | 0.518354 | 1.942656 | 0.01027237 | 34.14986 | 0.9955794 | 0.1748825 | (022)
1485 | 2060 | 0.345455 | 2.829741 | 0.004792027 | 0.4929119 | 1.17063 | 0.01044626 | 33.58139 | 0.9946344 | 0.2092219 | (022)
1486 | 2062 | 0.3410193 | 2.82983 | 0.004817482 | 0.467191 | 1.106757 | 0.01054572 | 33.26469 | 0.9950488 | 0.1907839 | (022)
1487 | 2063 | 0.3410981 | 2.829933 | 0.004863194 | 0.4459841 | 1.895871 | 0.01068238 | 32.83913 | 0.994123 | 0.2278815 | (022)
1488 | 2064 | 0.336578 | 2.830007 | 0.004891027 | 0.4588192 | 1.40931 | 0.01072124 | 32.72009 | 0.9940222 | 0.2219597 | (022)
1489 | 2066 | 0.3316096 | 2.830037 | 0.004928322 | 0.4295256 | 1.489866 | 0.01085421 | 32.31924 | 0.9938482 | 0.224996 | (022)
1490 | 2067 | 0.3284155 | 2.830077 | 0.004949791 | 0.4221907 | 1.31376 | 0.01091438 | 32.14108 | 0.9929726 | 0.2525276 | (022)
1491 | 2069 | 0.322208 | 2.830126 | 0.004954935 | 0.4350121 | 0.9893251 | 0.01090318 | 32.17409 | 0.9934795 | 0.2228868 | (022)
1492 | 2070 | 0.3155392 | 2.830109 | 0.004987501 | 0.4315384 | 0.364937 | 0.01098099 | 31.94611 | 0.9935872 | 0.2093602 | (022)
1493 | 2071 | 0.3130655 | 2.830114 | 0.004951239 | 0.4657811 | 1.292186 | 0.01084099 | 32.35865 | 0.9936611 | 0.199622 | (022)
1494 | 2073 | 0.307297 | 2.830122 | 0.004988001 | 0.4403909 | 0.7243338 | 0.01096642 | 31.98855 | 0.993904 | 0.1872573 | (022)
1495 | 2074 | 0.3095511 | 2.830122 | 0.004961191 | 0.4760518 | 1.566047 | 0.0108447 | 32.34758 | 0.9940322 | 0.1816591 | (022)
1496 | 2075 | 0.3057559 | 2.830133 | 0.005004405 | 0.4848445 | 0.8221819 | 0.01092355 | 32.11409 | 0.9937934 | 0.1813629 | (022)
1497 | 2077 | 0.3049867 | 2.830166 | 0.00495367 | 0.5033188 | 0.8125841 | 0.01078034 | 32.54072 | 0.9942121 | 0.1676378 | (022)
1498 | 2078 | 0.3039582 | 2.830217 | 0.004964275 | 0.5074417 | 1.799718 | 0.01079615 | 32.49305 | 0.9938561 | 0.1755118 | (022)
1499 | 2080 | 0.2979838 | 2.830186 | 0.005055899 | 0.4834819 | 0.6231428 | 0.0110384 | 31.77997 | 0.9949972 | 0.1371953 | (022)
1500 | 2081 | 0.3027714 | 2.830248 | 0.005043223 | 0.4951354 | 1.146365 | 0.01098987 | 31.9203 | 0.9947638 | 0.1471563 | (022)
1501 | 2082 | 0.3038832 | 2.830227 | 0.0050594 | 0.5335478 | 1.575589 | 0.01095616 | 32.0185 | 0.9948876 | 0.1396043 | (022)
1502 | 2084 | 0.2995936 | 2.830337 | 0.005056814 | 0.5024659 | 0.5496352 | 0.01100633 | 31.87256 | 0.9949381 | 0.1380262 | (022)
1503 | 2085 | 0.2987095 | 2.830343 | 0.005104438 | 0.5014034 | 0.2861765 | 0.01111191 | 31.56972 | 0.9949784 | 0.134802 | (022)
1504 | 2086 | 0.301614 | 2.830414 | 0.005123323 | 0.4997035 | 0.3019022 | 0.01115611 | 31.44464 | 0.9944779 | 0.1507129 | (022)
1505 | 2088 | 0.3024238 | 2.830438 | 0.005166808 | 0.5136251 | 0.8609279 | 0.01122528 | 31.25088 | 0.9944307 | 0.149471 | (022)
1506 | 2089 | 0.3026932 | 2.830535 | 0.005134606 | 0.5262903 | 0.9761428 | 0.01113225 | 31.51205 | 0.9951094 | 0.1308617 | (022)
1507 | 2090 | 0.3069834 | 2.830567 | 0.005156685 | 0.5409247 | 1.911927 | 0.01115334 | 31.45246 | 0.994977 | 0.1356979 | (022)
1508 | 2092 | 0.3096597 | 2.830648 | 0.00513145 | 0.5460936 | 1.367843 | 0.01108935 | 31.63396 | 0.9950585 | 0.1360166 | (022)
1509 | 2093 | 0.3083316 | 2.830747 | 0.005174569 | 0.5487128 | 1.200287 | 0.01117772 | 31.38386 | 0.9944743 | 0.1490445 | (022)
1510 | 2095 | 0.3072672 | 2.830805 | 0.005222716 | 0.5382927 | 1.632741 | 0.01130103 | 31.0414 | 0.9956018 | 0.1173554 | (022)
1511 | 2096 | 0.308956 | 2.830802 | 0.005247624 | 0.5450391 | 2.154409 | 0.01134237 | 30.92828 | 0.9957839 | 0.1123756 | (022)
1512 | 2097 | 0.3104817 | 2.830842 | 0.005267018 | 0.5408746 | 2.129406 | 0.01139207 | 30.79335 | 0.9951483 | 0.130566 | (022)
1513 | 2100 | 0.3075733 | 2.830931 | 0.005217834 | 0.5581324 | 1.77185 | 0.01125374 | 31.17186 | 0.9950166 | 0.1310957 | (022)
1514 | 2102 | 0.3105187 | 2.830972 | 0.005088238 | 0.596117 | 2.130706 | 0.01090565 | 32.1668 | 0.9948986 | 0.1361485 | (022)
1515 | 2103 | 0.3094586 | 2.830979 | 0.005115804 | 0.5991502 | 1.975596 | 0.01095923 | 32.00955 | 0.9953798 | 0.1213541 | (022)
1516 | 2104 | 0.3136907 | 2.831034 | 0.005013622 | 0.6345957 | 2.097113 | 0.01067727 | 32.85482 | 0.9952252 | 0.1277894 | (022)
1517 | 2106 | 0.3061421 | 2.831012 | 0.005038013 | 0.6045883 | 2.266963 | 0.01078286 | 32.53311 | 0.9948724 | 0.1334745 | (022)
1518 | 2108 | 0.3062971 | 2.83108 | 0.004865774 | 0.6352309 | 2.274415 | 0.01036131 | 33.85671 | 0.9943325 | 0.1495178 | (022)
1519 | 2110 | 0.3069234 | 2.831079 | 0.004796733 | 0.6560642 | 2.179842 | 0.01017884 | 34.46366 | 0.9945258 | 0.1446651 | (022)
1520 | 2111 | 0.3063607 | 2.831093 | 0.004780325 | 0.6741246 | 1.320972 | 0.01011338 | 34.6867 | 0.9941482 | 0.152429 | (022)
1521 | 2113 | 0.3055766 | 2.831083 | 0.004739102 | 0.6699634 | 1.683254 | 0.01003317 | 34.96402 | 0.9947141 | 0.1386921 | (022)
1522 | 2114 | 0.3006535 | 2.83111 | 0.004654851 | 0.6876003 | 2.00403 | 0.009825673 | 35.70238 | 0.9940771 | 0.1510498 | (022)
1523 | 2115 | 0.3054511 | 2.831101 | 0.004581253 | 0.7182101 | 2.17231 | 0.00962056 | 36.46357 | 0.9939852 | 0.1567866 | (022)
1524 | 2117 | 0.3018632 | 2.831135 | 0.00457005 | 0.7126908 | 2.552754 | 0.009605985 | 36.51889 | 0.9932804 | 0.1723137 | (022)
1525 | 2118 | 0.3028378 | 2.831114 | 0.004535453 | 0.7336391 | 3.2507 | 0.009499552 | 36.92805 | 0.9934725 | 0.1665744 | (022)
1526 | 2119 | 0.3022752 | 2.831154 | 0.004451351 | 0.7347934 | 2.753435 | 0.009321577 | 37.63311 | 0.9935237 | 0.1678388 | (022)
1527 | 2121 | 0.2981747 | 2.831144 | 0.004462866 | 0.7385654 | 2.415472 | 0.009339718 | 37.56001 | 0.9927173 | 0.18278 | (022)
1528 | 2122 | 0.2954691 | 2.83116 | 0.00443325 | 0.7378996 | 1.78909 | 0.009278785 | 37.80667 | 0.9929514 | 0.1751236 | (022)
1529 | 2123 | 0.2962171 | 2.831111 | 0.004450647 | 0.7499636 | 2.488123 | 0.009296145 | 37.73606 | 0.9934506 | 0.1610141 | (022)
1530 | 2125 | 0.2941735 | 2.831083 | 0.004480269 | 0.7329175 | 3.205057 | 0.009385117 | 37.37832 | 0.9926532 | 0.1796732 | (022)
1531 | 2126 | 0.2916051 | 2.831058 | 0.004448179 | 0.7522824 | 1.955479 | 0.009287331 | 37.77188 | 0.9930488 | 0.1657553 | (022)
1532 | 2128 | 0.2917293 | 2.831117 | 0.004377276 | 0.7864564 | 2.791157 | 0.009086215 | 38.60793 | 0.9935541 | 0.1512607 | (022)
1533 | 2129 | 0.2916729 | 2.831085 | 0.004436285 | 0.7719952 | 2.694131 | 0.009231468 | 38.00045 | 0.9935944 | 0.1501978 | (022)
1534 | 2130 | 0.2902938 | 2.831074 | 0.004415289 | 0.7853168 | 2.378206 | 0.009166907 | 38.26808 | 0.9933317 | 0.1539489 | (022)
1535 | 2132 | 0.2868474 | 2.831076 | 0.004387266 | 0.7953368 | 2.302576 | 0.009093129 | 38.57857 | 0.9942084 | 0.1301501 | (022)
1536 | 2133 | 0.2874455 | 2.831066 | 0.00442833 | 0.8136491 | 2.91171 | 0.009149466 | 38.34103 | 0.993344 | 0.1462196 | (022)
1537 | 2135 | 0.2818755 | 2.831035 | 0.004452799 | 0.8160848 | 2.46039 | 0.009196173 | 38.1463 | 0.9930603 | 0.1456429 | (022)
1538 | 2136 | 0.2800361 | 2.831081 | 0.004579006 | 0.8142854 | 2.457951 | 0.009459748 | 37.08343 | 0.9929671 | 0.1413372 | (022)
1539 | 2137 | 0.2717452 | 2.831022 | 0.004685655 | 0.7777559 | 1.138182 | 0.009740805 | 36.01345 | 0.993525 | 0.1238574 | (022)
1540 | 2139 | 0.273712 | 2.831085 | 0.00474243 | 0.8227798 | 2.822001 | 0.009783071 | 35.85786 | 0.9924143 | 0.1389218 | (022)
1541 | 2140 | 0.2672555 | 2.831075 | 0.004824621 | 0.8027305 | 2.527501 | 0.009986942 | 35.12586 | 0.9921716 | 0.1367059 | (022)
1542 | 2141 | 0.2663026 | 2.831067 | 0.004985608 | 0.8031176 | 1.96109 | 0.0103195 | 33.99389 | 0.992298 | 0.1287355 | (022)
1543 | 2143 | 0.2622162 | 2.831091 | 0.005089968 | 0.7929095 | 2.629103 | 0.01055395 | 33.23874 | 0.9915323 | 0.1351858 | (022)
1544 | 2144 | 0.2547415 | 2.831103 | 0.005280313 | 0.7481052 | 2.533291 | 0.01103257 | 31.79677 | 0.9911976 | 0.132564 | (022)
1545 | 2145 | 0.2536011 | 2.831082 | 0.005394611 | 0.7412616 | 1.912736 | 0.01128448 | 31.08695 | 0.991299 | 0.1276449 | (022)
1546 | 2147 | 0.2512482 | 2.831159 | 0.005434416 | 0.7698087 | 2.105453 | 0.0113127 | 31.0094 | 0.9909823 | 0.125324 | (022)
1547 | 2148 | 0.2445169 | 2.831058 | 0.005711531 | 0.7090993 | 2.661839 | 0.01201259 | 29.20269 | 0.9895843 | 0.136885 | (022)
1548 | 2150 | 0.2399466 | 2.831024 | 0.005831167 | 0.6775053 | 1.830758 | 0.01232958 | 28.4519 | 0.9899998 | 0.1272879 | (022)
1549 | 2151 | 0.2379182 | 2.831018 | 0.006001706 | 0.6466041 | 1.762774 | 0.01275598 | 27.50083 | 0.9893383 | 0.132711 | (022)
1550 | 2152 | 0.2393793 | 2.83111 | 0.006030455 | 0.6829867 | 1.767177 | 0.01273923 | 27.53698 | 0.9897999 | 0.1235886 | (022)
1551 | 2154 | 0.236341 | 2.831131 | 0.006023874 | 0.6687177 | 1.568603 | 0.01275583 | 27.50115 | 0.9899772 | 0.1201012 | (022)
1552 | 2155 | 0.2348849 | 2.831062 | 0.006266631 | 0.6546246 | 1.976814 | 0.01330121 | 26.37353 | 0.9883617 | 0.1332333 | (022)
1553 | 2156 | 0.2329966 | 2.831197 | 0.006276141 | 0.6505152 | 2.115092 | 0.01333055 | 26.31549 | 0.9884615 | 0.1301351 | (022)
1554 | 2158 | 0.2307722 | 2.831134 | 0.006433882 | 0.6269679 | 1.738091 | 0.01371935 | 25.56972 | 0.987913 | 0.1328226 | (022)
1555 | 2159 | 0.2296878 | 2.83121 | 0.006515066 | 0.6074481 | 1.834492 | 0.01393759 | 25.16935 | 0.9872795 | 0.1388692 | (022)
1556 | 2161 | 0.2239086 | 2.831232 | 0.006579291 | 0.5786356 | 0.8117178 | 0.01414224 | 24.80511 | 0.9867637 | 0.1396751 | (022)
1557 | 2162 | 0.223858 | 2.831211 | 0.006547201 | 0.5871024 | 1.37822 | 0.0140536 | 24.96158 | 0.9858987 | 0.1484011 | (022)
1558 | 2163 | 0.2223571 | 2.831099 | 0.006581473 | 0.5908546 | 1.64988 | 0.0141184 | 24.84701 | 0.9875574 | 0.1276739 | (022)
1559 | 2165 | 0.2192829 | 2.831153 | 0.006881261 | 0.5458648 | 2.00369 | 0.01487134 | 23.58899 | 0.9859983 | 0.1379406 | (022)
1560 | 2166 | 0.2153712 | 2.831106 | 0.006889885 | 0.5249993 | 1.340723 | 0.01494099 | 23.47903 | 0.9851873 | 0.1435233 | (022)
1561 | 2167 | 0.2194499 | 2.831133 | 0.006875267 | 0.5740648 | 1.24475 | 0.0147896 | 23.71937 | 0.9864631 | 0.1306068 | (022)
1562 | 2169 | 0.2142828 | 2.831004 | 0.007055351 | 0.5181745 | 1.136439 | 0.01531689 | 22.90281 | 0.9867648 | 0.1239897 | (022)
1563 | 2170 | 0.2111456 | 2.831108 | 0.006950583 | 0.5265147 | 0.4280241 | 0.01506888 | 23.27976 | 0.9870744 | 0.1190203 | (022)
1564 | 2172 | 0.2124479 | 2.831144 | 0.007083945 | 0.5187117 | 0.7883961 | 0.01537762 | 22.81237 | 0.9865486 | 0.1233503 | (022)
1565 | 2173 | 0.2071244 | 2.831084 | 0.007249675 | 0.4641848 | -0.3711867 | 0.01587764 | 22.09395 | 0.9845904 | 0.1376848 | (022)
1566 | 2174 | 0.2089467 | 2.831104 | 0.007225053 | 0.4992302 | 0.6360888 | 0.01573388 | 22.29584 | 0.9858468 | 0.1248452 | (022)
1567 | 2176 | 0.2070499 | 2.831061 | 0.007135218 | 0.4762582 | -0.2435274 | 0.0155964 | 22.49236 | 0.9859757 | 0.1260799 | (022)
1568 | 2177 | 0.2102611 | 2.831146 | 0.007275752 | 0.5316278 | 0.8286984 | 0.01576064 | 22.25797 | 0.9857077 | 0.1229981 | (022)
1569 | 2180 | 0.2088302 | 2.83116 | 0.007356899 | 0.5023709 | 0.2501879 | 0.0160128 | 21.90747 | 0.9857765 | 0.1224395 | (022)
1570 | 2181 | 0.2094469 | 2.831173 | 0.007314984 | 0.5098963 | 0.6838166 | 0.01590203 | 22.06007 | 0.9843062 | 0.1359675 | (022)
1571 | 2183 | 0.2084597 | 2.83114 | 0.007387259 | 0.5056611 | 0.5987088 | 0.01607025 | 21.82915 | 0.9859417 | 0.119502 | (022)
1572 | 2184 | 0.2092017 | 2.831184 | 0.007478677 | 0.4727252 | 0.7453564 | 0.01635652 | 21.4471 | 0.9861544 | 0.1201008 | (022)
1573 | 2185 | 3.708078e-11 | 2.80985 | 0.003796076 | 0.01245097 | -48.94781 | 0.008922305 | 39.31719 | 0.03727922 | 22.59867 | (022)
1574 | 2187 | 1.461054e-13 | 2.809773 | 0.003584521 | 0.008869092 | -47.32233 | 0.008429622 | 41.61515 | 0.03596923 | 21.97163 | (022)
1575 | 2188 | 2.76863e-11 | 2.809675 | 0.00391645 | 0.008335279 | -47.67371 | 0.009210953 | 38.08509 | 0.0382558 | 20.8878 | (022)
1576 | 2189 | 5.137091e-11 | 2.809824 | 0.003683573 | 0.001445549 | -46.99585 | 0.008672263 | 40.4508 | 0.03766581 | 20.66932 | (022)
1577 | 2191 | 1.152411e-13 | 2.809565 | 0.003744449 | 0.005857038 | -47.2142 | 0.008809722 | 39.81964 | 0.03863328 | 20.27307 | (022)
1578 | 2192 | 1.217823e-09 | 2.809659 | 0.003568581 | 0.001942009 | -47.22416 | 0.008400907 | 41.75739 | 0.03816246 | 20.56961 | (022)
1579 | 2193 | 1.54321e-13 | 2.809812 | 0.003993481 | 0.001935877 | -45.77814 | 0.009401187 | 37.31443 | 0.0374794 | 19.76174 | (022)
1580 | 2195 | 2.959855e-13 | 2.809729 | 0.003883149 | 0.0008178236 | -46.51568 | 0.00914299 | 38.36819 | 0.03894479 | 19.55682 | (022)
1581 | 2196 | 9.407215e-10 | 2.809535 | 0.003654323 | 3.800153e-06 | -46.38477 | 0.008605269 | 40.76572 | 0.03883289 | 19.48888 | (022)

## (003)
Frame | Time (s) | Amplitude | Center q (A^-1) | Sigma | Fraction | Background | FWHM (A^-1) | Scherrer Size (nm) | R_squared | RedChi | HKL
0 | 0 | 6.403064e-05 | 2.972842 | 0.001036038 | 1.485818e-08 | -0.8240396 | 0.002439683 | 143.7891 | 0.6732869 | 0.000551389 | (003)
1 | 1 | 0.00196271 | 2.940831 | 0.02650893 | 1.326988e-09 | 0.1323679 | 0.06242375 | 5.619655 | 0.2271658 | 0.0004926236 | (003)
2 | 3 | 0.0005650913 | 2.979155 | 0.003764077 | 0.9999996 | 0.9238047 | 0.007528154 | 46.5984 | 0.1154092 | 0.0007464428 | (003)
3 | 4 | 0.0004629272 | 2.987978 | 0.006356337 | 8.935032e-09 | 0.6057482 | 0.01496803 | 23.43661 | 0.1967991 | 0.000966986 | (003)
4 | 5 | 0.001246751 | 2.9833 | 0.001577026 | 2.51905e-09 | 4.389586 | 0.003713614 | 94.46323 | 0.4595536 | 0.002145016 | (003)
5 | 7 | 6.727952e-14 | 2.977142 | 0.00271607 | 0.5430157 | 4.278373 | 0.005872544 | 59.7356 | 0.4654407 | 0.001247381 | (003)
6 | 8 | 0.0003643768 | 2.982894 | 0.01321906 | 5.27446e-09 | 4.995363 | 0.0311285 | 11.26941 | 0.4164447 | 0.003050126 | (003)
7 | 9 | 5.437872e-13 | 2.976124 | 0.00483187 | 0.3805513 | 4.284068 | 0.01072575 | 32.70633 | 0.3375088 | 0.002398069 | (003)
8 | 11 | 3.72645e-10 | 2.974791 | 0.0005043353 | 0.07976489 | 5.886016 | 0.001173345 | 298.9742 | 0.4692038 | 0.004438422 | (003)
9 | 12 | 6.084022e-14 | 2.9795 | 0.0009330422 | 0.06940258 | 5.759384 | 0.00217417 | 161.3489 | 0.506042 | 0.003600227 | (003)
10 | 13 | 0.000213308 | 2.983301 | 0.001558197 | 1.036876e-07 | 5.194149 | 0.003669273 | 95.60474 | 0.439529 | 0.003392518 | (003)
11 | 15 | 0.0003921219 | 2.970626 | 0.002290202 | 1.068769e-09 | 4.630242 | 0.005393015 | 65.0471 | 0.365133 | 0.003372019 | (003)
12 | 16 | 1.587619e-13 | 2.976177 | 0.002313992 | 0.003792888 | 6.822055 | 0.00544592 | 64.41519 | 0.5687619 | 0.004832954 | (003)
13 | 18 | 7.108536e-12 | 2.978206 | 0.003666219 | 0.2772949 | 4.85867 | 0.008272567 | 42.40521 | 0.3222464 | 0.004585035 | (003)
14 | 19 | 1.438405e-12 | 2.978214 | 0.004210265 | 0.2374438 | 6.039712 | 0.009559702 | 36.6957 | 0.4963936 | 0.00451777 | (003)
15 | 20 | 4.196643e-14 | 2.978227 | 0.004228558 | 0.153599 | 5.596868 | 0.009727037 | 36.06442 | 0.5097126 | 0.003411656 | (003)
16 | 22 | 0.0003888 | 2.974108 | 0.001417024 | 2.411815e-09 | 4.685102 | 0.003336836 | 105.1295 | 0.3472295 | 0.003901373 | (003)
17 | 23 | 3.176901e-05 | 2.97639 | 0.0005895036 | 3.5633e-11 | 5.282046 | 0.001388175 | 252.7059 | 0.3874771 | 0.004636381 | (003)
18 | 24 | 5.706546e-14 | 2.978476 | 0.004095708 | 0.6095685 | 4.803903 | 0.008758807 | 40.05111 | 0.3789778 | 0.003537528 | (003)
19 | 26 | 3.898659e-12 | 2.978322 | 0.003855631 | 0.6688035 | 5.092316 | 0.008164357 | 42.96725 | 0.4138161 | 0.003658916 | (003)
20 | 27 | 7.954213e-06 | 2.976377 | 0.000930523 | 7.478381e-09 | 3.915043 | 0.002191214 | 160.0939 | 0.2223835 | 0.003384032 | (003)
21 | 29 | 5.014655e-12 | 2.978461 | 0.007827601 | 0.02156109 | 5.368222 | 0.01837271 | 19.09353 | 0.5638318 | 0.002385415 | (003)
22 | 30 | 0.0001949593 | 2.97998 | 0.001374006 | 8.049877e-11 | 5.136712 | 0.003235536 | 108.421 | 0.5409738 | 0.002332337 | (003)
23 | 31 | 2.773337e-13 | 2.977539 | 0.003884726 | 0.6892714 | 5.336827 | 0.008197754 | 42.7922 | 0.4478879 | 0.00381152 | (003)
24 | 33 | 4.420686e-12 | 2.979484 | 0.004282169 | 0.05202274 | 5.796843 | 0.01000469 | 35.06354 | 0.5306675 | 0.003554943 | (003)
25 | 34 | 1.777467e-12 | 2.977267 | 0.003700726 | 0.1466737 | 6.08288 | 0.008521948 | 41.16429 | 0.5205349 | 0.00424664 | (003)
26 | 35 | 0.0005058901 | 2.982231 | 0.002900141 | 4.104016e-09 | 4.807615 | 0.00682931 | 51.36682 | 0.4273709 | 0.003101742 | (003)
27 | 37 | 0.0004591201 | 2.974354 | 0.001431239 | 2.205497e-09 | 4.999941 | 0.00337031 | 104.0854 | 0.468561 | 0.002923192 | (003)
28 | 38 | 5.442313e-13 | 2.976674 | 0.002730932 | 0.6083793 | 4.550785 | 0.00584134 | 60.0547 | 0.2442612 | 0.00547078 | (003)
29 | 40 | 0.0006169792 | 2.968616 | 0.004601612 | 5.546831e-08 | 4.594285 | 0.01083597 | 32.37366 | 0.3864422 | 0.003339005 | (003)
30 | 41 | 5.142553e-13 | 2.975834 | 0.002201725 | 0.001005077 | 5.661853 | 0.005183881 | 67.67129 | 0.3696658 | 0.006321848 | (003)
31 | 42 | 0.0005672542 | 2.974277 | 0.001583129 | 7.387656e-08 | 5.825939 | 0.003727985 | 94.09908 | 0.4888086 | 0.004473666 | (003)
32 | 44 | 2.020606e-12 | 2.977607 | 0.005780709 | 0.2625324 | 5.606919 | 0.01307405 | 26.83178 | 0.7057315 | 0.001498761 | (003)
33 | 45 | 1.866063e-12 | 2.97524 | 0.00310159 | 0.3130407 | 4.937396 | 0.006959184 | 50.4082 | 0.3548773 | 0.004306128 | (003)
34 | 46 | 0.0004202985 | 2.969316 | 0.004253712 | 4.517817e-10 | 5.685503 | 0.01001673 | 35.02142 | 0.5055276 | 0.003822298 | (003)
35 | 48 | 1.065814e-14 | 2.975204 | 0.0005308773 | 0.7444139 | 6.030138 | 0.001109898 | 316.0649 | 0.5719152 | 0.003387796 | (003)
36 | 49 | 2.442491e-15 | 2.976549 | 0.004114847 | 0.346185 | 5.095336 | 0.009184283 | 38.19568 | 0.444334 | 0.003297064 | (003)
37 | 51 | 1.112532e-11 | 2.975114 | 0.0006944963 | 0.2515191 | 6.548689 | 0.001573434 | 222.9518 | 0.5753038 | 0.00424863 | (003)
38 | 52 | 0.000309503 | 2.983154 | 0.001501323 | 3.210004e-09 | 5.858639 | 0.003535346 | 99.22648 | 0.5602778 | 0.003229581 | (003)
39 | 53 | 0.0003270806 | 2.974652 | 0.001523605 | 2.647557e-09 | 5.506535 | 0.003587816 | 97.77535 | 0.5087724 | 0.003309237 | (003)
40 | 55 | 1.380673e-12 | 2.976462 | 0.002516913 | 0.06660356 | 6.612088 | 0.005867398 | 59.78799 | 0.5993931 | 0.003966605 | (003)
41 | 56 | 3.12232e-05 | 2.976618 | 0.0007251902 | 1.345873e-11 | 5.961007 | 0.001707692 | 205.4234 | 0.523682 | 0.003947498 | (003)
42 | 57 | 3.281944e-05 | 2.972633 | 0.0005934523 | 1.201618e-10 | 5.778542 | 0.001397473 | 251.0244 | 0.6068414 | 0.002577475 | (003)
43 | 59 | 0.0004273998 | 2.962099 | 0.001550626 | 6.196839e-08 | 5.422776 | 0.003651444 | 96.07156 | 0.4806171 | 0.003635832 | (003)
44 | 60 | 1.76259e-12 | 2.976788 | 0.001049929 | 0.004823397 | 6.001049 | 0.002470598 | 141.9899 | 0.5163494 | 0.004129959 | (003)
45 | 62 | 2.171675e-05 | 2.97343 | 0.0006641826 | 1.148271e-06 | 5.672677 | 0.00156403 | 224.2923 | 0.468058 | 0.004229156 | (003)
46 | 63 | 5.417888e-14 | 2.977817 | 0.003468724 | 0.198893 | 6.10349 | 0.007923428 | 44.27376 | 0.549363 | 0.003835931 | (003)
47 | 64 | 6.661338e-15 | 2.979788 | 0.000638869 | 0.4125809 | 5.864997 | 0.001410896 | 248.6362 | 0.5893085 | 0.002881082 | (003)
48 | 66 | 2.039258e-12 | 2.97714 | 0.004642618 | 0.1021272 | 4.592006 | 0.0107643 | 32.58921 | 0.3768122 | 0.002983469 | (003)
49 | 67 | 0.0004012104 | 2.983198 | 0.001513874 | 2.528606e-09 | 5.733937 | 0.0035649 | 98.40385 | 0.5553778 | 0.003084378 | (003)
50 | 68 | 1.809886e-12 | 2.979155 | 0.002962782 | 0.00519519 | 5.334943 | 0.006971356 | 50.32019 | 0.4179472 | 0.004256409 | (003)
51 | 70 | 0.0003891593 | 2.974744 | 0.001494609 | 1.411437e-08 | 5.471529 | 0.003519535 | 99.67224 | 0.4954486 | 0.003437329 | (003)
52 | 71 | 4.372221e-05 | 2.977176 | 0.001042761 | 1.523852e-08 | 5.683584 | 0.002455515 | 142.8621 | 0.5119626 | 0.003585196 | (003)
53 | 73 | 6.811647e-05 | 2.980719 | 0.0006104199 | 2.52814e-07 | 6.355899 | 0.001437429 | 244.0468 | 0.6020489 | 0.003489349 | (003)
54 | 74 | 5.785961e-05 | 2.981431 | 0.0007617024 | 1.159506e-11 | 6.290247 | 0.001793672 | 195.5764 | 0.7332604 | 0.001860099 | (003)
55 | 75 | 1.00786e-12 | 2.976555 | 0.002970634 | 0.467404 | 6.406517 | 0.006502646 | 53.94726 | 0.5798693 | 0.00388517 | (003)
56 | 77 | 0.0007138625 | 2.983332 | 0.001498399 | 5.099514e-10 | 5.753132 | 0.003528461 | 99.4201 | 0.5824639 | 0.002892451 | (003)
57 | 78 | 1.385641e-05 | 2.977055 | 0.0005879493 | 2.210205e-08 | 6.340193 | 0.001384515 | 253.3739 | 0.5578885 | 0.004106875 | (003)
58 | 79 | 2.673861e-12 | 2.974912 | 0.0008423036 | 0.9687353 | 6.235927 | 0.001693951 | 207.0898 | 0.6271048 | 0.002942549 | (003)
59 | 81 | 4.218847e-15 | 2.976939 | 0.002818316 | 0.125169 | 6.287094 | 0.006511459 | 53.87424 | 0.599112 | 0.003409842 | (003)
60 | 82 | 2.678302e-12 | 2.9785 | 0.002205647 | 0.02044208 | 5.304617 | 0.005177904 | 67.74941 | 0.3944954 | 0.004587793 | (003)
61 | 84 | 2.120587e-05 | 2.976837 | 0.0005017358 | 9.963761e-08 | 6.013217 | 0.001181497 | 296.9113 | 0.4922768 | 0.004628349 | (003)
62 | 85 | 2.38809e-12 | 2.97354 | 0.0007456734 | 0.8924876 | 5.846137 | 0.001519792 | 230.8209 | 0.4628808 | 0.004773261 | (003)
63 | 86 | 2.109202e-12 | 2.977009 | 0.003182134 | 0.5969599 | 6.118128 | 0.006819334 | 51.44197 | 0.5129318 | 0.004479651 | (003)
64 | 88 | 2.321698e-12 | 2.974189 | 0.0009535384 | 3.234627e-05 | 6.089242 | 0.0022454 | 156.2305 | 0.5201876 | 0.004268082 | (003)
65 | 89 | 0.01887108 | 2.997766 | 0.01352806 | 0.3601733 | 8.084356 | 0.0301273 | 11.64392 | 0.9391103 | 0.002290988 | (003)
66 | 91 | 0.08145349 | 2.995114 | 0.01212876 | 0.4641852 | 8.460639 | 0.02656341 | 13.20613 | 0.9657733 | 0.02377034 | (003)
67 | 92 | 0.0930771 | 2.994657 | 0.01249749 | 1.195599e-12 | 7.119106 | 0.02942935 | 11.92007 | 0.9649785 | 0.04632414 | (003)
68 | 93 | 0.1131011 | 2.994017 | 0.01225479 | 3.058749e-09 | 6.210755 | 0.02885782 | 12.15615 | 0.968223 | 0.06400298 | (003)
69 | 95 | 0.1266578 | 2.994675 | 0.01147728 | 2.545525e-10 | 5.962508 | 0.02702693 | 12.97964 | 0.9635001 | 0.1011176 | (003)
70 | 96 | 0.1394578 | 2.995095 | 0.01124801 | 4.1798e-09 | 7.073021 | 0.02648703 | 13.24422 | 0.9520735 | 0.1667859 | (003)
71 | 97 | 0.1494439 | 2.994766 | 0.01086923 | 1.264485e-10 | 6.096046 | 0.02559509 | 13.70575 | 0.9572906 | 0.1780513 | (003)
72 | 99 | 0.1581421 | 2.994661 | 0.01065284 | 1.407598e-10 | 6.173264 | 0.02508552 | 13.98416 | 0.9595524 | 0.1933402 | (003)
73 | 100 | 0.1675246 | 2.993994 | 0.01053282 | 1.681879e-09 | 5.928249 | 0.02480291 | 14.1435 | 0.9416158 | 0.3242722 | (003)
74 | 101 | 0.1758469 | 2.993222 | 0.01060211 | 5.191859e-10 | 6.161577 | 0.02496606 | 14.05107 | 0.9400593 | 0.3645637 | (003)
75 | 103 | 0.1802638 | 2.992589 | 0.01083529 | 4.783187e-10 | 6.890285 | 0.02551515 | 13.74869 | 0.930146 | 0.4386512 | (003)
76 | 104 | 0.1901724 | 2.99104 | 0.01156877 | 1.140038e-11 | 7.116157 | 0.02724237 | 12.877 | 0.9323781 | 0.4341381 | (003)
77 | 106 | 0.1834303 | 2.99157 | 0.01102825 | 2.045851e-08 | 7.112679 | 0.02596954 | 13.50813 | 0.9238415 | 0.4878127 | (003)
78 | 107 | 0.1894796 | 2.990719 | 0.01130246 | 1.330251e-10 | 6.914905 | 0.02661525 | 13.18041 | 0.9309414 | 0.4545059 | (003)
79 | 108 | 0.1903426 | 2.990762 | 0.01148845 | 1.069729e-09 | 7.597173 | 0.02705322 | 12.96703 | 0.9270595 | 0.4758384 | (003)
80 | 110 | 0.197807 | 2.988898 | 0.01205619 | 3.835346e-10 | 6.751176 | 0.02839015 | 12.3564 | 0.9316062 | 0.4518907 | (003)
81 | 111 | 0.1904212 | 2.989053 | 0.01172218 | 7.847017e-09 | 7.666781 | 0.02760363 | 12.70847 | 0.9311197 | 0.4369294 | (003)
82 | 112 | 0.1890123 | 2.989022 | 0.01162887 | 7.535068e-09 | 7.385377 | 0.02738389 | 12.81045 | 0.9212403 | 0.502864 | (003)
83 | 114 | 0.1929289 | 2.98823 | 0.01171479 | 7.610929e-10 | 7.006819 | 0.02758623 | 12.71649 | 0.9182714 | 0.5410058 | (003)
84 | 115 | 0.1986754 | 2.987419 | 0.01275434 | 5.636047e-13 | 7.789834 | 0.03003418 | 11.68002 | 0.9121218 | 0.5555918 | (003)
85 | 117 | 0.1914803 | 2.987387 | 0.01171074 | 2.765165e-09 | 6.494738 | 0.02757669 | 12.72089 | 0.9266866 | 0.4745244 | (003)
86 | 118 | 0.1930635 | 2.988115 | 0.01191823 | 5.371185e-10 | 7.049112 | 0.02806528 | 12.49943 | 0.9152887 | 0.5509483 | (003)
87 | 119 | 0.1904098 | 2.987232 | 0.01179778 | 5.562745e-10 | 7.592467 | 0.02778166 | 12.62703 | 0.9170997 | 0.530421 | (003)
88 | 121 | 0.1957192 | 2.98591 | 0.0127895 | 5.020984e-13 | 6.75884 | 0.03011696 | 11.64792 | 0.9143768 | 0.5234968 | (003)
89 | 122 | 0.1897661 | 2.986267 | 0.01195908 | 3.529643e-09 | 7.384036 | 0.02816149 | 12.45672 | 0.9259699 | 0.4583466 | (003)
90 | 123 | 0.1884423 | 2.986344 | 0.01233189 | 1.433159e-08 | 7.403932 | 0.02903938 | 12.08015 | 0.9099742 | 0.5372522 | (003)
91 | 125 | 0.1956809 | 2.984749 | 0.01265356 | 4.938877e-11 | 6.066967 | 0.02979685 | 11.77305 | 0.9390248 | 0.3686427 | (003)
92 | 126 | 0.1952774 | 2.984537 | 0.01269284 | 6.924722e-11 | 6.117122 | 0.02988936 | 11.73662 | 0.9326837 | 0.406438 | (003)
93 | 128 | 0.1904189 | 2.98561 | 0.01228289 | 6.371999e-09 | 7.766239 | 0.02892399 | 12.12834 | 0.9096089 | 0.5541929 | (003)
94 | 129 | 0.192646 | 2.984979 | 0.0125221 | 9.090828e-11 | 7.170283 | 0.02948728 | 11.89665 | 0.9121171 | 0.53686 | (003)
95 | 130 | 0.194508 | 2.984624 | 0.01253769 | 2.219284e-09 | 7.562634 | 0.02952401 | 11.88185 | 0.9270503 | 0.446292 | (003)
96 | 132 | 0.195352 | 2.984584 | 0.01325996 | 4.576689e-11 | 7.647399 | 0.03122482 | 11.23465 | 0.9115435 | 0.5153381 | (003)
97 | 133 | 0.1904191 | 2.984692 | 0.0124359 | 5.099047e-10 | 6.626506 | 0.02928432 | 11.97911 | 0.9115066 | 0.5336881 | (003)
98 | 134 | 0.1931107 | 2.984182 | 0.01242858 | 5.502739e-10 | 8.100217 | 0.02926707 | 11.98617 | 0.9150562 | 0.5249968 | (003)
99 | 136 | 0.1916921 | 2.984058 | 0.01217189 | 3.113064e-09 | 6.571011 | 0.02866262 | 12.23893 | 0.9156781 | 0.5279311 | (003)
100 | 137 | 0.1957009 | 2.983412 | 0.01308085 | 2.481297e-10 | 6.55931 | 0.03080305 | 11.38848 | 0.911446 | 0.5283441 | (003)
101 | 139 | 0.1923035 | 2.983594 | 0.0124274 | 4.066927e-09 | 6.841005 | 0.02926429 | 11.9873 | 0.9277343 | 0.4374972 | (003)
102 | 140 | 0.1950436 | 2.983636 | 0.01286296 | 2.109739e-10 | 6.401078 | 0.03028996 | 11.58139 | 0.9138319 | 0.5207644 | (003)
103 | 141 | 0.1944798 | 2.983552 | 0.01257575 | 2.103197e-09 | 6.682024 | 0.02961364 | 11.84589 | 0.9097199 | 0.5613447 | (003)
104 | 143 | 0.1978231 | 2.982285 | 0.01331803 | 5.085237e-10 | 6.939512 | 0.03136158 | 11.18566 | 0.9115059 | 0.5271528 | (003)
105 | 144 | 0.1959538 | 2.982721 | 0.01307975 | 1.126185e-10 | 7.8719 | 0.03080046 | 11.38944 | 0.9258939 | 0.4364424 | (003)
106 | 145 | 0.1938322 | 2.98328 | 0.01272557 | 6.579476e-11 | 7.215496 | 0.02996644 | 11.70643 | 0.9161697 | 0.5061357 | (003)
107 | 147 | 0.1952166 | 2.982795 | 0.01317181 | 4.607369e-10 | 6.927925 | 0.03101724 | 11.30984 | 0.9083392 | 0.5412179 | (003)
108 | 148 | 0.1978158 | 2.982101 | 0.01317122 | 1.800824e-10 | 5.437147 | 0.03101585 | 11.31034 | 0.9316821 | 0.404404 | (003)
109 | 149 | 0.195851 | 2.982022 | 0.01347562 | 2.657889e-10 | 6.068358 | 0.03173267 | 11.05485 | 0.9153286 | 0.4848898 | (003)
110 | 151 | 0.1968795 | 2.982475 | 0.01306011 | 3.325118e-11 | 7.299059 | 0.03075422 | 11.40656 | 0.9110499 | 0.538788 | (003)
111 | 152 | 0.1944622 | 2.982299 | 0.01314059 | 3.361937e-10 | 7.154947 | 0.03094373 | 11.33671 | 0.9091636 | 0.533629 | (003)
112 | 154 | 0.1979747 | 2.981527 | 0.01314918 | 1.397072e-10 | 6.844629 | 0.03096396 | 11.3293 | 0.9303923 | 0.4141676 | (003)
113 | 155 | 0.2027875 | 2.981174 | 0.01390322 | 6.271161e-10 | 6.645339 | 0.03273958 | 10.71486 | 0.9084232 | 0.543462 | (003)
114 | 156 | 0.1983829 | 2.982085 | 0.01291835 | 4.661015e-10 | 7.573223 | 0.0304204 | 11.53173 | 0.9251545 | 0.4600572 | (003)
115 | 158 | 0.1962765 | 2.982178 | 0.01316909 | 4.218292e-13 | 6.768224 | 0.03101085 | 11.31217 | 0.9125332 | 0.520179 | (003)
116 | 159 | 0.1972831 | 2.98198 | 0.01308682 | 2.12453e-10 | 6.833619 | 0.0308171 | 11.38329 | 0.9122004 | 0.5322384 | (003)
117 | 160 | 0.1994362 | 2.980859 | 0.01343992 | 1.991657e-10 | 5.47966 | 0.0316486 | 11.08422 | 0.9228995 | 0.4562518 | (003)
118 | 162 | 0.1973477 | 2.981359 | 0.01325244 | 2.87362e-10 | 6.885899 | 0.0312071 | 11.24103 | 0.9275848 | 0.425049 | (003)
119 | 163 | 0.1961589 | 2.982018 | 0.01315882 | 7.728801e-11 | 8.006825 | 0.03098665 | 11.321 | 0.9006968 | 0.5981087 | (003)
120 | 165 | 0.1940474 | 2.982044 | 0.01290117 | 2.136465e-08 | 7.741895 | 0.03037994 | 11.54709 | 0.9141564 | 0.5118073 | (003)
121 | 166 | 0.1962924 | 2.981541 | 0.01292239 | 8.629783e-10 | 6.215909 | 0.03042991 | 11.52813 | 0.9314345 | 0.4100488 | (003)
122 | 167 | 0.1954908 | 2.980678 | 0.01409316 | 9.118067e-11 | 5.470969 | 0.03318685 | 10.57045 | 0.9059964 | 0.5106886 | (003)
123 | 169 | 0.195206 | 2.981928 | 0.01308656 | 5.516432e-09 | 6.50314 | 0.03081649 | 11.38351 | 0.9061568 | 0.5607745 | (003)
124 | 170 | 0.1965374 | 2.981959 | 0.01306932 | 4.702866e-09 | 7.825129 | 0.03077589 | 11.39853 | 0.9150388 | 0.5103282 | (003)
125 | 171 | 0.1963366 | 2.9815 | 0.01301895 | 8.593415e-11 | 6.812532 | 0.03065728 | 11.44263 | 0.9215171 | 0.4698933 | (003)
126 | 173 | 0.1983179 | 2.980811 | 0.01361698 | 2.590866e-10 | 6.544405 | 0.03206554 | 10.94009 | 0.9138662 | 0.5000044 | (003)
127 | 174 | 0.197484 | 2.981614 | 0.01311199 | 2.014888e-09 | 6.838907 | 0.03087638 | 11.36143 | 0.9200789 | 0.4802505 | (003)
128 | 175 | 0.1944533 | 2.981667 | 0.01320284 | 1.265084e-10 | 7.262725 | 0.03109032 | 11.28325 | 0.9136055 | 0.5021647 | (003)
129 | 177 | 0.1944946 | 2.981559 | 0.01298127 | 5.992675e-10 | 6.805607 | 0.03056855 | 11.47584 | 0.9111302 | 0.5300966 | (003)
130 | 178 | 0.1980482 | 2.980773 | 0.01354522 | 1.544653e-12 | 5.44488 | 0.03189656 | 10.99805 | 0.9224691 | 0.4479598 | (003)
131 | 180 | 0.2004752 | 2.980613 | 0.01376417 | 7.377382e-09 | 6.411751 | 0.03241214 | 10.8231 | 0.9144281 | 0.5001004 | (003)
132 | 181 | 0.1949876 | 2.981638 | 0.01316245 | 1.43623e-08 | 7.547191 | 0.03099521 | 11.31788 | 0.9051817 | 0.561591 | (003)
133 | 182 | 0.1981584 | 2.981349 | 0.0130411 | 4.186622e-10 | 6.673839 | 0.03070945 | 11.42319 | 0.9171312 | 0.5067713 | (003)
134 | 185 | 0.1966917 | 2.981309 | 0.0132168 | 2.583275e-09 | 6.726715 | 0.03112319 | 11.27134 | 0.9137724 | 0.5122435 | (003)
135 | 187 | 0.1977394 | 2.980637 | 0.0131525 | 2.054988e-10 | 6.684324 | 0.03097178 | 11.32644 | 0.9381288 | 0.3644297 | (003)
136 | 188 | 0.2014748 | 2.980352 | 0.0137664 | 2.779454e-11 | 6.085777 | 0.0324174 | 10.82135 | 0.9193254 | 0.4736898 | (003)
137 | 189 | 0.1953976 | 2.981502 | 0.01284359 | 6.379426e-10 | 6.430573 | 0.03024435 | 11.59886 | 0.9236588 | 0.4598952 | (003)
138 | 191 | 0.193726 | 2.981433 | 0.01304909 | 5.612231e-10 | 7.535862 | 0.03072825 | 11.4162 | 0.9167745 | 0.486091 | (003)
139 | 192 | 0.1927699 | 2.980768 | 0.01290973 | 8.547562e-10 | 6.40589 | 0.03040008 | 11.53944 | 0.9372129 | 0.3605852 | (003)
140 | 193 | 0.2019771 | 2.980378 | 0.01353851 | 3.258732e-10 | 6.570891 | 0.03188074 | 11.00351 | 0.9227897 | 0.464189 | (003)
141 | 195 | 0.1936658 | 2.981385 | 0.0127155 | 6.653217e-11 | 6.938838 | 0.02994272 | 11.7157 | 0.9264777 | 0.439531 | (003)
142 | 196 | 0.1964561 | 2.981105 | 0.01337121 | 2.851423e-10 | 6.93147 | 0.0314868 | 11.14118 | 0.9212707 | 0.4557233 | (003)
143 | 198 | 0.1961881 | 2.980668 | 0.01307567 | 5.552109e-11 | 6.686426 | 0.03079086 | 11.39299 | 0.9367264 | 0.3702743 | (003)
144 | 199 | 0.2012877 | 2.979979 | 0.01410248 | 4.822581e-11 | 5.627221 | 0.03320881 | 10.56346 | 0.9217007 | 0.4431357 | (003)
145 | 200 | 0.1992293 | 2.980317 | 0.01367983 | 4.6638e-10 | 5.98996 | 0.03221354 | 10.88983 | 0.9218798 | 0.4511227 | (003)
146 | 202 | 0.1945321 | 2.98065 | 0.01301602 | 2.480956e-10 | 6.127849 | 0.03065038 | 11.44521 | 0.9347558 | 0.3785073 | (003)
147 | 203 | 0.2005244 | 2.980125 | 0.01325267 | 1.061764e-10 | 6.73486 | 0.03120764 | 11.24083 | 0.9457964 | 0.3225415 | (003)
148 | 204 | 0.200404 | 2.97988 | 0.01382257 | 8.078424e-10 | 5.868148 | 0.03254966 | 10.77738 | 0.9410736 | 0.3327186 | (003)
149 | 206 | 0.1981822 | 2.980784 | 0.01358931 | 3.47693e-11 | 6.229504 | 0.03200038 | 10.96237 | 0.927781 | 0.4135442 | (003)
150 | 207 | 0.1994732 | 2.980323 | 0.01344205 | 1.078369e-10 | 6.122232 | 0.0316536 | 11.08247 | 0.934285 | 0.3843086 | (003)
151 | 209 | 0.1980631 | 2.97977 | 0.0134807 | 1.513386e-10 | 6.562229 | 0.03174463 | 11.05069 | 0.9399845 | 0.3427751 | (003)
152 | 210 | 0.2002318 | 2.979535 | 0.0136706 | 1.343094e-10 | 5.439818 | 0.0321918 | 10.89718 | 0.9351854 | 0.3732793 | (003)
153 | 211 | 0.1997579 | 2.980607 | 0.0136531 | 1.05584e-10 | 6.736542 | 0.03215059 | 10.91115 | 0.925285 | 0.4331361 | (003)
154 | 213 | 0.1979207 | 2.980237 | 0.01338477 | 3.755174e-11 | 6.204391 | 0.03151873 | 11.12989 | 0.9289769 | 0.4136314 | (003)
155 | 214 | 0.1983693 | 2.980442 | 0.01329327 | 1.553686e-10 | 5.475518 | 0.03130325 | 11.2065 | 0.9387651 | 0.3577599 | (003)
156 | 215 | 0.2025906 | 2.979509 | 0.01405058 | 1.696754e-12 | 5.584886 | 0.03308659 | 10.60248 | 0.9282759 | 0.4104946 | (003)
157 | 217 | 0.195678 | 2.980488 | 0.01341939 | 8.228956e-11 | 5.46018 | 0.03160024 | 11.10118 | 0.9292904 | 0.4009671 | (003)
158 | 218 | 0.1984442 | 2.980922 | 0.01364662 | 4.596012e-10 | 6.110672 | 0.03213534 | 10.91633 | 0.9205267 | 0.4572401 | (003)
159 | 220 | 0.1974225 | 2.980486 | 0.01357789 | 2.002287e-13 | 7.104955 | 0.03197348 | 10.97159 | 0.927016 | 0.4156095 | (003)
160 | 221 | 0.1997539 | 2.979895 | 0.0138645 | 2.621697e-11 | 6.059258 | 0.03264841 | 10.74478 | 0.9296608 | 0.3977852 | (003)
161 | 222 | 0.198312 | 2.9806 | 0.01334051 | 5.44317e-10 | 6.407661 | 0.03141451 | 11.16681 | 0.9335034 | 0.3885012 | (003)
162 | 224 | 0.1982173 | 2.981073 | 0.01350722 | 1.222626e-10 | 6.587376 | 0.03180707 | 11.02899 | 0.9213693 | 0.4571033 | (003)
163 | 225 | 0.1973742 | 2.980744 | 0.01349392 | 1.323964e-10 | 7.194796 | 0.03177576 | 11.03986 | 0.9250123 | 0.4311957 | (003)
164 | 226 | 0.200107 | 2.98003 | 0.01365148 | 6.038679e-10 | 5.590547 | 0.03214679 | 10.91244 | 0.9338015 | 0.3819079 | (003)
165 | 228 | 0.1991134 | 2.980724 | 0.01333834 | 1.763836e-10 | 6.730968 | 0.0314094 | 11.16863 | 0.932601 | 0.3973688 | (003)
166 | 229 | 0.1987353 | 2.980672 | 0.01366101 | 2.553442e-10 | 6.625633 | 0.03216922 | 10.90483 | 0.920431 | 0.4585914 | (003)
167 | 231 | 0.1981567 | 2.980713 | 0.01347037 | 1.303262e-10 | 6.701126 | 0.0317203 | 11.05916 | 0.917895 | 0.4807314 | (003)
168 | 232 | 0.2004778 | 2.979959 | 0.01386076 | 5.466128e-11 | 5.598579 | 0.03263959 | 10.74768 | 0.9282905 | 0.4092314 | (003)
169 | 233 | 0.1980145 | 2.979974 | 0.01353357 | 2.562915e-10 | 5.532482 | 0.03186911 | 11.00752 | 0.9392701 | 0.3450914 | (003)
170 | 235 | 0.1979581 | 2.980817 | 0.01366681 | 4.022743e-10 | 6.127993 | 0.03218288 | 10.9002 | 0.9189814 | 0.4637443 | (003)
171 | 236 | 0.2013607 | 2.980539 | 0.01347707 | 4.692713e-11 | 5.744466 | 0.03173607 | 11.05367 | 0.9234098 | 0.4601444 | (003)
172 | 237 | 0.1991268 | 2.979994 | 0.0135511 | 1.750117e-11 | 5.634133 | 0.0319104 | 10.99328 | 0.9427287 | 0.3273188 | (003)
173 | 239 | 0.2001974 | 2.979736 | 0.01396365 | 1.377436e-10 | 5.91098 | 0.03288189 | 10.66848 | 0.9320165 | 0.3815491 | (003)
174 | 240 | 0.1988319 | 2.980794 | 0.0136546 | 1.303453e-10 | 6.658724 | 0.03215413 | 10.90995 | 0.921372 | 0.4533741 | (003)
175 | 242 | 0.1968128 | 2.980738 | 0.01350648 | 1.374461e-10 | 5.93926 | 0.03180532 | 11.0296 | 0.9222506 | 0.4454018 | (003)
176 | 243 | 0.1993228 | 2.979963 | 0.01365623 | 3.591338e-11 | 5.953151 | 0.03215797 | 10.90865 | 0.9348364 | 0.3724136 | (003)
177 | 244 | 0.2035316 | 2.979727 | 0.01397712 | 1.404127e-10 | 5.384515 | 0.0329136 | 10.6582 | 0.927398 | 0.4227222 | (003)
178 | 246 | 0.1998501 | 2.980561 | 0.01347579 | 1.108931e-10 | 6.737402 | 0.03173307 | 11.05471 | 0.9286432 | 0.4198883 | (003)
179 | 247 | 0.2004813 | 2.980591 | 0.01347276 | 7.082551e-11 | 5.74171 | 0.03172594 | 11.0572 | 0.9277845 | 0.4282164 | (003)
180 | 248 | 0.1997248 | 2.980512 | 0.01337086 | 2.995121e-10 | 5.732223 | 0.03148598 | 11.14147 | 0.9330129 | 0.3960459 | (003)
181 | 250 | 0.2033384 | 2.97959 | 0.01380907 | 3.954337e-10 | 5.725813 | 0.03251787 | 10.78791 | 0.936968 | 0.3685839 | (003)
182 | 251 | 0.2010356 | 2.979841 | 0.01404783 | 1.573186e-13 | 6.216029 | 0.03308012 | 10.60456 | 0.9241043 | 0.4296368 | (003)
183 | 252 | 0.2010473 | 2.980553 | 0.01347839 | 1.068143e-10 | 6.392414 | 0.03173919 | 11.05258 | 0.92698 | 0.4355318 | (003)
184 | 255 | 0.2032799 | 2.979796 | 0.01391944 | 1.930997e-10 | 6.032386 | 0.03277777 | 10.70237 | 0.9287755 | 0.4153419 | (003)
185 | 257 | 0.1985073 | 2.980476 | 0.01334362 | 1.944782e-10 | 6.579361 | 0.03142182 | 11.16422 | 0.934054 | 0.3857306 | (003)
186 | 258 | 0.1997521 | 2.980615 | 0.0136478 | 1.170432e-10 | 6.091765 | 0.03213812 | 10.91538 | 0.9242932 | 0.4396034 | (003)
187 | 259 | 0.2004577 | 2.98024 | 0.01339489 | 1.350375e-09 | 5.507119 | 0.03154255 | 11.12148 | 0.9413456 | 0.3454935 | (003)
188 | 261 | 0.2021477 | 2.979766 | 0.01421924 | 1.069957e-10 | 5.742059 | 0.03348376 | 10.47672 | 0.9225054 | 0.4370784 | (003)
189 | 262 | 0.1992701 | 2.980441 | 0.01370388 | 2.047157e-10 | 5.841077 | 0.03227018 | 10.87072 | 0.92673 | 0.4200419 | (003)
190 | 264 | 0.1997807 | 2.981017 | 0.01360636 | 2.001128e-10 | 7.001991 | 0.03204052 | 10.94863 | 0.9247602 | 0.4383474 | (003)
191 | 265 | 0.1982499 | 2.980175 | 0.01345248 | 1.330926e-10 | 6.956017 | 0.03167817 | 11.07387 | 0.9430087 | 0.325856 | (003)
192 | 266 | 0.2031853 | 2.979527 | 0.01425033 | 5.830558e-11 | 5.674646 | 0.03355696 | 10.45386 | 0.9209267 | 0.4500916 | (003)
193 | 268 | 0.1992827 | 2.980339 | 0.01353432 | 1.391015e-10 | 5.417188 | 0.03187088 | 11.00691 | 0.9324973 | 0.3912003 | (003)
194 | 269 | 0.2001956 | 2.980739 | 0.01371955 | 1.775174e-11 | 6.124891 | 0.03230706 | 10.8583 | 0.922001 | 0.4527917 | (003)
195 | 270 | 0.2010079 | 2.979979 | 0.01388093 | 1.392983e-09 | 6.146585 | 0.03268709 | 10.73206 | 0.9336248 | 0.3778452 | (003)
196 | 272 | 0.2029906 | 2.979505 | 0.01446894 | 1.029938e-10 | 6.112653 | 0.03407175 | 10.29592 | 0.919824 | 0.4466247 | (003)
197 | 273 | 0.2004783 | 2.980136 | 0.01360549 | 2.885397e-11 | 5.45439 | 0.03203848 | 10.94933 | 0.9332555 | 0.3884531 | (003)
198 | 274 | 0.199054 | 2.980707 | 0.01375808 | 1.479462e-10 | 6.170882 | 0.0323978 | 10.82789 | 0.9205073 | 0.4552332 | (003)
199 | 276 | 0.2019836 | 2.980467 | 0.01386159 | 1.538505e-10 | 6.546017 | 0.03264154 | 10.74704 | 0.9189916 | 0.4737093 | (003)
200 | 277 | 0.2044324 | 2.979569 | 0.01409798 | 1.595694e-10 | 5.608571 | 0.0331982 | 10.56683 | 0.9267006 | 0.4259217 | (003)
201 | 279 | 0.2041968 | 2.979679 | 0.01400204 | 2.160622e-11 | 4.803637 | 0.03297228 | 10.63924 | 0.9354311 | 0.3742995 | (003)
202 | 280 | 0.2027449 | 2.980462 | 0.01378116 | 5.463557e-10 | 5.921685 | 0.03245216 | 10.80976 | 0.9232201 | 0.4539115 | (003)
203 | 281 | 0.2015387 | 2.980673 | 0.01384348 | 1.854406e-10 | 5.557023 | 0.03259891 | 10.7611 | 0.9206587 | 0.4619048 | (003)
204 | 283 | 0.201888 | 2.979979 | 0.01342773 | 2.575518e-11 | 5.721879 | 0.03161988 | 11.09428 | 0.9464363 | 0.3173169 | (003)
205 | 284 | 0.202894 | 2.979719 | 0.01423316 | 1.218401e-10 | 5.982263 | 0.03351653 | 10.46648 | 0.9194725 | 0.4584521 | (003)
206 | 285 | 0.2000081 | 2.980705 | 0.01359022 | 5.073936e-11 | 6.136541 | 0.03200252 | 10.96163 | 0.927175 | 0.4250128 | (003)
207 | 287 | 0.1991545 | 2.980456 | 0.01353127 | 2.070166e-11 | 5.71643 | 0.0318637 | 11.00939 | 0.9264782 | 0.4283637 | (003)
208 | 288 | 0.2047629 | 2.979721 | 0.01391621 | 8.122786e-11 | 6.045736 | 0.03277018 | 10.70485 | 0.9345095 | 0.3852657 | (003)
209 | 290 | 0.2032874 | 2.979762 | 0.01412713 | 1.402303e-10 | 5.575293 | 0.03326684 | 10.54503 | 0.9290386 | 0.4054989 | (003)
210 | 291 | 0.202882 | 2.980859 | 0.01352616 | 1.003184e-10 | 6.052284 | 0.03185168 | 11.01354 | 0.9303529 | 0.4194183 | (003)
211 | 292 | 0.2042645 | 2.980488 | 0.0135099 | 9.422718e-11 | 6.394918 | 0.03181339 | 11.0268 | 0.9289403 | 0.4352509 | (003)
212 | 294 | 0.2031841 | 2.979472 | 0.0139612 | 1.513602e-10 | 5.141277 | 0.03287612 | 10.67036 | 0.9350492 | 0.3744565 | (003)
213 | 295 | 0.2037311 | 2.97963 | 0.01399174 | 2.076825e-10 | 5.230739 | 0.03294802 | 10.64707 | 0.9368282 | 0.3643416 | (003)
214 | 297 | 0.20312 | 2.980713 | 0.01368253 | 6.965806e-11 | 5.259336 | 0.03221991 | 10.88768 | 0.9237291 | 0.4567155 | (003)
215 | 298 | 0.2047122 | 2.980529 | 0.01356905 | 6.044198e-10 | 6.155918 | 0.03195268 | 10.97873 | 0.9279579 | 0.4410787 | (003)
216 | 299 | 0.203009 | 2.979735 | 0.01380949 | 3.225503e-11 | 5.329947 | 0.03251885 | 10.78759 | 0.9365751 | 0.3697921 | (003)
217 | 301 | 0.2064401 | 2.979594 | 0.01409429 | 1.116237e-10 | 5.314606 | 0.03318952 | 10.5696 | 0.931219 | 0.4057258 | (003)
218 | 302 | 0.2026647 | 2.980855 | 0.01333541 | 2.08567e-08 | 6.361047 | 0.03140248 | 11.17109 | 0.9283658 | 0.439645 | (003)
219 | 303 | 0.201939 | 2.980685 | 0.01367627 | 3.384459e-12 | 5.631059 | 0.03220515 | 10.89267 | 0.9286973 | 0.4199823 | (003)
220 | 305 | 0.2013578 | 2.980491 | 0.01354872 | 4.959321e-10 | 5.746983 | 0.03190481 | 10.99521 | 0.935586 | 0.3792477 | (003)
221 | 306 | 0.2053902 | 2.97974 | 0.01388141 | 3.417132e-10 | 5.334519 | 0.03268823 | 10.73169 | 0.9333601 | 0.3962789 | (003)
222 | 307 | 0.2020283 | 2.98015 | 0.01354141 | 1.863294e-10 | 6.099899 | 0.03188758 | 11.00115 | 0.9377172 | 0.3686578 | (003)
223 | 309 | 0.2036085 | 2.980585 | 0.01382876 | 1.395861e-10 | 6.19534 | 0.03256424 | 10.77255 | 0.9306237 | 0.4083786 | (003)
224 | 310 | 0.2038256 | 2.980513 | 0.01347237 | 2.859785e-11 | 6.174443 | 0.031725 | 11.05753 | 0.9333894 | 0.4058299 | (003)
225 | 312 | 0.2051309 | 2.979963 | 0.01341698 | 1.453122e-10 | 5.701846 | 0.03159457 | 11.10317 | 0.9471237 | 0.3235072 | (003)
226 | 313 | 0.2067169 | 2.979743 | 0.01404435 | 9.000567e-11 | 5.088275 | 0.03307193 | 10.60718 | 0.9300337 | 0.4163269 | (003)
227 | 314 | 0.2020971 | 2.980697 | 0.01378757 | 1.269391e-10 | 6.129553 | 0.03246724 | 10.80473 | 0.9288324 | 0.4151568 | (003)
228 | 316 | 0.1998621 | 2.980694 | 0.01347464 | 2.958909e-10 | 6.042192 | 0.03173034 | 11.05566 | 0.9289165 | 0.4182529 | (003)
229 | 317 | 0.2023878 | 2.979859 | 0.01368668 | 6.394299e-10 | 5.086175 | 0.03222968 | 10.88438 | 0.9352798 | 0.3800925 | (003)
230 | 318 | 0.2045168 | 2.980049 | 0.01364046 | 5.189421e-11 | 5.628739 | 0.03212083 | 10.92126 | 0.9408478 | 0.354176 | (003)
231 | 320 | 0.2016714 | 2.980669 | 0.01368828 | 9.350565e-11 | 6.344154 | 0.03223343 | 10.88311 | 0.9250574 | 0.4413967 | (003)
232 | 321 | 0.2011222 | 2.980912 | 0.01369627 | 2.307043e-10 | 5.853665 | 0.03225225 | 10.87676 | 0.9292188 | 0.4123962 | (003)
233 | 323 | 0.2045325 | 2.980255 | 0.0134786 | 7.805545e-11 | 5.863265 | 0.03173968 | 11.05241 | 0.943689 | 0.3415707 | (003)
234 | 324 | 0.205078 | 2.979976 | 0.01411997 | 1.185498e-09 | 5.11786 | 0.03324998 | 10.55038 | 0.9256464 | 0.4342481 | (003)
235 | 325 | 0.2000647 | 2.981026 | 0.01370069 | 8.666328e-09 | 6.396815 | 0.03226266 | 10.87325 | 0.913326 | 0.5080463 | (003)
236 | 327 | 0.202895 | 2.980932 | 0.01361186 | 1.094105e-09 | 5.652429 | 0.03205348 | 10.94421 | 0.9224954 | 0.4668122 | (003)
237 | 328 | 0.1987028 | 2.980539 | 0.01330406 | 9.241996e-11 | 6.426023 | 0.03132866 | 11.19741 | 0.9366804 | 0.3715149 | (003)
238 | 329 | 0.2038331 | 2.979988 | 0.01390742 | 1.900226e-10 | 5.371226 | 0.03274948 | 10.71162 | 0.9267091 | 0.4311494 | (003)
239 | 331 | 0.2031441 | 2.97988 | 0.01389343 | 1.660377e-10 | 4.77119 | 0.03271653 | 10.72241 | 0.9357006 | 0.3726681 | (003)
240 | 332 | 0.1999379 | 2.980739 | 0.01352671 | 4.048468e-10 | 5.898832 | 0.03185296 | 11.0131 | 0.9297846 | 0.4109359 | (003)
241 | 333 | 0.2044014 | 2.980694 | 0.0136306 | 4.61865e-11 | 6.074339 | 0.0320976 | 10.92916 | 0.9300255 | 0.4235301 | (003)
242 | 335 | 0.2033908 | 2.980233 | 0.01339107 | 2.721797e-10 | 5.051914 | 0.03153355 | 11.12466 | 0.9465217 | 0.322676 | (003)
243 | 336 | 0.2076865 | 2.979813 | 0.01409556 | 5.674566e-11 | 5.52503 | 0.0331925 | 10.56865 | 0.9320253 | 0.4053509 | (003)
244 | 338 | 0.2018332 | 2.980381 | 0.01374877 | 2.11361e-09 | 5.09916 | 0.03237588 | 10.83522 | 0.9286408 | 0.4170638 | (003)
245 | 339 | 0.2023389 | 2.980669 | 0.01366558 | 6.104645e-11 | 5.567319 | 0.03217997 | 10.90119 | 0.9288382 | 0.421205 | (003)
246 | 340 | 0.2028478 | 2.980398 | 0.01366654 | 1.34312e-10 | 5.672017 | 0.03218223 | 10.90042 | 0.9267082 | 0.4370407 | (003)
247 | 342 | 0.2061135 | 2.979838 | 0.0135932 | 4.92939e-13 | 5.842999 | 0.03200954 | 10.95923 | 0.9436807 | 0.3431199 | (003)
248 | 343 | 0.2072909 | 2.979659 | 0.01410288 | 2.234234e-10 | 4.929492 | 0.03320975 | 10.56316 | 0.9283725 | 0.426961 | (003)
249 | 344 | 0.2042295 | 2.98051 | 0.01380679 | 1.634495e-10 | 5.579874 | 0.03251251 | 10.78969 | 0.9272946 | 0.4331514 | (003)
250 | 346 | 0.2051877 | 2.98052 | 0.01408331 | 7.313955e-11 | 6.313643 | 0.03316365 | 10.57784 | 0.9194543 | 0.4754551 | (003)
251 | 347 | 0.2036194 | 2.980098 | 0.01376937 | 3.597574e-09 | 5.573175 | 0.03242439 | 10.81901 | 0.9388594 | 0.3590482 | (003)
252 | 349 | 0.2085453 | 2.979504 | 0.01394066 | 9.777089e-10 | 4.443078 | 0.03282775 | 10.68608 | 0.9303172 | 0.4262562 | (003)
253 | 350 | 0.2030676 | 2.980327 | 0.01397951 | 4.096096e-11 | 5.782209 | 0.03291924 | 10.65638 | 0.9215121 | 0.4574676 | (003)
254 | 351 | 0.2026182 | 2.980371 | 0.01358411 | 2.609024e-15 | 5.335851 | 0.03198813 | 10.96657 | 0.9332493 | 0.3976149 | (003)
255 | 353 | 0.2043926 | 2.979601 | 0.01380623 | 6.357259e-11 | 4.639736 | 0.03251119 | 10.79013 | 0.9385492 | 0.3626031 | (003)
256 | 354 | 0.2046825 | 2.979681 | 0.01380945 | 5.611117e-11 | 5.229482 | 0.03251876 | 10.78762 | 0.9405449 | 0.3509182 | (003)
257 | 355 | 0.2037699 | 2.980539 | 0.01388818 | 6.287304e-11 | 5.830141 | 0.03270416 | 10.72646 | 0.9262054 | 0.4346685 | (003)
258 | 357 | 0.2074759 | 2.979954 | 0.01374091 | 1.940446e-10 | 4.99584 | 0.03235737 | 10.84142 | 0.943738 | 0.3422886 | (003)
259 | 358 | 0.2047025 | 2.979632 | 0.01399169 | 1.79412e-13 | 4.847932 | 0.0329479 | 10.64711 | 0.9328246 | 0.392838 | (003)
260 | 360 | 0.2049197 | 2.98036 | 0.01355058 | 7.048667e-11 | 4.700385 | 0.03190918 | 10.9937 | 0.9432889 | 0.3430519 | (003)
261 | 361 | 0.2020582 | 2.98062 | 0.01389007 | 3.180856e-11 | 5.895841 | 0.03270861 | 10.725 | 0.9280897 | 0.4155249 | (003)
262 | 362 | 0.205324 | 2.980439 | 0.0135798 | 8.574763e-11 | 5.615811 | 0.03197798 | 10.97005 | 0.9346039 | 0.3995687 | (003)
263 | 364 | 0.2073674 | 2.979651 | 0.01363664 | 6.460354e-11 | 4.587491 | 0.03211184 | 10.92432 | 0.9436208 | 0.3463121 | (003)
264 | 365 | 0.2065405 | 2.97984 | 0.01378943 | 6.388996e-10 | 5.992293 | 0.03247162 | 10.80328 | 0.9374583 | 0.3777728 | (003)
265 | 366 | 0.2031976 | 2.980511 | 0.01349189 | 4.820303e-10 | 5.434612 | 0.03177098 | 11.04152 | 0.9337931 | 0.3999987 | (003)
266 | 368 | 0.203425 | 2.980594 | 0.01349356 | 8.132983e-11 | 5.518688 | 0.03177492 | 11.04015 | 0.9333131 | 0.4039097 | (003)
267 | 369 | 0.2039233 | 2.980312 | 0.01326813 | 5.228414e-10 | 5.889657 | 0.03124406 | 11.22773 | 0.9488112 | 0.3135044 | (003)
268 | 371 | 0.2062508 | 2.980031 | 0.01362922 | 1.885358e-10 | 4.879918 | 0.03209436 | 10.93027 | 0.9359889 | 0.3923138 | (003)
269 | 372 | 0.205414 | 2.979977 | 0.01349323 | 7.386258e-12 | 5.515085 | 0.03177414 | 11.04042 | 0.9446609 | 0.3378244 | (003)
270 | 373 | 0.2017174 | 2.980603 | 0.0135822 | 1.238247e-10 | 5.195598 | 0.03198365 | 10.9681 | 0.9304388 | 0.411943 | (003)
271 | 375 | 0.204222 | 2.980744 | 0.01336916 | 2.231553e-10 | 6.034102 | 0.03148196 | 11.14289 | 0.9341386 | 0.4066055 | (003)
272 | 376 | 0.2070952 | 2.979976 | 0.01357623 | 6.727546e-11 | 4.998728 | 0.03196959 | 10.97293 | 0.9386761 | 0.3798332 | (003)
273 | 377 | 0.2027219 | 2.980419 | 0.01338959 | 2.587897e-11 | 5.076913 | 0.03153008 | 11.12588 | 0.9447675 | 0.3316921 | (003)
274 | 379 | 0.2028211 | 2.980754 | 0.01357911 | 9.699963e-10 | 5.773667 | 0.03197636 | 10.9706 | 0.9287868 | 0.4271304 | (003)
275 | 380 | 0.202889 | 2.980909 | 0.01348445 | 6.0706e-11 | 6.122186 | 0.03175344 | 11.04762 | 0.9374493 | 0.375389 | (003)
276 | 382 | 0.2057319 | 2.980054 | 0.01363235 | 6.018858e-11 | 4.500298 | 0.03210172 | 10.92776 | 0.9398055 | 0.365492 | (003)
277 | 383 | 0.2043992 | 2.980108 | 0.01403805 | 2.241146e-11 | 4.825213 | 0.03305707 | 10.61195 | 0.9299658 | 0.407637 | (003)
278 | 384 | 0.2028246 | 2.980792 | 0.01350604 | 1.143308e-09 | 5.561923 | 0.0318043 | 11.02995 | 0.931682 | 0.4114916 | (003)
279 | 386 | 0.2029462 | 2.98102 | 0.01350031 | 1.371632e-10 | 5.007627 | 0.0317908 | 11.03464 | 0.9287885 | 0.4310262 | (003)
280 | 387 | 0.201158 | 2.980425 | 0.01339731 | 6.576473e-11 | 5.651666 | 0.03154826 | 11.11947 | 0.9484118 | 0.3035955 | (003)
281 | 388 | 0.206173 | 2.979955 | 0.01408429 | 6.204838e-10 | 4.363471 | 0.03316596 | 10.57711 | 0.9220584 | 0.4635508 | (003)
282 | 390 | 0.2021227 | 2.980948 | 0.01354874 | 2.685724e-11 | 6.157069 | 0.03190485 | 10.99519 | 0.931433 | 0.4083927 | (003)
283 | 391 | 0.2033515 | 2.981197 | 0.01360975 | 5.075179e-11 | 5.886545 | 0.03204851 | 10.94591 | 0.9253902 | 0.4499567 | (003)
284 | 392 | 0.2054247 | 2.980538 | 0.01375213 | 1.503507e-10 | 3.937699 | 0.03238379 | 10.83258 | 0.932859 | 0.4046534 | (003)
285 | 394 | 0.2068709 | 2.980359 | 0.01358205 | 3.577744e-11 | 6.151354 | 0.03198329 | 10.96822 | 0.9401091 | 0.369197 | (003)
286 | 395 | 0.2051755 | 2.980134 | 0.01382157 | 1.419517e-10 | 5.172682 | 0.0325473 | 10.77816 | 0.9322416 | 0.4048283 | (003)
287 | 397 | 0.2022372 | 2.980968 | 0.01353561 | 3.731648e-11 | 6.265312 | 0.03187393 | 11.00586 | 0.926198 | 0.4431158 | (003)
288 | 398 | 0.2038747 | 2.98107 | 0.01364224 | 9.865569e-11 | 5.635047 | 0.03212503 | 10.91983 | 0.9244404 | 0.4571171 | (003)
289 | 399 | 0.2038499 | 2.980951 | 0.01329475 | 3.824802e-11 | 4.478518 | 0.03130673 | 11.20526 | 0.9411565 | 0.3620762 | (003)
290 | 401 | 0.2046959 | 2.980251 | 0.01367319 | 3.096891e-08 | 5.294825 | 0.0321979 | 10.89512 | 0.9352959 | 0.3891068 | (003)
291 | 402 | 0.2044851 | 2.980387 | 0.0134377 | 9.251044e-12 | 6.20402 | 0.03164337 | 11.08605 | 0.9426653 | 0.3493611 | (003)
292 | 403 | 0.2008907 | 2.980884 | 0.01355093 | 4.651502e-10 | 5.639028 | 0.03191 | 10.99342 | 0.9255326 | 0.4409257 | (003)
293 | 405 | 0.2007334 | 2.981172 | 0.01345158 | 1.123422e-10 | 5.765098 | 0.03167604 | 11.07461 | 0.92877 | 0.4236838 | (003)
294 | 406 | 0.2043211 | 2.980576 | 0.01366638 | 1.605397e-10 | 6.105057 | 0.03218188 | 10.90054 | 0.9379994 | 0.3705077 | (003)
295 | 408 | 0.2073415 | 2.980598 | 0.0137109 | 5.164899e-10 | 5.281441 | 0.03228671 | 10.86515 | 0.930221 | 0.4311877 | (003)
296 | 409 | 0.2030618 | 2.980949 | 0.013511 | 4.455658e-12 | 5.60628 | 0.03181597 | 11.02591 | 0.9324265 | 0.4073792 | (003)
297 | 410 | 0.2030949 | 2.981071 | 0.01349473 | 5.885248e-11 | 4.838443 | 0.03177767 | 11.0392 | 0.935478 | 0.3885415 | (003)
298 | 413 | 0.2019554 | 2.981325 | 0.01354339 | 3.509362e-10 | 6.056958 | 0.03189224 | 10.99954 | 0.9288988 | 0.4240412 | (003)
299 | 415 | 0.2025147 | 2.981426 | 0.01334937 | 6.567539e-10 | 6.841508 | 0.03143536 | 11.15941 | 0.9278941 | 0.4412078 | (003)
300 | 416 | 0.2045516 | 2.9807 | 0.01372003 | 1.53949e-10 | 4.267328 | 0.0323082 | 10.85792 | 0.9279861 | 0.4338757 | (003)
301 | 417 | 0.2036934 | 2.980826 | 0.01345916 | 1.338896e-11 | 5.881403 | 0.03169389 | 11.06838 | 0.9384652 | 0.372812 | (003)
302 | 419 | 0.2011019 | 2.981662 | 0.01346163 | 1.9069e-10 | 5.587889 | 0.03169971 | 11.06634 | 0.9199516 | 0.4818369 | (003)
303 | 420 | 0.2013178 | 2.981396 | 0.01340457 | 2.115094e-10 | 5.776357 | 0.03156535 | 11.11345 | 0.9273642 | 0.4371918 | (003)
304 | 421 | 0.2028652 | 2.980804 | 0.01379376 | 5.154094e-10 | 5.576336 | 0.03248183 | 10.79988 | 0.9311873 | 0.4032314 | (003)
305 | 423 | 0.2009971 | 2.980902 | 0.01335089 | 5.199496e-11 | 5.319476 | 0.03143895 | 11.15813 | 0.9431286 | 0.337498 | (003)
306 | 424 | 0.2040629 | 2.981452 | 0.01345478 | 8.242207e-09 | 5.929851 | 0.03168359 | 11.07198 | 0.9278044 | 0.4439964 | (003)
307 | 426 | 0.2043262 | 2.981198 | 0.01359212 | 1.919912e-10 | 5.472402 | 0.032007 | 10.9601 | 0.92627 | 0.4493477 | (003)
308 | 427 | 0.2041635 | 2.980717 | 0.01347043 | 1.599151e-09 | 5.41952 | 0.03172043 | 11.05912 | 0.9408501 | 0.3587776 | (003)
309 | 428 | 0.2048039 | 2.980882 | 0.01361886 | 9.257262e-12 | 5.621116 | 0.03206997 | 10.93858 | 0.9300944 | 0.4252266 | (003)
310 | 430 | 0.1999281 | 2.98141 | 0.01359883 | 2.081567e-10 | 5.847543 | 0.0320228 | 10.95469 | 0.9285385 | 0.4155417 | (003)
311 | 431 | 0.2010636 | 2.981362 | 0.01334861 | 2.141473e-10 | 6.204277 | 0.03143358 | 11.16004 | 0.9349872 | 0.389269 | (003)
312 | 432 | 0.2022772 | 2.98094 | 0.01338283 | 1.353012e-11 | 5.461528 | 0.03151415 | 11.13151 | 0.9423996 | 0.3453309 | (003)
313 | 434 | 0.2029366 | 2.980616 | 0.01380352 | 1.43968e-10 | 5.15652 | 0.0325048 | 10.79225 | 0.9264732 | 0.4330536 | (003)
314 | 435 | 0.2039152 | 2.981231 | 0.01348646 | 1.439217e-10 | 6.257743 | 0.03175818 | 11.04597 | 0.9337034 | 0.4033121 | (003)
315 | 436 | 0.2041252 | 2.981341 | 0.01349695 | 1.375271e-09 | 4.927796 | 0.03178289 | 11.03738 | 0.9294755 | 0.4315943 | (003)
316 | 438 | 0.2028695 | 2.981401 | 0.0134315 | 2.528274e-10 | 5.666123 | 0.03162877 | 11.09116 | 0.9332284 | 0.4044809 | (003)
317 | 439 | 0.2064117 | 2.980828 | 0.01366901 | 1.394946e-10 | 6.064263 | 0.03218807 | 10.89845 | 0.9347915 | 0.3988757 | (003)
318 | 441 | 0.2048359 | 2.980657 | 0.01369746 | 8.439194e-12 | 5.113071 | 0.03225506 | 10.87581 | 0.9307795 | 0.4177598 | (003)
319 | 442 | 0.2025535 | 2.981493 | 0.01334763 | 8.867673e-11 | 6.071419 | 0.03143128 | 11.16086 | 0.9295213 | 0.4308128 | (003)
320 | 443 | 0.2022481 | 2.981308 | 0.01357912 | 1.480037e-10 | 5.75911 | 0.03197638 | 10.9706 | 0.927969 | 0.4297856 | (003)
321 | 445 | 0.2041226 | 2.981045 | 0.01329693 | 1.409071e-10 | 5.39656 | 0.03131189 | 11.20341 | 0.9449256 | 0.3382255 | (003)
322 | 446 | 0.205835 | 2.980752 | 0.01369408 | 1.182423e-09 | 5.759836 | 0.0322471 | 10.8785 | 0.9315441 | 0.4168789 | (003)
323 | 447 | 0.2029591 | 2.981494 | 0.01323776 | 4.358208e-11 | 5.315288 | 0.03117253 | 11.2535 | 0.9380799 | 0.3808416 | (003)
324 | 449 | 0.2044186 | 2.98184 | 0.01352377 | 4.39137e-09 | 7.08087 | 0.03184604 | 11.0155 | 0.9254735 | 0.4575933 | (003)
325 | 450 | 0.202108 | 2.981603 | 0.01315009 | 3.446878e-10 | 5.480294 | 0.03096611 | 11.32851 | 0.9342831 | 0.4059561 | (003)
326 | 452 | 0.2041532 | 2.980934 | 0.01334392 | 1.413097e-10 | 5.204743 | 0.03142254 | 11.16396 | 0.9358175 | 0.3963 | (003)
327 | 453 | 0.2020374 | 2.981706 | 0.01324817 | 5.413786e-11 | 5.775858 | 0.03119705 | 11.24465 | 0.934514 | 0.4000842 | (003)
328 | 454 | 0.2046175 | 2.981836 | 0.01338787 | 9.131806e-12 | 5.070567 | 0.03152604 | 11.12731 | 0.9308844 | 0.4288547 | (003)
329 | 456 | 0.203966 | 2.981438 | 0.01295609 | 1.312412e-10 | 5.141357 | 0.03050926 | 11.49815 | 0.9459989 | 0.3423196 | (003)
330 | 457 | 0.2061943 | 2.981013 | 0.01373475 | 1.998028e-09 | 4.923817 | 0.03234285 | 10.84629 | 0.9298721 | 0.4276482 | (003)
331 | 458 | 0.2024837 | 2.982021 | 0.01325481 | 7.074447e-11 | 5.797571 | 0.03121268 | 11.23902 | 0.929213 | 0.4364601 | (003)
332 | 460 | 0.2003787 | 2.982306 | 0.01311029 | 1.365838e-09 | 5.553289 | 0.03087238 | 11.3629 | 0.9232661 | 0.4731398 | (003)
333 | 461 | 0.2045624 | 2.981219 | 0.01333865 | 1.402648e-10 | 6.188942 | 0.03141012 | 11.16837 | 0.9379329 | 0.3839121 | (003)
334 | 463 | 0.2026876 | 2.981383 | 0.01323144 | 5.959538e-11 | 5.746749 | 0.03115767 | 11.25886 | 0.9443807 | 0.3390811 | (003)
335 | 464 | 0.2004976 | 2.98212 | 0.01328216 | 4.37294e-10 | 6.039822 | 0.03127708 | 11.21588 | 0.9309073 | 0.4157004 | (003)
336 | 465 | 0.2039008 | 2.981903 | 0.0131562 | 1.56154e-10 | 6.29572 | 0.03098049 | 11.32325 | 0.93026 | 0.4398684 | (003)
337 | 467 | 0.2033382 | 2.98082 | 0.01355361 | 4.529438e-11 | 5.125822 | 0.0319163 | 10.99125 | 0.9371276 | 0.3766613 | (003)
338 | 468 | 0.2005007 | 2.981971 | 0.01303915 | 4.940947e-10 | 5.625201 | 0.03070486 | 11.4249 | 0.9407741 | 0.3615073 | (003)
339 | 470 | 0.2009418 | 2.982516 | 0.01305069 | 5.922044e-09 | 6.245644 | 0.03073202 | 11.4148 | 0.9242451 | 0.4718443 | (003)
340 | 471 | 0.2026925 | 2.982273 | 0.01292912 | 4.621817e-10 | 6.165822 | 0.03044576 | 11.52213 | 0.9339308 | 0.4196643 | (003)
341 | 472 | 0.2038075 | 2.981474 | 0.01345366 | 3.007945e-10 | 5.266 | 0.03168094 | 11.0729 | 0.9319306 | 0.415875 | (003)
342 | 474 | 0.2025379 | 2.982183 | 0.01281068 | 1.656301e-10 | 5.773933 | 0.03016684 | 11.62866 | 0.9434709 | 0.359331 | (003)
343 | 475 | 0.1991244 | 2.982654 | 0.01258262 | 1.481649e-10 | 6.479648 | 0.02962981 | 11.83943 | 0.9372507 | 0.3970983 | (003)
344 | 476 | 0.2007954 | 2.98218 | 0.013024 | 8.96751e-11 | 6.873288 | 0.03066918 | 11.43819 | 0.9359569 | 0.3944116 | (003)
345 | 478 | 0.2006827 | 2.982009 | 0.01266846 | 1.58664e-10 | 5.65275 | 0.02983195 | 11.7592 | 0.9493492 | 0.3188476 | (003)
346 | 479 | 0.2031131 | 2.981813 | 0.01304746 | 4.548473e-11 | 5.832249 | 0.03072442 | 11.41763 | 0.9392332 | 0.3809631 | (003)
347 | 481 | 0.1990178 | 2.982486 | 0.01313704 | 1.334069e-10 | 5.567051 | 0.03093538 | 11.33977 | 0.9275403 | 0.4374507 | (003)
348 | 482 | 0.2045398 | 2.982001 | 0.01326368 | 2.007029e-09 | 5.713123 | 0.03123359 | 11.2315 | 0.9316849 | 0.4283252 | (003)
349 | 483 | 0.2033615 | 2.981245 | 0.01360198 | 2.805511e-11 | 5.060594 | 0.03203021 | 10.95216 | 0.9273982 | 0.4373941 | (003)
350 | 485 | 0.2014054 | 2.981934 | 0.01284529 | 6.16846e-11 | 5.79572 | 0.03024835 | 11.59732 | 0.9461933 | 0.3360929 | (003)
351 | 486 | 0.2012854 | 2.982476 | 0.01292249 | 3.390938e-11 | 5.254454 | 0.03043015 | 11.52804 | 0.9319099 | 0.4278671 | (003)
352 | 487 | 0.2007691 | 2.981503 | 0.01266403 | 1.436075e-10 | 4.789097 | 0.0298215 | 11.76332 | 0.9510097 | 0.3084863 | (003)
353 | 489 | 0.2047489 | 2.981615 | 0.01301384 | 1.223577e-10 | 5.424354 | 0.03064525 | 11.44712 | 0.9475694 | 0.3323243 | (003)
354 | 490 | 0.2013759 | 2.982152 | 0.01298889 | 1.68401e-10 | 5.255119 | 0.03058651 | 11.46911 | 0.9372405 | 0.3899037 | (003)
355 | 492 | 0.2045768 | 2.982306 | 0.01278393 | 4.370826e-11 | 5.614894 | 0.03010386 | 11.65299 | 0.9403012 | 0.3895418 | (003)
356 | 493 | 0.2060821 | 2.981732 | 0.01323282 | 3.31013e-13 | 6.29386 | 0.03116092 | 11.25769 | 0.9413774 | 0.370423 | (003)
357 | 494 | 0.2024249 | 2.982048 | 0.01262291 | 5.288642e-11 | 5.742738 | 0.02972467 | 11.80164 | 0.9525361 | 0.3044031 | (003)
358 | 496 | 0.2033578 | 2.982392 | 0.01302787 | 7.63365e-10 | 5.356064 | 0.0306783 | 11.43479 | 0.9372256 | 0.3960613 | (003)
359 | 497 | 0.2003858 | 2.982124 | 0.01293323 | 1.729329e-09 | 5.850971 | 0.03045544 | 11.51847 | 0.9325108 | 0.4195458 | (003)
360 | 498 | 0.2017347 | 2.98202 | 0.01286284 | 2.990652e-11 | 5.146721 | 0.03028967 | 11.5815 | 0.9520065 | 0.2984638 | (003)
361 | 500 | 0.2063007 | 2.981252 | 0.01377111 | 3.248182e-10 | 4.804767 | 0.03242848 | 10.81765 | 0.9266218 | 0.4478555 | (003)
362 | 501 | 0.2021999 | 2.982382 | 0.01322636 | 2.657302e-11 | 5.351842 | 0.0311457 | 11.26319 | 0.9251806 | 0.463349 | (003)
363 | 503 | 0.1986144 | 2.982231 | 0.01296009 | 1.703019e-09 | 5.129606 | 0.03051868 | 11.4946 | 0.9331817 | 0.4067629 | (003)
364 | 504 | 0.1992682 | 2.982307 | 0.01276097 | 2.535994e-11 | 6.243224 | 0.03004978 | 11.67396 | 0.9476996 | 0.3219059 | (003)
365 | 505 | 0.2045807 | 2.981541 | 0.01336173 | 1.192896e-09 | 5.375183 | 0.03146446 | 11.14908 | 0.9374351 | 0.3863885 | (003)
366 | 507 | 0.2030055 | 2.982584 | 0.012947 | 4.686834e-11 | 5.986803 | 0.03048787 | 11.50621 | 0.9428814 | 0.35976 | (003)
367 | 508 | 0.2015947 | 2.982818 | 0.01300956 | 8.642126e-11 | 6.458889 | 0.03063517 | 11.45089 | 0.9331419 | 0.4167382 | (003)
368 | 509 | 0.2038094 | 2.98256 | 0.0128823 | 2.478523e-10 | 5.969497 | 0.03033549 | 11.56401 | 0.9466447 | 0.3396366 | (003)
369 | 511 | 0.2064462 | 2.981587 | 0.01342047 | 9.752793e-11 | 5.653153 | 0.0316028 | 11.10028 | 0.9348097 | 0.4086632 | (003)
370 | 512 | 0.2033841 | 2.982277 | 0.01296913 | 4.226547e-11 | 5.516409 | 0.03053996 | 11.48659 | 0.9457801 | 0.3411197 | (003)
371 | 514 | 0.1999512 | 2.982828 | 0.01300025 | 1.413003e-10 | 5.964493 | 0.03061325 | 11.45909 | 0.9361711 | 0.3905966 | (003)
372 | 515 | 0.2006124 | 2.982784 | 0.01291492 | 9.461738e-09 | 5.376959 | 0.03041231 | 11.5348 | 0.9405207 | 0.3680443 | (003)
373 | 516 | 0.2028294 | 2.98221 | 0.01323664 | 1.221023e-10 | 4.841528 | 0.03116991 | 11.25444 | 0.9356723 | 0.3961183 | (003)
374 | 518 | 0.2026902 | 2.982296 | 0.0129617 | 5.730483e-11 | 5.531782 | 0.03052247 | 11.49317 | 0.9411461 | 0.3698357 | (003)
375 | 519 | 0.2004398 | 2.98277 | 0.01304271 | 1.438923e-10 | 6.176664 | 0.03071324 | 11.42178 | 0.9308103 | 0.4260455 | (003)
376 | 520 | 0.2000155 | 2.983239 | 0.01307481 | 1.197464e-11 | 6.191046 | 0.03078883 | 11.39374 | 0.9284322 | 0.438333 | (003)
377 | 522 | 0.2013902 | 2.982552 | 0.01290701 | 3.826982e-09 | 6.227443 | 0.03039369 | 11.54187 | 0.9405535 | 0.3708756 | (003)
378 | 523 | 0.2022566 | 2.981618 | 0.01380529 | 6.131484e-11 | 5.297849 | 0.03250896 | 10.79087 | 0.9228013 | 0.4530019 | (003)
379 | 524 | 0.1999702 | 2.982796 | 0.01296119 | 3.416478e-11 | 5.873988 | 0.03052128 | 11.49362 | 0.9379401 | 0.3806717 | (003)
380 | 526 | 0.2007692 | 2.982939 | 0.01289223 | 1.596439e-10 | 7.061134 | 0.03035889 | 11.5551 | 0.9342531 | 0.4107112 | (003)
381 | 527 | 0.2000977 | 2.982633 | 0.01282529 | 1.205928e-10 | 6.037094 | 0.03020125 | 11.61541 | 0.9474569 | 0.3239702 | (003)
382 | 529 | 0.2044193 | 2.981821 | 0.01378811 | 4.104132e-10 | 6.120882 | 0.03246852 | 10.80431 | 0.9261497 | 0.4415877 | (003)
383 | 530 | 0.1974342 | 2.982681 | 0.0129217 | 3.305323e-10 | 6.126482 | 0.03042828 | 11.52875 | 0.9379148 | 0.3727159 | (003)
384 | 531 | 0.2009096 | 2.982962 | 0.01305152 | 6.208462e-11 | 5.858008 | 0.03073399 | 11.41407 | 0.9303724 | 0.4305855 | (003)
385 | 533 | 0.2011011 | 2.982466 | 0.01307599 | 2.409568e-10 | 6.329089 | 0.03079161 | 11.39271 | 0.9435468 | 0.3440873 | (003)
386 | 534 | 0.2051096 | 2.981794 | 0.01357722 | 4.158733e-08 | 5.356128 | 0.03197191 | 10.97213 | 0.9317068 | 0.4174218 | (003)
387 | 536 | 0.2013246 | 2.982489 | 0.01311532 | 6.929199e-10 | 5.785668 | 0.03088422 | 11.35855 | 0.9285633 | 0.4417731 | (003)
388 | 537 | 0.2027414 | 2.982525 | 0.01318881 | 5.026152e-11 | 5.949205 | 0.03105728 | 11.29526 | 0.9308765 | 0.429175 | (003)
389 | 538 | 0.2038969 | 2.982179 | 0.01295742 | 1.729128e-11 | 5.973389 | 0.03051239 | 11.49697 | 0.9509845 | 0.3085623 | (003)
390 | 540 | 0.2059967 | 2.981919 | 0.0135735 | 6.503598e-11 | 5.341384 | 0.03196316 | 10.97513 | 0.9249433 | 0.4662574 | (003)
391 | 541 | 0.2041165 | 2.982674 | 0.01311849 | 1.611278e-11 | 6.146909 | 0.03089168 | 11.35581 | 0.9348122 | 0.4113575 | (003)
392 | 542 | 0.2005695 | 2.982787 | 0.01327027 | 1.244347e-10 | 5.906901 | 0.03124909 | 11.22592 | 0.9293644 | 0.4263036 | (003)
393 | 544 | 0.2001664 | 2.98248 | 0.01274605 | 2.002293e-11 | 5.586819 | 0.03001466 | 11.68762 | 0.9485541 | 0.3197749 | (003)
394 | 545 | 0.2037453 | 2.982118 | 0.01330328 | 1.344734e-10 | 6.031399 | 0.03132684 | 11.19806 | 0.9345439 | 0.404257 | (003)
395 | 546 | 0.201876 | 2.982295 | 0.01301785 | 1.487615e-10 | 5.646462 | 0.03065469 | 11.4436 | 0.9417547 | 0.3607391 | (003)
396 | 548 | 0.2031139 | 2.982668 | 0.01333473 | 1.407997e-10 | 5.955522 | 0.03140089 | 11.17166 | 0.9292565 | 0.4351194 | (003)
397 | 549 | 0.2030835 | 2.982304 | 0.01298204 | 9.794998e-12 | 5.51005 | 0.03057037 | 11.47516 | 0.9476587 | 0.327236 | (003)
398 | 551 | 0.2027429 | 2.98193 | 0.01345226 | 2.57688e-10 | 5.603591 | 0.03167766 | 11.07405 | 0.9308262 | 0.4185616 | (003)
399 | 552 | 0.2007708 | 2.982634 | 0.01319526 | 2.634132e-11 | 6.02195 | 0.03107246 | 11.28974 | 0.9363209 | 0.3851587 | (003)
400 | 553 | 0.201353 | 2.98307 | 0.01311898 | 1.422161e-09 | 6.718676 | 0.03089283 | 11.35538 | 0.931378 | 0.4226189 | (003)
401 | 555 | 0.1987473 | 2.982847 | 0.0129404 | 3.070721e-11 | 5.768139 | 0.03047232 | 11.51208 | 0.9407559 | 0.3586623 | (003)
402 | 556 | 0.2035287 | 2.982452 | 0.01345051 | 1.406958e-11 | 5.69375 | 0.03167353 | 11.07549 | 0.9298482 | 0.4281175 | (003)
403 | 558 | 0.2024569 | 2.983083 | 0.0129315 | 1.486921e-10 | 6.885523 | 0.03045135 | 11.52001 | 0.9309654 | 0.4382925 | (003)
404 | 559 | 0.2009449 | 2.982902 | 0.01322568 | 1.747746e-11 | 5.547658 | 0.0311441 | 11.26377 | 0.9344639 | 0.3966766 | (003)
405 | 560 | 0.2022574 | 2.982674 | 0.01314601 | 3.822986e-11 | 5.442454 | 0.03095649 | 11.33203 | 0.9352034 | 0.4003395 | (003)
406 | 562 | 0.2045365 | 2.982296 | 0.01345992 | 6.117856e-11 | 6.048477 | 0.03169569 | 11.06775 | 0.9251474 | 0.4632216 | (003)
407 | 563 | 0.1993011 | 2.982738 | 0.01322141 | 1.334557e-10 | 6.541237 | 0.03113405 | 11.26741 | 0.9332723 | 0.3978028 | (003)
408 | 564 | 0.1995429 | 2.983119 | 0.01341936 | 7.047418e-12 | 6.250208 | 0.03160017 | 11.1012 | 0.9216415 | 0.4647608 | (003)
409 | 566 | 0.2021372 | 2.982812 | 0.01328547 | 9.186224e-11 | 7.084316 | 0.03128489 | 11.21308 | 0.9267927 | 0.449032 | (003)
410 | 567 | 0.20439 | 2.982146 | 0.01354465 | 1.147292e-10 | 6.141294 | 0.03189522 | 10.99851 | 0.9304798 | 0.4235913 | (003)
411 | 568 | 0.2056281 | 2.982197 | 0.01339903 | 5.398525e-09 | 5.321057 | 0.03155231 | 11.11804 | 0.9397556 | 0.3733913 | (003)
412 | 570 | 0.202191 | 2.982845 | 0.01319467 | 5.81955e-11 | 5.869193 | 0.03107108 | 11.29024 | 0.927153 | 0.4512779 | (003)
413 | 571 | 0.2009782 | 2.982789 | 0.01337893 | 4.520712e-11 | 6.077176 | 0.03150498 | 11.13474 | 0.9236192 | 0.4606295 | (003)
414 | 573 | 0.2025988 | 2.981906 | 0.01362972 | 3.053752e-11 | 6.154105 | 0.03209554 | 10.92986 | 0.9311453 | 0.4085361 | (003)
415 | 574 | 0.2025697 | 2.982278 | 0.01341898 | 4.964706e-11 | 5.437324 | 0.03159929 | 11.10151 | 0.9376753 | 0.3749053 | (003)
416 | 575 | 0.2014199 | 2.982649 | 0.01346347 | 1.422617e-10 | 5.517361 | 0.03170405 | 11.06483 | 0.930255 | 0.4161075 | (003)
417 | 577 | 0.2017239 | 2.982471 | 0.01305848 | 6.911521e-11 | 5.981603 | 0.03075036 | 11.40799 | 0.9427943 | 0.3518057 | (003)
418 | 578 | 0.204996 | 2.981852 | 0.01381117 | 1.153213e-10 | 4.833584 | 0.03252281 | 10.78627 | 0.9299648 | 0.4187237 | (003)
419 | 580 | 0.2005654 | 2.982576 | 0.01297857 | 1.101874e-10 | 6.206416 | 0.03056219 | 11.47823 | 0.9462298 | 0.3283 | (003)
420 | 581 | 0.2009185 | 2.982792 | 0.01305375 | 1.332628e-10 | 6.280789 | 0.03073924 | 11.41212 | 0.9365899 | 0.3894361 | (003)
421 | 582 | 0.2007875 | 2.982874 | 0.01320659 | 2.191947e-11 | 5.888159 | 0.03109915 | 11.28005 | 0.9361776 | 0.3856649 | (003)
422 | 584 | 0.1992055 | 2.982855 | 0.01282036 | 1.284052e-10 | 5.289326 | 0.03018963 | 11.61988 | 0.9492294 | 0.3099144 | (003)
423 | 585 | 0.2034718 | 2.982312 | 0.01326233 | 1.484367e-10 | 5.550661 | 0.0312304 | 11.23264 | 0.9331996 | 0.4137842 | (003)
424 | 586 | 0.2028505 | 2.98327 | 0.01291798 | 7.147877e-11 | 6.454257 | 0.03041951 | 11.53207 | 0.9401296 | 0.3784276 | (003)
425 | 588 | 0.2005589 | 2.983054 | 0.013029 | 6.317319e-11 | 6.173719 | 0.03068095 | 11.4338 | 0.9384228 | 0.3769794 | (003)
426 | 589 | 0.2015714 | 2.982803 | 0.01280187 | 1.149731e-10 | 5.356365 | 0.03014611 | 11.63666 | 0.9455167 | 0.3425233 | (003)
427 | 590 | 0.2054411 | 2.982113 | 0.01343829 | 4.277434e-11 | 4.676832 | 0.03164476 | 11.08556 | 0.9372711 | 0.3877506 | (003)
428 | 592 | 0.202906 | 2.983044 | 0.0129226 | 1.202608e-10 | 6.1799 | 0.03043039 | 11.52795 | 0.9433735 | 0.3568494 | (003)
429 | 593 | 0.2014714 | 2.983657 | 0.01289722 | 9.048584e-11 | 5.516166 | 0.03037063 | 11.55063 | 0.9317308 | 0.4305536 | (003)
430 | 595 | 0.2013593 | 2.983202 | 0.01281123 | 1.906822e-10 | 5.596271 | 0.03016813 | 11.62816 | 0.9382364 | 0.3899351 | (003)
431 | 596 | 0.2023225 | 2.982457 | 0.01301494 | 2.570383e-09 | 4.84528 | 0.03064783 | 11.44616 | 0.9442316 | 0.3462422 | (003)
432 | 597 | 0.2025535 | 2.982756 | 0.01294819 | 5.024753e-11 | 5.257769 | 0.03049066 | 11.50516 | 0.9468277 | 0.3320807 | (003)
433 | 599 | 0.2023004 | 2.983268 | 0.01326039 | 9.116391e-11 | 6.290814 | 0.03122584 | 11.23428 | 0.9286918 | 0.4383096 | (003)
434 | 600 | 0.2009085 | 2.982944 | 0.01304277 | 1.87193e-11 | 5.903061 | 0.03071337 | 11.42173 | 0.9386021 | 0.3766887 | (003)
435 | 601 | 0.2038972 | 2.982513 | 0.01333485 | 5.907564e-09 | 4.235827 | 0.03140117 | 11.17156 | 0.9328251 | 0.4152719 | (003)
436 | 603 | 0.2002375 | 2.983098 | 0.01286017 | 7.849582e-11 | 5.830491 | 0.0302834 | 11.5839 | 0.9429617 | 0.3525061 | (003)
437 | 604 | 0.2015977 | 2.983475 | 0.0131944 | 1.748111e-10 | 6.402769 | 0.03107044 | 11.29047 | 0.9315393 | 0.4192833 | (003)
438 | 606 | 0.2011691 | 2.983081 | 0.01293929 | 3.809136e-11 | 5.234992 | 0.03046969 | 11.51308 | 0.9384149 | 0.3830531 | (003)
439 | 607 | 0.2036637 | 2.982551 | 0.01325998 | 6.298645e-11 | 5.420215 | 0.03122486 | 11.23464 | 0.9335557 | 0.4122529 | (003)
440 | 608 | 0.2048191 | 2.982418 | 0.0132776 | 1.505616e-10 | 5.369145 | 0.03126636 | 11.21972 | 0.9397271 | 0.3751181 | (003)
441 | 610 | 0.2006808 | 2.98316 | 0.01314042 | 9.109102e-12 | 5.243799 | 0.03094334 | 11.33685 | 0.9353121 | 0.3935529 | (003)
442 | 611 | 0.2015021 | 2.983237 | 0.01283977 | 1.280612e-09 | 6.261369 | 0.03023535 | 11.60231 | 0.9391009 | 0.3833679 | (003)
443 | 612 | 0.2041251 | 2.982357 | 0.01341136 | 3.973504e-10 | 4.370257 | 0.03158134 | 11.10782 | 0.9296892 | 0.4337589 | (003)
444 | 614 | 0.2046287 | 2.982614 | 0.01334272 | 4.395723e-11 | 5.905549 | 0.03141972 | 11.16496 | 0.9307902 | 0.43104 | (003)
445 | 615 | 0.2006707 | 2.983152 | 0.01318401 | 1.304998e-10 | 5.381492 | 0.03104596 | 11.29937 | 0.9292864 | 0.4310062 | (003)
446 | 617 | 0.2042735 | 2.983341 | 0.01321404 | 9.575618e-11 | 6.11887 | 0.0311167 | 11.27369 | 0.9289494 | 0.447282 | (003)
447 | 618 | 0.2029142 | 2.982833 | 0.01298567 | 1.592194e-09 | 6.197594 | 0.03057892 | 11.47195 | 0.9443658 | 0.3480547 | (003)
448 | 619 | 0.2043476 | 2.982489 | 0.01360471 | 4.872402e-10 | 5.548602 | 0.03203664 | 10.94996 | 0.9339527 | 0.3984034 | (003)
449 | 621 | 0.2003932 | 2.983278 | 0.01302822 | 3.397982e-10 | 5.584176 | 0.03067911 | 11.43449 | 0.936063 | 0.3918803 | (003)
450 | 622 | 0.2017078 | 2.983287 | 0.01308062 | 3.091738e-11 | 6.306656 | 0.0308025 | 11.38868 | 0.9364814 | 0.3919755 | (003)
451 | 623 | 0.2039001 | 2.982551 | 0.01311607 | 1.94465e-11 | 5.601514 | 0.03088597 | 11.3579 | 0.9464483 | 0.3332772 | (003)
452 | 625 | 0.2034251 | 2.982813 | 0.01320796 | 3.218795e-08 | 6.302233 | 0.03110236 | 11.27888 | 0.9343773 | 0.4076919 | (003)
453 | 626 | 0.1991618 | 2.983435 | 0.01292798 | 8.291146e-13 | 6.602308 | 0.03044306 | 11.52315 | 0.9308119 | 0.4252246 | (003)
454 | 628 | 0.2000656 | 2.983244 | 0.01320713 | 3.37195e-10 | 5.804727 | 0.03110041 | 11.27959 | 0.9291546 | 0.4281134 | (003)
455 | 629 | 0.2004984 | 2.983015 | 0.01296645 | 1.509106e-10 | 5.726893 | 0.03053367 | 11.48896 | 0.949245 | 0.3090625 | (003)
456 | 630 | 0.2036546 | 2.982641 | 0.01334585 | 2.696464e-10 | 5.948032 | 0.03142709 | 11.16234 | 0.9329447 | 0.4125434 | (003)
457 | 632 | 0.2041601 | 2.983091 | 0.01326969 | 7.32594e-11 | 5.739998 | 0.03124773 | 11.22641 | 0.9292419 | 0.4425135 | (003)
458 | 633 | 0.2048413 | 2.983272 | 0.01321719 | 1.245287e-10 | 5.084097 | 0.0311241 | 11.27101 | 0.9337386 | 0.4175062 | (003)
459 | 635 | 0.2047433 | 2.982475 | 0.0130993 | 1.485422e-10 | 4.756623 | 0.0308465 | 11.37244 | 0.9479645 | 0.326746 | (003)
460 | 636 | 0.2048652 | 2.98236 | 0.01353971 | 1.026768e-10 | 5.37514 | 0.03188359 | 11.00252 | 0.932952 | 0.4096423 | (003)
461 | 637 | 0.2027203 | 2.982873 | 0.01301874 | 1.928616e-10 | 5.468384 | 0.0306568 | 11.44281 | 0.9478362 | 0.3235641 | (003)
462 | 639 | 0.2019845 | 2.983408 | 0.01304132 | 3.670278e-10 | 5.644909 | 0.03070996 | 11.423 | 0.938081 | 0.3841709 | (003)
463 | 640 | 0.204398 | 2.983168 | 0.0131497 | 3.322728e-10 | 5.208127 | 0.03096517 | 11.32886 | 0.9329417 | 0.4239285 | (003)
464 | 641 | 0.2039927 | 2.982365 | 0.01347333 | 2.545131e-09 | 4.936466 | 0.03172728 | 11.05673 | 0.9278266 | 0.4426493 | (003)
465 | 643 | 0.2054319 | 2.982517 | 0.01320743 | 1.338481e-10 | 5.57228 | 0.03110112 | 11.27934 | 0.9384952 | 0.388255 | (003)
466 | 644 | 0.2030612 | 2.983133 | 0.01330536 | 1.692063e-11 | 5.562566 | 0.03133173 | 11.19632 | 0.9258397 | 0.4588792 | (003)
467 | 645 | 0.2032556 | 2.983125 | 0.0132404 | 5.746688e-10 | 5.359184 | 0.03117875 | 11.25125 | 0.9354549 | 0.3986952 | (003)
468 | 647 | 0.2036679 | 2.982552 | 0.01303076 | 2.165323e-12 | 4.630096 | 0.03068509 | 11.43226 | 0.9444245 | 0.3490465 | (003)
469 | 648 | 0.2058567 | 2.982649 | 0.01344969 | 2.627777e-10 | 5.290173 | 0.03167159 | 11.07617 | 0.9299367 | 0.4374607 | (003)
470 | 650 | 0.2057698 | 2.982925 | 0.01325498 | 3.740869e-11 | 5.276173 | 0.0312131 | 11.23887 | 0.9388205 | 0.3854494 | (003)
471 | 651 | 0.2024607 | 2.983443 | 0.01326237 | 3.227363e-12 | 5.886547 | 0.03123051 | 11.23261 | 0.9309954 | 0.4237385 | (003)
472 | 652 | 0.2011727 | 2.982975 | 0.01306088 | 3.199456e-08 | 5.573836 | 0.03075603 | 11.40589 | 0.9422332 | 0.353383 | (003)
473 | 654 | 0.2029518 | 2.98298 | 0.01337318 | 3.733741e-11 | 6.555399 | 0.03149144 | 11.13953 | 0.9297585 | 0.429185 | (003)
474 | 655 | 0.2015652 | 2.983007 | 0.01304921 | 2.289803e-09 | 6.010342 | 0.03072855 | 11.41609 | 0.9366388 | 0.3918007 | (003)
475 | 656 | 0.2025496 | 2.983529 | 0.01306458 | 1.427508e-10 | 6.096041 | 0.03076474 | 11.40266 | 0.9296514 | 0.441673 | (003)
476 | 658 | 0.2038312 | 2.983186 | 0.01316922 | 5.623457e-09 | 5.700371 | 0.03101115 | 11.31206 | 0.9319717 | 0.4271177 | (003)
477 | 659 | 0.2033163 | 2.982871 | 0.01308364 | 1.388821e-10 | 5.564708 | 0.03080961 | 11.38606 | 0.9428926 | 0.3558018 | (003)
478 | 661 | 0.2040607 | 2.982814 | 0.01331902 | 2.095185e-11 | 5.777014 | 0.0313639 | 11.18483 | 0.9306791 | 0.430375 | (003)
479 | 662 | 0.2013004 | 2.98317 | 0.01286517 | 2.579659e-11 | 5.669911 | 0.03029517 | 11.5794 | 0.9430285 | 0.3556546 | (003)
480 | 663 | 0.2019569 | 2.983452 | 0.01329556 | 3.785623e-10 | 5.670315 | 0.03130866 | 11.20457 | 0.9303117 | 0.4247599 | (003)
481 | 665 | 0.2043971 | 2.98365 | 0.01304942 | 5.635628e-10 | 6.01853 | 0.03072903 | 11.41591 | 0.936981 | 0.4003646 | (003)
482 | 666 | 0.2018224 | 2.982573 | 0.01303274 | 3.065995e-09 | 5.086563 | 0.03068977 | 11.43052 | 0.9380721 | 0.38431 | (003)
483 | 667 | 0.204269 | 2.982713 | 0.01322599 | 1.112682e-09 | 5.997715 | 0.03114483 | 11.26351 | 0.9383159 | 0.3841846 | (003)
484 | 669 | 0.2033965 | 2.98324 | 0.0131502 | 3.724965e-12 | 5.04704 | 0.03096635 | 11.32842 | 0.9314107 | 0.4300783 | (003)
485 | 670 | 0.2051973 | 2.983114 | 0.01312143 | 1.437306e-11 | 6.07078 | 0.03089861 | 11.35326 | 0.9356353 | 0.409868 | (003)
486 | 671 | 0.2047301 | 2.982631 | 0.01300883 | 9.939058e-10 | 4.690257 | 0.03063345 | 11.45153 | 0.9470257 | 0.3359931 | (003)
487 | 673 | 0.2064907 | 2.982287 | 0.01343974 | 4.108935e-13 | 4.98087 | 0.03164816 | 11.08437 | 0.9327423 | 0.4218674 | (003)
488 | 674 | 0.2034436 | 2.983015 | 0.01313128 | 9.173062e-11 | 5.785511 | 0.0309218 | 11.34474 | 0.9345533 | 0.409825 | (003)
489 | 676 | 0.2024177 | 2.983132 | 0.01316685 | 4.88029e-10 | 4.827545 | 0.03100556 | 11.3141 | 0.9332233 | 0.4132803 | (003)
490 | 677 | 0.207458 | 2.982989 | 0.01285586 | 6.180911e-11 | 4.551694 | 0.03027324 | 11.58779 | 0.950764 | 0.3244199 | (003)
491 | 678 | 0.2074945 | 2.982555 | 0.01325153 | 2.680241e-09 | 4.582883 | 0.03120498 | 11.24179 | 0.9343673 | 0.4229159 | (003)
492 | 680 | 0.2022714 | 2.982845 | 0.01285204 | 1.340039e-12 | 5.073344 | 0.03026425 | 11.59123 | 0.9443863 | 0.3507221 | (003)
493 | 681 | 0.2051644 | 2.983203 | 0.01310433 | 8.882567e-11 | 6.151183 | 0.03085835 | 11.36807 | 0.9392348 | 0.3859616 | (003)
494 | 682 | 0.2049862 | 2.983232 | 0.01286808 | 3.805012e-11 | 5.55318 | 0.03030201 | 11.57679 | 0.9449616 | 0.3554763 | (003)
495 | 684 | 0.2054404 | 2.982646 | 0.01315687 | 2.184707e-10 | 5.089715 | 0.03098206 | 11.32268 | 0.9374805 | 0.3972248 | (003)
496 | 685 | 0.2053439 | 2.982783 | 0.01295936 | 1.45231e-10 | 5.76055 | 0.03051696 | 11.49525 | 0.9426014 | 0.3695388 | (003)
497 | 687 | 0.2036767 | 2.983364 | 0.01294508 | 2.336364e-08 | 6.135369 | 0.03048333 | 11.50793 | 0.9386027 | 0.3908454 | (003)
498 | 688 | 0.2047308 | 2.983252 | 0.01286071 | 7.308726e-11 | 5.241379 | 0.03028467 | 11.58342 | 0.9498275 | 0.3218965 | (003)
499 | 689 | 0.2042155 | 2.983008 | 0.01309465 | 2.134221e-10 | 4.685354 | 0.03083554 | 11.37648 | 0.9401858 | 0.3768285 | (003)
500 | 691 | 0.2009917 | 2.983386 | 0.01274603 | 4.17375e-11 | 5.063624 | 0.0300146 | 11.68764 | 0.951387 | 0.3036799 | (003)
501 | 692 | 0.2022275 | 2.983837 | 0.012931 | 7.583776e-10 | 5.891402 | 0.03045017 | 11.52046 | 0.935984 | 0.4033541 | (003)
502 | 694 | 0.2032487 | 2.983625 | 0.01271687 | 1.31407e-10 | 4.94886 | 0.02994593 | 11.71444 | 0.9514184 | 0.3112568 | (003)
503 | 695 | 0.204491 | 2.983162 | 0.01321472 | 1.89504e-12 | 6.097635 | 0.03111829 | 11.27311 | 0.9350256 | 0.4072794 | (003)
504 | 696 | 0.2038066 | 2.984304 | 0.01284077 | 4.743261e-12 | 5.21576 | 0.03023771 | 11.60141 | 0.9338418 | 0.4284289 | (003)
505 | 698 | 0.2000123 | 2.9841 | 0.01280723 | 5.117756e-11 | 6.279827 | 0.03015872 | 11.63179 | 0.9368507 | 0.3936428 | (003)
506 | 699 | 0.2031109 | 2.983619 | 0.01264599 | 3.28046e-10 | 5.449824 | 0.02977902 | 11.7801 | 0.9517589 | 0.31071 | (003)
507 | 700 | 0.2029934 | 2.983113 | 0.01296192 | 8.262972e-09 | 5.532007 | 0.03052299 | 11.49297 | 0.938776 | 0.3866173 | (003)
508 | 702 | 0.2009279 | 2.98413 | 0.01276499 | 3.560744e-10 | 5.687361 | 0.03005927 | 11.67028 | 0.9400103 | 0.3779292 | (003)
509 | 703 | 0.2019167 | 2.983852 | 0.01281958 | 4.124528e-10 | 5.916846 | 0.0301878 | 11.62059 | 0.9355792 | 0.4094912 | (003)
510 | 705 | 0.2041643 | 2.983694 | 0.01264603 | 3.178552e-11 | 5.703104 | 0.02977913 | 11.78006 | 0.9508391 | 0.3201627 | (003)
511 | 706 | 0.2047445 | 2.983127 | 0.01316008 | 2.32853e-10 | 4.806189 | 0.03098963 | 11.31991 | 0.9425114 | 0.3606981 | (003)
512 | 707 | 0.2015542 | 2.983807 | 0.01303607 | 4.975298e-12 | 4.875637 | 0.0306976 | 11.4276 | 0.9385795 | 0.379583 | (003)
513 | 709 | 0.2030914 | 2.983841 | 0.01288825 | 1.238684e-10 | 5.765047 | 0.0303495 | 11.55867 | 0.9382634 | 0.3931378 | (003)
514 | 710 | 0.201351 | 2.983561 | 0.0126904 | 4.542811e-12 | 5.804977 | 0.0298836 | 11.73888 | 0.9500187 | 0.3154061 | (003)
515 | 711 | 0.2045512 | 2.983073 | 0.01325049 | 1.087467e-10 | 5.756529 | 0.03120252 | 11.24268 | 0.9383727 | 0.383865 | (003)
516 | 713 | 0.2019735 | 2.983805 | 0.01266733 | 4.635181e-14 | 5.693731 | 0.02982927 | 11.76026 | 0.9501015 | 0.317542 | (003)
517 | 714 | 0.2018649 | 2.983992 | 0.0129549 | 2.274462e-10 | 5.851462 | 0.03050647 | 11.4992 | 0.9391108 | 0.3800379 | (003)
518 | 716 | 0.2026101 | 2.98371 | 0.01277117 | 3.353265e-10 | 5.273499 | 0.0300738 | 11.66464 | 0.9481736 | 0.3291347 | (003)
519 | 717 | 0.2048361 | 2.983193 | 0.01310294 | 2.976162e-10 | 5.909503 | 0.03085506 | 11.36928 | 0.937906 | 0.3938139 | (003)
520 | 718 | 0.2012895 | 2.983911 | 0.0130202 | 6.184275e-12 | 6.029388 | 0.03066023 | 11.44153 | 0.9402995 | 0.3675396 | (003)
521 | 720 | 0.2042798 | 2.983748 | 0.01279858 | 3.212997e-10 | 5.595643 | 0.03013835 | 11.63965 | 0.9412802 | 0.3806835 | (003)
522 | 721 | 0.2071587 | 2.983317 | 0.01329685 | 7.516321e-12 | 6.102779 | 0.03131168 | 11.20349 | 0.9342144 | 0.420028 | (003)
523 | 723 | 0.2040619 | 2.983741 | 0.01276315 | 3.197886e-10 | 6.408125 | 0.03005492 | 11.67196 | 0.9471134 | 0.3410825 | (003)
524 | 724 | 0.2036581 | 2.983802 | 0.01299808 | 1.821876e-13 | 5.200787 | 0.03060815 | 11.461 | 0.9418378 | 0.367053 | (003)
525 | 725 | 0.2021045 | 2.98387 | 0.01293746 | 7.283479e-11 | 6.725426 | 0.03046539 | 11.5147 | 0.93859 | 0.384895 | (003)
526 | 727 | 0.2041306 | 2.983102 | 0.0128499 | 4.433029e-09 | 5.088469 | 0.0302592 | 11.59316 | 0.9466838 | 0.3416345 | (003)
527 | 728 | 0.2018498 | 2.983064 | 0.01313919 | 1.10042e-10 | 5.393502 | 0.03094043 | 11.33791 | 0.9384857 | 0.3773728 | (003)
528 | 729 | 0.2024669 | 2.983779 | 0.01294221 | 9.555738e-10 | 6.043951 | 0.03047657 | 11.51048 | 0.937675 | 0.3924482 | (003)
529 | 731 | 0.2012075 | 2.983843 | 0.01307265 | 1.133093e-10 | 5.874473 | 0.03078374 | 11.39563 | 0.937511 | 0.3835433 | (003)
530 | 732 | 0.2030768 | 2.983694 | 0.01280028 | 7.050738e-11 | 5.058362 | 0.03014235 | 11.63811 | 0.94656 | 0.3405654 | (003)
531 | 733 | 0.206395 | 2.98316 | 0.01312918 | 3.014688e-11 | 5.12631 | 0.03091686 | 11.34656 | 0.9405174 | 0.3811579 | (003)
532 | 735 | 0.2026061 | 2.983656 | 0.0129957 | 1.054435e-10 | 5.92291 | 0.03060253 | 11.4631 | 0.9422738 | 0.3602998 | (003)
533 | 736 | 0.2049237 | 2.983934 | 0.0131373 | 7.536735e-09 | 6.717312 | 0.03093598 | 11.33955 | 0.9389207 | 0.3854867 | (003)
534 | 738 | 0.2018145 | 2.983493 | 0.01281823 | 6.08773e-11 | 6.383273 | 0.03018462 | 11.62181 | 0.9511278 | 0.3052998 | (003)
535 | 739 | 0.2047964 | 2.982914 | 0.01348897 | 1.257741e-10 | 5.945073 | 0.0317641 | 11.04391 | 0.9334762 | 0.4076798 | (003)
536 | 740 | 0.2010001 | 2.98389 | 0.01295987 | 5.457681e-10 | 5.592672 | 0.03051815 | 11.4948 | 0.9350709 | 0.4034307 | (003)
537 | 742 | 0.2037179 | 2.983536 | 0.01307747 | 6.071532e-12 | 5.65175 | 0.03079509 | 11.39143 | 0.9421045 | 0.3624775 | (003)
538 | 743 | 0.2029818 | 2.983011 | 0.01312723 | 2.366496e-11 | 4.984609 | 0.03091226 | 11.34824 | 0.945069 | 0.338928 | (003)
539 | 745 | 0.2056297 | 2.983195 | 0.01288298 | 1.726869e-11 | 5.726895 | 0.0303371 | 11.5634 | 0.9473386 | 0.3408562 | (003)
540 | 746 | 0.2019263 | 2.9837 | 0.01285598 | 8.86019e-12 | 5.968983 | 0.03027351 | 11.58769 | 0.9446979 | 0.3468882 | (003)
541 | 747 | 0.203216 | 2.983624 | 0.01301456 | 4.509282e-10 | 5.659163 | 0.03064695 | 11.44649 | 0.9368582 | 0.3980926 | (003)
542 | 749 | 0.2032098 | 2.983146 | 0.01295088 | 1.546629e-11 | 3.882556 | 0.030497 | 11.50277 | 0.9463706 | 0.3374541 | (003)
543 | 750 | 0.2054734 | 2.983063 | 0.01300146 | 2.020961e-11 | 4.75746 | 0.03061611 | 11.45802 | 0.9474856 | 0.335493 | (003)
544 | 751 | 0.203245 | 2.983853 | 0.01310724 | 1.744542e-10 | 5.761973 | 0.0308652 | 11.36555 | 0.9396437 | 0.3758551 | (003)
545 | 753 | 0.2025478 | 2.983816 | 0.01304097 | 1.331334e-10 | 5.216153 | 0.03070914 | 11.42331 | 0.9400796 | 0.3730864 | (003)
546 | 754 | 0.2049154 | 2.983451 | 0.01293606 | 2.708362e-10 | 5.83757 | 0.0304621 | 11.51595 | 0.9492455 | 0.3237146 | (003)
547 | 756 | 0.2043214 | 2.982932 | 0.01323956 | 1.570838e-11 | 5.63284 | 0.03117677 | 11.25197 | 0.9398142 | 0.3739584 | (003)
548 | 757 | 0.2015405 | 2.983496 | 0.01289105 | 5.304663e-09 | 6.004742 | 0.03035611 | 11.55616 | 0.9479289 | 0.3231421 | (003)
549 | 758 | 0.2020728 | 2.983703 | 0.01290763 | 1.342598e-10 | 5.850358 | 0.03039515 | 11.54131 | 0.9412041 | 0.3687798 | (003)
550 | 760 | 0.2034209 | 2.983938 | 0.01292425 | 5.621959e-09 | 5.676938 | 0.03043429 | 11.52647 | 0.938787 | 0.389402 | (003)
551 | 761 | 0.2003672 | 2.982961 | 0.01293965 | 2.781719e-10 | 3.819322 | 0.03047055 | 11.51275 | 0.9442577 | 0.3421923 | (003)
552 | 762 | 0.2024549 | 2.982869 | 0.01295603 | 4.011881e-10 | 4.385866 | 0.03050913 | 11.4982 | 0.944855 | 0.3446945 | (003)
553 | 764 | 0.2022093 | 2.983694 | 0.012857 | 5.328288e-11 | 5.114147 | 0.03027592 | 11.58677 | 0.9446098 | 0.3486388 | (003)
554 | 765 | 0.2047817 | 2.983712 | 0.01318566 | 3.892886e-12 | 5.533591 | 0.03104985 | 11.29796 | 0.9432525 | 0.3546488 | (003)
555 | 766 | 0.2020682 | 2.983713 | 0.01253696 | 1.160393e-10 | 4.776196 | 0.02952228 | 11.88255 | 0.9555679 | 0.2854811 | (003)
556 | 768 | 0.2064118 | 2.983208 | 0.01294563 | 5.729606e-11 | 4.614171 | 0.03048463 | 11.50744 | 0.9478273 | 0.3381798 | (003)
557 | 769 | 0.2063791 | 2.983166 | 0.0130882 | 2.938139e-11 | 4.962954 | 0.03082036 | 11.38208 | 0.943995 | 0.3590304 | (003)
558 | 771 | 0.2045751 | 2.983686 | 0.0129019 | 1.690004e-11 | 4.913671 | 0.03038165 | 11.54644 | 0.9405044 | 0.3832753 | (003)
559 | 772 | 0.2064744 | 2.984019 | 0.01294346 | 1.65612e-12 | 5.915821 | 0.03047951 | 11.50937 | 0.9432551 | 0.3693393 | (003)
560 | 773 | 0.205579 | 2.98333 | 0.01277714 | 3.604561e-12 | 5.523568 | 0.03008788 | 11.65918 | 0.9527042 | 0.3076036 | (003)
561 | 775 | 0.2056288 | 2.98313 | 0.01301396 | 1.174666e-10 | 5.187458 | 0.03064554 | 11.44701 | 0.944999 | 0.3522676 | (003)
562 | 776 | 0.2056336 | 2.983549 | 0.01277568 | 1.356517e-10 | 4.433269 | 0.03008443 | 11.66051 | 0.9532208 | 0.3044986 | (003)
563 | 779 | 0.2065136 | 2.983022 | 0.01300033 | 1.406525e-11 | 5.261352 | 0.03061343 | 11.45902 | 0.9487968 | 0.3299165 | (003)
564 | 780 | 0.2024626 | 2.983886 | 0.01256677 | 1.001901e-10 | 5.513917 | 0.02959249 | 11.85436 | 0.9543474 | 0.2937257 | (003)
565 | 782 | 0.2035682 | 2.983833 | 0.01291254 | 7.116763e-11 | 5.849702 | 0.03040671 | 11.53693 | 0.9512244 | 0.3070309 | (003)
566 | 783 | 0.2075582 | 2.983452 | 0.01270342 | 1.927002e-10 | 5.32284 | 0.02991427 | 11.72684 | 0.956249 | 0.2912171 | (003)
567 | 784 | 0.2068875 | 2.983115 | 0.01290117 | 2.673898e-09 | 5.248842 | 0.03037992 | 11.5471 | 0.943727 | 0.3695618 | (003)
568 | 786 | 0.2039991 | 2.9837 | 0.01282593 | 1.257633e-09 | 5.038848 | 0.03020276 | 11.61483 | 0.9495064 | 0.3228618 | (003)
569 | 787 | 0.2056661 | 2.984059 | 0.01296423 | 1.562078e-11 | 5.135708 | 0.03052843 | 11.49092 | 0.9427104 | 0.369619 | (003)
570 | 789 | 0.2059799 | 2.983727 | 0.01264525 | 2.619127e-12 | 5.648629 | 0.02977728 | 11.78079 | 0.9519432 | 0.318238 | (003)
571 | 790 | 0.205668 | 2.983124 | 0.01291089 | 2.360206e-10 | 5.619124 | 0.03040283 | 11.5384 | 0.9480416 | 0.3352649 | (003)
572 | 791 | 0.2072936 | 2.983337 | 0.01319446 | 1.063057e-10 | 5.616737 | 0.03107058 | 11.29042 | 0.9437625 | 0.3597076 | (003)
573 | 793 | 0.2046129 | 2.983896 | 0.01277155 | 1.176304e-10 | 5.193465 | 0.03007471 | 11.66428 | 0.9458887 | 0.3512996 | (003)
574 | 795 | 0.2072426 | 2.983381 | 0.01301263 | 5.527634e-11 | 5.427465 | 0.0306424 | 11.44819 | 0.9413027 | 0.383296 | (003)
575 | 797 | 0.2064474 | 2.983837 | 0.01267965 | 2.791101e-13 | 5.922996 | 0.02985829 | 11.74883 | 0.9473913 | 0.3502918 | (003)
576 | 798 | 0.2038779 | 2.984066 | 0.01293611 | 1.793462e-10 | 6.280409 | 0.03046222 | 11.5159 | 0.9457198 | 0.3437076 | (003)
577 | 800 | 0.2035059 | 2.983752 | 0.01279833 | 5.047895e-11 | 5.365143 | 0.03013776 | 11.63988 | 0.9485731 | 0.3284065 | (003)
578 | 801 | 0.2067067 | 2.983178 | 0.01328102 | 2.375311e-11 | 4.536179 | 0.03127442 | 11.21683 | 0.9358422 | 0.4082879 | (003)
579 | 802 | 0.2043226 | 2.983667 | 0.01276512 | 4.143502e-11 | 5.279049 | 0.03005956 | 11.67016 | 0.9492978 | 0.3272924 | (003)
580 | 804 | 0.2053441 | 2.983913 | 0.01303964 | 2.501734e-10 | 5.381133 | 0.03070602 | 11.42447 | 0.9452803 | 0.3482407 | (003)
581 | 805 | 0.205443 | 2.983814 | 0.01270014 | 1.214584e-12 | 4.55579 | 0.02990655 | 11.72987 | 0.9525962 | 0.3105349 | (003)
582 | 806 | 0.2068452 | 2.983434 | 0.0129801 | 1.525482e-10 | 5.286413 | 0.0305658 | 11.47688 | 0.9453689 | 0.3550427 | (003)
583 | 808 | 0.2028982 | 2.983523 | 0.01269506 | 6.78152e-11 | 5.860537 | 0.02989458 | 11.73457 | 0.9490597 | 0.3265935 | (003)
584 | 809 | 0.202716 | 2.9842 | 0.0128636 | 2.14655e-11 | 5.480839 | 0.03029146 | 11.58082 | 0.9491761 | 0.3195401 | (003)
585 | 811 | 0.2043114 | 2.984086 | 0.01262995 | 2.442377e-09 | 4.962157 | 0.02974125 | 11.79506 | 0.9452565 | 0.35987 | (003)
586 | 812 | 0.2041439 | 2.983673 | 0.01277508 | 1.892897e-11 | 4.944351 | 0.030083 | 11.66107 | 0.9460048 | 0.3488807 | (003)
587 | 813 | 0.2074581 | 2.983195 | 0.01307624 | 2.383754e-11 | 5.028239 | 0.0307922 | 11.39249 | 0.9443044 | 0.3610902 | (003)
588 | 815 | 0.2038663 | 2.983718 | 0.01255415 | 1.290364e-10 | 4.497789 | 0.02956277 | 11.86627 | 0.9555468 | 0.2902744 | (003)
589 | 816 | 0.2019473 | 2.983878 | 0.01294604 | 1.188251e-10 | 4.603908 | 0.0304856 | 11.50707 | 0.9443038 | 0.3467062 | (003)
590 | 817 | 0.2008991 | 2.983613 | 0.0126318 | 1.639025e-10 | 5.060915 | 0.0297456 | 11.79334 | 0.9551619 | 0.2820226 | (003)
591 | 819 | 0.2041608 | 2.983276 | 0.01291155 | 1.15434e-10 | 4.670721 | 0.03040437 | 11.53781 | 0.9483233 | 0.3286425 | (003)
592 | 820 | 0.2050878 | 2.983905 | 0.01288851 | 8.131273e-12 | 5.448781 | 0.03035012 | 11.55844 | 0.9431253 | 0.3675071 | (003)
593 | 822 | 0.2042152 | 2.984066 | 0.01273487 | 2.301764e-11 | 5.292999 | 0.02998833 | 11.69788 | 0.9493968 | 0.3272118 | (003)
594 | 823 | 0.207599 | 2.983535 | 0.01291936 | 3.176737e-12 | 5.087175 | 0.03042278 | 11.53083 | 0.9507643 | 0.3225199 | (003)
595 | 824 | 0.2065285 | 2.983339 | 0.01284333 | 1.585077e-10 | 4.885468 | 0.03024374 | 11.59909 | 0.9495056 | 0.3304494 | (003)
596 | 826 | 0.2024296 | 2.983825 | 0.01272233 | 3.392949e-09 | 5.635317 | 0.0299588 | 11.70941 | 0.9492251 | 0.323042 | (003)
597 | 827 | 0.2061215 | 2.983969 | 0.01289054 | 1.342959e-10 | 4.863947 | 0.03035491 | 11.55661 | 0.9434718 | 0.3689194 | (003)
598 | 828 | 0.2009284 | 2.983989 | 0.01244028 | 6.812628e-11 | 5.472922 | 0.02929463 | 11.97489 | 0.9560918 | 0.2814237 | (003)
599 | 830 | 0.2051338 | 2.983609 | 0.0127236 | 3.250676e-09 | 5.411818 | 0.02996179 | 11.70824 | 0.9475781 | 0.3431623 | (003)
600 | 831 | 0.2030342 | 2.983404 | 0.012873 | 9.84181e-10 | 4.845596 | 0.0303136 | 11.57236 | 0.9477041 | 0.330364 | (003)
601 | 833 | 0.2017875 | 2.984048 | 0.01268922 | 6.803317e-10 | 5.486556 | 0.02988084 | 11.73996 | 0.94788 | 0.3310853 | (003)
602 | 834 | 0.2011411 | 2.98423 | 0.01285779 | 6.448049e-10 | 6.466979 | 0.03027777 | 11.58606 | 0.945772 | 0.3367935 | (003)
603 | 835 | 0.2041028 | 2.983975 | 0.01257427 | 1.112306e-09 | 5.238296 | 0.02961013 | 11.84729 | 0.9553847 | 0.2912265 | (003)
604 | 837 | 0.2052728 | 2.983607 | 0.01291056 | 1.345039e-10 | 5.033947 | 0.03040204 | 11.5387 | 0.9452723 | 0.3528527 | (003)
605 | 838 | 0.2030877 | 2.984415 | 0.01250532 | 1.264142e-10 | 5.371839 | 0.02944779 | 11.91261 | 0.9556245 | 0.2886764 | (003)
606 | 839 | 0.1999556 | 2.984739 | 0.01291135 | 9.437198e-09 | 6.107391 | 0.0304039 | 11.53799 | 0.93985 | 0.3694122 | (003)
607 | 841 | 0.2035223 | 2.98481 | 0.01231251 | 5.855461e-11 | 5.642183 | 0.02899374 | 12.09916 | 0.9499183 | 0.3357589 | (003)
608 | 842 | 0.204583 | 2.98399 | 0.01274687 | 8.07821e-11 | 5.164868 | 0.03001659 | 11.68687 | 0.9484409 | 0.3345715 | (003)
609 | 844 | 0.2009486 | 2.984406 | 0.01263564 | 5.591655e-11 | 6.277344 | 0.02975466 | 11.78975 | 0.9465656 | 0.3386599 | (003)
610 | 845 | 0.2017961 | 2.984698 | 0.0126131 | 1.724232e-12 | 5.809459 | 0.02970158 | 11.81082 | 0.9488806 | 0.3267629 | (003)
611 | 846 | 0.2022066 | 2.984282 | 0.01257187 | 3.170492e-11 | 6.60753 | 0.02960449 | 11.84955 | 0.9549542 | 0.2884214 | (003)
612 | 848 | 0.2030486 | 2.984327 | 0.01263047 | 8.319795e-10 | 5.77588 | 0.02974248 | 11.79458 | 0.9482125 | 0.3348898 | (003)
613 | 849 | 0.2004673 | 2.985008 | 0.01265596 | 1.25488e-09 | 6.212462 | 0.02980251 | 11.77082 | 0.9434428 | 0.3570023 | (003)
614 | 850 | 0.2033457 | 2.984874 | 0.01242633 | 5.208473e-11 | 5.785606 | 0.02926176 | 11.98834 | 0.9453038 | 0.3633788 | (003)
615 | 852 | 0.205356 | 2.984386 | 0.01255223 | 3.983258e-12 | 5.024708 | 0.02955824 | 11.86809 | 0.9547588 | 0.2998252 | (003)
616 | 853 | 0.2041068 | 2.984025 | 0.01282852 | 3.074174e-11 | 4.557202 | 0.03020886 | 11.61249 | 0.9490982 | 0.3259422 | (003)
617 | 855 | 0.2013769 | 2.985411 | 0.01240299 | 7.563061e-12 | 6.500433 | 0.02920681 | 12.01089 | 0.9400583 | 0.3932705 | (003)
618 | 856 | 0.2032339 | 2.984943 | 0.01265971 | 2.558698e-11 | 6.170847 | 0.02981135 | 11.76733 | 0.9373457 | 0.4090258 | (003)
619 | 857 | 0.2032581 | 2.984762 | 0.01247918 | 1.423778e-11 | 5.824835 | 0.02938623 | 11.93756 | 0.9503119 | 0.3262791 | (003)
620 | 859 | 0.2048557 | 2.983934 | 0.01302929 | 9.502722e-10 | 6.073743 | 0.03068164 | 11.43355 | 0.9427841 | 0.3635326 | (003)
621 | 860 | 0.2001649 | 2.984547 | 0.01256033 | 3.244349e-11 | 5.777898 | 0.02957731 | 11.86044 | 0.9528461 | 0.2969888 | (003)
622 | 861 | 0.2015113 | 2.985005 | 0.0127713 | 8.676643e-11 | 5.711893 | 0.03007411 | 11.66452 | 0.9434916 | 0.3562789 | (003)
623 | 863 | 0.2016702 | 2.984924 | 0.01262282 | 1.367713e-10 | 6.150253 | 0.02972448 | 11.80172 | 0.9428974 | 0.3663146 | (003)
624 | 864 | 0.204889 | 2.984239 | 0.01286845 | 1.060824e-11 | 5.592204 | 0.03030289 | 11.57645 | 0.9423384 | 0.3728122 | (003)
625 | 866 | 0.1999568 | 2.984656 | 0.0125744 | 3.288171e-09 | 5.746579 | 0.02961045 | 11.84717 | 0.952971 | 0.2950962 | (003)
626 | 867 | 0.2030441 | 2.984933 | 0.01270595 | 3.327782e-12 | 5.917894 | 0.02992023 | 11.72451 | 0.9405745 | 0.384132 | (003)
627 | 868 | 0.2041455 | 2.984732 | 0.01259781 | 2.121225e-11 | 6.510022 | 0.02966557 | 11.82515 | 0.9437353 | 0.3704499 | (003)
628 | 870 | 0.2044999 | 2.98413 | 0.01297236 | 3.778033e-12 | 5.521685 | 0.03054757 | 11.48373 | 0.9420125 | 0.3697104 | (003)
629 | 871 | 0.2009603 | 2.9845 | 0.01265743 | 8.743173e-12 | 5.76514 | 0.02980596 | 11.76946 | 0.9509532 | 0.3088597 | (003)
630 | 872 | 0.2022602 | 2.984894 | 0.01275142 | 9.132617e-11 | 6.679566 | 0.03002729 | 11.6827 | 0.939084 | 0.3892538 | (003)
631 | 874 | 0.2022467 | 2.984821 | 0.01294194 | 1.576476e-10 | 6.16327 | 0.03047594 | 11.51072 | 0.9352017 | 0.4078388 | (003)
632 | 875 | 0.2028386 | 2.984583 | 0.012622 | 1.327728e-09 | 5.679117 | 0.02972253 | 11.80249 | 0.9529597 | 0.3022826 | (003)
633 | 877 | 0.2024849 | 2.984026 | 0.0129778 | 7.09155e-12 | 4.427202 | 0.03056037 | 11.47892 | 0.9357725 | 0.4043222 | (003)
634 | 878 | 0.2008521 | 2.984634 | 0.01263348 | 1.05732e-10 | 5.268063 | 0.02974958 | 11.79176 | 0.9397453 | 0.3846475 | (003)
635 | 879 | 0.2005635 | 2.984965 | 0.01284928 | 2.221257e-11 | 5.907718 | 0.03025775 | 11.59372 | 0.938597 | 0.3823513 | (003)
636 | 881 | 0.2015228 | 2.98479 | 0.01254282 | 3.979483e-12 | 5.759071 | 0.02953609 | 11.87699 | 0.9458433 | 0.3488875 | (003)
637 | 882 | 0.2034351 | 2.984114 | 0.01295722 | 6.44842e-11 | 4.687662 | 0.03051192 | 11.49714 | 0.9459721 | 0.3402369 | (003)
638 | 883 | 0.2033378 | 2.984399 | 0.01261234 | 3.084568e-10 | 5.588717 | 0.0296998 | 11.81153 | 0.953421 | 0.3010197 | (003)
639 | 885 | 0.2019213 | 2.984724 | 0.01281582 | 3.9176e-11 | 5.273672 | 0.03017895 | 11.62399 | 0.9386873 | 0.3885859 | (003)
640 | 886 | 0.2018798 | 2.984595 | 0.0125478 | 6.276052e-11 | 5.02701 | 0.0295478 | 11.87229 | 0.950173 | 0.3207594 | (003)
641 | 888 | 0.2069972 | 2.984 | 0.01299019 | 4.682199e-12 | 4.914085 | 0.03058956 | 11.46796 | 0.9406809 | 0.3875854 | (003)
642 | 889 | 0.201697 | 2.984501 | 0.01257375 | 4.203272e-10 | 5.990122 | 0.02960892 | 11.84778 | 0.9520627 | 0.3063465 | (003)
643 | 890 | 0.2023836 | 2.985059 | 0.0125502 | 8.253528e-10 | 4.924127 | 0.02955346 | 11.87001 | 0.940337 | 0.3898752 | (003)
644 | 892 | 0.200402 | 2.985288 | 0.01259673 | 4.687306e-12 | 6.558443 | 0.02966304 | 11.82616 | 0.9406456 | 0.3776548 | (003)
645 | 893 | 0.2040419 | 2.984481 | 0.0125832 | 2.047806e-13 | 5.325144 | 0.02963118 | 11.83888 | 0.9492431 | 0.3328179 | (003)
646 | 894 | 0.2027537 | 2.984529 | 0.01288954 | 1.871511e-10 | 5.460979 | 0.03035255 | 11.55751 | 0.9389149 | 0.3872791 | (003)
647 | 896 | 0.2013557 | 2.984907 | 0.012547 | 1.245848e-11 | 5.932268 | 0.02954594 | 11.87303 | 0.9475382 | 0.3365771 | (003)
648 | 897 | 0.2046542 | 2.985175 | 0.01272367 | 1.646503e-10 | 5.534741 | 0.02996196 | 11.70818 | 0.9405053 | 0.3900997 | (003)
649 | 899 | 0.2023119 | 2.985152 | 0.01227957 | 1.645292e-10 | 5.862026 | 0.02891618 | 12.13161 | 0.9490886 | 0.3386025 | (003)
650 | 900 | 0.2055635 | 2.984239 | 0.01283388 | 1.593869e-11 | 6.237475 | 0.03022148 | 11.60764 | 0.9446192 | 0.3606595 | (003)
651 | 901 | 0.2029841 | 2.984518 | 0.01289531 | 4.467748e-11 | 5.913083 | 0.03036614 | 11.55234 | 0.9408679 | 0.3746032 | (003)
652 | 903 | 0.2014209 | 2.98509 | 0.012329 | 1.752877e-10 | 5.446493 | 0.02903257 | 12.08298 | 0.9519016 | 0.3146177 | (003)
653 | 904 | 0.2034915 | 2.985205 | 0.0127027 | 1.545067e-09 | 6.183986 | 0.02991257 | 11.72751 | 0.9472419 | 0.3400917 | (003)
654 | 905 | 0.2031784 | 2.985196 | 0.01264962 | 3.626549e-10 | 5.319747 | 0.02978758 | 11.77672 | 0.9387297 | 0.3998505 | (003)
655 | 907 | 0.2036446 | 2.984389 | 0.01259694 | 1.094841e-10 | 5.576279 | 0.02966353 | 11.82597 | 0.9472074 | 0.3450064 | (003)
656 | 908 | 0.2040063 | 2.984165 | 0.012922 | 1.818098e-10 | 5.388364 | 0.03042899 | 11.52848 | 0.9458577 | 0.3439278 | (003)
657 | 909 | 0.2035779 | 2.9848 | 0.01265834 | 1.116025e-10 | 5.089943 | 0.0298081 | 11.76861 | 0.9476886 | 0.3393485 | (003)
658 | 911 | 0.2051961 | 2.984893 | 0.01259513 | 7.137757e-11 | 5.74192 | 0.02965926 | 11.82767 | 0.9460783 | 0.3581007 | (003)
659 | 912 | 0.2030199 | 2.984443 | 0.01241874 | 5.718148e-12 | 4.703616 | 0.0292439 | 11.99566 | 0.9568882 | 0.2826214 | (003)
660 | 914 | 0.2043254 | 2.984315 | 0.0129059 | 2.175519e-10 | 5.431374 | 0.03039107 | 11.54286 | 0.9442533 | 0.3563775 | (003)
661 | 915 | 0.2022182 | 2.984881 | 0.01250162 | 2.720046e-14 | 5.774947 | 0.02943906 | 11.91614 | 0.9471301 | 0.3439472 | (003)
662 | 916 | 0.2035985 | 2.984924 | 0.01264267 | 8.447593e-11 | 5.417967 | 0.0297712 | 11.7832 | 0.946184 | 0.3501647 | (003)
663 | 918 | 0.2047655 | 2.984711 | 0.01255352 | 2.328965e-10 | 5.644361 | 0.02956129 | 11.86687 | 0.9573092 | 0.2802892 | (003)
664 | 919 | 0.2028117 | 2.984369 | 0.01286813 | 4.627743e-12 | 5.662877 | 0.03030213 | 11.57674 | 0.9435563 | 0.3570606 | (003)
665 | 920 | 0.2076222 | 2.984293 | 0.01276234 | 4.536099e-11 | 5.372246 | 0.03005302 | 11.6727 | 0.9430679 | 0.3819236 | (003)
666 | 922 | 0.202919 | 2.984928 | 0.01269852 | 3.54059e-11 | 6.063641 | 0.02990273 | 11.73137 | 0.9464304 | 0.3439327 | (003)
667 | 923 | 0.2034635 | 2.985093 | 0.01252195 | 2.155356e-10 | 5.499392 | 0.02948694 | 11.89679 | 0.9463162 | 0.35316 | (003)
668 | 925 | 0.2034538 | 2.984231 | 0.01273365 | 5.985817e-11 | 4.912772 | 0.02998545 | 11.699 | 0.9473789 | 0.3385631 | (003)
669 | 926 | 0.2044331 | 2.984396 | 0.01267169 | 4.607698e-11 | 5.122414 | 0.02983954 | 11.75621 | 0.9529167 | 0.305956 | (003)
670 | 927 | 0.204065 | 2.985153 | 0.01275693 | 1.272241e-10 | 5.269908 | 0.03004028 | 11.67765 | 0.9456659 | 0.3511612 | (003)
671 | 929 | 0.2026804 | 2.985072 | 0.01246454 | 3.009493e-11 | 5.472993 | 0.02935175 | 11.95159 | 0.9453332 | 0.359401 | (003)
672 | 930 | 0.2039107 | 2.984771 | 0.01249615 | 2.199677e-10 | 6.120234 | 0.02942619 | 11.92135 | 0.9557395 | 0.2902552 | (003)
673 | 931 | 0.2043741 | 2.984382 | 0.01274458 | 8.391526e-11 | 5.092927 | 0.0300112 | 11.68897 | 0.94314 | 0.3702977 | (003)
674 | 933 | 0.2025424 | 2.984746 | 0.01229236 | 1.07192e-12 | 5.603214 | 0.02894629 | 12.11899 | 0.9561812 | 0.2896792 | (003)
675 | 934 | 0.2019775 | 2.985172 | 0.01253036 | 4.027719e-10 | 5.575226 | 0.02950675 | 11.8888 | 0.9517612 | 0.3106092 | (003)
676 | 936 | 0.2044903 | 2.984663 | 0.01252957 | 3.55985e-10 | 5.763621 | 0.02950489 | 11.88955 | 0.9477092 | 0.3467119 | (003)
677 | 937 | 0.2051086 | 2.984205 | 0.01260784 | 2.726345e-10 | 4.916093 | 0.0296892 | 11.81574 | 0.9481037 | 0.3435726 | (003)
678 | 938 | 0.2068611 | 2.984167 | 0.0127585 | 1.035301e-10 | 5.014523 | 0.03004397 | 11.67622 | 0.9452471 | 0.3640552 | (003)
679 | 940 | 0.2035369 | 2.984597 | 0.01255982 | 2.923696e-10 | 4.714843 | 0.02957613 | 11.86092 | 0.9468391 | 0.3487599 | (003)
680 | 941 | 0.2040859 | 2.984906 | 0.01251495 | 1.454092e-10 | 5.933089 | 0.02947045 | 11.90345 | 0.9469933 | 0.3507562 | (003)
681 | 942 | 0.2015827 | 2.984699 | 0.01229364 | 2.275569e-12 | 5.973238 | 0.02894931 | 12.11773 | 0.9568855 | 0.2820021 | (003)
682 | 944 | 0.2034851 | 2.984069 | 0.01262502 | 3.822631e-11 | 5.211589 | 0.02972966 | 11.79966 | 0.9489653 | 0.3315792 | (003)
683 | 945 | 0.2051291 | 2.984221 | 0.01245748 | 4.702067e-11 | 3.940078 | 0.02933512 | 11.95836 | 0.955864 | 0.2947388 | (003)
684 | 946 | 0.2058965 | 2.984748 | 0.0126625 | 2.421896e-12 | 5.470637 | 0.02981791 | 11.76474 | 0.9440719 | 0.3722654 | (003)
685 | 948 | 0.2062207 | 2.98461 | 0.0126073 | 9.354212e-11 | 5.538221 | 0.02968793 | 11.81625 | 0.9460668 | 0.3614536 | (003)
686 | 949 | 0.2054905 | 2.984092 | 0.012692 | 2.021261e-11 | 4.627331 | 0.02988738 | 11.73739 | 0.9396104 | 0.4015113 | (003)
687 | 951 | 0.2021995 | 2.984643 | 0.01233132 | 2.749906e-11 | 5.520015 | 0.02903805 | 12.0807 | 0.9561926 | 0.2874735 | (003)
688 | 952 | 0.2066771 | 2.984737 | 0.01278253 | 4.738717e-10 | 5.883719 | 0.03010055 | 11.65427 | 0.9422712 | 0.3829818 | (003)
689 | 953 | 0.2052282 | 2.984777 | 0.01230186 | 1.366945e-11 | 5.180732 | 0.02896868 | 12.10963 | 0.956299 | 0.2964011 | (003)
690 | 955 | 0.2044167 | 2.984389 | 0.01265791 | 6.697212e-10 | 5.430542 | 0.02980709 | 11.76901 | 0.9485919 | 0.3359216 | (003)
691 | 956 | 0.2037641 | 2.984315 | 0.01243639 | 1.023905e-10 | 5.066317 | 0.02928547 | 11.97863 | 0.9537904 | 0.3055039 | (003)
692 | 958 | 0.2045665 | 2.984718 | 0.01248811 | 5.859491e-11 | 4.837622 | 0.02940725 | 11.92903 | 0.9527449 | 0.3135113 | (003)
693 | 959 | 0.2041118 | 2.984556 | 0.01250073 | 6.039746e-11 | 4.730653 | 0.02943696 | 11.91699 | 0.949741 | 0.3326286 | (003)
694 | 960 | 0.2059387 | 2.984016 | 0.01240648 | 1.427258e-11 | 4.791685 | 0.02921503 | 12.00751 | 0.9548091 | 0.3059496 | (003)
695 | 962 | 0.2034825 | 2.984179 | 0.01270455 | 4.257452e-09 | 5.276286 | 0.02991693 | 11.7258 | 0.94326 | 0.3677678 | (003)
696 | 963 | 0.2043429 | 2.984891 | 0.01242575 | 2.643148e-09 | 6.043109 | 0.02926041 | 11.9889 | 0.9515378 | 0.3229492 | (003)
697 | 964 | 0.2040275 | 2.985081 | 0.01243606 | 1.191826e-10 | 5.291057 | 0.02928469 | 11.97895 | 0.9469515 | 0.3539391 | (003)
698 | 966 | 0.2054446 | 2.984817 | 0.01234902 | 3.622261e-09 | 5.967673 | 0.02907972 | 12.06339 | 0.9535392 | 0.3148914 | (003)
699 | 967 | 0.2059096 | 2.984799 | 0.01258211 | 1.390554e-12 | 5.516133 | 0.02962861 | 11.83991 | 0.9414575 | 0.3940646 | (003)
700 | 968 | 0.2030124 | 2.984818 | 0.01226096 | 5.674294e-12 | 4.997403 | 0.02887236 | 12.15003 | 0.9567915 | 0.2878966 | (003)
701 | 970 | 0.2039552 | 2.985197 | 0.01250392 | 6.721334e-09 | 5.645402 | 0.02944448 | 11.91394 | 0.9470566 | 0.3502877 | (003)
702 | 971 | 0.202399 | 2.985149 | 0.01206599 | 2.650208e-11 | 4.56629 | 0.02841324 | 12.34635 | 0.9554368 | 0.3018509 | (003)
703 | 973 | 0.2023848 | 2.985464 | 0.01190673 | 2.018385e-13 | 5.844055 | 0.02803822 | 12.51149 | 0.960648 | 0.2692938 | (003)
704 | 974 | 0.2062152 | 2.984759 | 0.01252007 | 1.180006e-11 | 5.430355 | 0.02948251 | 11.89858 | 0.9464056 | 0.3623249 | (003)
705 | 975 | 0.2033786 | 2.985146 | 0.01204231 | 1.512096e-11 | 5.659546 | 0.02835748 | 12.37063 | 0.9560761 | 0.3006639 | (003)
706 | 977 | 0.2030105 | 2.985578 | 0.01219101 | 5.160256e-11 | 5.594689 | 0.02870762 | 12.21975 | 0.9533916 | 0.3136586 | (003)
707 | 978 | 0.2053409 | 2.98563 | 0.01237895 | 4.611938e-10 | 7.065731 | 0.02915019 | 12.03422 | 0.9474585 | 0.3563106 | (003)
708 | 979 | 0.2040202 | 2.985283 | 0.01212498 | 3.857064e-09 | 5.204683 | 0.02855215 | 12.28629 | 0.9533786 | 0.3193141 | (003)
709 | 981 | 0.2014177 | 2.985157 | 0.01239747 | 4.60903e-11 | 5.404409 | 0.02919381 | 12.01624 | 0.943565 | 0.3697089 | (003)
710 | 982 | 0.2023754 | 2.985132 | 0.01212635 | 8.41201e-11 | 6.245835 | 0.02855538 | 12.2849 | 0.9574017 | 0.2855719 | (003)
711 | 983 | 0.2052175 | 2.985455 | 0.01242049 | 2.894907e-13 | 6.065579 | 0.02924803 | 11.99397 | 0.9495325 | 0.339953 | (003)
712 | 985 | 0.2030794 | 2.985293 | 0.01213941 | 1.137979e-14 | 4.48749 | 0.02858614 | 12.27168 | 0.9510177 | 0.3329438 | (003)
713 | 986 | 0.2061089 | 2.985035 | 0.01211374 | 1.59639e-11 | 5.175955 | 0.02852568 | 12.29769 | 0.962614 | 0.25919 | (003)
714 | 988 | 0.2047909 | 2.984887 | 0.01260445 | 5.012514e-09 | 5.677875 | 0.0296812 | 11.81893 | 0.9483497 | 0.3405317 | (003)
715 | 989 | 0.2017578 | 2.985129 | 0.01212762 | 8.942641e-11 | 4.535428 | 0.02855837 | 12.28361 | 0.9587486 | 0.2748737 | (003)
716 | 990 | 0.2043794 | 2.985569 | 0.01236313 | 4.488462e-09 | 5.084667 | 0.02911295 | 12.04962 | 0.9521058 | 0.3213588 | (003)
717 | 992 | 0.2013584 | 2.985744 | 0.01222121 | 1.805717e-11 | 6.079415 | 0.02877875 | 12.18955 | 0.9499034 | 0.3316055 | (003)
718 | 993 | 0.2036935 | 2.985319 | 0.01203637 | 7.708384e-11 | 5.121855 | 0.02834349 | 12.37674 | 0.9614014 | 0.2638404 | (003)
719 | 994 | 0.2042469 | 2.985007 | 0.01244653 | 6.411787e-10 | 4.940363 | 0.02930934 | 11.96888 | 0.9492853 | 0.3380202 | (003)
720 | 996 | 0.2033559 | 2.985441 | 0.01217599 | 7.574896e-11 | 5.659148 | 0.02867227 | 12.23481 | 0.9590656 | 0.2752324 | (003)
721 | 997 | 0.2053076 | 2.985526 | 0.01241949 | 1.537326e-12 | 5.581466 | 0.02924566 | 11.99494 | 0.9502899 | 0.3350617 | (003)
722 | 998 | 0.2040534 | 2.985644 | 0.01199494 | 3.672063e-13 | 5.411282 | 0.02824591 | 12.41949 | 0.9551943 | 0.3105905 | (003)
723 | 1000 | 0.2038032 | 2.985057 | 0.01230305 | 1.781129e-10 | 5.327135 | 0.02897146 | 12.10847 | 0.9554356 | 0.2982064 | (003)
724 | 1001 | 0.2054762 | 2.984994 | 0.01246036 | 3.942422e-09 | 5.293122 | 0.0293419 | 11.9556 | 0.9515755 | 0.3252939 | (003)
725 | 1003 | 0.2022542 | 2.985915 | 0.01207019 | 2.554612e-11 | 6.082914 | 0.02842312 | 12.34206 | 0.9531586 | 0.3168134 | (003)
726 | 1004 | 0.2046266 | 2.985705 | 0.01227704 | 4.746192e-11 | 5.796291 | 0.02891022 | 12.13412 | 0.9506668 | 0.3350966 | (003)
727 | 1005 | 0.2028505 | 2.985459 | 0.01207415 | 1.825986e-10 | 4.502292 | 0.02843244 | 12.33802 | 0.9640604 | 0.2421104 | (003)
728 | 1007 | 0.2065903 | 2.985158 | 0.01241465 | 1.538047e-12 | 5.485106 | 0.02923426 | 11.99962 | 0.9511394 | 0.3334572 | (003)
729 | 1008 | 0.2044564 | 2.985677 | 0.0122572 | 1.931786e-10 | 6.968154 | 0.0288635 | 12.15376 | 0.9522414 | 0.3236506 | (003)
730 | 1009 | 0.2058277 | 2.985819 | 0.01231059 | 2.171707e-12 | 6.344428 | 0.02898923 | 12.10105 | 0.9483156 | 0.3545937 | (003)
731 | 1011 | 0.2043516 | 2.985432 | 0.01188696 | 3.911055e-11 | 5.381562 | 0.02799164 | 12.53231 | 0.9647778 | 0.245336 | (003)
732 | 1012 | 0.204022 | 2.985106 | 0.01232318 | 9.015205e-11 | 4.633815 | 0.02901888 | 12.08868 | 0.9491463 | 0.3427793 | (003)
733 | 1014 | 0.2056831 | 2.985028 | 0.01254288 | 2.134459e-12 | 5.388346 | 0.02953623 | 11.87694 | 0.9512096 | 0.3256657 | (003)
734 | 1015 | 0.2018291 | 2.986015 | 0.01214294 | 9.188761e-12 | 6.16964 | 0.02859445 | 12.26811 | 0.9495158 | 0.3386011 | (003)
735 | 1016 | 0.2033626 | 2.985589 | 0.01208007 | 2.298464e-10 | 6.352406 | 0.02844639 | 12.33197 | 0.9529296 | 0.3216013 | (003)
736 | 1018 | 0.203062 | 2.985289 | 0.01208815 | 1.842888e-10 | 6.327685 | 0.02846542 | 12.32372 | 0.9593386 | 0.2749654 | (003)
737 | 1019 | 0.2077307 | 2.984947 | 0.01255751 | 9.321821e-11 | 5.050479 | 0.02957068 | 11.8631 | 0.9496685 | 0.3428457 | (003)
738 | 1020 | 0.2046638 | 2.985229 | 0.01222365 | 1.711615e-10 | 5.36941 | 0.02878449 | 12.18711 | 0.9531556 | 0.3195172 | (003)
739 | 1022 | 0.2055042 | 2.985251 | 0.01246963 | 1.365997e-10 | 5.243804 | 0.02936374 | 11.9467 | 0.9462206 | 0.3630086 | (003)
740 | 1023 | 0.2040873 | 2.985604 | 0.01218614 | 8.516071e-11 | 5.98102 | 0.02869617 | 12.22463 | 0.9512974 | 0.3320171 | (003)
741 | 1024 | 0.2038068 | 2.985142 | 0.01221034 | 6.07292e-14 | 5.493435 | 0.02875315 | 12.2004 | 0.9563021 | 0.2949884 | (003)
742 | 1026 | 0.2066056 | 2.984671 | 0.0126499 | 4.349299e-12 | 5.631827 | 0.02978824 | 11.77646 | 0.9437334 | 0.3777082 | (003)
743 | 1027 | 0.2064659 | 2.985385 | 0.01232462 | 2.742806e-12 | 5.836258 | 0.02902226 | 12.08727 | 0.9529622 | 0.3229188 | (003)
744 | 1029 | 0.2035429 | 2.985632 | 0.01234137 | 7.695439e-11 | 5.64183 | 0.0290617 | 12.07087 | 0.9489689 | 0.3413021 | (003)
745 | 1030 | 0.2054953 | 2.985584 | 0.01223577 | 1.936018e-11 | 5.693158 | 0.02881303 | 12.17504 | 0.9536342 | 0.3180856 | (003)
746 | 1031 | 0.206594 | 2.985119 | 0.01238023 | 4.257877e-11 | 4.086006 | 0.02915321 | 12.03298 | 0.9502148 | 0.3418404 | (003)
747 | 1033 | 0.2043263 | 2.985306 | 0.01218435 | 6.872897e-11 | 4.820001 | 0.02869195 | 12.22642 | 0.9524862 | 0.3247651 | (003)
748 | 1034 | 0.2066392 | 2.985645 | 0.01235729 | 1.424244e-10 | 6.125506 | 0.0290992 | 12.05531 | 0.9499229 | 0.3441028 | (003)
749 | 1035 | 0.2072635 | 2.985332 | 0.01243779 | 2.532535e-11 | 6.047002 | 0.02928876 | 11.97729 | 0.9470248 | 0.3643568 | (003)
750 | 1037 | 0.2090962 | 2.984793 | 0.01219759 | 1.144723e-11 | 4.272776 | 0.02872314 | 12.21315 | 0.953513 | 0.3322065 | (003)
751 | 1038 | 0.2057719 | 2.98502 | 0.01246524 | 4.343537e-09 | 4.753509 | 0.02935339 | 11.95092 | 0.9451012 | 0.3723811 | (003)
752 | 1040 | 0.2047076 | 2.985332 | 0.01237195 | 3.149914e-11 | 5.305519 | 0.02913371 | 12.04103 | 0.9502691 | 0.3350645 | (003)
753 | 1041 | 0.2050228 | 2.985418 | 0.01251783 | 5.299156e-11 | 5.275009 | 0.02947724 | 11.90071 | 0.9469208 | 0.3544931 | (003)
754 | 1042 | 0.2056237 | 2.985519 | 0.01222099 | 6.230066e-11 | 5.340107 | 0.02877824 | 12.18976 | 0.9500598 | 0.3450092 | (003)
755 | 1044 | 0.2059105 | 2.98503 | 0.01256436 | 5.333228e-11 | 5.683656 | 0.0295868 | 11.85664 | 0.9434978 | 0.3801001 | (003)
756 | 1045 | 0.207249 | 2.984819 | 0.01259843 | 1.537797e-09 | 5.692445 | 0.02966703 | 11.82457 | 0.9445506 | 0.3761874 | (003)
757 | 1046 | 0.2064587 | 2.985476 | 0.01237105 | 1.677769e-12 | 4.984849 | 0.0291316 | 12.04191 | 0.9490701 | 0.3496053 | (003)
758 | 1048 | 0.2052229 | 2.985656 | 0.01255668 | 2.639644e-11 | 5.690419 | 0.02956871 | 11.86389 | 0.9447919 | 0.3685339 | (003)
759 | 1049 | 0.2037162 | 2.985549 | 0.01212419 | 1.162533e-10 | 6.099956 | 0.02855028 | 12.28709 | 0.9569302 | 0.2927408 | (003)
760 | 1050 | 0.2044033 | 2.984924 | 0.0126896 | 3.989142e-12 | 4.952321 | 0.02988172 | 11.73962 | 0.9461868 | 0.3513649 | (003)
761 | 1052 | 0.2065356 | 2.985563 | 0.01239212 | 2.713435e-11 | 5.826375 | 0.02918121 | 12.02143 | 0.9520697 | 0.3271949 | (003)
762 | 1053 | 0.2051365 | 2.98553 | 0.01256947 | 1.721556e-10 | 6.358663 | 0.02959884 | 11.85181 | 0.9479928 | 0.345049 | (003)
763 | 1055 | 0.2029651 | 2.985824 | 0.01242014 | 1.237899e-13 | 5.35642 | 0.02924719 | 11.99431 | 0.9462835 | 0.3553235 | (003)
764 | 1056 | 0.2070244 | 2.985032 | 0.01240656 | 9.942078e-10 | 5.756661 | 0.02921521 | 12.00744 | 0.9606578 | 0.2671421 | (003)
765 | 1057 | 0.2055065 | 2.984974 | 0.01260948 | 2.288669e-12 | 5.357094 | 0.02969305 | 11.81421 | 0.944325 | 0.3711156 | (003)
766 | 1059 | 0.2060979 | 2.985469 | 0.01231841 | 3.024769e-09 | 5.765007 | 0.02900763 | 12.09337 | 0.9540768 | 0.3139864 | (003)
767 | 1060 | 0.2053373 | 2.985795 | 0.01252652 | 2.967515e-12 | 6.214628 | 0.02949771 | 11.89245 | 0.9476523 | 0.3496688 | (003)
768 | 1061 | 0.2064879 | 2.985958 | 0.01246945 | 4.296452e-12 | 6.071728 | 0.0293633 | 11.94688 | 0.9492058 | 0.3446127 | (003)
769 | 1063 | 0.2047861 | 2.985455 | 0.01222959 | 6.627132e-09 | 5.512218 | 0.02879848 | 12.1812 | 0.9528224 | 0.3219952 | (003)
770 | 1064 | 0.2062266 | 2.985291 | 0.01241711 | 2.822466e-10 | 5.186643 | 0.02924005 | 11.99724 | 0.9483816 | 0.3520402 | (003)
771 | 1066 | 0.2064546 | 2.985906 | 0.01239128 | 1.327992e-09 | 5.723457 | 0.02917923 | 12.02225 | 0.9454329 | 0.3748034 | (003)
772 | 1067 | 0.2075125 | 2.985645 | 0.01241349 | 3.068334e-11 | 5.562202 | 0.02923154 | 12.00073 | 0.9477235 | 0.3611692 | (003)
773 | 1068 | 0.2038003 | 2.985769 | 0.01218384 | 3.019801e-11 | 5.599918 | 0.02869076 | 12.22693 | 0.9558168 | 0.29909 | (003)
774 | 1070 | 0.2069718 | 2.985264 | 0.01257564 | 4.344863e-11 | 5.015463 | 0.02961336 | 11.846 | 0.9480407 | 0.3512319 | (003)
775 | 1071 | 0.2053962 | 2.985209 | 0.01228917 | 2.805867e-12 | 5.389406 | 0.02893879 | 12.12213 | 0.9523572 | 0.3252987 | (003)
776 | 1072 | 0.2051237 | 2.986195 | 0.01243624 | 3.663736e-14 | 5.265513 | 0.02928511 | 11.97878 | 0.9473789 | 0.3544766 | (003)
777 | 1074 | 0.2058396 | 2.98596 | 0.01245807 | 1.368183e-12 | 6.399998 | 0.0293365 | 11.9578 | 0.9467125 | 0.360518 | (003)
778 | 1075 | 0.2041086 | 2.985711 | 0.01202844 | 1.595145e-10 | 4.107883 | 0.0283248 | 12.3849 | 0.9600076 | 0.2753645 | (003)
779 | 1076 | 0.2077397 | 2.98549 | 0.01253156 | 4.364775e-11 | 5.270541 | 0.02950958 | 11.88766 | 0.9493419 | 0.3459693 | (003)
780 | 1078 | 0.2051168 | 2.986147 | 0.01242055 | 2.350257e-10 | 5.414592 | 0.02924815 | 11.99392 | 0.9448804 | 0.3728292 | (003)
781 | 1079 | 0.2041154 | 2.986531 | 0.0122766 | 1.356782e-10 | 5.797514 | 0.02890919 | 12.13455 | 0.9447894 | 0.3752624 | (003)
782 | 1081 | 0.2050543 | 2.986095 | 0.0120348 | 4.835765e-11 | 4.719852 | 0.02833978 | 12.37836 | 0.9554483 | 0.3106012 | (003)
783 | 1082 | 0.2056828 | 2.985609 | 0.01249139 | 2.25046e-10 | 5.229701 | 0.02941497 | 11.9259 | 0.944736 | 0.3733391 | (003)
784 | 1083 | 0.2033846 | 2.986048 | 0.01212847 | 5.37792e-13 | 6.519218 | 0.02856036 | 12.28276 | 0.9480284 | 0.3549594 | (003)
785 | 1085 | 0.206485 | 2.986107 | 0.0123486 | 3.164524e-12 | 5.666862 | 0.02907873 | 12.0638 | 0.9420411 | 0.4014321 | (003)
786 | 1086 | 0.2061492 | 2.985568 | 0.01253613 | 2.205897e-11 | 6.444607 | 0.02952033 | 11.88333 | 0.9489764 | 0.3426833 | (003)
787 | 1088 | 0.2064591 | 2.985178 | 0.01261584 | 9.274687e-11 | 4.399658 | 0.02970803 | 11.80825 | 0.943551 | 0.3801647 | (003)
788 | 1089 | 0.204074 | 2.98613 | 0.01224698 | 1.188444e-11 | 6.148192 | 0.02883944 | 12.16389 | 0.950495 | 0.3353531 | (003)
789 | 1090 | 0.2055926 | 2.985762 | 0.01243809 | 5.492645e-11 | 4.725583 | 0.02928947 | 11.977 | 0.9444975 | 0.3769986 | (003)
790 | 1092 | 0.204937 | 2.985208 | 0.01233217 | 1.471583e-10 | 4.962593 | 0.02904004 | 12.07987 | 0.9477239 | 0.3555944 | (003)
791 | 1093 | 0.2065917 | 2.985112 | 0.01228139 | 4.919865e-09 | 5.437373 | 0.02892047 | 12.12981 | 0.9455398 | 0.3792208 | (003)
792 | 1094 | 0.2065824 | 2.985163 | 0.01207749 | 6.667278e-12 | 5.412985 | 0.02844032 | 12.3346 | 0.9575105 | 0.2985754 | (003)
793 | 1096 | 0.2073967 | 2.985931 | 0.01255104 | 1.781418e-10 | 5.645831 | 0.02955544 | 11.86922 | 0.9438727 | 0.3832216 | (003)
794 | 1097 | 0.2068915 | 2.985901 | 0.01209797 | 2.164935e-14 | 5.445789 | 0.02848854 | 12.31372 | 0.9543308 | 0.3220902 | (003)
795 | 1099 | 0.2063907 | 2.985616 | 0.01253331 | 8.381668e-10 | 4.97266 | 0.02951368 | 11.88601 | 0.9487215 | 0.3459134 | (003)
796 | 1100 | 0.2076829 | 2.985475 | 0.0122916 | 2.737655e-11 | 5.271941 | 0.02894451 | 12.11974 | 0.9555071 | 0.3094828 | (003)
797 | 1101 | 0.207245 | 2.9861 | 0.01227202 | 2.239092e-11 | 6.261684 | 0.0288984 | 12.13908 | 0.9498791 | 0.3494422 | (003)
798 | 1103 | 0.2067534 | 2.985955 | 0.01218271 | 4.062028e-12 | 5.655992 | 0.02868809 | 12.22807 | 0.951374 | 0.340357 | (003)
799 | 1104 | 0.2037906 | 2.985565 | 0.01219363 | 1.137979e-14 | 5.2372 | 0.02871379 | 12.21712 | 0.9570342 | 0.2902952 | (003)
800 | 1105 | 0.2069697 | 2.985255 | 0.01232695 | 2.943635e-10 | 5.321891 | 0.02902774 | 12.08499 | 0.9546249 | 0.3125888 | (003)
801 | 1107 | 0.2056253 | 2.986135 | 0.01203743 | 9.86603e-11 | 5.843188 | 0.02834599 | 12.37564 | 0.9562452 | 0.3060265 | (003)
802 | 1108 | 0.2073104 | 2.985971 | 0.01226474 | 2.505551e-12 | 5.72206 | 0.02888125 | 12.14629 | 0.9484408 | 0.3607599 | (003)
803 | 1110 | 0.2040972 | 2.985715 | 0.01208046 | 1.986417e-11 | 5.675568 | 0.02844732 | 12.33156 | 0.9595787 | 0.2763903 | (003)
804 | 1111 | 0.2041259 | 2.98564 | 0.01235384 | 1.221444e-10 | 5.112183 | 0.02909108 | 12.05868 | 0.9472909 | 0.3549079 | (003)
805 | 1112 | 0.2064951 | 2.986241 | 0.0123133 | 1.838807e-12 | 5.328257 | 0.0289956 | 12.09839 | 0.9502984 | 0.3426615 | (003)
806 | 1114 | 0.2054083 | 2.985927 | 0.01240805 | 1.522005e-12 | 5.627357 | 0.02921874 | 12.00599 | 0.9438669 | 0.3816422 | (003)
807 | 1115 | 0.2072567 | 2.985807 | 0.01213803 | 1.200229e-11 | 5.418505 | 0.02858287 | 12.27308 | 0.9554423 | 0.3136742 | (003)
808 | 1116 | 0.207667 | 2.985607 | 0.0124065 | 7.098578e-10 | 5.380931 | 0.02921508 | 12.0075 | 0.9481129 | 0.3592056 | (003)
809 | 1118 | 0.204432 | 2.986441 | 0.0121931 | 4.75231e-13 | 5.953097 | 0.02871257 | 12.21764 | 0.9478661 | 0.357433 | (003)
810 | 1119 | 0.2055323 | 2.986432 | 0.0122491 | 2.563394e-12 | 5.632929 | 0.02884442 | 12.1618 | 0.9477431 | 0.360166 | (003)
811 | 1121 | 0.2067408 | 2.985824 | 0.01199408 | 4.472522e-10 | 5.559778 | 0.02824391 | 12.42037 | 0.9599172 | 0.2837813 | (003)
812 | 1122 | 0.2074678 | 2.985777 | 0.01255656 | 2.549589e-10 | 5.517863 | 0.02956844 | 11.864 | 0.9436017 | 0.3853175 | (003)
813 | 1123 | 0.2053901 | 2.986262 | 0.01223006 | 2.339262e-11 | 5.105958 | 0.02879958 | 12.18073 | 0.9505692 | 0.3401389 | (003)
814 | 1125 | 0.2039381 | 2.986615 | 0.01227937 | 5.184914e-10 | 5.517697 | 0.02891572 | 12.13181 | 0.9459978 | 0.3659383 | (003)
815 | 1126 | 0.2048445 | 2.986454 | 0.01226103 | 2.30445e-09 | 5.136326 | 0.02887253 | 12.14996 | 0.9489481 | 0.3488127 | (003)
816 | 1127 | 0.2083209 | 2.985754 | 0.01247943 | 3.810341e-11 | 4.943506 | 0.0293868 | 11.93733 | 0.9468337 | 0.3681864 | (003)
817 | 1129 | 0.2062208 | 2.986035 | 0.01244345 | 6.327605e-12 | 6.126577 | 0.02930209 | 11.97184 | 0.9474154 | 0.3574512 | (003)
818 | 1130 | 0.2056138 | 2.986483 | 0.01226739 | 2.072786e-13 | 5.66188 | 0.0288875 | 12.14366 | 0.946039 | 0.372132 | (003)
819 | 1131 | 0.2049299 | 2.986952 | 0.01238273 | 1.780798e-12 | 6.753244 | 0.02915911 | 12.03054 | 0.9423811 | 0.3907865 | (003)
820 | 1133 | 0.2024086 | 2.987133 | 0.01227122 | 4.425665e-10 | 5.478869 | 0.02889652 | 12.13987 | 0.9378087 | 0.4189854 | (003)
821 | 1134 | 0.2036691 | 2.986726 | 0.01211761 | 2.332951e-10 | 6.125433 | 0.0285348 | 12.29376 | 0.9513085 | 0.332694 | (003)
822 | 1136 | 0.2065135 | 2.986038 | 0.01242017 | 1.4056e-10 | 6.002588 | 0.02924727 | 11.99428 | 0.9452552 | 0.375022 | (003)
823 | 1137 | 0.206152 | 2.986483 | 0.01201143 | 8.190904e-11 | 5.705112 | 0.02828476 | 12.40244 | 0.9521823 | 0.3385157 | (003)
824 | 1138 | 0.2046542 | 2.986672 | 0.01224453 | 1.610548e-10 | 5.542173 | 0.02883366 | 12.16633 | 0.9457577 | 0.3715998 | (003)
825 | 1140 | 0.2035755 | 2.986637 | 0.01207774 | 1.886791e-11 | 6.002179 | 0.0284409 | 12.33435 | 0.9511093 | 0.3353257 | (003)
826 | 1141 | 0.2078488 | 2.985956 | 0.01225505 | 3.395789e-11 | 6.381426 | 0.02885843 | 12.15589 | 0.9453725 | 0.3856143 | (003)
827 | 1142 | 0.2060947 | 2.986307 | 0.01210169 | 4.410516e-11 | 5.244393 | 0.02849731 | 12.30993 | 0.9534802 | 0.3257154 | (003)
828 | 1144 | 0.2051253 | 2.986624 | 0.01234949 | 3.193446e-12 | 5.629095 | 0.02908084 | 12.06292 | 0.9485863 | 0.3488513 | (003)
829 | 1145 | 0.2052411 | 2.986924 | 0.01205434 | 2.432299e-11 | 6.054757 | 0.02838579 | 12.35829 | 0.9479779 | 0.3646955 | (003)
830 | 1147 | 0.2052054 | 2.986498 | 0.01193935 | 6.410667e-10 | 5.744792 | 0.02811501 | 12.47732 | 0.9604962 | 0.2768331 | (003)
831 | 1148 | 0.2058699 | 2.98604 | 0.01236226 | 5.597744e-12 | 5.268801 | 0.02911089 | 12.05047 | 0.948288 | 0.3533422 | (003)
832 | 1149 | 0.2052892 | 2.98597 | 0.01219322 | 4.282038e-10 | 5.664739 | 0.02871284 | 12.21753 | 0.9549314 | 0.3094774 | (003)
833 | 1151 | 0.2046958 | 2.986912 | 0.01219061 | 1.375965e-10 | 6.273364 | 0.02870669 | 12.22015 | 0.9506111 | 0.3383601 | (003)
834 | 1152 | 0.2040757 | 2.986622 | 0.01230905 | 4.444863e-10 | 5.847827 | 0.02898561 | 12.10256 | 0.9471604 | 0.3568309 | (003)
835 | 1153 | 0.2054155 | 2.986222 | 0.01193802 | 1.009176e-10 | 5.297428 | 0.0281119 | 12.4787 | 0.9618305 | 0.2678724 | (003)
836 | 1155 | 0.2071828 | 2.985731 | 0.01237754 | 5.662137e-15 | 5.77604 | 0.02914688 | 12.03559 | 0.9490741 | 0.3514505 | (003)
837 | 1156 | 0.2035541 | 2.986671 | 0.01212093 | 1.003739e-09 | 5.26323 | 0.0285426 | 12.2904 | 0.9502891 | 0.3398662 | (003)
838 | 1157 | 0.2054607 | 2.986581 | 0.01230933 | 2.487308e-08 | 5.761006 | 0.02898626 | 12.10229 | 0.9474779 | 0.3594417 | (003)
839 | 1159 | 0.2040739 | 2.986467 | 0.01206434 | 1.341516e-11 | 5.351641 | 0.02840934 | 12.34805 | 0.9571924 | 0.2938388 | (003)
840 | 1160 | 0.2061351 | 2.985968 | 0.01237237 | 2.061142e-10 | 5.449239 | 0.0291347 | 12.04062 | 0.9413794 | 0.4040341 | (003)
841 | 1162 | 0.2060943 | 2.986045 | 0.01239304 | 7.496559e-12 | 4.670464 | 0.02918338 | 12.02054 | 0.9441986 | 0.382791 | (003)
842 | 1163 | 0.2058122 | 2.986907 | 0.01217766 | 1.817033e-10 | 6.222604 | 0.02867619 | 12.23314 | 0.9468087 | 0.3704164 | (003)
843 | 1164 | 0.2067321 | 2.986516 | 0.01238431 | 3.506484e-11 | 5.116058 | 0.02916282 | 12.02901 | 0.9460051 | 0.3720335 | (003)
844 | 1166 | 0.2084227 | 2.986117 | 0.01227351 | 2.914335e-14 | 4.858873 | 0.0289019 | 12.13761 | 0.9515401 | 0.3415844 | (003)
845 | 1167 | 0.2075119 | 2.986028 | 0.01229741 | 4.074696e-11 | 5.916493 | 0.02895818 | 12.11402 | 0.9447814 | 0.3871708 | (003)
846 | 1168 | 0.207203 | 2.986266 | 0.0121947 | 2.975622e-10 | 5.449451 | 0.02871632 | 12.21605 | 0.9507344 | 0.3461357 | (003)
847 | 1170 | 0.2077422 | 2.986554 | 0.0124146 | 2.56786e-10 | 6.283978 | 0.02923415 | 11.99966 | 0.9439278 | 0.3892172 | (003)
848 | 1171 | 0.2050171 | 2.986333 | 0.01183889 | 4.863332e-13 | 5.368818 | 0.02787846 | 12.58319 | 0.9594701 | 0.2870756 | (003)
849 | 1173 | 0.2068188 | 2.986117 | 0.01242952 | 1.12182e-09 | 5.669892 | 0.02926929 | 11.98526 | 0.9399884 | 0.4143371 | (003)
850 | 1174 | 0.2053359 | 2.986639 | 0.0124016 | 2.988793e-11 | 6.325485 | 0.02920354 | 12.01224 | 0.9426566 | 0.3898644 | (003)
851 | 1175 | 0.2053223 | 2.986792 | 0.01232035 | 8.336534e-10 | 6.152125 | 0.0290122 | 12.09146 | 0.9429047 | 0.3914213 | (003)
852 | 1177 | 0.2065062 | 2.98634 | 0.01192748 | 4.864903e-09 | 5.339329 | 0.02808707 | 12.48973 | 0.9597201 | 0.2866236 | (003)
853 | 1178 | 0.2068726 | 2.985581 | 0.01263193 | 9.388434e-12 | 5.52374 | 0.02974592 | 11.79321 | 0.9437829 | 0.3788522 | (003)
854 | 1179 | 0.2055083 | 2.986578 | 0.01254286 | 1.036332e-11 | 5.680583 | 0.02953618 | 11.87696 | 0.9385257 | 0.414612 | (003)
855 | 1181 | 0.207887 | 2.986332 | 0.01243792 | 3.450351e-12 | 5.903833 | 0.02928907 | 11.97716 | 0.9385467 | 0.4288086 | (003)
856 | 1182 | 0.2064674 | 2.986369 | 0.01223794 | 5.954748e-11 | 5.107467 | 0.02881815 | 12.17288 | 0.9596264 | 0.2778412 | (003)
857 | 1184 | 0.21031 | 2.985578 | 0.01276252 | 1.818843e-09 | 6.033013 | 0.03005343 | 11.67254 | 0.9426526 | 0.3943219 | (003)
858 | 1185 | 0.2044804 | 2.986436 | 0.01225148 | 5.071443e-12 | 6.541313 | 0.02885004 | 12.15943 | 0.9423482 | 0.3950448 | (003)
859 | 1186 | 0.2062376 | 2.986203 | 0.01255748 | 9.493517e-13 | 5.879866 | 0.02957061 | 11.86313 | 0.9442047 | 0.3761428 | (003)
860 | 1188 | 0.208261 | 2.986075 | 0.01248436 | 6.256939e-12 | 5.959755 | 0.02939843 | 11.93261 | 0.9467218 | 0.3681163 | (003)
861 | 1189 | 0.204522 | 2.985814 | 0.01229646 | 3.447187e-11 | 5.070911 | 0.02895595 | 12.11495 | 0.941811 | 0.3980079 | (003)
862 | 1190 | 0.2090208 | 2.985751 | 0.0125708 | 1.831352e-11 | 5.85996 | 0.02960197 | 11.85056 | 0.9442454 | 0.385687 | (003)
863 | 1192 | 0.2054183 | 2.985818 | 0.01239394 | 7.326395e-11 | 5.595048 | 0.02918551 | 12.01966 | 0.9536908 | 0.3121351 | (003)
864 | 1193 | 0.2058156 | 2.986337 | 0.01240361 | 8.213291e-11 | 5.675785 | 0.02920826 | 12.0103 | 0.9488052 | 0.347685 | (003)
865 | 1194 | 0.2063724 | 2.986337 | 0.0125044 | 2.97432e-10 | 5.440735 | 0.02944561 | 11.91349 | 0.9413492 | 0.3994987 | (003)
866 | 1196 | 0.2060764 | 2.985957 | 0.01224718 | 8.133272e-12 | 5.244622 | 0.0288399 | 12.1637 | 0.9588093 | 0.28238 | (003)
867 | 1197 | 0.2077676 | 2.985673 | 0.01237768 | 8.562329e-11 | 4.805655 | 0.02914721 | 12.03546 | 0.9469176 | 0.3696353 | (003)
868 | 1199 | 0.2051892 | 2.986465 | 0.01210055 | 4.621636e-11 | 4.997204 | 0.02849461 | 12.3111 | 0.9555712 | 0.3077675 | (003)
869 | 1200 | 0.2056299 | 2.986914 | 0.01239799 | 6.200052e-11 | 6.024348 | 0.02919502 | 12.01574 | 0.9431876 | 0.3873474 | (003)
870 | 1201 | 0.203828 | 2.986938 | 0.01210237 | 2.991585e-11 | 6.199713 | 0.02849891 | 12.30924 | 0.9501508 | 0.342032 | (003)
871 | 1203 | 0.2058414 | 2.986494 | 0.01240234 | 1.235174e-10 | 5.849764 | 0.02920527 | 12.01153 | 0.9455599 | 0.3710232 | (003)
872 | 1204 | 0.2056932 | 2.986333 | 0.01244308 | 2.839817e-11 | 6.174259 | 0.02930122 | 11.9722 | 0.9441632 | 0.3788281 | (003)
873 | 1205 | 0.2046739 | 2.986887 | 0.01220655 | 3.148193e-11 | 5.746887 | 0.02874424 | 12.20418 | 0.9480007 | 0.3567661 | (003)
874 | 1207 | 0.2031044 | 2.987056 | 0.0124066 | 4.662293e-11 | 6.551552 | 0.02921531 | 12.0074 | 0.9415765 | 0.3886054 | (003)
875 | 1208 | 0.2055446 | 2.986381 | 0.01212299 | 1.439289e-10 | 5.313303 | 0.02854745 | 12.28831 | 0.9592888 | 0.2811265 | (003)
876 | 1210 | 0.2048941 | 2.986175 | 0.0123806 | 2.660927e-12 | 5.494818 | 0.02915409 | 12.03262 | 0.9481455 | 0.3502107 | (003)
877 | 1211 | 0.2045548 | 2.986765 | 0.01218124 | 7.735926e-10 | 4.640453 | 0.02868462 | 12.22955 | 0.9483526 | 0.3552774 | (003)
878 | 1212 | 0.2088327 | 2.98649 | 0.01245931 | 3.979872e-12 | 5.538083 | 0.02933943 | 11.9566 | 0.9471542 | 0.3680116 | (003)
879 | 1214 | 0.2074908 | 2.98648 | 0.01203444 | 1.610511e-10 | 5.802221 | 0.02833894 | 12.37872 | 0.9575851 | 0.3016877 | (003)
880 | 1215 | 0.2075539 | 2.985788 | 0.01218558 | 1.983058e-11 | 5.304568 | 0.02869485 | 12.22519 | 0.9510235 | 0.3456579 | (003)
881 | 1216 | 0.2018517 | 2.986183 | 0.01206412 | 1.477082e-10 | 4.810477 | 0.02840884 | 12.34827 | 0.9545397 | 0.3063748 | (003)
882 | 1218 | 0.2014235 | 2.9868 | 0.01217917 | 2.986572e-11 | 5.663313 | 0.02867976 | 12.23162 | 0.9494432 | 0.3364466 | (003)
883 | 1219 | 0.2028086 | 2.98676 | 0.0121027 | 1.5545e-10 | 5.041847 | 0.02849968 | 12.30891 | 0.9476822 | 0.356819 | (003)
884 | 1221 | 0.2048161 | 2.986219 | 0.01205436 | 1.042888e-12 | 5.293722 | 0.02838585 | 12.35827 | 0.9583921 | 0.2877022 | (003)
885 | 1222 | 0.2073264 | 2.986156 | 0.01235476 | 8.46212e-12 | 4.881529 | 0.02909324 | 12.05778 | 0.9479164 | 0.3615094 | (003)
886 | 1223 | 0.2037202 | 2.986732 | 0.01186323 | 6.43619e-11 | 4.608252 | 0.02793577 | 12.55737 | 0.9593149 | 0.2840063 | (003)
887 | 1225 | 0.2045395 | 2.986622 | 0.01230847 | 4.22602e-11 | 6.315947 | 0.02898423 | 12.10313 | 0.9508982 | 0.3316373 | (003)
888 | 1226 | 0.2050874 | 2.986486 | 0.01194442 | 4.167261e-11 | 6.235306 | 0.02812696 | 12.47202 | 0.9607404 | 0.2744394 | (003)
889 | 1227 | 0.2077502 | 2.986296 | 0.01223259 | 1.805954e-09 | 4.983564 | 0.02880555 | 12.17821 | 0.947306 | 0.3722131 | (003)
890 | 1229 | 0.2066925 | 2.986496 | 0.01241069 | 6.448397e-12 | 5.918946 | 0.02922495 | 12.00344 | 0.9451474 | 0.3767364 | (003)
891 | 1230 | 0.2046516 | 2.986732 | 0.01249947 | 2.367551e-12 | 5.261373 | 0.02943401 | 11.91819 | 0.9468573 | 0.3540487 | (003)
892 | 1232 | 0.2026815 | 2.986482 | 0.01180564 | 3.408612e-11 | 5.004205 | 0.02780017 | 12.61863 | 0.954676 | 0.3165669 | (003)
893 | 1233 | 0.2067007 | 2.986035 | 0.0123318 | 3.423972e-11 | 5.934386 | 0.02903917 | 12.08023 | 0.9509168 | 0.3380105 | (003)
894 | 1234 | 0.2070124 | 2.986242 | 0.01239169 | 6.624906e-11 | 5.262574 | 0.02918021 | 12.02184 | 0.947431 | 0.3623596 | (003)
895 | 1236 | 0.2050426 | 2.986890408 | 0.01203998 | 1.069094e-10 | 5.773024 | 0.02835197 | 12.37303 | 0.9526025 | 0.330647 | (003)
896 | 1237 | 0.2069034 | 2.986851 | 0.01238533 | 6.306927e-11 | 6.476056 | 0.02916521 | 12.02803 | 0.9459412 | 0.372394 | (003)
897 | 1238 | 0.2036534 | 2.986594 | 0.01205458 | 3.395079e-11 | 5.81891 | 0.02838636 | 12.35804 | 0.9504361 | 0.3413672 | (003)
898 | 1240 | 0.2046258 | 2.986468 | 0.0122125 | 4.878487e-12 | 5.694108 | 0.02875824 | 12.19824 | 0.9483437 | 0.354011 | (003)
899 | 1241 | 0.2062961 | 2.986055 | 0.01220718 | 3.413936e-13 | 5.389656 | 0.02874571 | 12.20356 | 0.9479724 | 0.3629813 | (003)
900 | 1242 | 0.2063989 | 2.986882 | 0.01236016 | 8.279855e-11 | 6.23501 | 0.02910594 | 12.05252 | 0.9465032 | 0.367585 | (003)
901 | 1244 | 0.202689 | 2.987048 | 0.01207061 | 5.99526e-12 | 5.507483 | 0.02842412 | 12.34163 | 0.9476032 | 0.3579381 | (003)
902 | 1245 | 0.2055337 | 2.986792 | 0.01192702 | 1.711528e-10 | 5.83619 | 0.02808599 | 12.49021 | 0.956235 | 0.30937 | (003)
903 | 1247 | 0.2043757 | 2.986403 | 0.01239913 | 2.761727e-08 | 5.374798 | 0.02919772 | 12.01463 | 0.9442652 | 0.3753147 | (003)
904 | 1248 | 0.2057573 | 2.986299 | 0.01219218 | 2.757794e-11 | 5.418886 | 0.02871039 | 12.21857 | 0.9504705 | 0.3433325 | (003)
905 | 1249 | 0.2040091 | 2.987144 | 0.0123545 | 5.319666e-09 | 6.077784 | 0.02909263 | 12.05803 | 0.9430974 | 0.3835622 | (003)
906 | 1251 | 0.2072569 | 2.987103 | 0.01228718 | 1.760624e-10 | 6.856387 | 0.02893409 | 12.1241 | 0.9463205 | 0.3745567 | (003)
907 | 1252 | 0.2036375 | 2.986707 | 0.01206918 | 1.660465e-09 | 5.056217 | 0.02842074 | 12.3431 | 0.95778 | 0.2882952 | (003)
908 | 1253 | 0.202769 | 2.986568 | 0.01213093 | 4.864631e-11 | 5.338058 | 0.02856615 | 12.28027 | 0.9533188 | 0.3153433 | (003)
909 | 1255 | 0.2062059 | 2.986593 | 0.01232534 | 5.920978e-10 | 5.318589 | 0.02902396 | 12.08656 | 0.9519834 | 0.3290511 | (003)
910 | 1256 | 0.2045447 | 2.987089 | 0.01217329 | 5.091427e-12 | 5.20308 | 0.02866591 | 12.23753 | 0.946132 | 0.3713686 | (003)
911 | 1258 | 0.2043334 | 2.986471 | 0.01211587 | 3.518962e-10 | 6.710476 | 0.02853069 | 12.29553 | 0.9593102 | 0.2774371 | (003)
912 | 1259 | 0.2043464 | 2.986603 | 0.01226271 | 1.646139e-11 | 5.347872 | 0.02887648 | 12.14829 | 0.9492711 | 0.3446267 | (003)
913 | 1260 | 0.2045885 | 2.986784 | 0.01200391 | 2.305776e-10 | 5.774677 | 0.02826706 | 12.4102 | 0.9546763 | 0.3153448 | (003)
914 | 1262 | 0.2052141 | 2.98696 | 0.01208013 | 1.28914e-10 | 5.726991 | 0.02844654 | 12.3319 | 0.9493727 | 0.3534398 | (003)
915 | 1263 | 0.2047472 | 2.986365 | 0.01200871 | 3.251288e-11 | 5.995791 | 0.02827835 | 12.40525 | 0.9564645 | 0.3026647 | (003)
916 | 1264 | 0.2073931 | 2.986242 | 0.01237085 | 6.733669e-12 | 4.996678 | 0.02913112 | 12.0421 | 0.9479152 | 0.3610698 | (003)
917 | 1266 | 0.2040764 | 2.987167 | 0.01197162 | 2.363449e-08 | 5.142879 | 0.02819102 | 12.44368 | 0.9521896 | 0.3331827 | (003)
918 | 1267 | 0.2044941 | 2.986831 | 0.01235144 | 9.118262e-13 | 5.782405 | 0.02908541 | 12.06103 | 0.9501505 | 0.3354198 | (003)
919 | 1269 | 0.2048933 | 2.986615 | 0.01202652 | 1.271713e-10 | 4.930841 | 0.02832029 | 12.38688 | 0.9593941 | 0.2815905 | (003)
920 | 1270 | 0.2063203 | 2.986159 | 0.01214464 | 2.652772e-11 | 4.489011 | 0.02859844 | 12.2664 | 0.9516726 | 0.3385192 | (003)
921 | 1271 | 0.2052843 | 2.986917 | 0.01219356 | 5.787673e-10 | 5.747053 | 0.02871364 | 12.21719 | 0.9529163 | 0.3237407 | (003)
922 | 1273 | 0.2025232 | 2.987095 | 0.01239343 | 1.377914e-09 | 5.960438 | 0.0291843 | 12.02016 | 0.9451552 | 0.3620816 | (003)
923 | 1274 | 0.2061765 | 2.986915 | 0.01193551 | 1.366729e-10 | 5.790909 | 0.02810598 | 12.48133 | 0.9568998 | 0.3060784 | (003)
924 | 1275 | 0.2054382 | 2.985999 | 0.01239207 | 8.160139e-14 | 5.597633 | 0.0291811 | 12.02148 | 0.9475015 | 0.3562634 | (003)
925 | 1277 | 0.2042972 | 2.986399 | 0.01207671 | 5.039419e-11 | 5.313389 | 0.02843849 | 12.33539 | 0.9543477 | 0.3145958 | (003)
926 | 1278 | 0.2048556 | 2.986929 | 0.01218336 | 7.567053e-11 | 5.93099 | 0.02868962 | 12.22742 | 0.9498684 | 0.3446557 | (003)
927 | 1280 | 0.2075294 | 2.986935 | 0.01214182 | 3.464284e-12 | 6.645446 | 0.02859179 | 12.26925 | 0.9486323 | 0.364254 | (003)
928 | 1281 | 0.2066447 | 2.986444 | 0.01208327 | 1.682814e-10 | 5.420539 | 0.02845393 | 12.3287 | 0.9504507 | 0.3504903 | (003)
929 | 1282 | 0.2073688 | 2.986151 | 0.01213987 | 4.32381e-09 | 6.072299 | 0.02858721 | 12.27122 | 0.9511771 | 0.3452345 | (003)
930 | 1284 | 0.2066206 | 2.986606 | 0.01196026 | 2.734714e-08 | 5.111217 | 0.02816426 | 12.4555 | 0.9552327 | 0.3193053 | (003)
931 | 1285 | 0.2052856 | 2.986741 | 0.01243868 | 7.299505e-11 | 5.945171 | 0.02929084 | 11.97644 | 0.9527193 | 0.3167697 | (003)
932 | 1286 | 0.2042896 | 2.987004 | 0.01201887 | 6.397494e-12 | 5.684021 | 0.02830228 | 12.39476 | 0.9502312 | 0.3462969 | (003)
933 | 1288 | 0.2060126 | 2.986278 | 0.01215415 | 1.050643e-11 | 5.642021 | 0.02862082 | 12.25681 | 0.9541943 | 0.3182863 | (003)
934 | 1289 | 0.2062128 | 2.986322 | 0.01236226 | 1.930534e-11 | 4.462119 | 0.0291109 | 12.05047 | 0.9473729 | 0.3614336 | (003)
935 | 1290 | 0.203092 | 2.986906 | 0.01205895 | 1.15581e-10 | 5.967939 | 0.02839665 | 12.35357 | 0.9541152 | 0.312806 | (003)
936 | 1292 | 0.205989 | 2.986989 | 0.01223577 | 2.27261e-11 | 5.00302 | 0.02881304 | 12.17504 | 0.9518189 | 0.3327427 | (003)
937 | 1293 | 0.2060306 | 2.986662 | 0.01213699 | 8.185741e-11 | 5.810155 | 0.02858042 | 12.27414 | 0.9546648 | 0.315356 | (003)
938 | 1295 | 0.2050207 | 2.986509 | 0.012208 | 9.765594e-11 | 5.374966 | 0.02874763 | 12.20274 | 0.9478388 | 0.3593456 | (003)
939 | 1296 | 0.2048711 | 2.986732 | 0.01182815 | 1.37246e-10 | 3.921679 | 0.02785316 | 12.59462 | 0.9605101 | 0.2797576 | (003)
940 | 1297 | 0.2015796 | 2.987232 | 0.01210923 | 1.660824e-10 | 5.330955 | 0.02851505 | 12.30227 | 0.9496811 | 0.3378675 | (003)
941 | 1299 | 0.2034211 | 2.987451 | 0.0118708 | 4.071699e-11 | 5.961771 | 0.02795361 | 12.54936 | 0.9521509 | 0.3345711 | (003)
942 | 1300 | 0.2046187 | 2.986824 | 0.01177184 | 8.75822e-10 | 4.931428 | 0.02772056 | 12.65487 | 0.9598089 | 0.2856173 | (003)
943 | 1301 | 0.2057491 | 2.987004 | 0.01239311 | 9.427692e-11 | 5.912419 | 0.02918354 | 12.02047 | 0.9422925 | 0.3945142 | (003)
944 | 1303 | 0.202366 | 2.98758 | 0.01212058 | 3.48962e-11 | 6.321841 | 0.02854179 | 12.29075 | 0.9480553 | 0.3511583 | (003)
945 | 1304 | 0.2007693 | 2.987598 | 0.01206624 | 1.187918e-10 | 5.698512 | 0.02841381 | 12.34611 | 0.9415034 | 0.3945401 | (003)
946 | 1306 | 0.2041268 | 2.987613 | 0.0119965 | 1.164073e-09 | 6.479297 | 0.0282496 | 12.41787 | 0.9458338 | 0.378435 | (003)
947 | 1307 | 0.2047442 | 2.986954 | 0.0120992 | 7.413755e-10 | 6.212805 | 0.02849143 | 12.31247 | 0.9522358 | 0.3300591 | (003)
948 | 1308 | 0.2050347 | 2.986919 | 0.01199227 | 1.047238e-09 | 5.209522 | 0.02823964 | 12.42225 | 0.9555624 | 0.3108167 | (003)
949 | 1310 | 0.2053834 | 2.987444 | 0.01213961 | 1.261641e-11 | 6.278185 | 0.0285866 | 12.27148 | 0.9497313 | 0.3487924 | (003)
950 | 1311 | 0.2026292 | 2.987305 | 0.01200991 | 1.139495e-09 | 5.845332 | 0.02828118 | 12.40401 | 0.9526972 | 0.3231435 | (003)
951 | 1312 | 0.2023293 | 2.987231 | 0.01167344 | 1.484923e-13 | 5.596915 | 0.02748886 | 12.76153 | 0.963891 | 0.2522837 | (003)
952 | 1314 | 0.2019759 | 2.986971 | 0.01203884 | 1.488002e-10 | 4.933766 | 0.02834931 | 12.3742 | 0.9523676 | 0.3228357 | (003)
953 | 1317 | 0.2037685 | 2.986696 | 0.0120895 | 8.061992e-10 | 4.7925 | 0.02846859 | 12.32235 | 0.9470988 | 0.3650994 | (003)
954 | 1318 | 0.2037987 | 2.987114 | 0.01184191 | 3.380314e-10 | 5.559346 | 0.02788557 | 12.57998 | 0.9621389 | 0.2639849 | (003)
955 | 1319 | 0.204015 | 2.987516 | 0.01210912 | 3.772076e-09 | 5.577611 | 0.02851479 | 12.30238 | 0.9521718 | 0.3279493 | (003)
956 | 1321 | 0.2078936 | 2.987235 | 0.0118564 | 1.921017e-10 | 5.628237 | 0.02791969 | 12.56461 | 0.9614221 | 0.27964 | (003)
957 | 1322 | 0.205803 | 2.986904 | 0.01203395 | 1.65371e-10 | 6.016303 | 0.0283378 | 12.37922 | 0.9550076 | 0.3155206 | (003)
958 | 1324 | 0.2009464 | 2.987233 | 0.01180694 | 3.514181e-10 | 4.945956 | 0.02780322 | 12.61724 | 0.9580938 | 0.2865342 | (003)
959 | 1325 | 0.2023891 | 2.987569 | 0.01205045 | 3.100914e-10 | 6.307948 | 0.02837664 | 12.36228 | 0.9516784 | 0.3279802 | (003)
960 | 1326 | 0.2029792 | 2.98739 | 0.01176738 | 1.424491e-10 | 5.573308 | 0.02771006 | 12.65966 | 0.9564715 | 0.3052632 | (003)
961 | 1328 | 0.2064872 | 2.986624 | 0.01226945 | 8.584983e-11 | 6.073395 | 0.02889236 | 12.14162 | 0.9497566 | 0.3478068 | (003)
962 | 1329 | 0.205306 | 2.986976 | 0.01196284 | 1.351869e-11 | 5.602078 | 0.02817033 | 12.45281 | 0.9602576 | 0.2780954 | (003)
963 | 1332 | 0.2047002 | 2.986806 | 0.01229819 | 4.235854e-09 | 5.520273 | 0.02896001 | 12.11325 | 0.9469742 | 0.3608699 | (003)
964 | 1333 | 0.2062081 | 2.987591 | 0.01209368 | 5.021433e-11 | 6.526409 | 0.02847844 | 12.31809 | 0.9479049 | 0.3667397 | (003)
965 | 1335 | 0.2032869 | 2.987826 | 0.01189457 | 1.750592e-10 | 6.41117 | 0.02800957 | 12.52429 | 0.9558071 | 0.3063686 | (003)
966 | 1336 | 0.2040401 | 2.987336 | 0.01181613 | 1.404609e-10 | 6.002575 | 0.02782485 | 12.60743 | 0.9596339 | 0.2834587 | (003)
967 | 1337 | 0.2026887 | 2.986774 | 0.01218101 | 7.767568e-10 | 5.471636 | 0.02868408 | 12.22978 | 0.9509757 | 0.3298521 | (003)
968 | 1339 | 0.2025654 | 2.987649 | 0.01185209 | 1.875389e-12 | 5.981976 | 0.02790955 | 12.56917 | 0.9560754 | 0.3038598 | (003)
969 | 1340 | 0.2024833 | 2.987683 | 0.01190049 | 5.567841e-11 | 6.13494 | 0.02802351 | 12.51806 | 0.9515689 | 0.3345051 | (003)
970 | 1342 | 0.2043378 | 2.987671 | 0.0120775 | 8.442951e-10 | 5.839906 | 0.02844034 | 12.33459 | 0.9470538 | 0.3672468 | (003)
971 | 1343 | 0.2031669 | 2.986825 | 0.01203665 | 1.391428e-10 | 4.233617 | 0.02834415 | 12.37645 | 0.9532151 | 0.3209529 | (003)
972 | 1344 | 0.2032123 | 2.98713 | 0.01188998 | 1.129974e-09 | 5.059506 | 0.02799875 | 12.52913 | 0.9595143 | 0.2801162 | (003)
973 | 1346 | 0.2034422 | 2.987605 | 0.01219733 | 2.297607e-12 | 6.127569 | 0.02872251 | 12.21341 | 0.9482683 | 0.3505629 | (003)
974 | 1347 | 0.203793 | 2.987751 | 0.01189075 | 1.079806e-10 | 5.066309 | 0.02800058 | 12.52831 | 0.95558 | 0.3102434 | (003)
975 | 1348 | 0.2053781 | 2.987054 | 0.01184943 | 1.732753e-10 | 4.923827 | 0.02790328 | 12.572 | 0.9603604 | 0.2812063 | (003)
976 | 1350 | 0.2052049 | 2.986988 | 0.01212049 | 1.223598e-10 | 5.608776 | 0.02854157 | 12.29084 | 0.9532144 | 0.3239118 | (003)
977 | 1351 | 0.2049383 | 2.987613 | 0.01192054 | 7.519052e-11 | 6.496609 | 0.02807073 | 12.497 | 0.9528349 | 0.3324365 | (003)
978 | 1353 | 0.2021919 | 2.987807 | 0.01200133 | 1.734382e-10 | 5.637784 | 0.02826098 | 12.41287 | 0.9523214 | 0.3247143 | (003)
979 | 1354 | 0.2046696 | 2.987552 | 0.01174057 | 2.942091e-14 | 5.800398 | 0.02764693 | 12.68857 | 0.9645251 | 0.2514809 | (003)
980 | 1355 | 0.205045 | 2.986959 | 0.01233345 | 7.326889e-11 | 5.516691 | 0.02904307 | 12.07861 | 0.9515427 | 0.328043 | (003)
981 | 1357 | 0.2065933 | 2.987586 | 0.01177053 | 2.24431e-11 | 5.269802 | 0.02771748 | 12.65627 | 0.9600754 | 0.2889588 | (003)
982 | 1358 | 0.2040279 | 2.987976 | 0.01212572 | 1.442028e-10 | 6.627329 | 0.02855389 | 12.28554 | 0.9475207 | 0.3604042 | (003)
983 | 1359 | 0.2051315 | 2.987496 | 0.01190286 | 1.751083e-11 | 5.766906 | 0.02802909 | 12.51557 | 0.9608494 | 0.2749606 | (003)
984 | 1361 | 0.2024651 | 2.987412 | 0.01206703 | 9.950929e-13 | 4.878212 | 0.02841569 | 12.34529 | 0.9539764 | 0.3119117 | (003)
985 | 1362 | 0.2045149 | 2.98751 | 0.01190449 | 1.456559e-10 | 6.138471 | 0.02803294 | 12.51385 | 0.9574417 | 0.2979567 | (003)
986 | 1364 | 0.2037949 | 2.987888 | 0.01212711 | 4.462297e-11 | 6.071473 | 0.02855717 | 12.28413 | 0.9467457 | 0.3654143 | (003)
987 | 1365 | 0.2040418 | 2.987804 | 0.01200889 | 2.095191e-10 | 5.722078 | 0.02827877 | 12.40506 | 0.9472451 | 0.3675237 | (003)
988 | 1366 | 0.2028712 | 2.98757 | 0.01199254 | 1.660444e-11 | 6.230987 | 0.02824028 | 12.42197 | 0.957789 | 0.2878596 | (003)
989 | 1368 | 0.2044399 | 2.986837 | 0.01216688 | 8.769374e-12 | 5.176635 | 0.02865081 | 12.24398 | 0.9549794 | 0.307445 | (003)
990 | 1369 | 0.2024729 | 2.987869 | 0.01181316 | 2.290018e-11 | 6.070948 | 0.02781787 | 12.6106 | 0.9568752 | 0.2990016 | (003)
991 | 1370 | 0.2035377 | 2.98794 | 0.01194237 | 5.811552e-09 | 5.693407 | 0.02812213 | 12.47416 | 0.9556705 | 0.3067795 | (003)
992 | 1373 | 0.2029931 | 2.987631 | 0.01179189 | 9.873022e-10 | 5.185196 | 0.02776778 | 12.63334 | 0.9614137 | 0.2686221 | (003)
993 | 1375 | 0.1993987 | 2.987709 | 0.01209434 | 4.832024e-12 | 5.705765 | 0.02847999 | 12.31742 | 0.9517805 | 0.3163358 | (003)
994 | 1376 | 0.2019185 | 2.98755 | 0.01200034 | 3.585061e-09 | 5.696421 | 0.02825864 | 12.4139 | 0.9582186 | 0.282088 | (003)
995 | 1377 | 0.2071997 | 2.987035 | 0.01212995 | 2.52065e-10 | 4.900052 | 0.02856384 | 12.28126 | 0.9526787 | 0.3341621 | (003)
996 | 1379 | 0.2030849 | 2.987267 | 0.01214793 | 1.955298e-10 | 5.484983 | 0.0286062 | 12.26307 | 0.9515521 | 0.3281011 | (003)
997 | 1380 | 0.2042219 | 2.987812 | 0.01218059 | 4.889184e-10 | 6.098041 | 0.02868311 | 12.23019 | 0.9512508 | 0.3324103 | (003)
998 | 1381 | 0.2055573 | 2.987768 | 0.01214889 | 8.388062e-11 | 5.966784 | 0.02860844 | 12.26211 | 0.9441258 | 0.3903246 | (003)
999 | 1383 | 0.2018355 | 2.987502 | 0.01169028 | 2.550737e-13 | 5.025127 | 0.02752851 | 12.74315 | 0.9649162 | 0.2433419 | (003)
1000 | 1384 | 0.2053492 | 2.987016 | 0.0123177 | 8.252876e-11 | 5.276122 | 0.02900598 | 12.09406 | 0.9490671 | 0.3474045 | (003)
1001 | 1386 | 0.2012962 | 2.987682 | 0.01189328 | 1.382814e-10 | 5.773575 | 0.02800654 | 12.52564 | 0.9559652 | 0.2995734 | (003)
1002 | 1387 | 0.2028622 | 2.988026 | 0.01191697 | 5.111189e-11 | 6.657265 | 0.02806232 | 12.50075 | 0.9534073 | 0.3215253 | (003)
1003 | 1388 | 0.2019384 | 2.98838 | 0.0117733 | 2.175537e-10 | 6.14229 | 0.027724 | 12.6533 | 0.9500674 | 0.3482029 | (003)
1004 | 1390 | 0.2061852 | 2.987915 | 0.01175306 | 5.846922e-10 | 6.289213 | 0.02767634 | 12.67508 | 0.9643849 | 0.2557074 | (003)
1005 | 1391 | 0.2022535 | 2.98754 | 0.0120418 | 1.07244e-09 | 5.212115 | 0.02835628 | 12.37116 | 0.9540932 | 0.3111147 | (003)
1006 | 1392 | 0.2016357 | 2.987746 | 0.01171373 | 3.366407e-11 | 5.563117 | 0.02758372 | 12.71764 | 0.9641753 | 0.2473335 | (003)
1007 | 1394 | 0.2037058 | 2.987941 | 0.01191969 | 1.328188e-10 | 5.811697 | 0.02806872 | 12.49789 | 0.9564764 | 0.3021459 | (003)
1008 | 1395 | 0.2034197 | 2.987913 | 0.01174289 | 7.929102e-12 | 5.208326 | 0.02765239 | 12.68606 | 0.9582556 | 0.2943146 | (003)
1009 | 1396 | 0.2027341 | 2.98756 | 0.01170938 | 1.028435e-10 | 5.176698 | 0.02757347 | 12.72237 | 0.9642359 | 0.2498767 | (003)
1010 | 1398 | 0.2060295 | 2.987179 | 0.01203261 | 6.785844e-11 | 5.625983 | 0.02833464 | 12.3806 | 0.9551005 | 0.3156703 | (003)
1011 | 1399 | 0.2066003 | 2.987147 | 0.01207084 | 7.906731e-12 | 4.589646 | 0.02842465 | 12.3414 | 0.9546757 | 0.3196787 | (003)
1012 | 1401 | 0.2049683 | 2.987641 | 0.01190305 | 1.407541e-11 | 5.94861 | 0.02802955 | 12.51536 | 0.9555467 | 0.3133294 | (003)
1013 | 1402 | 0.2055975 | 2.987914 | 0.01205104 | 1.108474e-10 | 5.696198 | 0.02837804 | 12.36167 | 0.9539961 | 0.3216272 | (003)
1014 | 1403 | 0.2049055 | 2.98784 | 0.01166324 | 1.7915e-11 | 5.451754 | 0.02746482 | 12.7727 | 0.9661006 | 0.2425977 | (003)
1015 | 1405 | 0.2054096 | 2.987309 | 0.01197504 | 6.05517e-10 | 4.876372 | 0.02819906 | 12.44013 | 0.9574939 | 0.2984135 | (003)
1016 | 1406 | 0.2039745 | 2.987208 | 0.01220577 | 5.996037e-12 | 4.987566 | 0.02874239 | 12.20497 | 0.9511428 | 0.3320949 | (003)
1017 | 1407 | 0.2051066 | 2.987837 | 0.01217441 | 6.425566e-10 | 6.119158 | 0.02866855 | 12.2364 | 0.9478657 | 0.3600916 | (003)
1018 | 1409 | 0.2036583 | 2.987864 | 0.01179719 | 4.250883e-11 | 5.921205 | 0.02778027 | 12.62767 | 0.9555462 | 0.3128979 | (003)
1019 | 1410 | 0.2046287 | 2.98802 | 0.01195732 | 1.308052e-10 | 5.513628 | 0.02815735 | 12.45856 | 0.9533096 | 0.3269429 | (003)
1020 | 1411 | 0.2068547 | 2.987541 | 0.0118639 | 2.891902e-10 | 5.947479 | 0.02793734 | 12.55667 | 0.9571427 | 0.3084996 | (003)
1021 | 1413 | 0.2033505 | 2.988195 | 0.01209245 | 8.600815e-10 | 5.59341 | 0.02847553 | 12.31935 | 0.9539785 | 0.3133303 | (003)
1022 | 1414 | 0.2015831 | 2.989449 | 0.01179743 | 7.564827e-11 | 6.181357 | 0.02778082 | 12.62742 | 0.9530225 | 0.324293 | (003)
1023 | 1416 | 0.2013979 | 2.990007 | 0.01158012 | 1.080758e-11 | 6.201746 | 0.02726911 | 12.86437 | 0.9457977 | 0.3853206 | (003)
1024 | 1417 | 0.2007234 | 2.989851 | 0.0111287 | 6.547918e-11 | 7.247067 | 0.02620609 | 13.3862 | 0.964676 | 0.2569795 | (003)
1025 | 1418 | 0.1996418 | 2.990345 | 0.01113723 | 6.566819e-11 | 6.914888 | 0.02622617 | 13.37595 | 0.9627679 | 0.2682337 | (003)
1026 | 1420 | 0.1979205 | 2.991067 | 0.01093653 | 3.016121e-11 | 6.586305 | 0.02575357 | 13.62141 | 0.9571067 | 0.3126309 | (003)
1027 | 1421 | 0.1954599 | 2.991331 | 0.01055208 | 3.52696e-09 | 6.130845 | 0.02484826 | 14.11769 | 0.9581179 | 0.3113063 | (003)
1028 | 1422 | 0.1962026 | 2.991303 | 0.01057122 | 1.231924e-10 | 6.09365 | 0.02489332 | 14.09213 | 0.9675622 | 0.2400553 | (003)
1029 | 1424 | 0.1983949 | 2.991322 | 0.01074585 | 3.480769e-09 | 6.659437 | 0.02530453 | 13.86313 | 0.9613544 | 0.288052 | (003)
1030 | 1425 | 0.2002477 | 2.992128 | 0.01026838 | 1.287796e-09 | 6.748301 | 0.02418019 | 14.50774 | 0.9709481 | 0.2311306 | (003)
1031 | 1427 | 0.1988947 | 2.992522 | 0.01057125 | 2.68236e-11 | 5.888486 | 0.0248934 | 14.09209 | 0.968098 | 0.2423979 | (003)
1032 | 1428 | 0.1957327 | 2.992836 | 0.01014015 | 6.376605e-11 | 5.686712 | 0.02387822 | 14.69121 | 0.96863 | 0.2430772 | (003)
1033 | 1429 | 0.1990274 | 2.992905 | 0.01006812 | 1.069811e-12 | 5.516795 | 0.02370861 | 14.79631 | 0.9740076 | 0.2090171 | (003)
1034 | 1431 | 0.1998387 | 2.992731 | 0.01041219 | 4.31688e-12 | 6.782655 | 0.02451882 | 14.30737 | 0.971471 | 0.2219041 | (003)
1035 | 1432 | 0.1962789 | 2.993116 | 0.01017594 | 2.164317e-09 | 6.25462 | 0.0239625 | 14.63954 | 0.969425 | 0.2367248 | (003)
1036 | 1433 | 0.1934026 | 2.993724 | 0.00977712 | 2.371458e-09 | 5.602853 | 0.02302336 | 15.2367 | 0.9698213 | 0.2384856 | (003)
1037 | 1435 | 0.1925374 | 2.994155 | 0.009771364 | 1.66106e-12 | 6.618136 | 0.0230098 | 15.24567 | 0.9653474 | 0.2722607 | (003)
1038 | 1436 | 0.1942733 | 2.994058 | 0.009681069 | 7.354506e-12 | 6.545746 | 0.02279717 | 15.38787 | 0.9658603 | 0.2761748 | (003)
1039 | 1437 | 0.1932256 | 2.99404 | 0.009746436 | 1.493122e-11 | 6.423962 | 0.0229511 | 15.28467 | 0.9695867 | 0.2404863 | (003)
1040 | 1439 | 0.1957193 | 2.993553 | 0.01002155 | 5.591427e-11 | 6.182204 | 0.02359894 | 14.86507 | 0.9668381 | 0.260863 | (003)
1041 | 1440 | 0.1951689 | 2.994158 | 0.009688136 | 3.073908e-10 | 6.154613 | 0.02281382 | 15.37664 | 0.9659707 | 0.2777303 | (003)
1042 | 1441 | 0.1911303 | 2.994419 | 0.009633012 | 1.956739e-10 | 6.218549 | 0.02268401 | 15.46464 | 0.9642436 | 0.282239 | (003)
1043 | 1443 | 0.193996 | 2.994251 | 0.009491199 | 7.808199e-13 | 5.593948 | 0.02235007 | 15.6957 | 0.9649768 | 0.2902082 | (003)
1044 | 1444 | 0.1942162 | 2.993768 | 0.009743648 | 6.759744e-10 | 5.951873 | 0.02294454 | 15.28904 | 0.9745212 | 0.202792 | (003)
1045 | 1446 | 0.1951667 | 2.993735 | 0.009786251 | 9.16246e-10 | 5.94905 | 0.02304486 | 15.22248 | 0.9720941 | 0.223646 | (003)
1046 | 1447 | 0.1952222 | 2.994196 | 0.009730322 | 1.061012e-11 | 5.658513 | 0.02291316 | 15.30998 | 0.9644832 | 0.2891785 | (003)
1047 | 1448 | 0.1956025 | 2.993863 | 0.009765136 | 3.55882e-13 | 5.958656 | 0.02299514 | 15.2554 | 0.9690368 | 0.2507066 | (003)
1048 | 1450 | 0.1978927 | 2.993533 | 0.009791745 | 6.868339e-12 | 6.037291 | 0.0230578 | 15.21394 | 0.9753516 | 0.202302 | (003)
1049 | 1451 | 0.1976131 | 2.993128 | 0.01020863 | 1.105323e-10 | 6.356625 | 0.02403949 | 14.59266 | 0.9710261 | 0.226075 | (003)
1050 | 1452 | 0.1949085 | 2.993864 | 0.009864133 | 1.494893e-11 | 6.102426 | 0.02322826 | 15.10229 | 0.9698055 | 0.2394772 | (003)
1051 | 1454 | 0.1954441 | 2.993826 | 0.009988558 | 2.591427e-12 | 5.989671 | 0.02352126 | 14.91417 | 0.9700413 | 0.2352243 | (003)
1052 | 1455 | 0.1955906 | 2.994053 | 0.009562534 | 5.232426e-12 | 5.383206 | 0.02251805 | 15.57861 | 0.9736922 | 0.2177136 | (003)
1053 | 1457 | 0.1966368 | 2.993754 | 0.00995528 | 3.760213e-09 | 6.481768 | 0.02344289 | 14.96402 | 0.9723879 | 0.2196571 | (003)
1054 | 1458 | 0.1949531 | 2.994025 | 0.009697706 | 6.311102e-11 | 6.232624 | 0.02283635 | 15.36147 | 0.9811746 | 0.1507346 | (003)
1055 | 1459 | 0.1971026 | 2.994266 | 0.009683894 | 1.117384e-12 | 5.618255 | 0.02280383 | 15.38338 | 0.9745322 | 0.210458 | (003)
1056 | 1461 | 0.1933873 | 2.994614 | 0.009417981 | 6.784689e-11 | 5.292442 | 0.02217765 | 15.81772 | 0.97911 | 0.1712127 | (003)
1057 | 1462 | 0.1967913 | 2.99458 | 0.009562302 | 6.59705e-10 | 5.662667 | 0.0225175 | 15.57899 | 0.9804578 | 0.1624691 | (003)
1058 | 1463 | 0.193563 | 2.994636 | 0.009685689 | 9.827195e-12 | 5.569291 | 0.02280806 | 15.38053 | 0.9795396 | 0.1621465 | (003)
1059 | 1465 | 0.1921843 | 2.995048 | 0.0092647 | 2.653565e-10 | 5.206366 | 0.0218167 | 16.07942 | 0.9832292 | 0.137904 | (003)
1060 | 1466 | 0.1930574 | 2.995503 | 0.009505138 | 5.168282e-09 | 6.022311 | 0.02238289 | 15.67268 | 0.9772934 | 0.1833812 | (003)
1061 | 1467 | 0.1894044 | 2.995662 | 0.009390981 | 2.462104e-10 | 5.631405 | 0.02211407 | 15.8632 | 0.9784306 | 0.1700647 | (003)
1062 | 1469 | 0.1923396 | 2.995722 | 0.00910057 | 4.22995e-14 | 6.220805 | 0.02143021 | 16.36942 | 0.9818816 | 0.1523782 | (003)
1063 | 1470 | 0.1935355 | 2.995392 | 0.009365452 | 6.007778e-11 | 5.785463 | 0.02205395 | 15.90644 | 0.9804916 | 0.160793 | (003)
1064 | 1472 | 0.1946984 | 2.996028 | 0.009186153 | 8.040235e-13 | 6.241109 | 0.02163174 | 16.21691 | 0.9815703 | 0.1570543 | (003)
1065 | 1473 | 0.1915075 | 2.996262 | 0.009255641 | 1.749763e-10 | 6.662491 | 0.02179537 | 16.09516 | 0.9790477 | 0.1714156 | (003)
1066 | 1474 | 0.1931835 | 2.996323 | 0.009029513 | 2.227171e-09 | 5.338393 | 0.02126288 | 16.49823 | 0.9830746 | 0.1450079 | (003)
1067 | 1476 | 0.1930581 | 2.996103 | 0.009421905 | 1.171867e-09 | 5.217102 | 0.02218689 | 15.81114 | 0.9812484 | 0.1526661 | (003)
1068 | 1477 | 0.1900509 | 2.996582 | 0.00911671 | 4.812928e-12 | 6.093277 | 0.02146821 | 16.34044 | 0.9797682 | 0.1660695 | (003)
1069 | 1478 | 0.1907233 | 2.996863 | 0.009130149 | 7.424238e-10 | 5.034692 | 0.02149986 | 16.31638 | 0.9790173 | 0.1736368 | (003)
1070 | 1480 | 0.1886461 | 2.997171 | 0.008898094 | 1.015586e-10 | 5.96665 | 0.02095341 | 16.7419 | 0.9764191 | 0.1970772 | (003)
1071 | 1481 | 0.1901677 | 2.996769 | 0.009091067 | 8.422968e-11 | 6.091368 | 0.02140783 | 16.38653 | 0.9823846 | 0.144875 | (003)
1072 | 1483 | 0.1918626 | 2.996617 | 0.009270842 | 9.918774e-09 | 5.947054 | 0.02183116 | 16.06877 | 0.9800298 | 0.1636965 | (003)
1073 | 1484 | 0.1896814 | 2.997258 | 0.008923324 | 1.187161e-12 | 5.473426 | 0.02101282 | 16.69457 | 0.9797256 | 0.1703161 | (003)
1074 | 1485 | 0.188174 | 2.997139 | 0.009016448 | 2.534994e-11 | 5.566583 | 0.02123211 | 16.52214 | 0.9786994 | 0.1740462 | (003)
1075 | 1487 | 0.18965 | 2.996981 | 0.009040692 | 4.824602e-11 | 5.483626 | 0.0212892 | 16.47783 | 0.9832881 | 0.137651 | (003)
1076 | 1488 | 0.1878701 | 2.996981 | 0.009068002 | 1.19349e-14 | 5.135021 | 0.02135351 | 16.42821 | 0.9770546 | 0.1860874 | (003)
1077 | 1489 | 0.1886041 | 2.997244 | 0.008836087 | 3.955813e-11 | 5.412014 | 0.02080739 | 16.85939 | 0.9803585 | 0.1649953 | (003)
1078 | 1491 | 0.1885414 | 2.997328 | 0.009071102 | 2.246148e-12 | 5.543594 | 0.02136081 | 16.42259 | 0.9742125 | 0.2109506 | (003)
1079 | 1492 | 0.1887627 | 2.997415 | 0.008959043 | 3.754091e-11 | 5.659604 | 0.02109694 | 16.628 | 0.9747812 | 0.2097463 | (003)
1080 | 1494 | 0.18895 | 2.997291 | 0.008910933 | 1.382511e-09 | 5.009425 | 0.02098364 | 16.71778 | 0.9821481 | 0.1488342 | (003)
1081 | 1495 | 0.1918561 | 2.996898 | 0.009270852 | 2.01078e-12 | 6.098134 | 0.02183119 | 16.06875 | 0.978471 | 0.1766563 | (003)
1082 | 1496 | 0.1897884 | 2.997257 | 0.008906312 | 9.221923e-10 | 5.503559 | 0.02097276 | 16.72645 | 0.9790306 | 0.176876 | (003)
1083 | 1498 | 0.1920827 | 2.997488 | 0.009007992 | 5.446929e-09 | 5.760283 | 0.0212122 | 16.53765 | 0.9772957 | 0.1937186 | (003)
1084 | 1499 | 0.188013 | 2.997261 | 0.008915006 | 2.271577e-11 | 6.21946 | 0.02099324 | 16.71014 | 0.9787751 | 0.1752665 | (003)
1085 | 1500 | 0.1909661 | 2.996881 | 0.009198919 | 1.620127e-10 | 5.447835 | 0.0216618 | 16.1944 | 0.9792333 | 0.1705376 | (003)
1086 | 1502 | 0.1903402 | 2.997173 | 0.00890829 | 1.939434e-08 | 5.88609 | 0.02097742 | 16.72274 | 0.9820584 | 0.1516042 | (003)
1087 | 1503 | 0.1872356 | 2.997358 | 0.008980572 | 3.746497e-10 | 5.563412 | 0.02114763 | 16.58814 | 0.979081 | 0.1699608 | (003)
1088 | 1504 | 0.1891087 | 2.997449 | 0.009146528 | 1.06677e-09 | 5.390387 | 0.02153843 | 16.28717 | 0.9772671 | 0.1846759 | (003)
1089 | 1506 | 0.1919824 | 2.996963 | 0.0090549 | 6.159669e-10 | 5.609188 | 0.02132266 | 16.45198 | 0.9828094 | 0.1448666 | (003)
1090 | 1507 | 0.1939555 | 2.996684 | 0.009213821 | 1.153916e-10 | 6.092639 | 0.02169689 | 16.16821 | 0.9793852 | 0.1740707 | (003)
1091 | 1509 | 0.1891591 | 2.9973 | 0.008988501 | 1.263022e-10 | 4.838661 | 0.0211663 | 16.57351 | 0.9788947 | 0.1751481 | (003)
1092 | 1510 | 0.1906694 | 2.997339 | 0.009184044 | 3.894384e-10 | 5.64076 | 0.02162677 | 16.22063 | 0.9785513 | 0.1759431 | (003)
1093 | 1511 | 0.1866064 | 2.99737 | 0.008929603 | 6.351791e-11 | 5.94167 | 0.02102761 | 16.68283 | 0.9780717 | 0.1782276 | (003)
1094 | 1513 | 0.1912393 | 2.996929 | 0.009080521 | 3.98537e-10 | 5.88045 | 0.02138299 | 16.40556 | 0.984544 | 0.1284987 | (003)
1095 | 1514 | 0.188744 | 2.997005 | 0.008994517 | 5.423056e-11 | 4.941641 | 0.02118047 | 16.56243 | 0.9842199 | 0.1295563 | (003)
1096 | 1515 | 0.190472 | 2.997257 | 0.009179356 | 2.26108e-12 | 5.729391 | 0.02161573 | 16.22892 | 0.9778618 | 0.181437 | (003)
1097 | 1517 | 0.1896996 | 2.997507 | 0.008970843 | 7.760299e-10 | 5.972003 | 0.02112472 | 16.60613 | 0.978561 | 0.1789848 | (003)
1098 | 1518 | 0.1900771 | 2.997242 | 0.008826304 | 3.760899e-09 | 5.544185 | 0.02078436 | 16.87807 | 0.9836193 | 0.1394556 | (003)
1099 | 1520 | 0.1874795 | 2.99732 | 0.009097045 | 8.840079e-10 | 5.856331 | 0.0214219 | 16.37576 | 0.9795331 | 0.1639569 | (003)
1100 | 1521 | 0.1884275 | 2.997373 | 0.0087752 | 5.991729e-11 | 5.015588 | 0.02066402 | 16.97637 | 0.9859984 | 0.1177917 | (003)
1101 | 1522 | 0.1895288 | 2.99767 | 0.008902921 | 2.375433e-12 | 6.662432 | 0.02096478 | 16.73283 | 0.98049 | 0.1635256 | (003)
1102 | 1524 | 0.1900511 | 2.997626 | 0.008948335 | 7.082362e-11 | 4.544176 | 0.02107172 | 16.6479 | 0.98136 | 0.1566936 | (003)
1103 | 1525 | 0.1883477 | 2.997565 | 0.009026698 | 1.459394e-10 | 5.778544 | 0.02125625 | 16.50338 | 0.9837119 | 0.1323857 | (003)
1104 | 1526 | 0.1898537 | 2.997621 | 0.008940196 | 3.365802e-11 | 5.617537 | 0.02105255 | 16.66306 | 0.981125 | 0.1581843 | (003)
1105 | 1528 | 0.190099 | 2.997998 | 0.008797907 | 1.942363e-11 | 5.864017 | 0.02071749 | 16.93255 | 0.9808943 | 0.1636103 | (003)
1106 | 1529 | 0.1892204 | 2.998025 | 0.008925239 | 6.806744e-11 | 5.944376 | 0.02101733 | 16.69098 | 0.9798435 | 0.1682068 | (003)
1107 | 1531 | 0.1876196 | 2.997891 | 0.00864094 | 1.03656e-12 | 4.831838 | 0.02034786 | 17.24014 | 0.9841793 | 0.1347077 | (003)
1108 | 1532 | 0.191888 | 2.997507 | 0.009027126 | 1.212485e-10 | 5.286351 | 0.02125726 | 16.5026 | 0.9819862 | 0.1524152 | (003)
1109 | 1533 | 0.1887202 | 2.997948 | 0.008761643 | 2.21887e-11 | 5.71897 | 0.02063209 | 17.00264 | 0.981967 | 0.1528264 | (003)
1110 | 1535 | 0.1863112 | 2.997999 | 0.008789112 | 2.728313e-10 | 5.187645 | 0.02069678 | 16.9495 | 0.9837597 | 0.1335285 | (003)
1111 | 1536 | 0.1887579 | 2.998144 | 0.008588449 | 5.090445e-11 | 5.696868 | 0.02022425 | 17.34551 | 0.9819206 | 0.1570212 | (003)
1112 | 1537 | 0.1900161 | 2.997788 | 0.008925042 | 1.852919e-10 | 4.904185 | 0.02101687 | 16.69135 | 0.9833532 | 0.139926 | (003)
1113 | 1539 | 0.1884478 | 2.998291 | 0.00884301 | 5.410621e-09 | 5.46312 | 0.0208237 | 16.84619 | 0.979127 | 0.1749942 | (003)
1114 | 1540 | 0.187554 | 2.998318 | 0.008819077 | 3.471088e-10 | 5.450322 | 0.02076734 | 16.89191 | 0.9808077 | 0.1596304 | (003)
1115 | 1542 | 0.1863329 | 2.998309 | 0.008538467 | 2.375422e-10 | 5.8437 | 0.02010655 | 17.44705 | 0.9835562 | 0.1398532 | (003)
1116 | 1543 | 0.18868 | 2.997917 | 0.008852465 | 1.258228e-09 | 4.95612 | 0.02084596 | 16.8282 | 0.9838367 | 0.1351909 | (003)
1117 | 1544 | 0.1876365 | 2.997999 | 0.008729072 | 7.718391e-10 | 5.602311 | 0.02055539 | 17.06608 | 0.986025 | 0.1171467 | (003)
1118 | 1546 | 0.1895075 | 2.998296 | 0.0086678 | 1.656411e-10 | 6.486326 | 0.02041111 | 17.18672 | 0.982248 | 0.1533843 | (003)
1119 | 1547 | 0.1898275 | 2.998289 | 0.008686812 | 1.884265e-11 | 4.856228 | 0.02045588 | 17.1491 | 0.9825318 | 0.15152 | (003)
1120 | 1548 | 0.1877021 | 2.998127 | 0.008656986 | 1.729422e-11 | 6.225421 | 0.02038564 | 17.20818 | 0.9858722 | 0.1195591 | (003)
1121 | 1550 | 0.1894773 | 2.998 | 0.008880926 | 5.116403e-10 | 5.931049 | 0.02091298 | 16.77427 | 0.9827273 | 0.1449931 | (003)
1122 | 1551 | 0.186574 | 2.998354 | 0.008543711 | 6.662478e-10 | 5.02141 | 0.0201189 | 17.43634 | 0.9830292 | 0.1449268 | (003)
1123 | 1552 | 0.1884038 | 2.998365 | 0.008891927 | 1.416744e-11 | 5.868468 | 0.02093889 | 16.75351 | 0.9792785 | 0.1723052 | (003)
1124 | 1554 | 0.1893295 | 2.998126 | 0.008796108 | 4.891579e-10 | 5.208489 | 0.02071325 | 16.93602 | 0.982316 | 0.1502263 | (003)
1125 | 1555 | 0.1902963 | 2.998116 | 0.00878193 | 1.385706e-09 | 6.113624 | 0.02067986 | 16.96336 | 0.9853103 | 0.1256931 | (003)
1126 | 1557 | 0.1916498 | 2.998082 | 0.008771053 | 7.812334e-11 | 5.723477 | 0.02065425 | 16.98439 | 0.9854848 | 0.1262536 | (003)
1127 | 1558 | 0.1882381 | 2.998444 | 0.008749392 | 1.936375e-09 | 4.982146 | 0.02060324 | 17.02644 | 0.9814488 | 0.1569748 | (003)
1128 | 1559 | 0.188227 | 2.998267 | 0.008755538 | 2.084731e-10 | 5.239834 | 0.02061772 | 17.01449 | 0.9846539 | 0.1292447 | (003)
1129 | 1561 | 0.185995 | 2.998162 | 0.008505097 | 1.439914e-10 | 5.119694 | 0.02002797 | 17.5155 | 0.9866161 | 0.1137705 | (003)
1130 | 1562 | 0.1897394 | 2.997977 | 0.008909241 | 5.592954e-10 | 4.943427 | 0.02097966 | 16.72095 | 0.9829457 | 0.1432806 | (003)
1131 | 1563 | 0.1882845 | 2.998205 | 0.008714579 | 3.629985e-12 | 5.85508 | 0.02052127 | 17.09446 | 0.9853892 | 0.1235766 | (003)
1132 | 1565 | 0.1870114 | 2.998493 | 0.008695417 | 6.037724e-10 | 5.847259 | 0.02047614 | 17.13213 | 0.9829304 | 0.1431352 | (003)
1133 | 1566 | 0.1885198 | 2.998494 | 0.008584076 | 1.329635e-09 | 5.977246 | 0.02021395 | 17.35435 | 0.9833753 | 0.1437881 | (003)
1134 | 1568 | 0.1920216 | 2.998187 | 0.008972775 | 1.098788e-12 | 6.428799 | 0.02112927 | 16.60256 | 0.9843221 | 0.1331298 | (003)
1135 | 1569 | 0.187672 | 2.998637 | 0.008544099 | 5.53224e-10 | 5.093506 | 0.02011982 | 17.43554 | 0.9834934 | 0.142517 | (003)
1136 | 1570 | 0.1875889 | 2.998731 | 0.00852578 | 1.137505e-10 | 5.886711 | 0.02007668 | 17.47301 | 0.9861528 | 0.1192309 | (003)
1137 | 1572 | 0.1867385 | 2.998802 | 0.008518077 | 1.981394e-10 | 5.462781 | 0.02005854 | 17.48881 | 0.9802533 | 0.1698328 | (003)
1138 | 1573 | 0.1891638 | 2.998395 | 0.008689505 | 1.599332e-12 | 4.943819 | 0.02046222 | 17.14379 | 0.9875537 | 0.1065922 | (003)
1139 | 1574 | 0.1895188 | 2.998224 | 0.008623587 | 5.887901e-12 | 6.051993 | 0.020307 | 17.27483 | 0.9855523 | 0.1253155 | (003)
1140 | 1576 | 0.1864471 | 2.998755 | 0.008638236 | 3.221928e-11 | 5.350092 | 0.02034149 | 17.24554 | 0.9810553 | 0.1596208 | (003)
1141 | 1577 | 0.1876576 | 2.998657 | 0.00865095 | 7.60158e-11 | 5.096622 | 0.02037143 | 17.22019 | 0.9826357 | 0.1478 | (003)
1142 | 1579 | 0.1905809 | 2.99827 | 0.008653668 | 1.308988e-09 | 5.512904 | 0.02037783 | 17.21478 | 0.9870302 | 0.1132452 | (003)
1143 | 1580 | 0.1877466 | 2.998028 | 0.008823947 | 4.275447e-11 | 5.939749 | 0.02077881 | 16.88258 | 0.9845231 | 0.1283051 | (003)
1144 | 1581 | 0.1869298 | 2.998289 | 0.008542002 | 1.458257e-10 | 4.835934 | 0.02011488 | 17.43983 | 0.9859396 | 0.1202565 | (003)
1145 | 1583 | 0.1864235 | 2.998484 | 0.008847135 | 6.454631e-11 | 5.198697 | 0.02083341 | 16.83833 | 0.9824302 | 0.1436467 | (003)
1146 | 1584 | 0.1911062 | 2.998514 | 0.008664179 | 2.680877e-10 | 5.395323 | 0.02040258 | 17.1939 | 0.9821252 | 0.1575146 | (003)
1147 | 1585 | 0.1917012 | 2.998004 | 0.008767541 | 7.068456e-09 | 5.509456 | 0.02064598 | 16.9912 | 0.985253 | 0.128492 | (003)
1148 | 1587 | 0.1900497 | 2.998211 | 0.008747644 | 5.648944e-10 | 4.928055 | 0.02059913 | 17.02984 | 0.9859299 | 0.1208712 | (003)
1149 | 1588 | 0.1872737 | 2.998626 | 0.008594222 | 4.327334e-09 | 5.827357 | 0.02023785 | 17.33386 | 0.9825743 | 0.1486711 | (003)
1150 | 1589 | 0.189155 | 2.998607 | 0.008663613 | 1.750872e-09 | 5.6875 | 0.02040125 | 17.19502 | 0.984274 | 0.1353764 | (003)
1151 | 1592 | 0.1897187 | 2.998609 | 0.008615175 | 8.349167e-10 | 5.254689 | 0.02028719 | 17.2917 | 0.9848435 | 0.1321885 | (003)
1152 | 1594 | 0.1877638 | 2.998582 | 0.008643828 | 5.344059e-13 | 4.554972 | 0.02035466 | 17.23438 | 0.9843797 | 0.1331728 | (003)
1153 | 1595 | 0.1891241 | 2.998457 | 0.008626041 | 4.109102e-12 | 5.710464 | 0.02031277 | 17.26992 | 0.9842388 | 0.1363526 | (003)
1154 | 1596 | 0.1881523 | 2.998224 | 0.008586475 | 6.737982e-11 | 5.605119 | 0.0202196 | 17.3495 | 0.9896169 | 0.08894121 | (003)
1155 | 1598 | 0.1890584 | 2.99823 | 0.00872504 | 1.362599e-09 | 4.818853 | 0.0205459 | 17.07396 | 0.9880134 | 0.1020277 | (003)
1156 | 1599 | 0.1892067 | 2.998574 | 0.008703391 | 4.979568e-10 | 5.517307 | 0.02049492 | 17.11643 | 0.9862065 | 0.1179644 | (003)
1157 | 1601 | 0.1885455 | 2.998834 | 0.008481083 | 2.429273e-11 | 6.124429 | 0.01997142 | 17.56509 | 0.9811976 | 0.1653345 | (003)
1158 | 1602 | 0.1884045 | 2.998657 | 0.008735149 | 1.739279e-10 | 5.575363 | 0.0205697 | 17.05421 | 0.9810874 | 0.1604689 | (003)
1159 | 1603 | 0.1862968 | 2.99898 | 0.008526776 | 1.450476e-10 | 5.412725 | 0.02007902 | 17.47097 | 0.9798927 | 0.1719665 | (003)
1160 | 1605 | 0.1870655 | 2.998937 | 0.008531793 | 8.602156e-10 | 5.130601 | 0.02009084 | 17.46069 | 0.9803587 | 0.1692865 | (003)
1161 | 1606 | 0.1876791 | 2.998792 | 0.00850689 | 7.570677e-10 | 5.624756 | 0.02003219 | 17.51181 | 0.983092 | 0.1466426 | (003)
1162 | 1607 | 0.190304 | 2.998429 | 0.008703156 | 1.74683e-11 | 5.766404 | 0.02049437 | 17.1169 | 0.9869744 | 0.1125638 | (003)
1163 | 1609 | 0.1882311 | 2.998427 | 0.008616137 | 2.219848e-10 | 5.410546 | 0.02028945 | 17.28977 | 0.9877838 | 0.1045215 | (003)
1164 | 1610 | 0.1893002 | 2.998732 | 0.008615799 | 1.007144e-11 | 5.547825 | 0.02028866 | 17.29045 | 0.983428 | 0.1439911 | (003)
1165 | 1612 | 0.1888289 | 2.998583 | 0.0086726 | 8.822554e-11 | 5.172481 | 0.02042241 | 17.1772 | 0.9845168 | 0.1327739 | (003)
1166 | 1614 | 0.1887514 | 2.99859 | 0.008562306 | 1.929019e-09 | 4.939544 | 0.02016269 | 17.39847 | 0.9861512 | 0.1203628 | (003)
1167 | 1616 | 0.1877682 | 2.998363 | 0.008413931 | 6.218371e-10 | 4.819666 | 0.01981329 | 17.70528 | 0.9886825 | 0.09918123 | (003)
1168 | 1617 | 0.1915699 | 2.998078 | 0.008844694 | 1.377671e-10 | 4.886954 | 0.02082766 | 16.84298 | 0.9866356 | 0.1150507 | (003)
1169 | 1619 | 0.1893316 | 2.998273 | 0.008695896 | 6.111893e-10 | 5.109302 | 0.02047727 | 17.13119 | 0.9885245 | 0.09824399 | (003)
1170 | 1620 | 0.1908093 | 2.998667 | 0.008592473 | 7.627595e-10 | 5.957715 | 0.02023373 | 17.33739 | 0.9854197 | 0.128777 | (003)
1171 | 1621 | 0.1886041 | 2.99876 | 0.008640943 | 3.710053e-10 | 4.085117 | 0.02034787 | 17.24013 | 0.9829956 | 0.1466812 | (003)
1172 | 1623 | 0.1898459 | 2.998457 | 0.008599361 | 8.018803e-10 | 5.350891 | 0.02024995 | 17.3235 | 0.9876992 | 0.1073405 | (003)
1173 | 1624 | 0.193207 | 2.998117 | 0.008893417 | 2.336117e-10 | 5.386249 | 0.0209424 | 16.75071 | 0.9845343 | 0.1346785 | (003)
1174 | 1625 | 0.1911892 | 2.998318 | 0.008517094 | 2.504977e-10 | 5.142418 | 0.02005622 | 17.49083 | 0.9892582 | 0.09607357 | (003)
1175 | 1627 | 0.1897318 | 2.998611 | 0.008670853 | 1.389668e-09 | 5.278122 | 0.0204183 | 17.18066 | 0.9864722 | 0.1168933 | (003)
1176 | 1628 | 0.1895816 | 2.998511 | 0.008752153 | 1.117553e-09 | 4.950828 | 0.02060975 | 17.02107 | 0.9850267 | 0.1280133 | (003)
1177 | 1629 | 0.1903591 | 2.99846 | 0.008534566 | 1.90926e-10 | 5.936423 | 0.02009737 | 17.45502 | 0.9862292 | 0.1219589 | (003)
1178 | 1631 | 0.1916349 | 2.998276 | 0.008597821 | 9.886825e-11 | 5.204659 | 0.02024632 | 17.3266 | 0.989366 | 0.09445835 | (003)
1179 | 1632 | 0.1890883 | 2.998469 | 0.008727558 | 7.326362e-13 | 4.581297 | 0.02055183 | 17.06904 | 0.9859137 | 0.1202025 | (003)
1180 | 1634 | 0.1901905 | 2.998651 | 0.008635533 | 5.34322e-11 | 5.791164 | 0.02033513 | 17.25093 | 0.9857135 | 0.1246175 | (003)
1181 | 1635 | 0.1940776 | 2.998286 | 0.00873513 | 1.743217e-12 | 5.078581 | 0.02056966 | 17.05424 | 0.9873232 | 0.1135818 | (003)
1182 | 1636 | 0.1889385 | 2.998412 | 0.008632896 | 1.350827e-10 | 5.129271 | 0.02032892 | 17.2562 | 0.9868339 | 0.1134177 | (003)
1183 | 1638 | 0.1880038 | 2.998646 | 0.008681675 | 8.784545e-11 | 5.16947 | 0.02044378 | 17.15925 | 0.9860056 | 0.118626 | (003)
1184 | 1639 | 0.1924612 | 2.998809 | 0.008593521 | 2.140177e-12 | 4.93171 | 0.0202362 | 17.33527 | 0.9832537 | 0.1511227 | (003)
1185 | 1640 | 0.1901265 | 2.99848 | 0.008549109 | 5.331551e-09 | 4.943982 | 0.02013161 | 17.42533 | 0.9878757 | 0.1069362 | (003)
1186 | 1642 | 0.1895734 | 2.998346 | 0.008712386 | 4.832101e-10 | 5.560758 | 0.0205161 | 17.09876 | 0.9874555 | 0.1074337 | (003)
1187 | 1643 | 0.1907769 | 2.998693 | 0.008626022 | 1.285305e-12 | 4.982795 | 0.02031273 | 17.26996 | 0.9837639 | 0.143215 | (003)
1188 | 1645 | 0.1905287 | 2.998689 | 0.008615829 | 1.805332e-09 | 5.775705 | 0.02028873 | 17.29039 | 0.9851699 | 0.1302475 | (003)
1189 | 1646 | 0.1907167 | 2.998649 | 0.008606196 | 2.036831e-10 | 5.176229 | 0.02026604 | 17.30974 | 0.9869116 | 0.1152824 | (003)
1190 | 1647 | 0.1899628 | 2.998316 | 0.008840806 | 1.723571e-10 | 5.097557 | 0.02081851 | 16.85039 | 0.9866107 | 0.1133338 | (003)
1191 | 1649 | 0.1900386 | 2.998385 | 0.008702195 | 3.895547e-10 | 4.733941 | 0.0204921 | 17.11879 | 0.9866528 | 0.1153294 | (003)
1192 | 1650 | 0.1891802 | 2.998763 | 0.008560174 | 6.89504e-13 | 4.663534 | 0.02015767 | 17.4028 | 0.9861489 | 0.1210352 | (003)
1193 | 1651 | 0.1916296 | 2.998804 | 0.008666849 | 6.068654e-09 | 5.909324 | 0.02040887 | 17.1886 | 0.9865836 | 0.1181512 | (003)
1194 | 1653 | 0.1906788 | 2.998635 | 0.008670441 | 1.068257e-12 | 5.37983 | 0.02041733 | 17.18148 | 0.9866754 | 0.116247 | (003)
1195 | 1654 | 0.1895879 | 2.998427 | 0.008706546 | 5.869136e-10 | 4.939237 | 0.02050235 | 17.11023 | 0.9861027 | 0.119447 | (003)
1196 | 1656 | 0.1893327 | 2.998749 | 0.008461987 | 3.785089e-11 | 5.061324 | 0.01992646 | 17.60473 | 0.9900849 | 0.08756784 | (003)
1197 | 1657 | 0.1883515 | 2.999013 | 0.008635127 | 9.203027e-12 | 5.399999 | 0.02033417 | 17.25175 | 0.9851356 | 0.1273177 | (003)
1198 | 1658 | 0.190345 | 2.998851 | 0.008690117 | 2.478445e-11 | 5.062979 | 0.02046366 | 17.14258 | 0.9827464 | 0.1502736 | (003)
1199 | 1660 | 0.1900438 | 2.998584 | 0.008491588 | 2.407835e-09 | 4.751005 | 0.01999616 | 17.54336 | 0.9888236 | 0.09923555 | (003)
1200 | 1661 | 0.1902656 | 2.998713 | 0.008519766 | 9.386629e-10 | 5.003833 | 0.02006252 | 17.48534 | 0.9882497 | 0.1041597 | (003)
1201 | 1662 | 0.189382 | 2.998856 | 0.008627107 | 3.260816e-09 | 5.296016 | 0.02031529 | 17.26778 | 0.9866744 | 0.1153776 | (003)
1202 | 1664 | 0.1878365 | 2.998804 | 0.00862198 | 1.650584e-10 | 4.575211 | 0.02030321 | 17.27805 | 0.9869332 | 0.1115227 | (003)
1203 | 1665 | 0.1899416 | 2.998564 | 0.008521206 | 1.023004e-10 | 5.538202 | 0.02006591 | 17.48239 | 0.9884032 | 0.1022994 | (003)
1204 | 1666 | 0.1934898 | 2.998403 | 0.00889125 | 9.47129e-11 | 5.766894 | 0.02093729 | 16.75479 | 0.9873686 | 0.1099334 | (003)
1205 | 1668 | 0.1899301 | 2.998758 | 0.00851746 | 5.316363e-10 | 4.704223 | 0.02005709 | 17.49007 | 0.9878034 | 0.1078818 | (003)
1206 | 1669 | 0.1896707 | 2.998979 | 0.008620695 | 1.231806e-09 | 5.671912 | 0.02030019 | 17.28063 | 0.9849002 | 0.1313818 | (003)
1207 | 1671 | 0.1919373 | 2.998911 | 0.008567018 | 1.209031e-10 | 5.673015 | 0.02017378 | 17.3889 | 0.986869 | 0.1176623 | (003)
1208 | 1672 | 0.1913646 | 2.998584 | 0.008791665 | 1.641709e-09 | 5.131336 | 0.02070279 | 16.94457 | 0.9853463 | 0.1268713 | (003)
1209 | 1673 | 0.1901778 | 2.998665 | 0.008609033 | 1.997901e-10 | 5.775133 | 0.02027272 | 17.30404 | 0.987921 | 0.1055029 | (003)
1210 | 1675 | 0.1873331 | 2.998959 | 0.008544488 | 1.969347e-10 | 4.780528 | 0.02012073 | 17.43475 | 0.9852702 | 0.1265561 | (003)
1211 | 1676 | 0.1890715 | 2.998964 | 0.008534878 | 4.327226e-10 | 4.995106 | 0.0200981 | 17.45438 | 0.9847358 | 0.1337912 | (003)
1212 | 1678 | 0.1909285 | 2.998515 | 0.008834858 | 2.188177e-09 | 5.291419 | 0.0208045 | 16.86173 | 0.9859695 | 0.1200895 | (003)
1213 | 1679 | 0.1881365 | 2.998797 | 0.008563882 | 4.670436e-11 | 5.516575 | 0.0201664 | 17.39527 | 0.9876452 | 0.1063534 | (003)
1214 | 1680 | 0.1896329 | 2.999065 | 0.008503643 | 4.691414e-12 | 4.809303 | 0.02002455 | 17.51849 | 0.9851817 | 0.1312195 | (003)
1215 | 1682 | 0.1904259 | 2.99909 | 0.008709778 | 2.056784e-10 | 5.001426 | 0.02050996 | 17.10388 | 0.9844134 | 0.1352789 | (003)
1216 | 1683 | 0.1901326 | 2.99904 | 0.008552353 | 1.472226e-10 | 5.651289 | 0.02013925 | 17.41872 | 0.9848332 | 0.1339016 | (003)
1217 | 1684 | 0.1898093 | 2.998694 | 0.008595789 | 7.414638e-10 | 4.583424 | 0.02024154 | 17.3307 | 0.9875027 | 0.1092575 | (003)
1218 | 1686 | 0.1900914 | 2.998955 | 0.008445688 | 1.125688e-10 | 5.436798 | 0.01988808 | 17.63871 | 0.9890314 | 0.09789508 | (003)
1219 | 1687 | 0.1860348 | 2.99909 | 0.008700243 | 2.329248e-12 | 5.216804 | 0.02048751 | 17.12263 | 0.9856478 | 0.1188163 | (003)
1220 | 1688 | 0.1895156 | 2.998934 | 0.008519459 | 1.174817e-10 | 5.487057 | 0.02006179 | 17.48597 | 0.9880148 | 0.1053078 | (003)
1221 | 1690 | 0.1918117 | 2.998736 | 0.008759888 | 2.867484e-12 | 5.245206 | 0.02062796 | 17.00604 | 0.9865386 | 0.1174277 | (003)
1222 | 1691 | 0.187 | 2.998909 | 0.008551079 | 5.905187e-11 | 5.243843 | 0.02013625 | 17.42131 | 0.9884259 | 0.09857741 | (003)
1223 | 1693 | 0.187512 | 2.9992 | 0.00864752 | 2.828754e-11 | 5.369266 | 0.02036335 | 17.22702 | 0.9842412 | 0.133665 | (003)
1224 | 1694 | 0.1867896 | 2.999399 | 0.00851319 | 1.46938e-13 | 4.745436 | 0.02004703 | 17.49885 | 0.9808388 | 0.1651198 | (003)
1225 | 1695 | 0.1868237 | 2.999133 | 0.008312154 | 2.644832e-09 | 5.816249 | 0.01957363 | 17.92207 | 0.985756 | 0.1254499 | (003)
1226 | 1697 | 0.1901195 | 2.998849 | 0.008772034 | 1.151088e-10 | 6.099995 | 0.02065656 | 16.98249 | 0.9863759 | 0.1163533 | (003)
1227 | 1698 | 0.1867428 | 2.999167 | 0.008589675 | 1.074778e-10 | 4.62616 | 0.02022714 | 17.34303 | 0.9851107 | 0.1263695 | (003)
1228 | 1699 | 0.1867355 | 2.999176 | 0.008556083 | 2.777051e-11 | 5.780849 | 0.02014804 | 17.41112 | 0.9852283 | 0.1256115 | (003)
1229 | 1701 | 0.1880449 | 2.999235 | 0.008507248 | 7.51141e-10 | 5.568084 | 0.02003304 | 17.51107 | 0.9855706 | 0.1253053 | (003)
1230 | 1702 | 0.1888373 | 2.999079 | 0.008518843 | 1.952144e-11 | 5.738651 | 0.02006034 | 17.48724 | 0.9879068 | 0.1054588 | (003)
1231 | 1703 | 0.1892003 | 2.998885 | 0.00854507 | 7.349761e-09 | 5.517854 | 0.0201221 | 17.43356 | 0.9878147 | 0.1063451 | (003)
1232 | 1705 | 0.1856839 | 2.999351 | 0.008404614 | 5.941636e-12 | 5.084949 | 0.01979135 | 17.72491 | 0.9835672 | 0.1416043 | (003)
1233 | 1706 | 0.1876533 | 2.999324 | 0.008644432 | 2.216338e-12 | 5.511022 | 0.02035608 | 17.23317 | 0.9851204 | 0.1262904 | (003)
1234 | 1708 | 0.1876792 | 2.999291 | 0.008620081 | 2.000039e-11 | 4.818646 | 0.02029874 | 17.28186 | 0.9826161 | 0.1486966 | (003)
1235 | 1709 | 0.1890139 | 2.998859 | 0.008626884 | 4.273187e-11 | 4.18335 | 0.02031476 | 17.26823 | 0.9869197 | 0.1130682 | (003)
1236 | 1710 | 0.1879953 | 2.999002 | 0.008450922 | 6.828593e-11 | 5.391399 | 0.0199004 | 17.62778 | 0.9904598 | 0.08309427 | (003)
1237 | 1712 | 0.1894162 | 2.999264 | 0.008625669 | 6.016599e-10 | 5.368747 | 0.0203119 | 17.27066 | 0.9858802 | 0.12238 | (003)
1238 | 1713 | 0.1912009 | 2.999227 | 0.008593128 | 3.952758e-10 | 5.013289 | 0.02023527 | 17.33606 | 0.9863642 | 0.12102 | (003)
1239 | 1714 | 0.1884545 | 2.99929 | 0.00845766 | 2.588124e-11 | 5.070549 | 0.01991627 | 17.61374 | 0.9856293 | 0.1263528 | (003)
1240 | 1716 | 0.1915127 | 2.998955 | 0.008785634 | 3.195128e-10 | 5.497777 | 0.02068859 | 16.95621 | 0.9852248 | 0.1281147 | (003)
1241 | 1717 | 0.1885649 | 2.999259 | 0.008526722 | 3.977596e-11 | 5.162442 | 0.0200789 | 17.47108 | 0.9879867 | 0.1044522 | (003)
1242 | 1719 | 0.1861249 | 2.999478 | 0.008435487 | 1.979389e-11 | 4.569242 | 0.01986405 | 17.66004 | 0.985114 | 0.1282602 | (003)
1243 | 1720 | 0.1871212 | 2.999588 | 0.008497488 | 1.904556e-09 | 5.355059 | 0.02001006 | 17.53118 | 0.9840327 | 0.1377433 | (003)
1244 | 1721 | 0.1869139 | 2.999152 | 0.008510595 | 3.68528e-11 | 4.798637 | 0.02004092 | 17.50418 | 0.9897933 | 0.08730413 | (003)
1245 | 1723 | 0.1865321 | 2.999091 | 0.008511037 | 1.498769e-09 | 4.575958 | 0.02004196 | 17.50327 | 0.9879902 | 0.1025439 | (003)
1246 | 1724 | 0.186068 | 2.999472 | 0.008437405 | 5.132672e-12 | 4.932929 | 0.01986857 | 17.65602 | 0.9868096 | 0.1132613 | (003)
1247 | 1725 | 0.1862082 | 2.999662 | 0.008562283 | 3.129098e-10 | 5.525744 | 0.02016264 | 17.39852 | 0.9836728 | 0.1381985 | (003)
1248 | 1727 | 0.18668 | 2.999642 | 0.00842704 | 2.376633e-09 | 4.220009 | 0.01984416 | 17.67774 | 0.9863709 | 0.1182162 | (003)
1249 | 1728 | 0.1885663 | 2.999292 | 0.008603945 | 1.120927e-10 | 4.962478 | 0.02026074 | 17.31427 | 0.9871334 | 0.110815 | (003)
1250 | 1729 | 0.1879595 | 2.999428 | 0.00841304 | 2.148994e-09 | 5.271632 | 0.0198112 | 17.70716 | 0.9885681 | 0.1002708 | (003)
1251 | 1731 | 0.1868659 | 2.99956 | 0.008484917 | 7.26344e-11 | 5.247543 | 0.01998045 | 17.55716 | 0.9862146 | 0.1185727 | (003)
1252 | 1732 | 0.1857607 | 2.99968 | 0.008481066 | 1.187883e-12 | 5.286078 | 0.01997138 | 17.56513 | 0.9836261 | 0.1395961 | (003)
1253 | 1734 | 0.1879742 | 2.999432 | 0.008284774 | 2.088696e-11 | 5.04317 | 0.01950915 | 17.9813 | 0.9896678 | 0.09226324 | (003)
1254 | 1735 | 0.1896621 | 2.999227 | 0.008563735 | 1.444788e-09 | 5.24971 | 0.02016606 | 17.39557 | 0.9875253 | 0.1091963 | (003)
1255 | 1736 | 0.1865245 | 2.999471 | 0.008518659 | 1.288375e-11 | 5.142007 | 0.02005991 | 17.48761 | 0.9872117 | 0.1089934 | (003)
1256 | 1738 | 0.186827 | 2.99963 | 0.008408671 | 1.060735e-11 | 5.622745 | 0.01980091 | 17.71636 | 0.9857121 | 0.1241403 | (003)
1257 | 1739 | 0.1851773 | 2.999696 | 0.008313379 | 4.78857e-11 | 4.820001 | 0.01957651 | 17.91943 | 0.9858225 | 0.1228765 | (003)
1258 | 1740 | 0.1892781 | 2.999334 | 0.008510826 | 6.210543e-11 | 4.527823 | 0.02004146 | 17.50371 | 0.9903756 | 0.0844187 | (003)
1259 | 1742 | 0.1862801 | 2.999385 | 0.008378192 | 3.208278e-09 | 4.880673 | 0.01972913 | 17.78081 | 0.9905006 | 0.08215296 | (003)
1260 | 1743 | 0.1866706 | 2.9997 | 0.008204318 | 7.377599e-12 | 4.369397 | 0.01931969 | 18.15764 | 0.9888861 | 0.09923186 | (003)
1261 | 1745 | 0.1859349 | 2.999818 | 0.00829542 | 3.278501e-10 | 4.202058 | 0.01953422 | 17.95823 | 0.9895012 | 0.09175683 | (003)
1262 | 1746 | 0.1867484 | 2.999782 | 0.008106882 | 1.794825e-10 | 4.231183 | 0.01909025 | 18.37587 | 0.9903176 | 0.08765781 | (003)
1263 | 1747 | 0.1871756 | 3.000032 | 0.00816953 | 1.326904e-10 | 4.283023 | 0.01923777 | 18.23496 | 0.9918372 | 0.07343707 | (003)
1264 | 1750 | 0.1856598 | 3.000879 | 0.007936665 | 1.584963e-09 | 5.08648 | 0.01868942 | 18.76998 | 0.9859809 | 0.1289118 | (003)
1265 | 1751 | 0.1851297 | 3.000529 | 0.007917996 | 3.409011e-10 | 3.816891 | 0.01864546 | 18.81423 | 0.9906473 | 0.08559859 | (003)
1266 | 1753 | 0.1844932 | 3.000573 | 0.007895999 | 9.156009e-13 | 4.188233 | 0.01859366 | 18.86665 | 0.9904555 | 0.0869799 | (003)
1267 | 1754 | 0.1868328 | 3.000778 | 0.007884545 | 3.272461e-09 | 4.22193 | 0.01856668 | 18.89405 | 0.9888429 | 0.1046116 | (003)
1268 | 1757 | 0.1873791 | 3.000516 | 0.007926197 | 4.016031e-09 | 3.869643 | 0.01866477 | 18.79477 | 0.9930429 | 0.06498725 | (003)
1269 | 1758 | 0.1851318 | 3.000918 | 0.00784621 | 3.885455e-09 | 4.182442 | 0.01847641 | 18.98637 | 0.9893526 | 0.09853673 | (003)
1270 | 1760 | 0.1863174 | 3.000974 | 0.007940387 | 3.338307e-11 | 3.822925 | 0.01869818 | 18.76118 | 0.9889044 | 0.1026879 | (003)
1271 | 1761 | 0.1889154 | 3.000797 | 0.008136268 | 8.795081e-11 | 4.698052 | 0.01915945 | 18.3095 | 0.9902676 | 0.08966681 | (003)
1272 | 1763 | 0.1887339 | 3.00094 | 0.007940962 | 2.761285e-09 | 4.651913 | 0.01869954 | 18.75982 | 0.9908666 | 0.08639821 | (003)
1273 | 1764 | 0.1895051 | 3.001395 | 0.00787532 | 4.461387e-09 | 4.596963 | 0.01854496 | 18.91618 | 0.9887131 | 0.1089436 | (003)
1274 | 1765 | 0.1885012 | 3.001371 | 0.007967263 | 6.352954e-10 | 4.988556 | 0.01876147 | 18.69789 | 0.9865269 | 0.1270794 | (003)
1275 | 1767 | 0.1886465 | 3.0011 | 0.00800127 | 1.579897e-11 | 3.717673 | 0.01884155 | 18.61842 | 0.9910904 | 0.08360776 | (003)
1276 | 1768 | 0.1891395 | 3.001236 | 0.007818279 | 2.426853e-11 | 3.919195 | 0.01841064 | 19.0542 | 0.9900466 | 0.09654852 | (003)
1277 | 1769 | 0.1883719 | 3.001493 | 0.007844125 | 6.716648e-09 | 4.934236 | 0.0184715 | 18.99141 | 0.9889322 | 0.105943 | (003)
1278 | 1771 | 0.1894407 | 3.001429 | 0.007979789 | 1.834261e-09 | 4.953224 | 0.01879097 | 18.66854 | 0.9881008 | 0.1129768 | (003)
1279 | 1772 | 0.189137 | 3.001486 | 0.007863481 | 4.984235e-11 | 5.151532 | 0.01851708 | 18.94466 | 0.9890448 | 0.1053446 | (003)
1280 | 1774 | 0.1899729 | 3.001347 | 0.007850844 | 1.035769e-10 | 4.170289 | 0.01848732 | 18.97516 | 0.9892045 | 0.1051512 | (003)
1281 | 1775 | 0.1902803 | 3.001477 | 0.007816896 | 3.455529e-10 | 4.166489 | 0.01840738 | 19.05757 | 0.9900494 | 0.0976494 | (003)
1282 | 1776 | 0.1903961 | 3.001636 | 0.00783011 | 9.421292e-10 | 4.66433 | 0.0184385 | 19.0254 | 0.9891221 | 0.1066442 | (003)
1283 | 1778 | 0.1903014 | 3.001699 | 0.00772958 | 3.655521e-09 | 4.384379 | 0.01820177 | 19.27285 | 0.9890111 | 0.1093608 | (003)
1284 | 1779 | 0.190619 | 3.001765 | 0.007707195 | 9.890033e-12 | 4.596082 | 0.01814906 | 19.32882 | 0.9880691 | 0.119592 | (003)
1285 | 1780 | 0.1931017 | 3.001408 | 0.00793907 | 5.718614e-11 | 4.526534 | 0.01869508 | 18.76429 | 0.9909575 | 0.08958364 | (003)
1286 | 1782 | 0.1901287 | 3.001638 | 0.007811108 | 5.01236e-09 | 4.674029 | 0.01839375 | 19.07169 | 0.9898637 | 0.09930253 | (003)
1287 | 1783 | 0.1927593 | 3.001907 | 0.007757144 | 3.466167e-09 | 5.287594 | 0.01826668 | 19.20436 | 0.9866366 | 0.1359333 | (003)
1288 | 1784 | 0.1921837 | 3.001816 | 0.007889326 | 9.51661e-09 | 3.883536 | 0.01857794 | 18.88261 | 0.986324 | 0.1360215 | (003)
1289 | 1786 | 0.1895417 | 3.001613 | 0.007861884 | 1.642353e-12 | 4.570009 | 0.01851332 | 18.94851 | 0.9892848 | 0.1036166 | (003)
1290 | 1787 | 0.1935046 | 3.00161 | 0.007891446 | 1.918404e-11 | 4.670994 | 0.01858293 | 18.87753 | 0.9895474 | 0.1048419 | (003)
1291 | 1789 | 0.190721 | 3.001995 | 0.007707928 | 1.102196e-11 | 4.727886 | 0.01815078 | 19.32699 | 0.9871084 | 0.1294268 | (003)
1292 | 1790 | 0.1905504 | 3.002045 | 0.007851179 | 3.426014e-10 | 4.207423 | 0.01848811 | 18.97435 | 0.9872237 | 0.1254181 | (003)
1293 | 1791 | 2.57756e-11 | 2.979648 | 0.0006967618 | 0.9959532 | -35.71519 | 0.001394524 | 251.5553 | 0.04325371 | 9.364511 | (003)
1294 | 1793 | 1.038468e-09 | 2.978068 | 0.00382718 | 0.9995454 | -36.82869 | 0.007654977 | 45.82639 | 0.04370285 | 9.891853 | (003)
1295 | 1794 | 0.1913524 | 3.001826 | 0.007697057 | 1.014573e-10 | 4.978523 | 0.01812518 | 19.35428 | 0.9905618 | 0.09516257 | (003)
1296 | 1795 | 0.1921898 | 3.002066 | 0.007729192 | 2.736732e-10 | 4.567527 | 0.01820086 | 19.27382 | 0.9875438 | 0.1265723 | (003)
1297 | 1797 | 0.1910519 | 3.002048 | 0.007661239 | 1.483813e-13 | 4.309724 | 0.01804084 | 19.44477 | 0.9875199 | 0.126697 | (003)
1298 | 1798 | 0.1929209 | 3.002136 | 0.007641443 | 6.577355e-11 | 4.319454 | 0.01799422 | 19.49514 | 0.986375 | 0.141632 | (003)
1299 | 1800 | 0.1943845 | 3.001855 | 0.007928327 | 8.554952e-10 | 5.252852 | 0.01866978 | 18.78972 | 0.9895606 | 0.1049376 | (003)
1300 | 1801 | 0.192052 | 3.001995 | 0.007741869 | 1.870459e-11 | 4.217623 | 0.01823071 | 19.24226 | 0.9889199 | 0.1121402 | (003)
1301 | 1802 | 4.907186e-13 | 2.979537 | 0.0006032338 | 0.9767557 | -36.6805 | 0.001211443 | 289.572 | 0.04485794 | 9.488774 | (003)
1302 | 1804 | 6.508349e-12 | 2.97959 | 0.0005910555 | 0.9589981 | -36.18563 | 0.00119071 | 294.6141 | 0.0436089 | 9.522274 | (003)
1303 | 1805 | 4.221068e-13 | 2.979583 | 0.0005862573 | 0.9799705 | -35.70671 | 0.001176681 | 298.1266 | 0.04128714 | 9.843742 | (003)
1304 | 1806 | 0.1912213 | 3.002115 | 0.007737679 | 5.614925e-11 | 4.352198 | 0.01822084 | 19.25268 | 0.9891731 | 0.1086374 | (003)
1305 | 1808 | 3.39392e-09 | 2.979526 | 0.0006717254 | 0.9979117 | -35.90087 | 0.001343949 | 261.0219 | 0.04280136 | 9.562994 | (003)
1306 | 1809 | 1.022888e-10 | 2.979434 | 0.000646762 | 0.9989938 | -35.97699 | 0.001293755 | 271.1487 | 0.0431657 | 9.525569 | (003)
1307 | 1810 | 1.694866e-12 | 2.97952 | 0.0005509754 | 0.886918 | -36.64316 | 0.001124058 | 312.0835 | 0.04398305 | 9.662019 | (003)
1308 | 1812 | 0.1937411 | 3.001949 | 0.007691936 | 6.904971e-10 | 4.834921 | 0.01811313 | 19.36717 | 0.9891649 | 0.11228 | (003)
1309 | 1813 | 3.436147e-09 | 2.979368 | 0.000659364 | 0.9966181 | -37.25626 | 0.001319519 | 265.8543 | 0.04369323 | 10.04387 | (003)
1310 | 1815 | 3.856471e-12 | 2.979495 | 0.0006054858 | 0.9866209 | -36.84192 | 0.001213846 | 288.9987 | 0.04455264 | 9.632402 | (003)
1311 | 1816 | 2.382539e-12 | 2.979521 | 0.0006302512 | 0.9962034 | -36.47103 | 0.001261352 | 278.1143 | 0.04354099 | 9.68464 | (003)
1312 | 1817 | 6.95688e-11 | 2.979712 | 0.0005238902 | 0.9775322 | -36.03205 | 0.001051957 | 333.4737 | 0.04149855 | 9.963731 | (003)
1313 | 1819 | 0.192343 | 3.002089 | 0.007810951 | 3.25112e-10 | 4.174015 | 0.01839338 | 19.07207 | 0.9872555 | 0.1282628 | (003)
1314 | 1820 | 4.063838e-11 | 2.979554 | 0.0006120117 | 0.9873803 | -36.57095 | 0.001226764 | 285.9556 | 0.0434783 | 9.745431 | (003)
1315 | 1821 | 5.195844e-13 | 2.979546 | 0.0006581206 | 0.9994856 | -35.90166 | 0.001316361 | 266.4921 | 0.04351499 | 9.401368 | (003)
1316 | 1823 | 2.12485e-09 | 2.97953 | 0.0006357268 | 0.9937082 | -37.26805 | 0.001272873 | 275.597 | 0.04448385 | 9.85832 | (003)
1317 | 1824 | 0.191614 | 3.001949 | 0.007903852 | 2.722267e-13 | 4.749646 | 0.01861215 | 18.8479 | 0.987851 | 0.1194307 | (003)
1318 | 1826 | 1.496803e-12 | 2.979599 | 0.0006083289 | 0.9746577 | -37.69705 | 0.001222128 | 287.0403 | 0.04506544 | 9.938341 | (003)
1319 | 1827 | 3.220818e-09 | 2.979512 | 0.0007023314 | 0.9956648 | -37.11889 | 0.001405743 | 249.5477 | 0.04525837 | 9.599899 | (003)
1320 | 1828 | 1.439417e-09 | 2.979648 | 0.0006369645 | 0.9914907 | -36.27676 | 0.001275852 | 274.9534 | 0.04341041 | 9.606141 | (003)
1321 | 1830 | 0.1919747 | 3.00199 | 0.007884287 | 5.316858e-13 | 4.199947 | 0.01856608 | 18.89467 | 0.9875715 | 0.1231913 | (003)
1322 | 1831 | 8.606715e-11 | 2.979636 | 0.0006125153 | 0.9759065 | -36.63292 | 0.001230267 | 285.1413 | 0.04334447 | 9.814619 | (003)
1323 | 1832 | 9.834356e-13 | 2.979465 | 0.0006144407 | 0.984739 | -36.86414 | 0.001232209 | 284.692 | 0.04432549 | 9.699386 | (003)
1324 | 1834 | 4.887357e-11 | 2.97967 | 0.0005416433 | 0.93069 | -36.57498 | 0.001096607 | 319.8958 | 0.04432901 | 9.545809 | (003)
1325 | 1835 | 0.1930763 | 3.001983 | 0.007707478 | 4.052706e-10 | 4.043338 | 0.01814972 | 19.32811 | 0.9918192 | 0.08391232 | (003)
1326 | 1837 | 0.1933266 | 3.001898 | 0.007824587 | 2.00806e-12 | 3.991725 | 0.0184255 | 19.03883 | 0.9873777 | 0.1281181 | (003)
1327 | 1838 | 7.982504e-13 | 2.979574 | 0.0006353259 | 0.9924796 | -36.16338 | 0.001272347 | 275.7109 | 0.04279385 | 9.706427 | (003)
1328 | 1839 | 1.221911e-12 | 2.979687 | 0.0005399465 | 0.9928531 | -36.34667 | 0.001081262 | 324.4356 | 0.04434829 | 9.435888 | (003)
1329 | 1841 | 5.655476e-13 | 2.97955 | 0.0005679128 | 0.9217201 | -37.12309 | 0.001151599 | 304.6197 | 0.04436848 | 9.810141 | (003)
1330 | 1842 | 7.223111e-13 | 2.979598 | 0.0006370753 | 0.9990465 | -36.24777 | 0.001274366 | 275.274 | 0.04399835 | 9.473096 | (003)
1331 | 1843 | 1.36092e-10 | 2.979487 | 0.0005405866 | 0.8615855 | -37.59541 | 0.001107723 | 316.6857 | 0.04489883 | 9.931868 | (003)
1332 | 1845 | 5.011969e-09 | 2.979424 | 0.0006200446 | 0.988569 | -37.78091 | 0.001242604 | 282.3103 | 0.0466397 | 9.62623 | (003)
1333 | 1846 | 1.535054e-09 | 2.979288 | 0.0005300609 | 0.6510271 | -37.64396 | 0.001125755 | 311.6129 | 0.04516739 | 9.888448 | (003)
1334 | 1848 | 1.038059e-12 | 2.979555 | 0.0005489514 | 0.8906628 | -37.0276 | 0.001119199 | 313.4383 | 0.04409138 | 9.834925 | (003)
1335 | 1849 | 1.084022e-12 | 2.979462 | 0.0006215163 | 0.8946105 | -36.06565 | 0.001266274 | 277.0332 | 0.04326771 | 9.542532 | (003)
1336 | 1850 | 9.112378e-11 | 2.979619 | 0.0005046121 | 0.7758181 | -37.85439 | 0.001049363 | 334.2979 | 0.04588925 | 9.836017 | (003)
1337 | 1852 | 5.018208e-13 | 2.979325 | 0.0005371351 | 0.6518404 | -37.13532 | 0.001140625 | 307.5507 | 0.04486938 | 9.72382 | (003)
1338 | 1853 | 4.476419e-13 | 2.979463 | 0.0006159857 | 0.9520253 | -37.21465 | 0.001242457 | 282.3438 | 0.04405197 | 9.939334 | (003)
1339 | 1854 | 2.727085e-11 | 2.979518 | 0.0006274681 | 0.9717049 | -36.01544 | 0.001261236 | 278.1399 | 0.04420901 | 9.302441 | (003)
1340 | 1856 | 1.6116e-12 | 2.979348 | 0.000572162 | 0.8587632 | -37.35997 | 0.001172997 | 299.0629 | 0.04436386 | 9.93866 | (003)
1341 | 1857 | 3.894662e-13 | 2.979603 | 0.0005508096 | 0.9415079 | -37.63538 | 0.001113051 | 315.1697 | 0.04609488 | 9.675549 | (003)
1342 | 1858 | 1.793898e-12 | 2.979592 | 0.0005196394 | 0.8153862 | -36.2638 | 0.001073318 | 326.837 | 0.0436589 | 9.558566 | (003)
1343 | 1860 | 2.581713e-12 | 2.979415 | 0.0005258752 | 0.7084121 | -37.11855 | 0.001106158 | 317.1336 | 0.0443299 | 9.831002 | (003)
1344 | 1861 | 2.429555e-09 | 2.979579 | 0.0005480488 | 0.7439798 | -36.51555 | 0.001145883 | 306.1394 | 0.04257712 | 9.92747 | (003)
1345 | 1863 | 1.573852e-12 | 2.979232 | 0.0005195321 | 0.5196109 | -37.25436 | 0.001127619 | 311.0978 | 0.04497551 | 9.764421 | (003)
1346 | 1864 | 4.03233e-13 | 2.979614 | 0.0005626433 | 0.943852 | -38.23497 | 0.001136496 | 308.668 | 0.04712999 | 9.73593 | (003)
1347 | 1865 | 5.457412e-12 | 2.979592 | 0.0005148127 | 0.7540499 | -36.44635 | 0.001074552 | 326.4615 | 0.042927 | 9.82882 | (003)
1348 | 1867 | 1.149878e-09 | 2.979587 | 0.0005169016 | 0.8307628 | -36.76198 | 0.001064842 | 329.4383 | 0.04357841 | 9.829642 | (003)
1349 | 1868 | 1.720151e-10 | 2.979295 | 0.0005399275 | 0.6225978 | -37.22765 | 0.001152157 | 304.4724 | 0.04559967 | 9.589133 | (003)
1350 | 1869 | 2.634952e-09 | 2.979433 | 0.0005997965 | 0.8678671 | -37.81782 | 0.001227714 | 285.7343 | 0.04638888 | 9.702844 | (003)
1351 | 1871 | 2.307986e-09 | 2.979275 | 0.0005260811 | 0.6249978 | -37.05718 | 0.001122162 | 312.6109 | 0.04525141 | 9.58226 | (003)
1352 | 1872 | 2.842571e-09 | 2.979385 | 0.0005516525 | 0.8773285 | -37.36369 | 0.001127316 | 311.1814 | 0.0453342 | 9.706808 | (003)
1353 | 1874 | 3.27659e-10 | 2.979424 | 0.000544054 | 0.7618246 | -36.85554 | 0.001134086 | 309.324 | 0.04482696 | 9.575883 | (003)
1354 | 1875 | 5.936391e-09 | 2.979402 | 0.0005421578 | 0.6687488 | -37.3953 | 0.001148038 | 305.5648 | 0.0458067 | 9.626451 | (003)
1355 | 1876 | 3.901768e-12 | 2.979543 | 0.0005478375 | 0.7228378 | -37.22775 | 0.001149551 | 305.1626 | 0.04442983 | 9.840987 | (003)
1356 | 1878 | 3.471223e-09 | 2.979357 | 0.0005440313 | 0.712641 | -37.06172 | 0.001143532 | 306.7687 | 0.04520591 | 9.587599 | (003)
1357 | 1879 | 1.119689e-10 | 2.979256 | 0.0005170803 | 0.5126955 | -37.78837 | 0.001123567 | 312.22 | 0.04588668 | 9.799629 | (003)
1358 | 1880 | 3.458141e-09 | 2.979223 | 0.0005191877 | 0.3880933 | -38.00874 | 0.0011511 | 304.752 | 0.0472298 | 9.60954 | (003)
1359 | 1882 | 3.134655e-09 | 2.979333 | 0.0005376149 | 0.5782853 | -38.18343 | 0.001155675 | 303.5456 | 0.04691521 | 9.75441 | (003)
1360 | 1883 | 6.320189e-11 | 2.979491 | 0.0006164835 | 0.8948917 | -36.9949 | 0.001255958 | 279.3086 | 0.04512163 | 9.578727 | (003)
1361 | 1885 | 0.1845847 | 2.999884 | 0.008961148 | 9.050261e-12 | 4.330197 | 0.02110189 | 16.6241 | 0.9906859 | 0.07300135 | (003)
1362 | 1886 | 0.1555739 | 2.994628 | 0.006157568 | 0.1168132 | 3.370436 | 0.01424475 | 24.62662 | 0.9959023 | 0.03238349 | (003)
1363 | 1887 | 0.1635363 | 2.994884 | 0.006039072 | 0.2901972 | 4.865884 | 0.0135991 | 25.79582 | 0.9963904 | 0.02812692 | (003)
1364 | 1889 | 0.1676449 | 2.995108 | 0.005878234 | 0.3542983 | 5.029008 | 0.01310322 | 26.77204 | 0.9954331 | 0.03667434 | (003)
1365 | 1890 | 0.1706486 | 2.995286 | 0.005840323 | 0.4047115 | 5.756939 | 0.01291424 | 27.16381 | 0.9960389 | 0.03180424 | (003)
1366 | 1891 | 0.1772898 | 2.995615 | 0.005841691 | 0.4392359 | 5.650776 | 0.01284571 | 27.30873 | 0.9955034 | 0.03786581 | (003)
1367 | 1893 | 0.1796413 | 2.995977 | 0.005496086 | 0.5013294 | 6.61425 | 0.01196464 | 29.31972 | 0.993801 | 0.05453563 | (003)
1368 | 1894 | 0.1715917 | 2.99582 | 0.005116242 | 0.5404626 | 6.368067 | 0.0110667 | 31.69869 | 0.9906728 | 0.07885403 | (003)
1369 | 1895 | 0.1695391 | 2.995795 | 0.005121585 | 0.5425873 | 5.924365 | 0.0110744 | 31.67665 | 0.9903733 | 0.07929278 | (003)
1370 | 1897 | 0.1682652 | 2.995869 | 0.005080056 | 0.5392674 | 7.068484 | 0.01099059 | 31.91822 | 0.9889563 | 0.09062007 | (003)
1371 | 1898 | 0.1723842 | 2.995974 | 0.004942127 | 0.6123991 | 6.837488 | 0.01056394 | 33.20731 | 0.9869947 | 0.108599 | (003)
1372 | 1900 | 0.1717868 | 2.996034 | 0.004953748 | 0.5678218 | 7.356845 | 0.01066713 | 32.88606 | 0.9849721 | 0.129361 | (003)
1373 | 1901 | 0.1767794 | 2.996151 | 0.004838379 | 0.6097315 | 7.88476 | 0.01034675 | 33.90435 | 0.9845878 | 0.1389162 | (003)
1374 | 1902 | 0.2198289 | 2.994728 | 0.004406647 | 0.6332698 | 7.62376 | 0.009386702 | 37.37201 | 0.9893732 | 0.1644297 | (003)
1375 | 1904 | 0.2244733 | 2.994607 | 0.004259203 | 0.6542153 | 7.891879 | 0.009040973 | 38.80112 | 0.9890561 | 0.1812634 | (003)
1376 | 1905 | 0.2251036 | 2.994721 | 0.004229882 | 0.6523868 | 7.83768 | 0.008981478 | 39.05815 | 0.9892101 | 0.1811216 | (003)
1377 | 1906 | 0.2199396 | 2.994766 | 0.004314703 | 0.6015972 | 8.287172 | 0.009239339 | 37.96808 | 0.9883412 | 0.1901588 | (003)
1378 | 1908 | 0.2226459 | 2.994777 | 0.004246256 | 0.611364 | 6.832541 | 0.009078052 | 38.64264 | 0.9890792 | 0.1846765 | (003)
1379 | 1909 | 0.2190941 | 2.994871 | 0.004185545 | 0.6000583 | 7.543373 | 0.00896505 | 39.12972 | 0.9899339 | 0.1686575 | (003)
1380 | 1911 | 0.2231937 | 2.994812 | 0.004216342 | 0.6123275 | 7.550226 | 0.009012658 | 38.92303 | 0.9898393 | 0.173629 | (003)
1381 | 1912 | 0.2216597 | 2.994856 | 0.004120787 | 0.6210059 | 6.954983 | 0.008795715 | 39.88305 | 0.9901144 | 0.1699114 | (003)
1382 | 1913 | 0.2263623 | 2.9949 | 0.00408797 | 0.6350587 | 8.264019 | 0.008705284 | 40.29736 | 0.9915061 | 0.151368 | (003)
1383 | 1915 | 0.2250196 | 2.994904 | 0.004025554 | 0.615005 | 6.786149 | 0.008601015 | 40.78588 | 0.9918339 | 0.1490739 | (003)
1384 | 1916 | 0.22564 | 2.994942 | 0.003987403 | 0.6145213 | 7.4309 | 0.008520186 | 41.1728 | 0.9921502 | 0.1454894 | (003)
1385 | 1917 | 0.2261381 | 2.994915 | 0.004003237 | 0.5979087 | 6.759228 | 0.008577615 | 40.89714 | 0.9923831 | 0.1432484 | (003)
1386 | 1919 | 0.2249254 | 2.994953 | 0.004007141 | 0.5822547 | 6.692924 | 0.008608237 | 40.75166 | 0.9920035 | 0.1504057 | (003)
1387 | 1920 | 0.2244153 | 2.994968 | 0.003991914 | 0.5879773 | 7.366176 | 0.008567422 | 40.9458 | 0.9925127 | 0.1399373 | (003)
1388 | 1921 | 0.2245608 | 2.995005 | 0.003995563 | 0.5815393 | 6.909618 | 0.00858438 | 40.86491 | 0.9922971 | 0.1446658 | (003)
1389 | 1923 | 0.2257555 | 2.994985 | 0.003970549 | 0.5863106 | 6.938358 | 0.008523916 | 41.15478 | 0.9936837 | 0.1202302 | (003)
1390 | 1924 | 0.2240542 | 2.995042 | 0.004027051 | 0.568232 | 7.570732 | 0.008671046 | 40.45648 | 0.9937431 | 0.1167955 | (003)
1391 | 1926 | 0.2217718 | 2.995073 | 0.004036318 | 0.5691744 | 6.867635 | 0.00868965 | 40.36986 | 0.9924452 | 0.1378026 | (003)
1392 | 1927 | 0.2237335 | 2.995088 | 0.004070099 | 0.5992717 | 7.440118 | 0.00871891 | 40.23438 | 0.9920932 | 0.1416978 | (003)
1393 | 1928 | 0.2226625 | 2.995144 | 0.004016891 | 0.561175 | 6.078209 | 0.008659228 | 40.51169 | 0.9935092 | 0.120477 | (003)
1394 | 1930 | 0.2209709 | 2.995189 | 0.004103182 | 0.5456711 | 6.34135 | 0.008867819 | 39.55876 | 0.9929792 | 0.1267179 | (003)
1395 | 1931 | 0.2196945 | 2.995275 | 0.004054312 | 0.5396151 | 6.65509 | 0.008770911 | 39.99584 | 0.9927787 | 0.1308801 | (003)
1396 | 1932 | 0.2163179 | 2.995269 | 0.004106671 | 0.535613 | 6.882094 | 0.008890015 | 39.45999 | 0.9929367 | 0.1227095 | (003)
1397 | 1934 | 0.2196296 | 2.99537 | 0.004135422 | 0.5363175 | 7.217657 | 0.00895122 | 39.19018 | 0.9924553 | 0.1336246 | (003)
1398 | 1935 | 0.214283 | 2.995346 | 0.004156497 | 0.5141808 | 5.408783 | 0.009029485 | 38.85049 | 0.9930214 | 0.1193652 | (003)
1399 | 1937 | 0.2196097 | 2.995444 | 0.004160564 | 0.5321591 | 6.467314 | 0.009011779 | 38.92682 | 0.9920239 | 0.1406578 | (003)
1400 | 1938 | 0.2172066 | 2.995523 | 0.004198961 | 0.5000243 | 6.368759 | 0.009142824 | 38.36888 | 0.9913919 | 0.1508204 | (003)
1401 | 1939 | 0.2177256 | 2.995578 | 0.004241022 | 0.5026787 | 5.4786 | 0.009230412 | 38.0048 | 0.991807 | 0.1422623 | (003)
1402 | 1941 | 0.2161638 | 2.995634 | 0.004233015 | 0.5206651 | 6.433767 | 0.009185972 | 38.18866 | 0.9906004 | 0.1586405 | (003)
1403 | 1942 | 0.2177408 | 2.995695 | 0.004258924 | 0.5121503 | 6.854185 | 0.009255062 | 37.90358 | 0.9911512 | 0.1512964 | (003)
1404 | 1943 | 0.2178479 | 2.995765 | 0.004211154 | 0.5071761 | 6.880248 | 0.009158686 | 38.30243 | 0.9911426 | 0.153864 | (003)
1405 | 1945 | 0.2169689 | 2.995815 | 0.00423479 | 0.4932469 | 6.602495 | 0.009231022 | 38.00229 | 0.9907253 | 0.1607141 | (003)
1406 | 1946 | 0.2148816 | 2.995837 | 0.004303604 | 0.4849404 | 6.736108 | 0.009393707 | 37.34414 | 0.9909612 | 0.1519704 | (003)
1407 | 1947 | 0.2192164 | 2.995941 | 0.004172406 | 0.5347798 | 7.144725 | 0.009033548 | 38.83302 | 0.9898791 | 0.1752251 | (003)
1408 | 1949 | 0.2201167 | 2.996015 | 0.004166964 | 0.5564828 | 6.892812 | 0.008989678 | 39.02253 | 0.9906353 | 0.1603908 | (003)
1409 | 1952 | 0.2251818 | 2.996189 | 0.004105635 | 0.6387686 | 7.469198 | 0.008737498 | 40.14879 | 0.9890264 | 0.18552 | (003)
1410 | 1953 | 0.2219985 | 2.996194 | 0.004126192 | 0.622808 | 7.580532 | 0.008804614 | 39.84274 | 0.9878353 | 0.2019362 | (003)
1411 | 1954 | 0.2245484 | 2.996305 | 0.004003703 | 0.6639226 | 7.475802 | 0.008484836 | 41.34434 | 0.9884957 | 0.1937296 | (003)
1412 | 1956 | 0.2331896 | 2.996413 | 0.003702333 | 0.7931045 | 9.019848 | 0.007676456 | 45.69816 | 0.9875848 | 0.2147611 | (003)
1413 | 1957 | 0.2402395 | 2.996464 | 0.003119574 | 1 | 9.310857 | 0.006239147 | 56.22562 | 0.988276 | 0.1992277 | (003)
1414 | 1959 | 0.2384432 | 2.996511 | 0.003130684 | 1 | 9.437277 | 0.006261368 | 56.02608 | 0.9882732 | 0.1961439 | (003)
1415 | 1960 | 0.2385932 | 2.996558 | 0.003102997 | 1 | 8.886552 | 0.006205995 | 56.52598 | 0.988584 | 0.1927508 | (003)
1416 | 1963 | 0.2361969 | 2.99667 | 0.00310151 | 1 | 8.753134 | 0.006203019 | 56.5531 | 0.9878217 | 0.2033454 | (003)
1417 | 1964 | 0.2383868 | 2.996708 | 0.003074747 | 1 | 8.827467 | 0.006149494 | 57.04533 | 0.9871655 | 0.2204767 | (003)
1418 | 1966 | 0.2401423 | 2.996709 | 0.003111796 | 1 | 8.259857 | 0.006223592 | 56.36616 | 0.9881291 | 0.2052307 | (003)
1419 | 1967 | 0.2385847 | 2.996772 | 0.003100073 | 1 | 8.759082 | 0.006200145 | 56.57931 | 0.9883301 | 0.2008237 | (003)
1420 | 1968 | 0.2378997 | 2.996825 | 0.003109395 | 1 | 9.499168 | 0.006218789 | 56.40968 | 0.9882278 | 0.2021011 | (003)
1421 | 1970 | 0.2418087 | 2.996889 | 0.00313498 | 1 | 9.132869 | 0.006269959 | 55.94932 | 0.9877716 | 0.2175712 | (003)
1422 | 1971 | 0.241437 | 2.996903 | 0.00321349 | 1 | 8.969333 | 0.00642698 | 54.58239 | 0.9880988 | 0.2073681 | (003)
1423 | 1972 | 0.2414038 | 2.996913 | 0.003220286 | 1 | 8.793185 | 0.006440572 | 54.4672 | 0.9887745 | 0.1953635 | (003)
1424 | 1974 | 0.2410724 | 2.99699 | 0.003235691 | 1 | 8.057775 | 0.006471382 | 54.20789 | 0.9885069 | 0.2008842 | (003)
1425 | 1975 | 0.2472292 | 2.997049 | 0.003250643 | 1 | 8.447031 | 0.006501287 | 53.95854 | 0.988477 | 0.21263 | (003)
1426 | 1977 | 0.2501063 | 2.997093 | 0.003275012 | 1 | 9.68225 | 0.006550024 | 53.55704 | 0.9876754 | 0.2325316 | (003)
1427 | 1978 | 0.2507125 | 2.997119 | 0.003282961 | 1 | 9.627055 | 0.006565923 | 53.42736 | 0.9875297 | 0.2368212 | (003)
1428 | 1979 | 0.2513909 | 2.997152 | 0.003265405 | 1 | 9.203981 | 0.00653081 | 53.71462 | 0.9883356 | 0.2248377 | (003)
1429 | 1981 | 0.2535523 | 2.997195 | 0.003261318 | 1 | 8.502386 | 0.006522637 | 53.78192 | 0.9889481 | 0.2183846 | (003)
1430 | 1982 | 0.2537013 | 2.997207 | 0.003349679 | 1 | 9.396772 | 0.006699358 | 52.36322 | 0.9876842 | 0.2378326 | (003)
1431 | 1983 | 0.2577256 | 2.997263 | 0.003317215 | 1 | 8.902004 | 0.006634431 | 52.87566 | 0.988534 | 0.2325519 | (003)
1432 | 1985 | 0.2556133 | 2.99734 | 0.003342617 | 1 | 9.703544 | 0.006685234 | 52.47384 | 0.9905175 | 0.1892471 | (003)
1433 | 1986 | 0.2579088 | 2.99731 | 0.003326039 | 1 | 11.20163 | 0.006652077 | 52.7354 | 0.9887627 | 0.2286099 | (003)
1434 | 1988 | 0.2595175 | 2.997374 | 0.00334683 | 1 | 8.998251 | 0.00669366 | 52.40779 | 0.9901837 | 0.2029032 | (003)
1435 | 1989 | 0.2593996 | 2.997372 | 0.003385853 | 1 | 10.5139 | 0.006771706 | 51.80377 | 0.988671 | 0.2309587 | (003)
1436 | 1990 | 0.2621948 | 2.997429 | 0.003416753 | 1 | 10.20026 | 0.006833507 | 51.33527 | 0.9892416 | 0.2235295 | (003)
1437 | 1992 | 0.2661926 | 2.997426 | 0.00344631 | 1 | 10.10522 | 0.00689262 | 50.89501 | 0.9904136 | 0.2030567 | (003)
1438 | 1993 | 0.2678366 | 2.997436 | 0.003439205 | 1 | 10.23595 | 0.00687841 | 51.00015 | 0.9901513 | 0.2120009 | (003)
1439 | 1994 | 0.2708662 | 2.997464 | 0.003413513 | 1 | 9.902936 | 0.006827027 | 51.384 | 0.9907634 | 0.2058105 | (003)
1440 | 1997 | 0.2764105 | 2.997461 | 0.003425212 | 1 | 10.34191 | 0.006850424 | 51.2085 | 0.9922503 | 0.1787273 | (003)
1441 | 1999 | 0.2788886 | 2.997567 | 0.003590482 | 0.958054 | 10.55193 | 0.007234401 | 48.49053 | 0.9920826 | 0.1852147 | (003)
1442 | 2000 | 0.2825727 | 2.99763 | 0.003612296 | 0.9490602 | 10.8815 | 0.007289883 | 48.12148 | 0.9928371 | 0.1731037 | (003)
1443 | 2001 | 0.2814392 | 2.997728 | 0.003744765 | 0.8541693 | 9.552696 | 0.007683298 | 45.65747 | 0.9934415 | 0.1652748 | (003)
1444 | 2003 | 0.2866047 | 2.997747 | 0.003738462 | 0.8556019 | 10.24671 | 0.007668465 | 45.74578 | 0.9935841 | 0.1679204 | (003)
1445 | 2004 | 0.2856218 | 2.997821 | 0.003751957 | 0.8320596 | 9.669511 | 0.007727487 | 45.39638 | 0.9944021 | 0.1485608 | (003)
1446 | 2006 | 0.2868812 | 2.997929 | 0.003850738 | 0.7695613 | 9.947874 | 0.008016329 | 43.76067 | 0.9947627 | 0.1439567 | (003)
1447 | 2007 | 0.288549 | 2.997997 | 0.003871353 | 0.7434804 | 9.819528 | 0.008095069 | 43.33501 | 0.9947587 | 0.1484539 | (003)
1448 | 2008 | 0.2945438 | 2.998081 | 0.003861452 | 0.730655 | 9.530264 | 0.00809194 | 43.35177 | 0.9947257 | 0.1584181 | (003)
1449 | 2010 | 0.2912821 | 2.998186 | 0.003892269 | 0.717813 | 9.255486 | 0.008174253 | 42.91523 | 0.9946846 | 0.1567155 | (003)
1450 | 2011 | 0.2960747 | 2.998244 | 0.00388782 | 0.6983144 | 10.15541 | 0.008191807 | 42.82326 | 0.9955336 | 0.1384459 | (003)
1451 | 2012 | 0.3028828 | 2.998346 | 0.003865859 | 0.7028298 | 9.180357 | 0.008139342 | 43.0993 | 0.9956204 | 0.142971 | (003)
1452 | 2014 | 0.3046239 | 2.998444 | 0.00383046 | 0.709313 | 10.12094 | 0.008056001 | 43.54517 | 0.9949707 | 0.1673707 | (003)
1453 | 2015 | 0.3057707 | 2.998523 | 0.00382086 | 0.6890122 | 9.432217 | 0.008063332 | 43.50558 | 0.9952828 | 0.1614359 | (003)
1454 | 2017 | 0.3058737 | 2.99863 | 0.003852858 | 0.6676661 | 9.3163 | 0.00816004 | 42.98998 | 0.9953124 | 0.1614927 | (003)
1455 | 2018 | 0.3105976 | 2.99872 | 0.00381435 | 0.673661 | 10.40262 | 0.00807037 | 43.46764 | 0.9950242 | 0.1779727 | (003)
1456 | 2019 | 0.310671 | 2.998782 | 0.003788565 | 0.653459 | 9.059205 | 0.008042971 | 43.61572 | 0.9951512 | 0.177912 | (003)
1457 | 2021 | 0.3106616 | 2.99888 | 0.003796953 | 0.6260608 | 9.227653 | 0.008097691 | 43.32098 | 0.9960458 | 0.1473922 | (003)
1458 | 2022 | 0.307174 | 2.998935 | 0.00376565 | 0.6422895 | 8.791507 | 0.008009246 | 43.79937 | 0.9951158 | 0.177507 | (003)
1459 | 2023 | 0.3108663 | 2.998985 | 0.003781302 | 0.6334859 | 9.046379 | 0.00805435 | 43.5541 | 0.9954399 | 0.1696896 | (003)
1460 | 2025 | 0.3108457 | 2.999078 | 0.003739684 | 0.643421 | 8.89771 | 0.007952517 | 44.11181 | 0.9963043 | 0.137747 | (003)
1461 | 2026 | 0.3095283 | 2.999131 | 0.00372895 | 0.6473552 | 8.835823 | 0.007924487 | 44.26784 | 0.9959072 | 0.151032 | (003)
1462 | 2027 | 0.3093386 | 2.999184 | 0.00371605 | 0.639629 | 9.387867 | 0.00790726 | 44.36428 | 0.9957508 | 0.1578452 | (003)
1463 | 2029 | 0.3052814 | 2.999257 | 0.003708585 | 0.6304125 | 8.210252 | 0.007903503 | 44.38537 | 0.9963642 | 0.1323942 | (003)
1464 | 2030 | 0.3079122 | 2.999303 | 0.0037573 | 0.6498753 | 8.875082 | 0.007981374 | 43.95232 | 0.9959748 | 0.1440758 | (003)
1465 | 2032 | 0.3059055 | 2.99938 | 0.003689232 | 0.6496395 | 8.652784 | 0.00783709 | 44.7615 | 0.9965802 | 0.1229337 | (003)
1466 | 2033 | 0.3043412 | 2.999437 | 0.003717148 | 0.6332044 | 8.932544 | 0.007918069 | 44.30372 | 0.9965925 | 0.1213727 | (003)
1467 | 2034 | 2.377846e-09 | 2.981101 | 0.004344144 | 0.806982 | -46.72445 | 0.008985803 | 39.03935 | 0.02110233 | 33.44065 | (003)
1468 | 2036 | 0.3036379 | 2.999554 | 0.003692135 | 0.6712149 | 8.987562 | 0.007814993 | 44.88807 | 0.9971802 | 0.09681074 | (003)
1469 | 2037 | 0.3055982 | 2.999625 | 0.003668921 | 0.674853 | 9.857876 | 0.007761122 | 45.19965 | 0.996836 | 0.1099171 | (003)
1470 | 2038 | 0.3015985 | 2.999669 | 0.003648308 | 0.6826428 | 8.308287 | 0.007707433 | 45.51449 | 0.9970542 | 0.09942361 | (003)
1471 | 2041 | 0.3044647 | 2.999803 | 0.003623607 | 0.6967317 | 8.773699 | 0.007637135 | 45.93345 | 0.9975143 | 0.08418226 | (003)
1472 | 2043 | 0.3037122 | 2.999883 | 0.003611921 | 0.6908485 | 8.41532 | 0.007620045 | 46.03647 | 0.9977212 | 0.07701457 | (003)
1473 | 2044 | 0.3041077 | 2.999962 | 0.003620528 | 0.7095001 | 8.361286 | 0.007614242 | 46.07155 | 0.99799 | 0.0664447 | (003)
1474 | 2045 | 0.3072295 | 2.999984 | 0.003614541 | 0.7213913 | 8.893355 | 0.007586401 | 46.24063 | 0.9976215 | 0.07940277 | (003)
1475 | 2047 | 0.3053345 | 3.000031 | 0.003613716 | 0.7423365 | 9.579758 | 0.007557814 | 46.41553 | 0.9978815 | 0.06827306 | (003)
1476 | 2048 | 1.67914e-08 | 2.978341 | 0.003539503 | 0.9390371 | -47.66453 | 0.007155568 | 49.02475 | 0.02311793 | 31.63963 | (003)
1477 | 2049 | 0.3066139 | 3.000134 | 0.003602546 | 0.7466602 | 10.13172 | 0.007528926 | 46.59362 | 0.9980107 | 0.06411616 | (003)
1478 | 2051 | 5.821326e-10 | 2.978552 | 0.003028303 | 0.1748932 | -47.26998 | 0.006943187 | 50.52434 | 0.02375999 | 30.28958 | (003)
1479 | 2052 | 1.007183e-08 | 2.978548 | 0.003211746 | 0.1302517 | -45.77566 | 0.007414649 | 47.31174 | 0.0226323 | 29.98924 | (003)
1480 | 2054 | 2.242651e-14 | 2.978708 | 0.003287343 | 0.07914557 | -45.98441 | 0.007648785 | 45.86348 | 0.02370496 | 28.84317 | (003)
1481 | 2055 | 1.203937e-09 | 2.97859 | 0.003475973 | 0.09748369 | -46.09797 | 0.00806506 | 43.49626 | 0.02379064 | 28.863 | (003)
1482 | 2056 | 2.247224e-09 | 2.978782 | 0.003319352 | 0.02946081 | -46.50635 | 0.007781779 | 45.07966 | 0.02551025 | 27.30302 | (003)
1483 | 2058 | 6.944001e-12 | 2.978934 | 0.003152176 | 0.02546297 | -46.11797 | 0.007394328 | 47.44176 | 0.02525875 | 26.97444 | (003)
1484 | 2059 | 8.804069e-13 | 2.978728 | 0.003110966 | 0.01558454 | -45.94852 | 0.007308563 | 47.99848 | 0.02585947 | 26.18523 | (003)
1485 | 2060 | 1.028005e-09 | 2.978747 | 0.003259203 | 0.0149902 | -45.90854 | 0.007657501 | 45.81128 | 0.02630048 | 25.76421 | (003)
1486 | 2062 | 1.584937e-09 | 2.978655 | 0.003136075 | 0.008186378 | -44.45045 | 0.007375784 | 47.56104 | 0.02568878 | 24.82545 | (003)
1487 | 2063 | 2.505149e-10 | 2.978724 | 0.003018268 | 0.004399092 | -44.53306 | 0.007102768 | 49.38919 | 0.02630153 | 24.29684 | (003)
1488 | 2064 | 1.391099e-08 | 2.97905 | 0.0005780368 | 0.0001647153 | -44.3222 | 0.001361139 | 257.7253 | 0.02669158 | 23.57208 | (003)
1489 | 2066 | 7.735775e-09 | 2.978626 | 0.003081919 | 0.001841764 | -43.97948 | 0.00725535 | 48.35052 | 0.02731357 | 22.80664 | (003)
1490 | 2067 | 5.240801e-10 | 2.978496 | 0.003066529 | 0.004812421 | -44.09516 | 0.007215888 | 48.61494 | 0.02818171 | 22.17193 | (003)
1491 | 2069 | 4.854199e-10 | 2.979307 | 0.000579523 | 0.1114756 | -42.83477 | 0.00134175 | 261.4495 | 0.02726527 | 21.57912 | (003)
1492 | 2070 | 1.345055e-09 | 2.978591 | 0.0005857537 | 0.1061594 | -43.52086 | 0.001357281 | 258.4579 | 0.02869895 | 21.07788 | (003)
1493 | 2071 | 9.200805e-10 | 2.978867 | 0.0005541261 | 0.1504468 | -43.01238 | 0.001275287 | 275.0752 | 0.02865484 | 20.64081 | (003)
1494 | 2073 | 2.399481e-10 | 2.978232 | 0.003496305 | 0.9948067 | -42.32942 | 0.006999053 | 50.12106 | 0.0285339 | 20.20533 | (003)
1495 | 2074 | 1.83594e-09 | 2.978568 | 0.0006490026 | 0.1592395 | -43.05662 | 0.001491615 | 235.1813 | 0.02977424 | 19.83797 | (003)
1496 | 2075 | 0.2572957 | 3.001148 | 0.004570434 | 0.6307008 | 7.864585 | 0.009739753 | 36.01733 | 0.9969497 | 0.06026116 | (003)
1497 | 2077 | 3.325313e-10 | 2.978294 | 0.003641317 | 0.9793788 | -41.57739 | 0.007309278 | 47.99379 | 0.03019853 | 18.403 | (003)
1498 | 2078 | 1.276088e-10 | 2.978144 | 0.003660323 | 0.9884819 | -40.28994 | 0.007335605 | 47.82154 | 0.02899366 | 18.08624 | (003)
1499 | 2080 | 3.61318e-09 | 2.97832 | 0.003658994 | 0.9927127 | -40.19527 | 0.007327449 | 47.87477 | 0.03000383 | 17.37655 | (003)
1500 | 2081 | 3.116123e-10 | 2.978088 | 0.003596338 | 0.986715 | -40.7502 | 0.007209628 | 48.65715 | 0.03108014 | 17.16568 | (003)
1501 | 2082 | 1.614272e-09 | 2.978283 | 0.003726302 | 0.9998822 | -40.27896 | 0.007452759 | 47.06981 | 0.03146977 | 16.59354 | (003)
1502 | 2084 | 2.651863e-09 | 2.978266 | 0.003684729 | 0.9962333 | -40.18992 | 0.007374383 | 47.57008 | 0.03123364 | 16.65603 | (003)
1503 | 2085 | 1.716774e-09 | 2.977981 | 0.003597733 | 0.9977352 | -37.66563 | 0.007198357 | 48.73334 | 0.02924329 | 15.75715 | (003)
1504 | 2086 | 0.2431385 | 3.001406 | 0.004594214 | 0.7330916 | 9.22949 | 0.00962352 | 36.45235 | 0.997467 | 0.04055663 | (003)
1505 | 2088 | 0.2439112 | 3.001466 | 0.004587399 | 0.7479257 | 8.372226 | 0.009585099 | 36.59847 | 0.9971963 | 0.04476493 | (003)
1506 | 2089 | 0.2428662 | 3.001411 | 0.004545596 | 0.7846903 | 8.863114 | 0.009438457 | 37.16708 | 0.997064 | 0.04531189 | (003)
1507 | 2090 | 0.2394005 | 3.001382 | 0.004569397 | 0.7923191 | 8.713152 | 0.00947551 | 37.02175 | 0.997123 | 0.04256362 | (003)
1508 | 2092 | 0.2417965 | 3.001463 | 0.004559408 | 0.7968225 | 8.446304 | 0.009447511 | 37.13147 | 0.996801 | 0.04832059 | (003)
1509 | 2093 | 0.2395997 | 3.001591 | 0.004565604 | 0.8096353 | 9.501531 | 0.009439593 | 37.16261 | 0.9968439 | 0.04623719 | (003)
1510 | 2095 | 0.2407673 | 3.001552 | 0.004651617 | 0.7956783 | 9.165306 | 0.009640465 | 36.38828 | 0.9972409 | 0.04044893 | (003)
1511 | 2096 | 4.763713e-09 | 2.979534 | 0.0005668642 | 0.9640574 | -37.79239 | 0.001140958 | 307.4609 | 0.03303356 | 13.83828 | (003)
1512 | 2097 | 0.236359 | 3.001543 | 0.004612808 | 0.8288657 | 8.418301 | 0.009505715 | 36.90411 | 0.9974623 | 0.03511428 | (003)
1513 | 2100 | 0.233374 | 3.001618 | 0.004483654 | 0.8739029 | 8.983683 | 0.009167915 | 38.26387 | 0.9967256 | 0.04380281 | (003)
1514 | 2102 | 0.2345381 | 3.00158 | 0.004438879 | 0.8921949 | 9.57676 | 0.009047551 | 38.77292 | 0.9963748 | 0.04860683 | (003)
1515 | 2103 | 1.588103e-09 | 2.979565 | 0.0006368506 | 0.9999737 | -36.5747 | 0.001273707 | 275.4165 | 0.03374116 | 12.72223 | (003)
1516 | 2104 | 1.38304e-08 | 2.979475 | 0.0007112144 | 0.9797926 | -35.87134 | 0.001427528 | 245.7394 | 0.03325993 | 12.4469 | (003)
1517 | 2106 | 0.2338013 | 3.001637 | 0.004458494 | 0.9383787 | 8.947144 | 0.009014471 | 38.9152 | 0.995739 | 0.05422759 | (003)
1518 | 2108 | 0.2313875 | 3.001647 | 0.004330552 | 0.9744662 | 10.04038 | 0.008700339 | 40.32026 | 0.9961405 | 0.0479418 | (003)
1519 | 2110 | 7.423606e-10 | 2.979453 | 0.0007112965 | 0.9866633 | -35.16712 | 0.001425959 | 246.0098 | 0.0337619 | 11.79838 | (003)
1520 | 2111 | 1.02315e-09 | 2.979496 | 0.0007600031 | 0.9714174 | -34.68959 | 0.001527714 | 229.6241 | 0.0332581 | 11.69113 | (003)
1521 | 2113 | 0.2283195 | 3.001697 | 0.004380008 | 1 | 9.100008 | 0.008760016 | 40.04558 | 0.9951729 | 0.0564502 | (003)
1522 | 2114 | 4.205721e-09 | 2.979453 | 0.0007675486 | 0.9740712 | -35.23093 | 0.001542159 | 227.4733 | 0.03463311 | 11.52732 | (003)
1523 | 2115 | 1.052648e-09 | 2.979386 | 0.0008353337 | 0.9417184 | -34.98628 | 0.001687942 | 207.827 | 0.03538418 | 11.12587 | (003)
1524 | 2117 | 1.415807e-10 | 2.979443 | 0.0008732808 | 0.9492104 | -34.51471 | 0.001762299 | 199.0581 | 0.03394984 | 11.32641 | (003)
1525 | 2118 | 1.884197e-09 | 2.979432 | 0.0008533437 | 0.943117 | -34.14712 | 0.001723911 | 203.4908 | 0.03459867 | 10.87698 | (003)
1526 | 2119 | 6.169425e-09 | 2.979444 | 0.0008120543 | 0.9638502 | -34.80247 | 0.001634525 | 214.6189 | 0.03614888 | 10.75972 | (003)
1527 | 2121 | 1.419724e-10 | 2.979046 | 0.0008143798 | 0.9352933 | -33.79117 | 0.001647457 | 212.9342 | 0.03381752 | 10.94375 | (003)
1528 | 2122 | 1.687539e-09 | 2.979359 | 0.0007653284 | 0.9903369 | -33.92741 | 0.001533281 | 228.7904 | 0.03501231 | 10.6218 | (003)
1529 | 2123 | 5.274458e-09 | 2.979396 | 0.0007199253 | 0.9965491 | -34.2601 | 0.001440732 | 243.4873 | 0.03575559 | 10.57392 | (003)
1530 | 2125 | 5.062917e-10 | 2.979234 | 0.0009188115 | 0.9505221 | -34.34706 | 0.001853753 | 189.2376 | 0.03613518 | 10.51033 | (003)
1531 | 2126 | 3.978649e-10 | 2.979427 | 0.0007896636 | 0.9886199 | -34.28574 | 0.001582516 | 221.6723 | 0.03613743 | 10.45959 | (003)
1532 | 2128 | 1.201838e-09 | 2.979516 | 0.0008654436 | 0.9654446 | -33.61286 | 0.001741498 | 201.4357 | 0.03542255 | 10.28855 | (003)
1533 | 2129 | 3.298409e-09 | 2.97941 | 0.0006492067 | 0.9673426 | -33.64384 | 0.001305936 | 268.6196 | 0.03527209 | 10.35681 | (003)
1534 | 2130 | 1.342929e-09 | 2.979206 | 0.0009893957 | 0.9378411 | -33.2802 | 0.002000613 | 175.3463 | 0.0351877 | 10.19169 | (003)
1535 | 2132 | 3.22715e-09 | 2.979456 | 0.0006744307 | 0.961293 | -34.00726 | 0.001358124 | 258.2974 | 0.0367928 | 10.09841 | (003)
1536 | 2133 | 1.426902e-09 | 2.979478 | 0.0007864392 | 0.9994028 | -33.11066 | 0.001573045 | 223.0069 | 0.03530823 | 10.03723 | (003)
1537 | 2135 | 1.875091e-09 | 2.979316 | 0.0006127715 | 0.9560952 | -33.65479 | 0.001235089 | 284.0281 | 0.0352117 | 10.40319 | (003)
1538 | 2136 | 2.379106e-09 | 2.979333 | 0.000718984 | 0.9582019 | -34.09077 | 0.001448631 | 242.1596 | 0.03641848 | 10.26402 | (003)
1539 | 2137 | 8.9595e-13 | 2.979416 | 0.0006528039 | 0.8723839 | -33.85943 | 0.001335167 | 262.7386 | 0.03630782 | 10.16964 | (003)
1540 | 2139 | 1.820328e-10 | 2.979498 | 0.0008983315 | 0.9996189 | -33.98796 | 0.001796784 | 195.2376 | 0.03679173 | 10.09513 | (003)
1541 | 2140 | 2.543034e-09 | 2.97964 | 0.0006722207 | 0.9943102 | -34.77931 | 0.001345799 | 260.663 | 0.03763798 | 10.28188 | (003)
1542 | 2141 | 3.329115e-12 | 2.979518 | 0.000583209 | 0.9167905 | -34.60993 | 0.001183637 | 296.3746 | 0.03726478 | 10.31976 | (003)
1543 | 2143 | 1.25338e-10 | 2.979528 | 0.0006147655 | 0.8987676 | -35.05041 | 0.001251613 | 280.2783 | 0.03952678 | 9.929169 | (003)
1544 | 2144 | 2.586076e-09 | 2.979549 | 0.000635665 | 0.963992 | -33.81661 | 0.001279451 | 274.1799 | 0.03648442 | 10.08838 | (003)
1545 | 2145 | 1.089573e-12 | 2.979352 | 0.0006057406 | 0.8382398 | -34.84679 | 0.001246248 | 281.4848 | 0.03871606 | 10.03872 | (003)
1546 | 2147 | 3.26561e-12 | 2.979332 | 0.000611454 | 0.7688769 | -34.74118 | 0.001273052 | 275.5583 | 0.03850977 | 10.04335 | (003)
1547 | 2148 | 3.175309e-09 | 2.979405 | 0.0006606776 | 0.923718 | -34.67261 | 0.001339237 | 261.9401 | 0.03778509 | 10.2027 | (003)
1548 | 2150 | 4.003277e-09 | 2.97922 | 0.0006218979 | 0.8728083 | -34.99417 | 0.001271862 | 275.816 | 0.03921734 | 9.985776 | (003)
1549 | 2151 | 1.302043e-10 | 2.979362 | 0.0005890914 | 0.6949206 | -34.57757 | 0.001241951 | 282.4588 | 0.03782999 | 10.1313 | (003)
1550 | 2152 | 2.658984e-12 | 2.979574 | 0.0005330988 | 0.834707 | -35.92278 | 0.001097464 | 319.6461 | 0.04023054 | 10.22523 | (003)
1551 | 2154 | 3.213496e-11 | 2.979569 | 0.0005605388 | 0.8363387 | -35.21705 | 0.001153628 | 304.084 | 0.03848793 | 10.3125 | (003)
1552 | 2155 | 3.007641e-10 | 2.979207 | 0.0005798677 | 0.6512142 | -35.05396 | 0.001231498 | 284.8564 | 0.03813834 | 10.32819 | (003)
1553 | 2156 | 3.983902e-11 | 2.979345 | 0.0005605158 | 0.5770646 | -35.40829 | 0.001205146 | 291.085 | 0.03884317 | 10.317 | (003)
1554 | 2158 | 1.830156e-10 | 2.97937 | 0.0005681802 | 0.5805607 | -34.49925 | 0.00122092 | 287.3243 | 0.03804827 | 10.0448 | (003)
1555 | 2159 | 1.27065e-11 | 2.979361 | 0.0005283073 | 0.5686716 | -36.40827 | 0.001137469 | 308.404 | 0.03976569 | 10.61571 | (003)
1556 | 2161 | 2.287521e-10 | 2.979238 | 0.0005816687 | 0.7481615 | -35.17157 | 0.001215314 | 288.6497 | 0.03944264 | 10.02405 | (003)
1557 | 2162 | 2.631895e-12 | 2.979452 | 0.0006128624 | 0.7890364 | -36.14411 | 0.0012716 | 275.8729 | 0.0399606 | 10.41831 | (003)
1558 | 2163 | 1.455502e-12 | 2.97945 | 0.0005929163 | 0.7549859 | -35.86857 | 0.001237378 | 283.5026 | 0.03934982 | 10.43975 | (003)
1559 | 2165 | 8.218359e-11 | 2.979321 | 0.0005090027 | 0.3496934 | -35.64145 | 0.001135454 | 308.9514 | 0.03869527 | 10.51176 | (003)
1560 | 2166 | 5.897927e-11 | 2.979361 | 0.0005266653 | 0.5405779 | -35.89687 | 0.001139183 | 307.9398 | 0.03761594 | 10.9671 | (003)
1561 | 2167 | 9.046697e-11 | 2.979338 | 0.0005294135 | 0.4328714 | -35.55958 | 0.00116536 | 301.0228 | 0.03857956 | 10.49152 | (003)
1562 | 2169 | 1.257685e-10 | 2.97924 | 0.0005555922 | 0.6029486 | -36.663 | 0.001189457 | 294.9244 | 0.04073946 | 10.50075 | (003)
1563 | 2170 | 9.255596e-11 | 2.979422 | 0.0005256036 | 0.4984311 | -35.90095 | 0.001144747 | 306.4431 | 0.03826149 | 10.78555 | (003)
1564 | 2172 | 9.227039e-10 | 2.979268 | 0.0005092165 | 0.3168853 | -36.29283 | 0.001141858 | 307.2185 | 0.0388745 | 10.82207 | (003)
1565 | 2173 | 8.311126e-09 | 2.979319 | 0.0005079194 | 0.3819338 | -36.63104 | 0.001127227 | 311.2062 | 0.03860672 | 11.11015 | (003)
1566 | 2174 | 3.980816e-12 | 2.979388 | 0.0005579792 | 0.6101611 | -36.77291 | 0.00119314 | 294.0141 | 0.0403088 | 10.67933 | (003)
1567 | 2176 | 4.406475e-12 | 2.979399 | 0.0005458643 | 0.6325304 | -36.69851 | 0.001162902 | 301.6592 | 0.0382083 | 11.25668 | (003)
1568 | 2177 | 7.168932e-12 | 2.979042 | 0.0005031617 | 0.2337661 | -38.04434 | 0.001143121 | 306.8792 | 0.04062038 | 11.32498 | (003)
1569 | 2180 | 7.176939e-10 | 2.979107 | 0.0005020723 | 0.2346802 | -38.05016 | 0.001140483 | 307.589 | 0.03979219 | 11.56578 | (003)
1570 | 2181 | 2.209943e-10 | 2.979343 | 0.0005129624 | 0.3207169 | -36.79772 | 0.001149561 | 305.16 | 0.03845796 | 11.24678 | (003)
1571 | 2183 | 5.021317e-12 | 2.979589 | 0.0005306939 | 0.6445153 | -37.60708 | 0.001128326 | 310.903 | 0.04005699 | 11.22854 | (003)
1572 | 2184 | 1.454392e-13 | 2.979123 | 0.0005079022 | 0.2483668 | -38.23739 | 0.001151259 | 304.7098 | 0.04051406 | 11.45074 | (003)
1573 | 2185 | 1.552653e-09 | 2.979512 | 0.000753746 | 0.7009886 | -34.82436 | 0.001587461 | 220.9818 | 0.03538443 | 10.97251 | (003)
1574 | 2187 | 1.569795e-10 | 2.979069 | 0.0005858505 | 0.4167185 | -36.04531 | 0.001292949 | 271.3178 | 0.03667208 | 11.29693 | (003)
1575 | 2188 | 3.682207e-08 | 2.978598 | 0.0005305623 | 0.1843614 | -36.87415 | 0.001214672 | 288.8022 | 0.03546404 | 12.2418 | (003)
1576 | 2189 | 1.010881e-08 | 2.978917 | 0.0005537696 | 0.2182608 | -37.42653 | 0.001261142 | 278.1605 | 0.03550976 | 12.57488 | (003)
1577 | 2191 | 1.436043e-08 | 2.979144 | 0.0005799862 | 0.2226494 | -37.43518 | 0.001319944 | 265.7688 | 0.03453418 | 12.95235 | (003)
1578 | 2192 | 5.51641e-09 | 2.978963 | 0.0005696539 | 0.2546055 | -37.94304 | 0.00128997 | 271.9442 | 0.03523134 | 13.00123 | (003)
1579 | 2193 | 8.913246e-10 | 2.978202 | 0.002593974 | 0.1755759 | -38.66766 | 0.005946744 | 58.99026 | 0.03660483 | 13.05978 | (003)
1580 | 2195 | 3.200919e-09 | 2.978314 | 0.0005304198 | 0.04952826 | -38.50251 | 0.001239722 | 282.9666 | 0.03532899 | 13.3552 | (003)
1581 | 2196 | 4.885203e-12 | 2.978319 | 0.002514476 | 0.185134 | -37.85607 | 0.005755965 | 60.94546 | 0.0342789 | 13.36148 | (003)

## (223)
Frame | Time (s) | Amplitude | Center q (A^-1) | Sigma | Fraction | Background | FWHM (A^-1) | Scherrer Size (nm) | R_squared | RedChi | HKL
0 | 0 | 0.0003640709 | 4.115553 | 0.003869378 | 3.867962e-09 | -0.3823881 | 0.009111688 | 38.49999 | 0.379296 | 0.0005859743 | (223)
1 | 1 | 0.1215022 | 4.113942 | 0.0005401972 | 0.002725626 | 0.4433355 | 0.001271545 | 275.8848 | 0.1135504 | 0.000570249 | (223)
2 | 3 | 0.0004116939 | 4.126716 | 0.005965702 | 2.782484e-08 | 1.157231 | 0.01404815 | 24.97125 | 0.1329124 | 0.0004193297 | (223)
3 | 4 | 0.001233398 | 4.095075 | 0.01358648 | 3.861313e-09 | 1.255344 | 0.03199372 | 10.96465 | 0.1806597 | 0.001070849 | (223)
4 | 5 | 0.002324511 | 4.116483 | 0.008656181 | 0.9104772 | 2.067682 | 0.01758732 | 19.94618 | 0.3110426 | 0.001349469 | (223)
5 | 7 | 0.01821064 | 4.113998 | 0.02267121 | 0.7337528 | 1.197591 | 0.04748416 | 7.387726 | 0.9090063 | 0.0009678546 | (223)
6 | 8 | 0.0281962 | 4.108995 | 0.02069127 | 2.486843e-08 | 1.071405 | 0.04872421 | 7.199704 | 0.966267 | 0.002015958 | (223)
7 | 9 | 0.03669737 | 4.107867 | 0.02326087 | 1.82836e-11 | -0.4926166 | 0.05477517 | 6.404361 | 0.9729078 | 0.002201932 | (223)
8 | 11 | 0.04789388 | 4.108427 | 0.02247346 | 0.2994211 | -0.6903018 | 0.05053336 | 6.941947 | 0.9886152 | 0.001252232 | (223)
9 | 12 | 0.04154174 | 4.109804 | 0.02359131 | 7.352136e-11 | 0.6385192 | 0.05555329 | 6.314657 | 0.9781414 | 0.002234696 | (223)
10 | 13 | 0.04743562 | 4.108305 | 0.02407652 | 2.30385e-10 | 0.2463342 | 0.05669587 | 6.187399 | 0.9909317 | 0.001145274 | (223)
11 | 15 | 0.05100257 | 4.107872 | 0.02395037 | 3.56104e-13 | -0.7355042 | 0.05639881 | 6.219988 | 0.992874 | 0.001042183 | (223)
12 | 16 | 0.04734891 | 4.108396 | 0.02261673 | 8.687262e-11 | 0.149068 | 0.05325833 | 6.586761 | 0.9856342 | 0.002032649 | (223)
13 | 18 | 0.0516739 | 4.1074 | 0.02341791 | 1.267275e-08 | -0.5641404 | 0.05514496 | 6.361414 | 0.9842642 | 0.002482078 | (223)
14 | 19 | 0.05421367 | 4.106961 | 0.02480417 | 4.781331e-11 | -1.47016 | 0.05840936 | 6.005885 | 0.9907692 | 0.001422537 | (223)
15 | 20 | 0.05168355 | 4.107124 | 0.0226401 | 1.23434e-11 | -0.9744241 | 0.05331336 | 6.579963 | 0.9899341 | 0.001672762 | (223)
16 | 22 | 0.05490346 | 4.106922 | 0.02398948 | 8.301837e-10 | -1.437418 | 0.05649091 | 6.209848 | 0.9930935 | 0.001159917 | (223)
17 | 23 | 0.05569147 | 4.107705 | 0.02439736 | 9.250822e-12 | -1.133583 | 0.0574514 | 6.10603 | 0.97601 | 0.00410545 | (223)
18 | 24 | 0.05346965 | 4.107405 | 0.02319131 | 8.462447e-10 | -1.182242 | 0.05461135 | 6.423571 | 0.9933023 | 0.001137626 | (223)
19 | 26 | 0.06439088 | 4.107767 | 0.02281302 | 0.4278395 | -2.235647 | 0.0502574 | 6.980065 | 0.9903208 | 0.001629267 | (223)
20 | 27 | 0.05391187 | 4.10854 | 0.02358981 | 8.517687e-11 | 0.9921794 | 0.05554976 | 6.315057 | 0.9936197 | 0.001084456 | (223)
21 | 29 | 0.05492942 | 4.107766 | 0.02319235 | 1.113366e-08 | -0.2750454 | 0.05461382 | 6.423282 | 0.991246 | 0.001581823 | (223)
22 | 30 | 0.05423936 | 4.107054 | 0.0226437 | 9.899426e-11 | -2.31447 | 0.05332183 | 6.578918 | 0.9917069 | 0.00150702 | (223)
23 | 31 | 0.0519705 | 4.108303 | 0.0227796 | 9.95491e-10 | -0.682466 | 0.05364187 | 6.539667 | 0.9883395 | 0.001950335 | (223)
24 | 33 | 0.05170307 | 4.108629 | 0.02198085 | 8.896023e-10 | -1.247476 | 0.05176094 | 6.77731 | 0.9911938 | 0.001545567 | (223)
25 | 34 | 0.05361595 | 4.108808 | 0.02333136 | 1.528716e-09 | -0.4647665 | 0.05494114 | 6.385014 | 0.9892394 | 0.001838411 | (223)
26 | 35 | 0.05696841 | 4.107626 | 0.02207716 | 0.1071831 | -0.6336352 | 0.05114814 | 6.858508 | 0.9923053 | 0.001478658 | (223)
27 | 37 | 0.0525994 | 4.108862 | 0.02326645 | 1.009594e-09 | 0.7733378 | 0.0547883 | 6.402826 | 0.9909644 | 0.001500401 | (223)
28 | 38 | 0.05430391 | 4.107951 | 0.02359736 | 4.42496e-12 | -0.6606371 | 0.05556754 | 6.313037 | 0.9859076 | 0.002420755 | (223)
29 | 40 | 0.05943837 | 4.108157 | 0.02312118 | 0.1535287 | -1.819272 | 0.0531867 | 6.595633 | 0.9908549 | 0.001685964 | (223)
30 | 41 | 0.05426867 | 4.107391 | 0.02320508 | 3.034105e-10 | -1.698026 | 0.05464378 | 6.41976 | 0.9938628 | 0.001069838 | (223)
31 | 42 | 0.05228984 | 4.10861 | 0.02280902 | 2.747545e-09 | -0.5580089 | 0.05371113 | 6.531234 | 0.9901837 | 0.001657471 | (223)
32 | 44 | 0.054453 | 4.10899 | 0.02270948 | 2.878875e-09 | -0.615493 | 0.05347674 | 6.55986 | 0.9871805 | 0.002375387 | (223)
33 | 45 | 0.05300378 | 4.108051 | 0.0221891 | 3.875697e-09 | -1.863768 | 0.05225133 | 6.713704 | 0.9913525 | 0.001563563 | (223)
34 | 46 | 0.05226201 | 4.107973 | 0.02297316 | 4.06386e-12 | 0.1048532 | 0.05409765 | 6.484569 | 0.9853848 | 0.002450815 | (223)
35 | 48 | 0.05451068 | 4.107889 | 0.02344759 | 1.175893e-12 | -0.6996321 | 0.05521486 | 6.353361 | 0.9875768 | 0.002170829 | (223)
36 | 49 | 0.05503354 | 4.108028 | 0.02386563 | 6.928925e-10 | -0.7576053 | 0.05619925 | 6.242075 | 0.9826666 | 0.003004715 | (223)
37 | 51 | 0.0554953 | 4.108048 | 0.02351631 | 3.044148e-11 | -2.909337 | 0.05537667 | 6.334796 | 0.9904236 | 0.001710088 | (223)
38 | 52 | 0.05493824 | 4.10843 | 0.02343982 | 1.44088e-09 | -1.098876 | 0.05519657 | 6.355467 | 0.9858231 | 0.002522018 | (223)
39 | 53 | 0.05346877 | 4.107841 | 0.02320881 | 4.314632e-11 | -2.777104 | 0.05465257 | 6.418727 | 0.9845698 | 0.002632528 | (223)
40 | 55 | 0.05464294 | 4.108951 | 0.02264023 | 2.861933e-12 | -0.01410324 | 0.05331367 | 6.579925 | 0.9882149 | 0.002213901 | (223)
41 | 56 | 0.05692951 | 4.10819 | 0.02309091 | 1.10274e-11 | -2.534049 | 0.05437493 | 6.451501 | 0.9905529 | 0.001837351 | (223)
42 | 57 | 0.05636404 | 4.109053 | 0.02396148 | 6.886065e-10 | -1.1013 | 0.05642498 | 6.217104 | 0.9900854 | 0.001779627 | (223)
43 | 59 | 0.05366808 | 4.10818 | 0.02323368 | 4.859224e-12 | -1.541147 | 0.05471114 | 6.411855 | 0.9863618 | 0.002345318 | (223)
44 | 60 | 0.05659789 | 4.108007 | 0.02421248 | 4.855449e-11 | -0.6954455 | 0.05701603 | 6.152654 | 0.9879747 | 0.002136783 | (223)
45 | 62 | 0.05621998 | 4.108831 | 0.0238009 | 1.347818e-09 | -0.7808386 | 0.05604684 | 6.259049 | 0.9853671 | 0.002659376 | (223)
46 | 63 | 0.05513333 | 4.108942 | 0.02258256 | 9.476003e-11 | -1.559823 | 0.05317787 | 6.596728 | 0.9878312 | 0.002326371 | (223)
47 | 64 | 0.05669113 | 4.108772 | 0.02388896 | 1.09579e-12 | -0.8674537 | 0.0562542 | 6.235977 | 0.9906435 | 0.001707659 | (223)
48 | 66 | 0.05527783 | 4.109243 | 0.02342254 | 1.878692e-11 | -0.7434296 | 0.05515587 | 6.360156 | 0.9909855 | 0.001623233 | (223)
49 | 67 | 0.05693604 | 4.108147 | 0.02371232 | 7.006817e-11 | -2.239958 | 0.05583824 | 6.282432 | 0.9910469 | 0.001659414 | (223)
50 | 68 | 0.05520992 | 4.109032 | 0.02333295 | 8.884973e-10 | -0.434262 | 0.0549449 | 6.384577 | 0.9851961 | 0.002694996 | (223)
51 | 70 | 0.05602703 | 4.108976 | 0.02351638 | 2.31972e-09 | -1.135904 | 0.05537685 | 6.334776 | 0.9908575 | 0.001675978 | (223)
52 | 71 | 0.05457306 | 4.10886 | 0.02299888 | 2.953193e-14 | -0.8815419 | 0.05415822 | 6.477317 | 0.9858797 | 0.002569603 | (223)
53 | 73 | 0.0537655 | 4.108624 | 0.02341865 | 7.465739e-10 | -0.9580316 | 0.05514671 | 6.361213 | 0.9842145 | 0.002700901 | (223)
54 | 74 | 0.05421498 | 4.108969 | 0.02373523 | 2.570769e-08 | -0.6040927 | 0.05589221 | 6.276366 | 0.9877151 | 0.002083211 | (223)
55 | 75 | 0.05330501 | 4.109877 | 0.02349844 | 4.220635e-09 | -0.668863 | 0.05533461 | 6.339612 | 0.9842645 | 0.002641555 | (223)
56 | 77 | 0.05649998 | 4.108174 | 0.02435857 | 5.560552e-13 | -2.066183 | 0.05736006 | 6.115753 | 0.9912249 | 0.001524103 | (223)
57 | 78 | 0.05454685 | 4.109214 | 0.02316704 | 6.00503e-12 | -1.502568 | 0.05455422 | 6.430299 | 0.9909042 | 0.001623051 | (223)
58 | 79 | 0.05311169 | 4.108468 | 0.02335088 | 8.605749e-11 | -1.397765 | 0.05498713 | 6.379674 | 0.991433 | 0.001424373 | (223)
59 | 81 | 0.05585548 | 4.111139 | 0.02282748 | 2.03498e-09 | -1.14008 | 0.05375461 | 6.525951 | 0.9902289 | 0.001890854 | (223)
60 | 82 | 0.05299436 | 4.110842 | 0.02295687 | 8.878909e-11 | -0.9828891 | 0.05405929 | 6.489171 | 0.9915382 | 0.001456178 | (223)
61 | 84 | 0.05667384 | 4.111078 | 0.02353945 | 3.363282e-10 | -2.359442 | 0.05543116 | 6.328569 | 0.9907669 | 0.001740634 | (223)
62 | 85 | 0.05503342 | 4.114563 | 0.02366649 | 7.707612e-12 | -1.782653 | 0.05573032 | 6.294598 | 0.9912478 | 0.001560267 | (223)
63 | 86 | 0.05552217 | 4.117707 | 0.02275195 | 2.241818e-12 | -0.8490133 | 0.05357676 | 6.547614 | 0.9867176 | 0.002608099 | (223)
64 | 88 | 0.06285911 | 4.118343 | 0.02301354 | 0.1859843 | -1.628303 | 0.05267406 | 6.659823 | 0.9919843 | 0.001672371 | (223)
65 | 89 | 0.06318597 | 4.121954 | 0.02178872 | 0.006464786 | -0.4184712 | 0.05125854 | 6.843736 | 0.9945707 | 0.001472196 | (223)
66 | 91 | 0.1040305 | 4.12262 | 0.01907462 | 0.3944336 | 0.8280819 | 0.04224775 | 8.303399 | 0.9888367 | 0.007091684 | (223)
67 | 92 | 0.1295863 | 4.123028 | 0.01824755 | 0.6134529 | 0.6768335 | 0.03899784 | 8.995368 | 0.9889598 | 0.009282324 | (223)
68 | 93 | 0.1212116 | 4.122092 | 0.01819048 | 0.3568268 | -0.7590644 | 0.04053222 | 8.654841 | 0.9891833 | 0.01048535 | (223)
69 | 95 | 0.138706 | 4.123277 | 0.01677225 | 0.5346583 | 0.3994825 | 0.03631381 | 9.660235 | 0.9854319 | 0.0175518 | (223)
70 | 96 | 0.1383224 | 4.123439 | 0.01636052 | 0.4565708 | 0.1843321 | 0.03587567 | 9.778213 | 0.9840318 | 0.02157499 | (223)
71 | 97 | 0.1456903 | 4.123165 | 0.01573097 | 0.5066567 | 0.6162617 | 0.03421562 | 10.25263 | 0.9819153 | 0.02737045 | (223)
72 | 99 | 0.1414323 | 4.122435 | 0.01565243 | 0.3858219 | -0.9432892 | 0.03471589 | 10.10488 | 0.9822726 | 0.02878149 | (223)
73 | 100 | 0.1666355 | 4.121808 | 0.0152563 | 0.6721026 | -0.233895 | 0.03228758 | 10.86486 | 0.9770603 | 0.04019485 | (223)
74 | 101 | 0.1650124 | 4.120996 | 0.01528598 | 0.5794901 | 0.1421134 | 0.03285271 | 10.67796 | 0.9753089 | 0.04673868 | (223)
75 | 103 | 0.1677545 | 4.120163 | 0.01502647 | 0.6160553 | 0.9468456 | 0.03210001 | 10.92834 | 0.9751436 | 0.04795593 | (223)
76 | 104 | 0.159851 | 4.118412 | 0.01624808 | 0.4223934 | -0.4133782 | 0.03582614 | 9.79173 | 0.9679605 | 0.06131212 | (223)
77 | 106 | 0.1831048 | 4.118748 | 0.01512201 | 0.6864073 | 1.129531 | 0.03192663 | 10.98769 | 0.9645076 | 0.07566982 | (223)
78 | 107 | 0.1489229 | 4.117241 | 0.01597264 | 0.2642998 | -0.2961812 | 0.03611479 | 9.71347 | 0.9702111 | 0.05878925 | (223)
79 | 108 | 0.1613535 | 4.117519 | 0.01617324 | 0.4112 | 0.475812 | 0.03572536 | 9.819354 | 0.9642605 | 0.07114516 | (223)
80 | 110 | 0.1416233 | 4.115414 | 0.01677458 | 0.09501274 | -0.4167497 | 0.03893561 | 9.009745 | 0.9718861 | 0.05410027 | (223)
81 | 111 | 0.1513395 | 4.115204 | 0.0166411 | 0.2698386 | -0.7185568 | 0.0375935 | 9.331398 | 0.9683929 | 0.06037168 | (223)
82 | 112 | 0.1605871 | 4.115293 | 0.01633841 | 0.3969955 | -0.1401835 | 0.03617255 | 9.69796 | 0.9601454 | 0.0787697 | (223)
83 | 114 | 0.1620005 | 4.114006 | 0.01639312 | 0.3886059 | 0.1092939 | 0.03634248 | 9.652614 | 0.9612094 | 0.07814904 | (223)
84 | 115 | 0.1479151 | 4.11351 | 0.01759929 | 0.09406202 | 0.122628 | 0.04085578 | 8.586299 | 0.957172 | 0.08499192 | (223)
85 | 117 | 0.159589 | 4.11298 | 0.01657848 | 0.3569428 | -0.4183714 | 0.03693968 | 9.496563 | 0.964691 | 0.06968194 | (223)
86 | 118 | 0.161718 | 4.114066 | 0.01683021 | 0.3363398 | 0.5869789 | 0.03762359 | 9.323935 | 0.9635449 | 0.07379001 | (223)
87 | 119 | 0.1682037 | 4.113041 | 0.01655261 | 0.5129148 | 0.4537248 | 0.03596596 | 9.753664 | 0.9629845 | 0.06980549 | (223)
88 | 121 | 0.146546 | 4.111609 | 0.01772825 | 0.08264994 | -0.08415609 | 0.04122694 | 8.508997 | 0.9638847 | 0.06972034 | (223)
89 | 122 | 0.1646138 | 4.111789 | 0.01664864 | 0.442452 | -0.1485856 | 0.03659087 | 9.58709 | 0.9637547 | 0.06959269 | (223)
90 | 123 | 0.1592734 | 4.111722 | 0.01746276 | 0.3292529 | -0.002178913 | 0.03908155 | 8.976101 | 0.9557043 | 0.08334778 | (223)
91 | 125 | 0.1504717 | 4.110217 | 0.01768082 | 0.1611883 | -1.103353 | 0.04062393 | 8.635302 | 0.9706266 | 0.05554762 | (223)
92 | 126 | 0.1431903 | 4.109865 | 0.01789285 | 1.32433e-12 | -1.056428 | 0.04213444 | 8.325729 | 0.9643202 | 0.0693867 | (223)
93 | 128 | 0.1653799 | 4.111269 | 0.01687828 | 0.4703633 | 0.5682442 | 0.03692842 | 9.499457 | 0.9557601 | 0.08235135 | (223)
94 | 129 | 0.1596202 | 4.110113 | 0.0174391 | 0.3431338 | -0.5994361 | 0.03894271 | 9.008103 | 0.9528844 | 0.08818748 | (223)
95 | 130 | 0.1396199 | 4.109458 | 0.01786563 | 0.0323409 | -0.304715 | 0.04186532 | 8.379248 | 0.9620502 | 0.06865597 | (223)
96 | 132 | 0.1422254 | 4.109755 | 0.01855192 | 6.161356e-09 | -0.1663504 | 0.04368644 | 8.029951 | 0.9578075 | 0.07721939 | (223)
97 | 133 | 0.1561968 | 4.109704 | 0.01769397 | 0.2774953 | 0.004231112 | 0.03992395 | 8.786704 | 0.9572125 | 0.07951203 | (223)
98 | 134 | 0.150274 | 4.108918 | 0.01758202 | 0.2105671 | -0.2898675 | 0.04008889 | 8.750552 | 0.9596265 | 0.0743444 | (223)
99 | 136 | 0.1620348 | 4.109179 | 0.01732584 | 0.3914764 | 0.1096907 | 0.03839261 | 9.137173 | 0.953834 | 0.08580335 | (223)
100 | 137 | 0.1401895 | 4.108199 | 0.01875508 | 1.958945e-09 | 0.0710711 | 0.04416483 | 7.94297 | 0.9588028 | 0.07193837 | (223)
101 | 139 | 0.1592561 | 4.108664 | 0.01756753 | 0.2922364 | -1.036463 | 0.03954676 | 8.870509 | 0.9598818 | 0.0769087 | (223)
102 | 140 | 0.1486628 | 4.108428 | 0.01814474 | 0.1528906 | -0.8692462 | 0.04174327 | 8.403748 | 0.9542728 | 0.08304894 | (223)
103 | 141 | 0.1507346 | 4.108451 | 0.01753812 | 0.2763088 | -1.069161 | 0.03957968 | 8.863132 | 0.9564118 | 0.07642659 | (223)
104 | 143 | 0.1413728 | 4.106779 | 0.01894983 | 2.112795e-08 | -2.415135 | 0.04462345 | 7.861336 | 0.955986 | 0.07665839 | (223)
105 | 144 | 0.1404052 | 4.107341 | 0.01837314 | 4.453454e-11 | -0.6364206 | 0.04326544 | 8.108087 | 0.9652004 | 0.06238184 | (223)
106 | 145 | 0.1488816 | 4.107718 | 0.01789908 | 0.1416161 | -1.949035 | 0.04124971 | 8.504301 | 0.958325 | 0.07778512 | (223)
107 | 147 | 0.156887 | 4.107776 | 0.01819739 | 0.3020932 | 0.4822314 | 0.04090102 | 8.576802 | 0.9497262 | 0.08888613 | (223)
108 | 148 | 0.1420388 | 4.106407 | 0.01880161 | 2.304503e-09 | -0.9510733 | 0.04427441 | 7.923312 | 0.9687388 | 0.05507564 | (223)
109 | 149 | 0.1431047 | 4.106206 | 0.01903603 | 3.513779e-10 | -0.929696 | 0.04482642 | 7.825741 | 0.9646564 | 0.06225587 | (223)
110 | 151 | 0.1435963 | 4.106857 | 0.01836942 | 0.04127002 | -1.555332 | 0.04298768 | 8.160476 | 0.9571635 | 0.07806427 | (223)
111 | 152 | 0.1389625 | 4.106523 | 0.01816488 | 1.682748e-09 | -0.502655 | 0.04277501 | 8.201048 | 0.9557044 | 0.07991796 | (223)
112 | 154 | 0.1409982 | 4.105644 | 0.0183569 | 4.116782e-10 | -1.199208 | 0.04322719 | 8.115262 | 0.9663152 | 0.06075912 | (223)
113 | 155 | 0.1413561 | 4.105362 | 0.01915929 | 4.957312e-12 | -1.797139 | 0.04511667 | 7.775394 | 0.957229 | 0.07310215 | (223)
114 | 156 | 0.140233 | 4.106116 | 0.01820058 | 9.974244e-13 | -0.7979498 | 0.04285908 | 8.184962 | 0.9648897 | 0.06364569 | (223)
115 | 158 | 0.1422884 | 4.106336 | 0.01886443 | 1.739445e-08 | -0.06245517 | 0.04442233 | 7.896928 | 0.9582018 | 0.07448736 | (223)
116 | 159 | 0.1412801 | 4.105929 | 0.01871621 | 1.009137e-08 | -1.106505 | 0.0440733 | 7.959465 | 0.9626578 | 0.06590922 | (223)
117 | 160 | 0.1453206 | 4.104674 | 0.01898261 | 6.942633e-09 | -1.909498 | 0.04470063 | 7.847764 | 0.9668192 | 0.06017226 | (223)
118 | 162 | 0.1415239 | 4.105329 | 0.01831818 | 1.526982e-08 | -0.9838887 | 0.04313601 | 8.132415 | 0.968987 | 0.05640526 | (223)
119 | 163 | 0.1413365 | 4.105831 | 0.01875177 | 3.090861e-12 | -1.446604 | 0.04415704 | 7.944373 | 0.9621152 | 0.06670045 | (223)
120 | 165 | 0.1446529 | 4.106083 | 0.01808356 | 0.1157949 | -0.5976111 | 0.04184053 | 8.384213 | 0.9573936 | 0.07578999 | (223)
121 | 166 | 0.1419122 | 4.105406 | 0.01801264 | 0.02122763 | -1.860011 | 0.04228085 | 8.296898 | 0.9674516 | 0.05995674 | (223)
122 | 167 | 0.1423213 | 4.10494 | 0.01907797 | 1.220445e-10 | -0.8877722 | 0.04492519 | 7.808536 | 0.9573248 | 0.074597 | (223)
123 | 169 | 0.1444307 | 4.106067 | 0.01815475 | 0.06941273 | 0.322747 | 0.04230404 | 8.29235 | 0.9551614 | 0.08268207 | (223)
124 | 170 | 0.1425283 | 4.105947 | 0.01856367 | 2.180376e-10 | -0.7797388 | 0.0437141 | 8.024869 | 0.9550146 | 0.08257389 | (223)
125 | 171 | 0.1433917 | 4.105341 | 0.01857521 | 3.011884e-08 | -0.7439238 | 0.04374127 | 8.019884 | 0.9687379 | 0.05718535 | (223)
126 | 173 | 0.1410343 | 4.10457 | 0.01881695 | 1.562378e-08 | -1.56407 | 0.04431052 | 7.916855 | 0.9572731 | 0.07476807 | (223)
127 | 174 | 0.151563 | 4.10581 | 0.01781703 | 0.1990635 | -0.6121368 | 0.04069744 | 8.619705 | 0.9671889 | 0.06025578 | (223)
128 | 175 | 0.14015 | 4.105887 | 0.01830366 | 4.993455e-10 | -0.03306215 | 0.04310183 | 8.138865 | 0.9582784 | 0.07554965 | (223)
129 | 177 | 0.1428716 | 4.105551 | 0.01817961 | 0.03436173 | -0.908476 | 0.04258807 | 8.237047 | 0.9635814 | 0.06674219 | (223)
130 | 178 | 0.1426349 | 4.104649 | 0.01884763 | 2.511888e-10 | -2.490038 | 0.04438277 | 7.903966 | 0.9691178 | 0.05432838 | (223)
131 | 180 | 0.1408282 | 4.104654 | 0.01860804 | 2.003385e-08 | -0.6344495 | 0.04381857 | 8.005736 | 0.9552963 | 0.0797537 | (223)
132 | 181 | 0.1424042 | 4.105384 | 0.01844968 | 1.217413e-10 | -0.4793966 | 0.04344567 | 8.074451 | 0.9529941 | 0.08717524 | (223)
133 | 182 | 0.1399988 | 4.105482 | 0.0178542 | 6.769859e-08 | 0.6470908 | 0.04204343 | 8.343752 | 0.964785 | 0.0657457 | (223)
134 | 185 | 0.1405195 | 4.105443 | 0.01851205 | 2.874563e-08 | -0.9151562 | 0.04359254 | 8.047248 | 0.9630745 | 0.06555809 | (223)
135 | 187 | 0.1434878 | 4.104496 | 0.01853501 | 9.354184e-13 | -2.06942 | 0.0436466 | 8.037279 | 0.9724195 | 0.05028109 | (223)
136 | 188 | 0.1450459 | 4.104108 | 0.01929279 | 5.284417e-10 | -1.837239 | 0.04543105 | 7.72159 | 0.9629835 | 0.06542464 | (223)
137 | 189 | 0.1377621 | 4.105675 | 0.01795674 | 2.59497e-08 | -0.4680291 | 0.04228488 | 8.296108 | 0.9651903 | 0.06217252 | (223)
138 | 191 | 0.1423175 | 4.105388 | 0.01831446 | 8.718553e-09 | 0.7142405 | 0.04312726 | 8.134065 | 0.9636817 | 0.06750847 | (223)
139 | 192 | 0.1419727 | 4.104645 | 0.01840229 | 6.228857e-08 | -1.938383 | 0.04333407 | 8.095245 | 0.9660049 | 0.06178473 | (223)
140 | 193 | 0.1429798 | 4.103955 | 0.01850007 | 7.17059e-10 | -1.136236 | 0.04356433 | 8.052457 | 0.9588691 | 0.07589594 | (223)
141 | 195 | 0.1400237 | 4.104897 | 0.01802747 | 6.178227e-08 | -0.5599948 | 0.04245145 | 8.263556 | 0.9728373 | 0.04940274 | (223)
142 | 196 | 0.1411867 | 4.105206 | 0.01857346 | 2.69709e-09 | -0.2712939 | 0.04373716 | 8.020638 | 0.9627659 | 0.06652657 | (223)
143 | 198 | 0.1425152 | 4.104318 | 0.01856002 | 7.00302e-11 | -1.374638 | 0.04370551 | 8.026446 | 0.970322 | 0.0534713 | (223)
144 | 199 | 0.1463427 | 4.103736 | 0.01939197 | 3.853743e-10 | -2.966807 | 0.04566461 | 7.682097 | 0.9624799 | 0.0667399 | (223)
145 | 200 | 0.1421544 | 4.10454 | 0.01837028 | 3.452916e-11 | -0.8616663 | 0.04325869 | 8.109351 | 0.9658202 | 0.06264334 | (223)
146 | 202 | 0.1382252 | 4.104772 | 0.01796948 | 1.257874e-10 | -0.3187199 | 0.04231488 | 8.290226 | 0.9680532 | 0.05720867 | (223)
147 | 203 | 0.1419934 | 4.103991 | 0.01830745 | 3.61271e-10 | -1.939702 | 0.04311076 | 8.137179 | 0.9701732 | 0.05439078 | (223)
148 | 204 | 0.1441283 | 4.103933 | 0.01868856 | 7.175934e-09 | -2.538704 | 0.0440082 | 7.97124 | 0.9736429 | 0.04771593 | (223)
149 | 206 | 0.1422159 | 4.104893 | 0.01882643 | 8.837923e-10 | -0.6268873 | 0.04433285 | 7.912867 | 0.9659337 | 0.06020958 | (223)
150 | 207 | 0.1432685 | 4.104385 | 0.01872518 | 3.834363e-10 | -1.220479 | 0.04409443 | 7.955652 | 0.9666002 | 0.06024872 | (223)
151 | 209 | 0.1439595 | 4.103548 | 0.01870466 | 5.608098e-10 | -2.194503 | 0.0440461 | 7.964381 | 0.9776575 | 0.04015623 | (223)
152 | 210 | 0.1437335 | 4.103375 | 0.01893267 | 2.391365e-12 | -2.346941 | 0.04458304 | 7.868461 | 0.9731316 | 0.04742175 | (223)
153 | 211 | 0.1434185 | 4.104587 | 0.01905432 | 4.720035e-11 | -1.620814 | 0.0448695 | 7.818227 | 0.9684764 | 0.05529162 | (223)
154 | 213 | 0.1415325 | 4.103888 | 0.01863172 | 3.852307e-12 | -1.683662 | 0.04387435 | 7.995558 | 0.968389 | 0.05587117 | (223)
155 | 214 | 0.1416684 | 4.104302 | 0.01857964 | 3.643794e-10 | -1.210157 | 0.04375171 | 8.01797 | 0.9683146 | 0.05646059 | (223)
156 | 215 | 0.1457811 | 4.103321 | 0.01946467 | 3.025447e-11 | -3.070932 | 0.0458358 | 7.653405 | 0.9625186 | 0.06570517 | (223)
157 | 217 | 0.1398342 | 4.104316 | 0.01886539 | 3.318134e-10 | -1.334407 | 0.04442459 | 7.896527 | 0.9636069 | 0.06196749 | (223)
158 | 218 | 0.1425934 | 4.104967 | 0.01904024 | 1.609823e-15 | -2.365482 | 0.04483633 | 7.824011 | 0.9676704 | 0.05606487 | (223)
159 | 220 | 0.1449246 | 4.104408 | 0.01904343 | 1.432169e-10 | -2.13881 | 0.04484384 | 7.8227 | 0.9656417 | 0.06167517 | (223)
160 | 221 | 0.1441337 | 4.103556 | 0.01944484 | 1.094075e-11 | -1.722681 | 0.0457891 | 7.661211 | 0.9634199 | 0.06300701 | (223)
161 | 222 | 0.1403785 | 4.104578 | 0.01840935 | 6.263502e-09 | -1.163372 | 0.0433507 | 8.092141 | 0.9699954 | 0.05316847 | (223)
162 | 224 | 0.1421527 | 4.105153 | 0.01853819 | 7.803946e-11 | -1.524054 | 0.04365409 | 8.035901 | 0.966793 | 0.05986834 | (223)
163 | 225 | 0.138581 | 4.104853 | 0.01807874 | 3.026512e-11 | -1.16311 | 0.04257217 | 8.240124 | 0.9634234 | 0.06539437 | (223)
164 | 226 | 0.1433589 | 4.103773 | 0.01882338 | 9.153867e-11 | -2.10546 | 0.04432567 | 7.914149 | 0.972889 | 0.04810057 | (223)
165 | 228 | 0.141428 | 4.104392 | 0.01871583 | 7.134976e-11 | -1.951685 | 0.0440724 | 7.959628 | 0.9724638 | 0.04804232 | (223)
166 | 229 | 0.1428658 | 4.10495 | 0.0190564 | 3.182576e-11 | -1.039852 | 0.04487439 | 7.817375 | 0.9612261 | 0.06811348 | (223)
167 | 231 | 0.1421001 | 4.104625 | 0.01866384 | 1.374089e-08 | -0.7969297 | 0.04394998 | 7.9818 | 0.9600915 | 0.07176571 | (223)
168 | 232 | 0.1435928 | 4.104135 | 0.01878832 | 2.138401e-10 | -1.823753 | 0.04424312 | 7.928914 | 0.967923 | 0.05762938 | (223)
169 | 233 | 0.1436057 | 4.103566 | 0.01900402 | 5.056677e-11 | -2.761436 | 0.04475105 | 7.838921 | 0.9755149 | 0.04273297 | (223)
170 | 235 | 0.1431714 | 4.104657 | 0.01900682 | 1.370773e-10 | -1.840696 | 0.04475765 | 7.837765 | 0.963234 | 0.06483007 | (223)
171 | 236 | 0.1413024 | 4.105175 | 0.01861222 | 1.430962e-10 | -1.254174 | 0.04382842 | 8.003937 | 0.9679011 | 0.05680192 | (223)
172 | 237 | 0.1467352 | 4.103559 | 0.01922581 | 1.165454e-09 | -3.628695 | 0.04527333 | 7.74849 | 0.9745396 | 0.04548963 | (223)
173 | 239 | 0.1483757 | 4.10377 | 0.01964543 | 2.660686e-10 | -2.175008 | 0.04626144 | 7.582987 | 0.9633171 | 0.06581804 | (223)
174 | 240 | 0.1423753 | 4.104341 | 0.01897567 | 4.18019e-11 | -1.779685 | 0.04468428 | 7.850634 | 0.9739192 | 0.04508628 | (223)
175 | 242 | 0.1416819 | 4.104574 | 0.01886005 | 3.288343e-09 | -1.517089 | 0.04441202 | 7.898761 | 0.9679729 | 0.05574642 | (223)
176 | 243 | 0.1460832 | 4.104026 | 0.01919644 | 4.93881e-11 | -1.653437 | 0.04520417 | 7.760345 | 0.9720574 | 0.0500507 | (223)
177 | 244 | 0.1448652 | 4.103379 | 0.01909063 | 4.511984e-08 | -2.988649 | 0.044955 | 7.803358 | 0.968538 | 0.0558309 | (223)
178 | 246 | 0.1424607 | 4.104413 | 0.01836993 | 8.34294e-10 | -2.146774 | 0.04325787 | 8.109506 | 0.9648511 | 0.06452285 | (223)
179 | 247 | 0.1421873 | 4.104321 | 0.01868428 | 4.506884e-11 | -0.07868539 | 0.04399812 | 7.973066 | 0.9627717 | 0.06686465 | (223)
180 | 248 | 0.1415469 | 4.104219 | 0.01839549 | 1.935312e-09 | -1.752142 | 0.04331806 | 8.098237 | 0.9681961 | 0.05736264 | (223)
181 | 250 | 0.1461681 | 4.103299 | 0.01892885 | 6.719174e-09 | -2.591006 | 0.04457403 | 7.870051 | 0.9711978 | 0.052659 | (223)
182 | 251 | 0.1438948 | 4.103913 | 0.01924536 | 1.380608e-10 | -2.103772 | 0.04531935 | 7.740621 | 0.967056 | 0.05722388 | (223)
183 | 252 | 0.1422543 | 4.104443 | 0.01901654 | 1.415509e-09 | -1.73892 | 0.04478054 | 7.833758 | 0.9633591 | 0.06372474 | (223)
184 | 255 | 0.1443243 | 4.104149 | 0.01907885 | 2.245049e-11 | -0.07350638 | 0.04492725 | 7.808177 | 0.9643332 | 0.06378989 | (223)
185 | 257 | 0.1425899 | 4.104414 | 0.01888496 | 7.311585e-11 | -1.233613 | 0.04447068 | 7.888341 | 0.9695019 | 0.05361522 | (223)
186 | 258 | 0.1425175 | 4.104956 | 0.01880007 | 1.852665e-10 | -1.158809 | 0.04427077 | 7.923963 | 0.9679373 | 0.05683251 | (223)
187 | 259 | 0.1439058 | 4.104085 | 0.01868681 | 1.536216e-11 | -0.6031512 | 0.04400407 | 7.971988 | 0.9755581 | 0.0442912 | (223)
188 | 261 | 0.1470246 | 4.103571 | 0.01971441 | 8.323387e-09 | -3.120016 | 0.0464239 | 7.556452 | 0.9596666 | 0.07068811 | (223)
189 | 262 | 0.14424 | 4.104175 | 0.01884165 | 3.827283e-11 | -2.380138 | 0.0443687 | 7.906472 | 0.9688766 | 0.05602931 | (223)
190 | 264 | 0.1421693 | 4.105239 | 0.01862942 | 3.683751e-10 | -1.030385 | 0.04386892 | 7.996548 | 0.9673988 | 0.05838827 | (223)
191 | 265 | 0.1418824 | 4.104132 | 0.01866618 | 1.487077e-10 | -0.7312612 | 0.0439555 | 7.980798 | 0.9687014 | 0.05559359 | (223)
192 | 266 | 0.1470185 | 4.103353 | 0.01966437 | 4.331272e-10 | -3.397205 | 0.04630606 | 7.575681 | 0.9696214 | 0.05284582 | (223)
193 | 268 | 0.1457093 | 4.104449 | 0.01885031 | 8.977291e-11 | -2.510504 | 0.04438908 | 7.902843 | 0.9649496 | 0.06461339 | (223)
194 | 269 | 0.1430456 | 4.10488 | 0.01915218 | 8.383924e-10 | -1.111242 | 0.04509995 | 7.778279 | 0.9623757 | 0.06564645 | (223)
195 | 270 | 0.1448242 | 4.104222 | 0.01925979 | 4.518554e-09 | -1.327696 | 0.04535333 | 7.734822 | 0.9684153 | 0.05558212 | (223)
196 | 272 | 0.1455626 | 4.10324 | 0.01983954 | 2.321032e-12 | -2.136941 | 0.04671854 | 7.508795 | 0.9636598 | 0.06170415 | (223)
197 | 273 | 0.1424437 | 4.104301 | 0.01874933 | 2.107641e-09 | -0.5931696 | 0.0441513 | 7.945404 | 0.9655157 | 0.06155057 | (223)
198 | 274 | 0.1433802 | 4.104685 | 0.01893247 | 2.086004e-10 | -2.471759 | 0.04458256 | 7.868547 | 0.9648425 | 0.06234499 | (223)
199 | 276 | 0.1408503 | 4.104508 | 0.0189439 | 3.595863e-09 | -1.46587 | 0.04460947 | 7.863799 | 0.968977 | 0.05294669 | (223)
200 | 277 | 0.1459059 | 4.103379 | 0.0191949 | 4.633116e-11 | -3.156815 | 0.04520054 | 7.760968 | 0.9682898 | 0.05658368 | (223)
201 | 279 | 0.1461808 | 4.103599 | 0.01922886 | 1.358691e-12 | -3.239295 | 0.0452805 | 7.747262 | 0.970895 | 0.05184882 | (223)
202 | 280 | 0.1450754 | 4.104483 | 0.01898213 | 3.391387e-11 | -1.048552 | 0.0446995 | 7.847961 | 0.9626486 | 0.06795962 | (223)
203 | 281 | 0.1452154 | 4.104565 | 0.01960232 | 9.576673e-12 | -1.882077 | 0.04615994 | 7.599661 | 0.9642078 | 0.06176259 | (223)
204 | 283 | 0.1431809 | 4.103884 | 0.01874195 | 1.286129e-10 | -2.638377 | 0.04413392 | 7.948534 | 0.9736856 | 0.04678272 | (223)
205 | 284 | 0.1458772 | 4.103493 | 0.01962699 | 3.536982e-11 | -2.36657 | 0.04621802 | 7.590111 | 0.9619177 | 0.06616706 | (223)
206 | 285 | 0.1460074 | 4.104614 | 0.01907814 | 8.815582e-10 | -2.382903 | 0.0449256 | 7.808465 | 0.9685011 | 0.05703594 | (223)
207 | 287 | 0.1424028 | 4.104407 | 0.0187431 | 4.15055e-10 | -2.827224 | 0.04413663 | 7.948044 | 0.9623881 | 0.06691745 | (223)
208 | 288 | 0.1464488 | 4.103651 | 0.01922072 | 5.911938e-11 | -3.09748 | 0.04526134 | 7.750543 | 0.968492 | 0.05654436 | (223)
209 | 290 | 0.1491959 | 4.103837 | 0.01943107 | 1.325082e-10 | -3.792614 | 0.04575667 | 7.66664 | 0.9725746 | 0.04992046 | (223)
210 | 291 | 0.1437501 | 4.104625 | 0.018905 | 3.14952e-11 | -0.1936449 | 0.04451788 | 7.879979 | 0.9728858 | 0.04835948 | (223)
211 | 292 | 0.1429808 | 4.1048 | 0.01870216 | 6.380869e-10 | -2.936832 | 0.04404023 | 7.965442 | 0.9680426 | 0.0571919 | (223)
212 | 294 | 0.1500435 | 4.10334 | 0.01969328 | 9.673988e-10 | -3.5527 | 0.04637413 | 7.564562 | 0.9708089 | 0.05269431 | (223)
213 | 295 | 0.1465479 | 4.103242 | 0.01944291 | 2.530294e-08 | -3.064512 | 0.04578456 | 7.661971 | 0.9739491 | 0.04568884 | (223)
214 | 297 | 0.1439273 | 4.104618 | 0.01921039 | 3.782274e-11 | -1.203538 | 0.04523701 | 7.754711 | 0.9637692 | 0.06357793 | (223)
215 | 298 | 0.1433624 | 4.104263 | 0.01865359 | 4.697287e-11 | -2.246322 | 0.04392585 | 7.986184 | 0.9712595 | 0.05181388 | (223)
216 | 299 | 0.1474675 | 4.103479 | 0.01923586 | 7.830838e-10 | -3.923457 | 0.045297 | 7.744441 | 0.9738009 | 0.04723607 | (223)
217 | 301 | 0.1481242 | 4.103439 | 0.01942531 | 5.432765e-12 | -3.649392 | 0.0457431 | 7.668915 | 0.9720523 | 0.05018006 | (223)
218 | 302 | 0.146186 | 4.104824 | 0.01878894 | 4.735101e-14 | -2.066361 | 0.04424456 | 7.928656 | 0.9744556 | 0.04725295 | (223)
219 | 303 | 0.1450267 | 4.104515 | 0.01904592 | 6.215561e-11 | -2.779803 | 0.04484972 | 7.821675 | 0.9663449 | 0.0603411 | (223)
220 | 305 | 0.142265 | 4.104121 | 0.01900602 | 2.007014e-10 | -2.797361 | 0.04475576 | 7.838096 | 0.9785869 | 0.03657467 | (223)
221 | 306 | 0.1435122 | 4.103726 | 0.01917661 | 9.212116e-10 | -2.191107 | 0.04515747 | 7.768371 | 0.9680174 | 0.0554894 | (223)
222 | 307 | 0.1455918 | 4.103699 | 0.01911369 | 6.132023e-11 | -2.835284 | 0.04500931 | 7.793942 | 0.9741976 | 0.04593857 | (223)
223 | 309 | 0.1447369 | 4.104691 | 0.0192009 | 8.660039e-11 | -1.788435 | 0.04521467 | 7.758542 | 0.9668461 | 0.05859689 | (223)
224 | 310 | 0.1426176 | 4.104512 | 0.01866047 | 1.539791e-08 | -3.294732 | 0.04394205 | 7.98324 | 0.9708544 | 0.05185833 | (223)
225 | 312 | 0.1440289 | 4.104098 | 0.0187184 | 1.15926e-10 | -2.880679 | 0.04407847 | 7.958533 | 0.9774556 | 0.0404642 | (223)
226 | 313 | 0.1479226 | 4.103626 | 0.01938501 | 1.196844e-10 | -3.253871 | 0.04564821 | 7.684857 | 0.9695311 | 0.05495867 | (223)
227 | 314 | 0.1454387 | 4.104649 | 0.01914119 | 1.285874e-09 | -1.753643 | 0.04507406 | 7.782745 | 0.9673021 | 0.05861643 | (223)
228 | 316 | 0.143129 | 4.1045 | 0.01888574 | 2.381645e-11 | -1.693165 | 0.04447253 | 7.888015 | 0.9670444 | 0.05844551 | (223)
229 | 317 | 0.1457663 | 4.103755 | 0.01920542 | 3.633849e-10 | -3.595365 | 0.04522531 | 7.756717 | 0.9751868 | 0.04380924 | (223)
230 | 318 | 0.1459487 | 4.103677 | 0.01903074 | 3.878978e-10 | -3.093342 | 0.04481398 | 7.827914 | 0.9770275 | 0.04123282 | (223)
231 | 320 | 0.1438288 | 4.10484 | 0.01878097 | 4.267501e-10 | -0.8239188 | 0.0442258 | 7.93202 | 0.9688104 | 0.05639956 | (223)
232 | 321 | 0.1410643 | 4.10495 | 0.01891588 | 3.433031e-09 | -2.313438 | 0.0445435 | 7.875445 | 0.9664491 | 0.0576047 | (223)
233 | 323 | 0.1436843 | 4.103869 | 0.01895794 | 7.933654e-13 | -2.966159 | 0.04464254 | 7.857974 | 0.9790889 | 0.03653553 | (223)
234 | 324 | 0.1458868 | 4.104013 | 0.0194973 | 6.403661e-11 | -2.747992 | 0.04591263 | 7.640597 | 0.9703999 | 0.0515032 | (223)
235 | 325 | 0.1445043 | 4.104624 | 0.01906821 | 1.204069e-10 | -2.203016 | 0.04490221 | 7.812532 | 0.9689759 | 0.05506815 | (223)
236 | 327 | 0.1470286 | 4.104635 | 0.01911727 | 6.117636e-10 | -2.224262 | 0.04501774 | 7.792483 | 0.9714909 | 0.05204531 | (223)
237 | 328 | 0.145743 | 4.104314 | 0.01887521 | 1.230449e-10 | -1.827199 | 0.04444772 | 7.892417 | 0.9772526 | 0.04141169 | (223)
238 | 329 | 0.1471783 | 4.10398 | 0.0191734 | 3.723016e-11 | -2.701716 | 0.0451499 | 7.769673 | 0.9742194 | 0.04671301 | (223)
239 | 331 | 0.1481178 | 4.103485 | 0.01960654 | 3.764344e-11 | -4.544422 | 0.04616987 | 7.598028 | 0.9658925 | 0.06055734 | (223)
240 | 332 | 0.1482666 | 4.104603 | 0.01929365 | 4.601547e-11 | -3.539377 | 0.04543308 | 7.721245 | 0.9693174 | 0.05607001 | (223)
241 | 333 | 0.1437456 | 4.104842 | 0.01865715 | 3.593143e-09 | -2.6381 | 0.04393422 | 7.984663 | 0.9694669 | 0.05540364 | (223)
242 | 335 | 0.1460951 | 4.104379 | 0.01892812 | 3.557743e-11 | -1.809332 | 0.04457233 | 7.870353 | 0.970873 | 0.05340686 | (223)
243 | 336 | 0.1484461 | 4.103808 | 0.01975651 | 6.058576e-11 | -3.492135 | 0.04652303 | 7.54035 | 0.9677409 | 0.05692591 | (223)
244 | 338 | 0.1445727 | 4.104619 | 0.01907734 | 1.490458e-11 | -2.485146 | 0.0449237 | 7.808794 | 0.9700789 | 0.05301725 | (223)
245 | 339 | 0.1449283 | 4.104792 | 0.0190342 | 1.10363e-10 | -2.099294 | 0.04482212 | 7.826492 | 0.9662265 | 0.06067062 | (223)
246 | 340 | 0.1464768 | 4.104632 | 0.01904354 | 1.231025e-09 | -2.186638 | 0.04484411 | 7.822654 | 0.9681975 | 0.05817541 | (223)
247 | 342 | 0.1441181 | 4.103671 | 0.01902674 | 1.364148e-11 | -2.572801 | 0.04480456 | 7.829559 | 0.9803117 | 0.03439972 | (223)
248 | 343 | 0.1482471 | 4.103562 | 0.01953086 | 8.422185e-11 | -2.526585 | 0.04599165 | 7.62747 | 0.9634839 | 0.06591905 | (223)
249 | 344 | 0.1463011 | 4.104773 | 0.01946762 | 1.559022e-10 | -2.363021 | 0.04584275 | 7.652245 | 0.9671264 | 0.05797832 | (223)
250 | 346 | 0.145197 | 4.104446 | 0.01926049 | 5.725487e-11 | -3.05896 | 0.045355 | 7.734538 | 0.9664963 | 0.05909355 | (223)
251 | 347 | 0.1444916 | 4.104058 | 0.01923404 | 3.496281e-11 | -2.69477 | 0.0452927 | 7.745176 | 0.9744422 | 0.04439627 | (223)
252 | 349 | 0.1487159 | 4.10313 | 0.01951384 | 1.607801e-10 | -3.05842 | 0.04595159 | 7.63412 | 0.9710728 | 0.05209993 | (223)
253 | 350 | 0.1469725 | 4.104014 | 0.01953205 | 2.275397e-10 | -3.723574 | 0.04599445 | 7.627005 | 0.970955 | 0.05097658 | (223)
254 | 351 | 0.1463137 | 4.104193 | 0.01911702 | 5.498957e-10 | -3.011755 | 0.04501713 | 7.792587 | 0.9732185 | 0.04819941 | (223)
255 | 353 | 0.1427756 | 4.103619 | 0.0188633 | 3.165301e-12 | -2.366088 | 0.04441968 | 7.8974 | 0.9734607 | 0.04647662 | (223)
256 | 354 | 0.1456875 | 4.103623 | 0.01937606 | 2.185458e-10 | -3.13015 | 0.04562714 | 7.688405 | 0.9758165 | 0.04207707 | (223)
257 | 355 | 0.1451294 | 4.104392 | 0.01960274 | 9.002515e-11 | -2.738677 | 0.04616093 | 7.599499 | 0.9666634 | 0.05715558 | (223)
258 | 357 | 0.1461798 | 4.104118 | 0.01911275 | 4.691803e-13 | -2.289762 | 0.04500709 | 7.794325 | 0.9798987 | 0.03594877 | (223)
259 | 358 | 0.1490183 | 4.103429 | 0.01970371 | 1.344358e-11 | -3.747184 | 0.04639869 | 7.560556 | 0.9628864 | 0.06653085 | (223)
260 | 360 | 0.1435333 | 4.104538 | 0.01871977 | 1.354113e-10 | -0.8698351 | 0.04408168 | 7.957953 | 0.9745927 | 0.04569865 | (223)
261 | 361 | 0.1436593 | 4.104316 | 0.01940516 | 2.057539e-09 | -3.818074 | 0.04569567 | 7.676876 | 0.9735124 | 0.04476 | (223)
262 | 362 | 0.1423827 | 4.104776 | 0.01874553 | 3.080843e-09 | -1.338067 | 0.04414234 | 7.947017 | 0.9684638 | 0.05598056 | (223)
263 | 364 | 0.1449179 | 4.103815 | 0.01892374 | 1.432194e-10 | -2.249345 | 0.044562 | 7.872177 | 0.9756266 | 0.04368931 | (223)
264 | 365 | 0.1416567 | 4.103825 | 0.0185604 | 3.41897e-10 | -3.219912 | 0.0437064 | 8.026283 | 0.9793687 | 0.03617364 | (223)
265 | 366 | 0.1436483 | 4.104526 | 0.01845842 | 1.21959e-10 | -1.498613 | 0.04346625 | 8.070629 | 0.9745562 | 0.0467618 | (223)
266 | 368 | 0.143731 | 4.104553 | 0.01883262 | 1.803058e-10 | -2.473926 | 0.04434744 | 7.910264 | 0.9715934 | 0.05068433 | (223)
267 | 369 | 0.1450976 | 4.103987 | 0.01863662 | 1.568309e-09 | -3.178372 | 0.04388588 | 7.993458 | 0.9785125 | 0.03933621 | (223)
268 | 371 | 0.145759 | 4.10428 | 0.01907275 | 4.516287e-11 | -3.111989 | 0.04491289 | 7.810674 | 0.9743753 | 0.04587153 | (223)
269 | 372 | 0.1464103 | 4.103902 | 0.0191139 | 8.016536e-10 | -2.764743 | 0.0450098 | 7.793856 | 0.9775722 | 0.04026215 | (223)
270 | 373 | 0.1436625 | 4.104765 | 0.01890248 | 8.024431e-11 | -2.99229 | 0.04451193 | 7.881032 | 0.9717924 | 0.04992188 | (223)
271 | 375 | 0.1435784 | 4.10483 | 0.0185954 | 1.232449e-10 | -1.91778 | 0.04378883 | 8.011174 | 0.969956 | 0.05474546 | (223)
272 | 376 | 0.1463646 | 4.103771 | 0.0188709 | 1.571591e-09 | -2.661959 | 0.04443758 | 7.894217 | 0.9718636 | 0.051813 | (223)
273 | 377 | 0.1454931 | 4.104428 | 0.01870268 | 7.435164e-13 | -3.369013 | 0.04404144 | 7.965224 | 0.97739 | 0.04143845 | (223)
274 | 379 | 0.1415941 | 4.10507 | 0.01854685 | 1.092054e-11 | -2.353374 | 0.0436745 | 8.032146 | 0.9701048 | 0.05313024 | (223)
275 | 380 | 0.1452953 | 4.104903 | 0.01882594 | 1.123881e-08 | -1.076133 | 0.04433169 | 7.913074 | 0.9747012 | 0.04620464 | (223)
276 | 382 | 0.1458716 | 4.104403 | 0.01892275 | 2.542668e-10 | -2.509371 | 0.04455966 | 7.87259 | 0.9734343 | 0.04836103 | (223)
277 | 383 | 0.148166 | 4.104056 | 0.01950061 | 3.601474e-10 | -2.638483 | 0.04592042 | 7.639302 | 0.9706046 | 0.05276498 | (223)
278 | 384 | 0.1423204 | 4.105086 | 0.01867679 | 4.121092e-11 | -1.261878 | 0.04398048 | 7.976265 | 0.9709802 | 0.0516516 | (223)
279 | 386 | 0.141152 | 4.105289 | 0.01860003 | 1.271439e-10 | -1.775705 | 0.04379972 | 8.009183 | 0.9652142 | 0.06158183 | (223)
280 | 387 | 0.1437446 | 4.104216 | 0.0186301 | 5.985046e-12 | -2.918493 | 0.04387053 | 7.996256 | 0.979739 | 0.03640691 | (223)
281 | 388 | 0.1450521 | 4.104563 | 0.01932178 | 2.025463e-11 | -2.138322 | 0.04549931 | 7.710005 | 0.9647702 | 0.06197993 | (223)
282 | 390 | 0.1429011 | 4.105173 | 0.01858016 | 4.167139e-11 | -1.626968 | 0.04375293 | 8.017748 | 0.9707235 | 0.05292573 | (223)
283 | 391 | 0.144126 | 4.105373 | 0.01885134 | 6.197667e-10 | -1.825003 | 0.04439151 | 7.90241 | 0.9674778 | 0.05865425 | (223)
284 | 392 | 0.1444204 | 4.105157 | 0.0189164 | 4.538786e-11 | -2.644372 | 0.04454471 | 7.875232 | 0.9686161 | 0.05633045 | (223)
285 | 394 | 0.1471919 | 4.104299 | 0.01870533 | 1.587535e-10 | -2.927475 | 0.04404769 | 7.964094 | 0.9753892 | 0.04630322 | (223)
286 | 395 | 0.1490166 | 4.10411 | 0.01933325 | 1.486853e-10 | -1.834921 | 0.04552633 | 7.70543 | 0.9732263 | 0.04927422 | (223)
287 | 397 | 0.1444366 | 4.10537 | 0.01901329 | 2.373287e-09 | -2.977275 | 0.04477288 | 7.835098 | 0.9691697 | 0.05484706 | (223)
288 | 398 | 0.1447695 | 4.10533 | 0.01883266 | 9.442447e-14 | -2.715585 | 0.04434752 | 7.910249 | 0.9733212 | 0.04822201 | (223)
289 | 399 | 0.1430272 | 4.105377 | 0.01853152 | 5.044631e-11 | -2.144487 | 0.04363839 | 8.038792 | 0.9723888 | 0.0500655 | (223)
290 | 401 | 0.1456491 | 4.104203 | 0.01904801 | 9.711382e-11 | -2.840993 | 0.04485463 | 7.82082 | 0.9741251 | 0.04638482 | (223)
291 | 402 | 0.1463633 | 4.104266 | 0.01894896 | 8.304579e-11 | -3.790002 | 0.0446214 | 7.861698 | 0.973041 | 0.04914614 | (223)
292 | 403 | 0.1451162 | 4.105542 | 0.01890065 | 4.31585e-09 | -2.011765 | 0.04450763 | 7.881793 | 0.9670779 | 0.0599593 | (223)
293 | 405 | 0.1435961 | 4.105443 | 0.01847586 | 6.777079e-12 | -1.754569 | 0.04350732 | 8.063009 | 0.9717618 | 0.05193871 | (223)
294 | 406 | 0.1478085 | 4.104795 | 0.01937395 | 1.044411e-10 | -3.5023 | 0.04562216 | 7.689245 | 0.9731605 | 0.04824988 | (223)
295 | 408 | 0.1453645 | 4.104704 | 0.01914397 | 9.452389e-11 | -1.927976 | 0.04508061 | 7.781615 | 0.9703132 | 0.0529651 | (223)
296 | 409 | 0.1428052 | 4.105166 | 0.01852522 | 7.869637e-10 | -1.143101 | 0.04362355 | 8.041526 | 0.966471 | 0.06115676 | (223)
297 | 410 | 0.1454026 | 4.105249 | 0.01886469 | 8.3968e-11 | -1.740248 | 0.04442295 | 7.896818 | 0.970667 | 0.05362019 | (223)
298 | 413 | 0.1466578 | 4.105762 | 0.01919127 | 6.513218e-11 | -2.133473 | 0.04519199 | 7.762437 | 0.9695521 | 0.05515598 | (223)
299 | 415 | 0.1428575 | 4.105775 | 0.01851186 | 3.52684e-10 | -0.9777921 | 0.04359209 | 8.04733 | 0.9673029 | 0.05974838 | (223)
300 | 416 | 0.1459969 | 4.104799 | 0.01915759 | 1.956995e-10 | -2.717507 | 0.04511269 | 7.776082 | 0.9727471 | 0.04877006 | (223)
301 | 417 | 0.1445542 | 4.104956 | 0.01906614 | 4.992181e-09 | -1.379498 | 0.04489732 | 7.813383 | 0.9688812 | 0.05543258 | (223)
302 | 419 | 0.1433913 | 4.106011 | 0.01841251 | 7.413429e-10 | -1.480392 | 0.04335814 | 8.090751 | 0.9661481 | 0.06285364 | (223)
303 | 420 | 0.1459742 | 4.105545 | 0.01898188 | 1.564779e-10 | -1.649915 | 0.04469891 | 7.848065 | 0.9686612 | 0.05732817 | (223)
304 | 421 | 0.1462957 | 4.104857 | 0.01929861 | 2.802855e-09 | -2.382526 | 0.04544475 | 7.719262 | 0.9651253 | 0.06249435 | (223)
305 | 423 | 0.1432056 | 4.104976 | 0.01870962 | 3.417776e-10 | -1.835585 | 0.0440578 | 7.962267 | 0.9729741 | 0.04839312 | (223)
306 | 424 | 0.1439027 | 4.105804 | 0.01887418 | 4.280849e-10 | -1.540522 | 0.0444453 | 7.892847 | 0.9672811 | 0.05879527 | (223)
307 | 426 | 0.1454725 | 4.105468 | 0.01875267 | 4.991952e-09 | -2.989755 | 0.04415915 | 7.943991 | 0.9643965 | 0.06599036 | (223)
308 | 427 | 0.1433531 | 4.104865 | 0.01864132 | 4.168845e-10 | -2.383032 | 0.04389695 | 7.991442 | 0.9755926 | 0.04385936 | (223)
309 | 428 | 0.1460305 | 4.104934 | 0.01924546 | 1.412819e-10 | -2.664924 | 0.0453196 | 7.740579 | 0.9697411 | 0.05396629 | (223)
310 | 430 | 0.1425119 | 4.105815 | 0.01852989 | 7.938641e-09 | -2.153896 | 0.04363455 | 8.039499 | 0.9681412 | 0.05763345 | (223)
311 | 431 | 0.1442061 | 4.10561 | 0.01850824 | 4.992007e-12 | -1.322689 | 0.04358357 | 8.048904 | 0.9668429 | 0.0617333 | (223)
312 | 432 | 0.1440158 | 4.105082 | 0.0187585 | 9.563691e-09 | -2.204373 | 0.04417288 | 7.941522 | 0.9741068 | 0.04660816 | (223)
313 | 434 | 0.1473833 | 4.104816 | 0.01945156 | 8.141982e-11 | -2.018353 | 0.04580492 | 7.658565 | 0.9601719 | 0.0719776 | (223)
314 | 435 | 0.1439012 | 4.105294 | 0.01833711 | 4.545434e-10 | -1.436912 | 0.04318059 | 8.12402 | 0.970887 | 0.0544938 | (223)
315 | 436 | 0.146835 | 4.105507 | 0.01865473 | 1.597167e-12 | -1.729454 | 0.04392854 | 7.985695 | 0.9741239 | 0.04892704 | (223)
316 | 438 | 0.1442283 | 4.106237 | 0.01838342 | 3.927479e-10 | -0.6700222 | 0.04328965 | 8.103553 | 0.963182 | 0.0696919 | (223)
317 | 439 | 0.1425378 | 4.105181 | 0.01879333 | 5.898788e-10 | -1.345595 | 0.04425491 | 7.926802 | 0.9713107 | 0.05070299 | (223)
318 | 441 | 0.1472664 | 4.104626 | 0.01925276 | 3.97562e-11 | -2.801567 | 0.04533679 | 7.737644 | 0.9730833 | 0.04859387 | (223)
319 | 442 | 0.1470112 | 4.105813 | 0.01880974 | 4.60309e-11 | -2.606664 | 0.04429355 | 7.919888 | 0.9745553 | 0.04750416 | (223)
320 | 443 | 0.1457355 | 4.105698 | 0.01896017 | 1.524307e-10 | -1.856372 | 0.04464779 | 7.857051 | 0.971311 | 0.05224018 | (223)
321 | 445 | 0.1434114 | 4.105239 | 0.01831835 | 3.698286e-11 | -2.38926 | 0.04313643 | 8.132336 | 0.9766131 | 0.0431835 | (223)
322 | 446 | 0.1432241 | 4.105141 | 0.01900805 | 1.619356e-10 | -2.339668 | 0.04476053 | 7.83726 | 0.9709975 | 0.05072067 | (223)
323 | 447 | 0.1444609 | 4.105819 | 0.01864513 | 4.365778e-09 | -1.884905 | 0.04390593 | 7.989807 | 0.9766168 | 0.04270914 | (223)
324 | 449 | 0.145396 | 4.106176 | 0.01875724 | 4.925504e-11 | -2.124824 | 0.04416992 | 7.942054 | 0.968221 | 0.05874632 | (223)
325 | 450 | 0.1434738 | 4.105749 | 0.01843682 | 2.20546e-09 | -1.561598 | 0.04341538 | 8.080084 | 0.9719733 | 0.0516606 | (223)
326 | 452 | 0.1446704 | 4.105059 | 0.01864725 | 1.362682e-09 | -1.940032 | 0.04391091 | 7.988902 | 0.973625 | 0.04841427 | (223)
327 | 453 | 0.1439864 | 4.106003 | 0.01830645 | 5.738502e-10 | -1.868665 | 0.0431084 | 8.137624 | 0.9714893 | 0.05350786 | (223)
328 | 454 | 0.1456182 | 4.105928 | 0.01891545 | 1.062279e-10 | -1.647073 | 0.04454248 | 7.875627 | 0.9706512 | 0.05362916 | (223)
329 | 456 | 0.1407225 | 4.105923 | 0.01795698 | 9.894285e-11 | -2.0327 | 0.04228545 | 8.295997 | 0.9764209 | 0.04328827 | (223)
330 | 457 | 0.1461138 | 4.10503 | 0.01887657 | 1.211675e-10 | -3.197306 | 0.04445092 | 7.891849 | 0.9675884 | 0.05972419 | (223)
331 | 458 | 0.1434492 | 4.106638 | 0.01855479 | 1.536942e-10 | -2.335189 | 0.04369319 | 8.028709 | 0.9664677 | 0.06147227 | (223)
332 | 460 | 0.1405605 | 4.106958 | 0.01817289 | 7.558515e-11 | -0.5109898 | 0.04279388 | 8.197432 | 0.9695294 | 0.05542248 | (223)
333 | 461 | 0.1451762 | 4.105747 | 0.01867096 | 1.155454e-10 | -2.703111 | 0.04396676 | 7.978754 | 0.9712787 | 0.05305472 | (223)
334 | 463 | 0.1452792 | 4.105784 | 0.01834706 | 6.091781e-09 | -1.188936 | 0.04320402 | 8.119613 | 0.9769388 | 0.04373378 | (223)
335 | 464 | 0.1430698 | 4.106344 | 0.01851518 | 1.137979e-14 | -0.9542554 | 0.04359991 | 8.045886 | 0.9663853 | 0.06167841 | (223)
336 | 465 | 0.1428625 | 4.106317 | 0.01823263 | 1.253353e-11 | -1.530146 | 0.04293456 | 8.170572 | 0.9670484 | 0.06160283 | (223)
337 | 467 | 0.1438058 | 4.105009 | 0.01870677 | 1.240356e-10 | -2.062392 | 0.04405108 | 7.963481 | 0.9713294 | 0.05184432 | (223)
338 | 468 | 0.1458482 | 4.106255 | 0.01851951 | 1.739379e-10 | -0.5782059 | 0.04361011 | 8.044006 | 0.9714608 | 0.05416907 | (223)
339 | 470 | 0.1442494 | 4.106797 | 0.01843708 | 3.071987e-13 | -2.817635 | 0.04341602 | 8.079966 | 0.9695537 | 0.05677458 | (223)
340 | 471 | 0.1417262 | 4.106476 | 0.01796259 | 1.901568e-11 | -2.528989 | 0.04229867 | 8.293404 | 0.9703152 | 0.05557255 | (223)
341 | 472 | 0.1457222 | 4.105956 | 0.01877216 | 3.717477e-10 | -2.021166 | 0.04420505 | 7.935743 | 0.9672118 | 0.0608776 | (223)
342 | 474 | 0.1446473 | 4.106378 | 0.01789743 | 7.584211e-09 | -2.173272 | 0.04214522 | 8.3236 | 0.9755122 | 0.04779948 | (223)
343 | 475 | 0.1419698 | 4.106657 | 0.01790784 | 3.958722e-12 | -1.8019 | 0.04216974 | 8.318759 | 0.9697178 | 0.05728036 | (223)
344 | 476 | 0.1401707 | 4.10663 | 0.01809994 | 1.171658e-09 | -0.9391972 | 0.0426221 | 8.23047 | 0.9717651 | 0.05120834 | (223)
345 | 478 | 0.1426431 | 4.106307 | 0.01803551 | 1.017353e-11 | -1.889646 | 0.04247038 | 8.259874 | 0.9779315 | 0.04131985 | (223)
346 | 479 | 0.1423791 | 4.106321 | 0.01806563 | 5.469969e-11 | -1.458946 | 0.04254132 | 8.2461 | 0.9709177 | 0.05455509 | (223)
347 | 481 | 0.1443832 | 4.107257 | 0.01834456 | 6.431489e-11 | -0.4574954 | 0.04319814 | 8.120719 | 0.9593439 | 0.077762 | (223)
348 | 482 | 0.140632 | 4.106502 | 0.01843613 | 1.234164e-08 | -0.9060207 | 0.04341376 | 8.080385 | 0.9626865 | 0.06685029 | (223)
349 | 483 | 0.1442606 | 4.105794 | 0.01892077 | 1.265498e-10 | -2.490143 | 0.04455501 | 7.873411 | 0.9651198 | 0.06274016 | (223)
350 | 485 | 0.1424942 | 4.106691 | 0.01771547 | 3.28027e-11 | -0.6869365 | 0.04171675 | 8.40909 | 0.9760134 | 0.04627336 | (223)
351 | 486 | 0.1441613 | 4.106716 | 0.0184886 | 7.130962e-13 | -0.7625326 | 0.04353733 | 8.057452 | 0.9703285 | 0.05521561 | (223)
352 | 487 | 0.14016 | 4.106316 | 0.01764754 | 3.442404e-09 | -1.143198 | 0.04155679 | 8.441459 | 0.9788319 | 0.03957027 | (223)
353 | 489 | 0.1439342 | 4.106166 | 0.01811226 | 1.044602e-09 | -3.033926 | 0.04265111 | 8.224872 | 0.9797461 | 0.03819602 | (223)
354 | 490 | 0.1418677 | 4.10673 | 0.01808244 | 1.141981e-09 | -0.5514259 | 0.0425809 | 8.238434 | 0.9647042 | 0.0662182 | (223)
355 | 492 | 0.1396518 | 4.106965 | 0.01763284 | 2.640874e-09 | -1.336129 | 0.04152216 | 8.448499 | 0.9725259 | 0.05138386 | (223)
356 | 493 | 0.1440868 | 4.106232 | 0.01850755 | 1.200374e-10 | -2.350742 | 0.04358194 | 8.049203 | 0.9719275 | 0.05181176 | (223)
357 | 494 | 0.1426561 | 4.106681 | 0.01762064 | 3.070363e-10 | -1.036056 | 0.04149343 | 8.454349 | 0.9754741 | 0.04779577 | (223)
358 | 496 | 0.1417179 | 4.107322 | 0.0178957 | 1.423999e-09 | -0.3765541 | 0.04214114 | 8.324405 | 0.9676624 | 0.06135569 | (223)
359 | 497 | 0.1421221 | 4.106845 | 0.01802487 | 2.477488e-09 | -0.825721 | 0.04244531 | 8.264751 | 0.9730971 | 0.0504341 | (223)
360 | 498 | 0.1438341 | 4.106608 | 0.01810054 | 1.991178e-10 | -2.202979 | 0.0426235 | 8.230199 | 0.974131 | 0.049155 | (223)
361 | 500 | 0.1434246 | 4.105725 | 0.01902547 | 1.517257e-10 | -2.588255 | 0.04480156 | 7.830084 | 0.9696269 | 0.05326774 | (223)
362 | 501 | 0.1417342 | 4.107026 | 0.0181574 | 9.118216e-10 | -2.088796 | 0.04275741 | 8.204423 | 0.9680238 | 0.05911515 | (223)
363 | 503 | 0.1444115 | 4.10673 | 0.01855961 | 7.690465e-11 | -2.924232 | 0.04370454 | 8.026624 | 0.9659009 | 0.0633008 | (223)
364 | 504 | 0.1400834 | 4.107049 | 0.01753396 | 2.062767e-10 | -0.6463829 | 0.04128932 | 8.496142 | 0.9764145 | 0.04464831 | (223)
365 | 505 | 0.1451224 | 4.106148 | 0.01861595 | 7.926053e-10 | -1.768724 | 0.04383721 | 8.002333 | 0.970698 | 0.05450566 | (223)
366 | 507 | 0.1445317 | 4.107389 | 0.01797835 | 6.345108e-11 | -1.346662 | 0.04233577 | 8.286136 | 0.9701257 | 0.05828917 | (223)
367 | 508 | 0.1436238 | 4.107312 | 0.01827282 | 1.918687e-11 | -2.393501 | 0.04302919 | 8.152603 | 0.9671098 | 0.0618821 | (223)
368 | 509 | 0.1421366 | 4.106958 | 0.01815321 | 8.664874e-11 | -2.143462 | 0.04274754 | 8.206319 | 0.9761241 | 0.04403304 | (223)
369 | 511 | 0.1443569 | 4.106108 | 0.01875954 | 1.348098e-10 | -3.225447 | 0.04417533 | 7.941082 | 0.9706152 | 0.05327034 | (223)
370 | 512 | 0.142517 | 4.106948 | 0.01823394 | 6.013444e-09 | -1.553837 | 0.04293764 | 8.169986 | 0.9739727 | 0.04809549 | (223)
371 | 514 | 0.1422563 | 4.107548 | 0.01810324 | 5.408568e-11 | -1.27828 | 0.04262988 | 8.228968 | 0.9726517 | 0.05102658 | (223)
372 | 515 | 0.1437464 | 4.107224 | 0.01848553 | 1.010858e-13 | -1.135365 | 0.04353011 | 8.058789 | 0.9673295 | 0.06061979 | (223)
373 | 516 | 0.1402569 | 4.10679 | 0.01827234 | 2.569068e-10 | -1.067537 | 0.04302807 | 8.152816 | 0.9689045 | 0.05580766 | (223)
374 | 518 | 0.1422476 | 4.106961 | 0.01831851 | 9.941036e-10 | -1.703477 | 0.0431368 | 8.132267 | 0.971724 | 0.05178884 | (223)
375 | 519 | 0.1414967 | 4.107535 | 0.01795038 | 1.809664e-14 | -0.1469729 | 0.04226991 | 8.299046 | 0.9701653 | 0.05605475 | (223)
376 | 520 | 0.1422904 | 4.107829 | 0.0184041 | 9.860472e-09 | -1.218264 | 0.04333834 | 8.094448 | 0.9638806 | 0.06636452 | (223)
377 | 522 | 0.142711 | 4.107086 | 0.01826146 | 3.979037e-09 | -2.00202 | 0.04300244 | 8.157675 | 0.9693043 | 0.05697353 | (223)
378 | 523 | 0.1429665 | 4.106254 | 0.01939495 | 9.358736e-12 | -2.574536 | 0.04567161 | 7.680919 | 0.9659352 | 0.05784227 | (223)
379 | 524 | 0.143905 | 4.107075 | 0.0180338 | 1.995507e-09 | -1.490111 | 0.04246636 | 8.260654 | 0.9713809 | 0.05499748 | (223)
380 | 526 | 0.1434685 | 4.107601 | 0.01841386 | 3.029421e-11 | -1.125558 | 0.04336134 | 8.090155 | 0.96591 | 0.06349892 | (223)
381 | 527 | 0.1390007 | 4.107378 | 0.01781407 | 2.294807e-08 | -0.8004822 | 0.04194892 | 8.36255 | 0.9748292 | 0.04587789 | (223)
382 | 529 | 0.1448376 | 4.106093 | 0.01918038 | 6.290646e-11 | -2.382958 | 0.04516634 | 7.766845 | 0.9586433 | 0.07394077 | (223)
383 | 530 | 0.1431292 | 4.107403 | 0.01832535 | 4.685091e-11 | -2.254483 | 0.0431529 | 8.129232 | 0.9629022 | 0.0693377 | (223)
384 | 531 | 0.1409127 | 4.107304 | 0.0180954 | 2.543063e-09 | -0.06935576 | 0.04261141 | 8.232535 | 0.9612569 | 0.07198376 | (223)
385 | 533 | 0.1424172 | 4.107129 | 0.018153 | 5.487499e-12 | -1.639712 | 0.04274706 | 8.206411 | 0.9690601 | 0.05777137 | (223)
386 | 534 | 0.1442583 | 4.106367 | 0.01913019 | 1.18889e-10 | -2.816592 | 0.04504816 | 7.78722 | 0.9632086 | 0.06516648 | (223)
387 | 536 | 0.1424346 | 4.107244 | 0.01833567 | 3.20321e-11 | -1.266105 | 0.0431772 | 8.124657 | 0.9678165 | 0.05932183 | (223)
388 | 537 | 0.1449243 | 4.107151 | 0.01859951 | 1.51908e-10 | -2.309919 | 0.0437985 | 8.009406 | 0.9671747 | 0.06118944 | (223)
389 | 538 | 0.1450603 | 4.106599 | 0.01844437 | 1.077658e-08 | -1.773679 | 0.04343316 | 8.076776 | 0.974485 | 0.04793807 | (223)
390 | 540 | 0.1447667 | 4.106598 | 0.0189136 | 1.168032e-11 | -2.523026 | 0.04453812 | 7.876398 | 0.9631806 | 0.06692927 | (223)
391 | 541 | 0.1412134 | 4.10724 | 0.01830677 | 3.363823e-10 | -1.376997 | 0.04310915 | 8.137482 | 0.9699514 | 0.05443595 | (223)
392 | 542 | 0.1438596 | 4.107537 | 0.01874329 | 2.1255e-11 | -1.455453 | 0.04413709 | 7.947963 | 0.9621601 | 0.0691734 | (223)
393 | 544 | 0.1400003 | 4.107255 | 0.01770878 | 4.073186e-12 | -2.030186 | 0.04170098 | 8.412271 | 0.9773043 | 0.04213297 | (223)
394 | 545 | 0.144139 | 4.106624 | 0.01847233 | 1.213472e-09 | -3.536634 | 0.04349902 | 8.064547 | 0.9689681 | 0.05755027 | (223)
395 | 546 | 0.143702 | 4.106756 | 0.01835459 | 3.533787e-09 | -1.952085 | 0.04322175 | 8.116283 | 0.9710776 | 0.05389946 | (223)
396 | 548 | 0.1457534 | 4.107572 | 0.01877192 | 3.407206e-09 | -1.44563 | 0.0442045 | 7.935842 | 0.9681787 | 0.05920902 | (223)
397 | 549 | 0.1435189 | 4.106817 | 0.01861449 | 1.192244e-10 | -1.325263 | 0.04383378 | 8.002958 | 0.9697629 | 0.05515294 | (223)
398 | 551 | 0.14589 | 4.106446 | 0.01867413 | 4.150932e-09 | -2.104819 | 0.04397421 | 7.977401 | 0.9678583 | 0.06028207 | (223)
399 | 552 | 0.1402652 | 4.10751 | 0.0179961 | 1.561771e-08 | -1.446761 | 0.04237758 | 8.277961 | 0.9696899 | 0.05562504 | (223)
400 | 553 | 0.1440243 | 4.107895 | 0.01833391 | 1.501277e-11 | -1.471388 | 0.04317307 | 8.125435 | 0.9633292 | 0.06945172 | (223)
401 | 555 | 0.143945 | 4.107234 | 0.01833665 | 1.286392e-10 | -2.598287 | 0.04317952 | 8.124221 | 0.9696981 | 0.05678472 | (223)
402 | 556 | 0.1480174 | 4.107064 | 0.01884787 | 1.526335e-11 | -2.363864 | 0.04438334 | 7.903865 | 0.9667463 | 0.0633678 | (223)
403 | 558 | 0.1427303 | 4.107893 | 0.01817012 | 6.728723e-11 | -2.317494 | 0.04278736 | 8.198682 | 0.9705247 | 0.05508867 | (223)
404 | 559 | 0.1457114 | 4.107635 | 0.01875235 | 2.153333e-12 | -1.547145 | 0.0441584 | 7.944127 | 0.9680442 | 0.05952076 | (223)
405 | 560 | 0.1433705 | 4.107155 | 0.01835101 | 3.59397e-11 | -1.564728 | 0.04321333 | 8.117864 | 0.9728022 | 0.05043532 | (223)
406 | 562 | 0.145953 | 4.106955 | 0.01907984 | 1.518485e-10 | -1.23669 | 0.04492959 | 7.80777 | 0.9593926 | 0.07453869 | (223)
407 | 563 | 0.1435494 | 4.107299 | 0.0184881 | 3.690481e-11 | -1.702684 | 0.04353615 | 8.05767 | 0.9686636 | 0.05782914 | (223)
408 | 564 | 0.1422842 | 4.107592 | 0.01886764 | 3.578312e-10 | -2.175891 | 0.04442989 | 7.895584 | 0.9608949 | 0.0692058 | (223)
409 | 566 | 0.143059 | 4.107543 | 0.01850691 | 9.390633e-11 | -1.334328 | 0.04358044 | 8.049481 | 0.9631755 | 0.06783081 | (223)
410 | 567 | 0.145981 | 4.106764 | 0.0189148 | 1.024247e-10 | -2.365459 | 0.04454094 | 7.875898 | 0.9671515 | 0.06049614 | (223)
411 | 568 | 0.1443146 | 4.106653 | 0.01872463 | 1.559996e-09 | -3.456815 | 0.04409314 | 7.955885 | 0.9675013 | 0.05925869 | (223)
412 | 570 | 0.1419152 | 4.107451 | 0.01839657 | 2.668621e-11 | -2.138024 | 0.04332062 | 8.097759 | 0.9648126 | 0.06415603 | (223)
413 | 571 | 0.1444691 | 4.107233 | 0.01878543 | 6.474802e-09 | -1.706568 | 0.04423632 | 7.930135 | 0.9656157 | 0.06289861 | (223)
414 | 573 | 0.1466297 | 4.106653 | 0.01926493 | 1.559426e-10 | -3.104196 | 0.04536544 | 7.732758 | 0.9640789 | 0.06494592 | (223)
415 | 574 | 0.143855 | 4.106698 | 0.01879805 | 3.446911e-09 | -2.281475 | 0.04426602 | 7.924813 | 0.9648896 | 0.06355072 | (223)
416 | 575 | 0.1415435 | 4.1072 | 0.01825194 | 7.036821e-11 | -1.730361 | 0.04298003 | 8.161928 | 0.9687739 | 0.05712332 | (223)
417 | 577 | 0.143503 | 4.106748 | 0.01820663 | 3.965361e-11 | -2.153934 | 0.04287333 | 8.182241 | 0.9733828 | 0.0499445 | (223)
418 | 578 | 0.144954 | 4.106519 | 0.01922545 | 2.214695e-10 | -2.025714 | 0.04527248 | 7.748635 | 0.9674374 | 0.05764177 | (223)
419 | 580 | 0.1445267 | 4.106978 | 0.01803051 | 3.986766e-11 | -1.293748 | 0.04245861 | 8.262163 | 0.9709538 | 0.05636224 | (223)
420 | 581 | 0.145425 | 4.107521 | 0.01863332 | 1.285674e-10 | -2.14741 | 0.04387811 | 7.994873 | 0.9690257 | 0.05790504 | (223)
421 | 582 | 0.1423071 | 4.10736 | 0.01842014 | 1.359468e-13 | -2.234687 | 0.04337612 | 8.087398 | 0.963078 | 0.0676636 | (223)
422 | 584 | 0.1419631 | 4.107238 | 0.01807867 | 6.32816e-12 | -2.11712 | 0.04257202 | 8.240153 | 0.9733434 | 0.04950795 | (223)
423 | 585 | 0.1443716 | 4.107206 | 0.01871194 | 6.666317e-11 | -1.765186 | 0.04406324 | 7.961282 | 0.9745788 | 0.04628601 | (223)
424 | 586 | 0.1435734 | 4.107539 | 0.01831001 | 1.555071e-10 | -2.441885 | 0.04311678 | 8.136042 | 0.9694507 | 0.0571288 | (223)
425 | 588 | 0.1448431 | 4.107615 | 0.01854898 | 4.807638e-11 | -2.312053 | 0.04367952 | 8.031223 | 0.9700839 | 0.05579724 | (223)
426 | 589 | 0.1432998 | 4.107614 | 0.01790001 | 2.762175e-09 | -2.064046 | 0.04215131 | 8.322398 | 0.9734454 | 0.05103619 | (223)
427 | 590 | 0.146309 | 4.106489 | 0.01913723 | 5.170208e-10 | -3.033369 | 0.04506474 | 7.784355 | 0.9720303 | 0.05046197 | (223)
428 | 592 | 0.1448661 | 4.107646 | 0.01820665 | 6.415679e-10 | -1.394712 | 0.04287339 | 8.182231 | 0.9758328 | 0.04620493 | (223)
429 | 593 | 0.1426178 | 4.108472 | 0.01821991 | 1.751488e-12 | -1.334901 | 0.04290462 | 8.176274 | 0.9686607 | 0.058473 | (223)
430 | 595 | 0.1404302 | 4.108056 | 0.01799761 | 2.539191e-12 | -1.785965 | 0.04238113 | 8.277267 | 0.969346 | 0.05639548 | (223)
431 | 596 | 0.1442752 | 4.107021 | 0.01854801 | 5.823241e-10 | -2.540088 | 0.04367723 | 8.031644 | 0.973933 | 0.04799736 | (223)
432 | 597 | 0.1437843 | 4.107204 | 0.01829679 | 8.054751e-11 | -1.712616 | 0.04308564 | 8.141922 | 0.9719028 | 0.05267975 | (223)
433 | 599 | 0.1426344 | 4.107898 | 0.01855107 | 8.723439e-11 | -1.578532 | 0.04368444 | 8.030319 | 0.9693242 | 0.05559977 | (223)
434 | 600 | 0.1440103 | 4.107838 | 0.01814548 | 2.832756e-11 | -1.253722 | 0.04272933 | 8.209815 | 0.9702991 | 0.05674755 | (223)
435 | 601 | 0.1449927 | 4.106878 | 0.01865218 | 4.581963e-11 | -3.297178 | 0.04392252 | 7.986789 | 0.965324 | 0.06439878 | (223)
436 | 603 | 0.142701 | 4.107617 | 0.01808413 | 4.057997e-10 | -2.454 | 0.04258487 | 8.237666 | 0.9723491 | 0.05190728 | (223)
437 | 604 | 0.1440997 | 4.108544 | 0.0183702 | 6.661656e-10 | -0.9838713 | 0.04325851 | 8.109386 | 0.9635667 | 0.06894121 | (223)
438 | 606 | 0.141601 | 4.108035 | 0.01792727 | 3.562162e-11 | -1.110768 | 0.0422155 | 8.309743 | 0.9696698 | 0.05712064 | (223)
439 | 607 | 0.1456188 | 4.107432 | 0.01848985 | 4.014011e-13 | -2.113334 | 0.04354027 | 8.056907 | 0.970974 | 0.05495116 | (223)
440 | 608 | 0.1465757 | 4.106748 | 0.01865129 | 1.142614e-11 | -2.550821 | 0.04392043 | 7.98717 | 0.9720937 | 0.05267085 | (223)
441 | 610 | 0.1435955 | 4.107724 | 0.01843952 | 5.268065e-10 | -1.37245 | 0.04342176 | 8.078897 | 0.966777 | 0.06177914 | (223)
442 | 611 | 0.1399993 | 4.107797 | 0.01807599 | 3.616907e-11 | -1.974608 | 0.04256569 | 8.241377 | 0.9704883 | 0.05351005 | (223)
443 | 612 | 0.1491524 | 4.106896 | 0.01928345 | 6.777203e-10 | -1.05071 | 0.04540906 | 7.725329 | 0.9625407 | 0.07042469 | (223)
444 | 614 | 0.1453922 | 4.107143 | 0.01854696 | 5.367373e-12 | -1.368933 | 0.04367475 | 8.032099 | 0.9687484 | 0.05890485 | (223)
445 | 615 | 0.1436264 | 4.10797 | 0.0186725 | 1.369422e-10 | -1.479338 | 0.04397038 | 7.978096 | 0.9651022 | 0.06378717 | (223)
446 | 617 | 0.1443846 | 4.108053 | 0.01841313 | 6.89176e-09 | -0.9204597 | 0.0433596 | 8.090479 | 0.9636201 | 0.0688495 | (223)
447 | 618 | 0.1429938 | 4.107494 | 0.01819475 | 2.314315e-12 | -2.653517 | 0.04284537 | 8.18758 | 0.9758123 | 0.0449893 | (223)
448 | 619 | 0.1480538 | 4.107044 | 0.01926726 | 3.394329e-11 | -2.865703 | 0.04537092 | 7.731823 | 0.9645709 | 0.06533016 | (223)
449 | 621 | 0.1420897 | 4.108315 | 0.01801126 | 7.153117e-11 | -1.846352 | 0.04241328 | 8.270993 | 0.9695185 | 0.05734464 | (223)
450 | 622 | 0.14395 | 4.108295 | 0.01837278 | 2.778167e-12 | -0.6606723 | 0.04326459 | 8.108246 | 0.9632139 | 0.06950285 | (223)
451 | 623 | 0.1478214 | 4.107228 | 0.01873019 | 2.237657e-10 | -3.619664 | 0.04410624 | 7.953522 | 0.9761101 | 0.04531456 | (223)
452 | 625 | 0.1456411 | 4.107186 | 0.01859202 | 1.604404e-10 | -1.389861 | 0.04378087 | 8.012631 | 0.9696291 | 0.05717378 | (223)
453 | 626 | 0.1428903 | 4.107991 | 0.0183328 | 1.682543e-13 | -1.671669 | 0.04317044 | 8.125929 | 0.9710734 | 0.05348313 | (223)
454 | 628 | 0.14893 | 4.107862 | 0.01905644 | 6.660261e-11 | -2.592653 | 0.0448745 | 7.817357 | 0.9642897 | 0.06791984 | (223)
455 | 629 | 0.1467412 | 4.107932 | 0.01821237 | 4.943448e-10 | -1.161655 | 0.04288685 | 8.179662 | 0.9760853 | 0.04691151 | (223)
456 | 630 | 0.144676 | 4.107468 | 0.01837624 | 1.228731e-09 | -3.150381 | 0.04327274 | 8.106719 | 0.9689109 | 0.05866806 | (223)
457 | 632 | 0.142171 | 4.108025 | 0.0184279 | 4.778755e-11 | -2.455691 | 0.04339438 | 8.083995 | 0.9700231 | 0.05442165 | (223)
458 | 633 | 0.1462561 | 4.107922 | 0.018581 | 1.606534e-10 | -3.286771 | 0.04375491 | 8.017385 | 0.9649239 | 0.0668016 | (223)
459 | 635 | 0.1445801 | 4.10727 | 0.01842574 | 5.04341e-12 | -1.935874 | 0.04338929 | 8.084942 | 0.9745626 | 0.04755732 | (223)
460 | 636 | 0.1494595 | 4.106927 | 0.01909816 | 1.557363e-09 | -2.301527 | 0.04497273 | 7.800282 | 0.9687439 | 0.05936576 | (223)
461 | 637 | 0.1458451 | 4.107318 | 0.01811259 | 7.030909e-09 | -2.899067 | 0.04265189 | 8.224721 | 0.9814819 | 0.03585489 | (223)
462 | 639 | 0.1426338 | 4.108385 | 0.01826657 | 9.533203e-10 | -0.3306421 | 0.04301449 | 8.15539 | 0.9700878 | 0.05562105 | (223)
463 | 640 | 0.1441699 | 4.108059 | 0.01839096 | 2.387185e-11 | -1.049796 | 0.04330741 | 8.100229 | 0.9698528 | 0.05660802 | (223)
464 | 641 | 0.1443552 | 4.107094 | 0.01876193 | 5.493422e-10 | -2.545353 | 0.04418097 | 7.940068 | 0.9695386 | 0.05541574 | (223)
465 | 643 | 0.1449551 | 4.107216 | 0.01857912 | 2.448153e-12 | -3.553917 | 0.04375049 | 8.018194 | 0.9743009 | 0.04755134 | (223)
466 | 644 | 0.1431396 | 4.108101 | 0.01845692 | 2.894296e-12 | -0.7458336 | 0.04346273 | 8.071282 | 0.9697103 | 0.05579922 | (223)
467 | 645 | 0.1456405 | 4.108028 | 0.01858349 | 9.611034e-12 | -0.2684012 | 0.04376078 | 8.01631 | 0.9706665 | 0.05535637 | (223)
468 | 647 | 0.145561 | 4.107412 | 0.01818955 | 3.886048e-08 | -3.450301 | 0.04283311 | 8.189924 | 0.9764703 | 0.04528237 | (223)
469 | 648 | 0.1437563 | 4.107008 | 0.01858425 | 2.368539e-11 | -2.381294 | 0.04376256 | 8.015983 | 0.9680555 | 0.05858941 | (223)
470 | 650 | 0.1446388 | 4.107903 | 0.01840448 | 1.145393e-10 | -1.883046 | 0.04333923 | 8.094282 | 0.9675522 | 0.06130336 | (223)
471 | 651 | 0.1478753 | 4.108212 | 0.01863581 | 6.147194e-11 | -2.605873 | 0.04388397 | 7.993805 | 0.9661125 | 0.06569204 | (223)
472 | 652 | 0.1439466 | 4.108072 | 0.0183295 | 1.023506e-08 | -2.069244 | 0.04316267 | 8.127393 | 0.9707978 | 0.05479432 | (223)
473 | 654 | 0.1435816 | 4.107852 | 0.01838869 | 1.648848e-12 | -1.155034 | 0.04330206 | 8.101229 | 0.9703886 | 0.05510874 | (223)
474 | 655 | 0.1480946 | 4.107579 | 0.01879109 | 9.778369e-10 | -2.656188 | 0.04424964 | 7.927748 | 0.9730415 | 0.0513345 | (223)
475 | 656 | 0.1455995 | 4.107897 | 0.01833862 | 3.047562e-13 | -2.673709 | 0.04318416 | 8.123347 | 0.9671446 | 0.06319531 | (223)
476 | 658 | 0.1439153 | 4.1084 | 0.01829202 | 1.417405e-10 | -0.9603575 | 0.04307441 | 8.144044 | 0.9665765 | 0.06329678 | (223)
477 | 659 | 0.1427985 | 4.107576 | 0.01828297 | 1.052569e-11 | -3.056199 | 0.04305311 | 8.148075 | 0.9786749 | 0.03912655 | (223)
478 | 661 | 0.143622 | 4.107721 | 0.01840065 | 2.924581e-10 | -2.090919 | 0.04333022 | 8.095964 | 0.9644958 | 0.06633091 | (223)
479 | 662 | 0.144225 | 4.10793 | 0.01813276 | 2.884427e-10 | -2.226379 | 0.04269938 | 8.215574 | 0.9749253 | 0.04779678 | (223)
480 | 663 | 0.1455081 | 4.108292 | 0.0189731 | 7.116137e-10 | -2.90969 | 0.04467822 | 7.851698 | 0.9647566 | 0.06438605 | (223)
481 | 665 | 0.1438596 | 4.108406 | 0.01845639 | 1.48029e-09 | -2.115764 | 0.04346148 | 8.071514 | 0.9672931 | 0.06088603 | (223)
482 | 666 | 0.1430153 | 4.107426 | 0.01813929 | 4.288458e-12 | -3.139844 | 0.04271476 | 8.212616 | 0.9709995 | 0.05442944 | (223)
483 | 667 | 0.1446129 | 4.107523 | 0.01842564 | 2.209065e-10 | -2.642829 | 0.04338907 | 8.084984 | 0.9744802 | 0.04768793 | (223)
484 | 669 | 0.1443848 | 4.108268 | 0.01819907 | 1.107023e-08 | -2.533735 | 0.04285553 | 8.185639 | 0.9712608 | 0.05479678 | (223)
485 | 670 | 0.1440919 | 4.108241 | 0.01834458 | 3.151174e-10 | -1.318406 | 0.04319819 | 8.12071 | 0.9693349 | 0.05775181 | (223)
486 | 671 | 0.1460648 | 4.107443 | 0.01854265 | 2.128175e-09 | -2.364768 | 0.04366461 | 8.033965 | 0.9753764 | 0.04646654 | (223)
487 | 673 | 0.1443167 | 4.107158 | 0.01851385 | 5.980644e-11 | -1.296408 | 0.04359678 | 8.046464 | 0.9703923 | 0.05504881 | (223)
488 | 674 | 0.1448597 | 4.107798 | 0.01813453 | 2.566947e-12 | -2.511568 | 0.04270356 | 8.21477 | 0.9740721 | 0.04986682 | (223)
489 | 676 | 0.145581 | 4.107986 | 0.01843298 | 9.905798e-12 | -2.32275 | 0.04340635 | 8.081766 | 0.9685853 | 0.05988358 | (223)
490 | 677 | 0.1440737 | 4.107632 | 0.01793503 | 5.520305e-10 | -2.578157 | 0.04223377 | 8.306147 | 0.9747739 | 0.04875595 | (223)
491 | 678 | 0.1459864 | 4.107423 | 0.01870534 | 2.841283e-12 | -2.657597 | 0.0440477 | 7.964092 | 0.9728685 | 0.05055618 | (223)
492 | 680 | 0.1446335 | 4.107466 | 0.01805493 | 9.623663e-11 | -2.49991 | 0.04251611 | 8.250988 | 0.97711 | 0.04402947 | (223)
493 | 681 | 0.1450933 | 4.108316 | 0.01829285 | 6.605383e-12 | -2.067504 | 0.04307636 | 8.143676 | 0.9713159 | 0.0548378 | (223)
494 | 682 | 0.143521 | 4.108248 | 0.01812119 | 1.720846e-14 | -2.642084 | 0.04267214 | 8.220818 | 0.9751151 | 0.04699362 | (223)
495 | 684 | 0.1488046 | 4.10724 | 0.01860346 | 2.646862e-09 | -2.841411 | 0.0438078 | 8.007704 | 0.9716053 | 0.05549198 | (223)
496 | 685 | 0.1432022 | 4.107544 | 0.01810863 | 5.149825e-12 | -2.918868 | 0.04264256 | 8.226521 | 0.9787626 | 0.03977014 | (223)
497 | 687 | 0.144077 | 4.108432 | 0.01817101 | 1.141797e-09 | -1.667608 | 0.04278946 | 8.198279 | 0.971983 | 0.05335806 | (223)
498 | 688 | 0.1454563 | 4.10822 | 0.01784571 | 1.201136e-09 | -1.277798 | 0.04202343 | 8.347722 | 0.9772844 | 0.04509825 | (223)
499 | 689 | 0.1451179 | 4.107965 | 0.01843269 | 3.020428e-11 | -2.551295 | 0.04340566 | 8.081895 | 0.9667551 | 0.06306318 | (223)
500 | 691 | 0.1436421 | 4.108553 | 0.01775233 | 1.182982e-09 | -1.981283 | 0.04180355 | 8.39163 | 0.9808452 | 0.0372126 | (223)
501 | 692 | 0.1424718 | 4.108967 | 0.01805518 | 1.327827e-13 | -1.175777 | 0.0425167 | 8.250873 | 0.9694219 | 0.05772044 | (223)
502 | 694 | 0.1430652 | 4.108583 | 0.01789359 | 7.348805e-11 | -2.812213 | 0.04213619 | 8.325384 | 0.9783573 | 0.0412679 | (223)
503 | 695 | 0.1442339 | 4.108045 | 0.01829972 | 1.448902e-11 | -3.782585 | 0.04309254 | 8.140619 | 0.966356 | 0.06366335 | (223)
504 | 696 | 0.1438946 | 4.109372 | 0.01790981 | 6.827482e-10 | -2.167895 | 0.04217437 | 8.317847 | 0.9720794 | 0.0542218 | (223)
505 | 698 | 0.1436011 | 4.108987 | 0.01805712 | 9.853507e-12 | -1.92395 | 0.04252127 | 8.249988 | 0.9747439 | 0.04810983 | (223)
506 | 699 | 0.1438965 | 4.108521 | 0.01762815 | 2.12457e-09 | -2.365733 | 0.04151112 | 8.450746 | 0.9783524 | 0.04273659 | (223)
507 | 700 | 0.1446666 | 4.1079 | 0.01804305 | 5.477065e-10 | -1.787212 | 0.04248814 | 8.256421 | 0.9792559 | 0.03993788 | (223)
508 | 702 | 0.1438855 | 4.109035 | 0.01806532 | 1.962875e-10 | -2.168442 | 0.04254057 | 8.246244 | 0.9720534 | 0.05354139 | (223)
509 | 703 | 0.1456742 | 4.109086 | 0.01805353 | 2.738846e-10 | -1.291791 | 0.04251281 | 8.25163 | 0.9674963 | 0.06428015 | (223)
510 | 705 | 0.1426759 | 4.108761 | 0.01761878 | 3.412644e-09 | -2.26408 | 0.04148905 | 8.455242 | 0.9766301 | 0.04548799 | (223)
511 | 706 | 0.1465597 | 4.108159 | 0.01844726 | 2.86271e-12 | -1.528245 | 0.04343998 | 8.075509 | 0.9750793 | 0.04784165 | (223)
512 | 707 | 0.1436655 | 4.108989 | 0.0180489 | 9.507894e-12 | -1.531786 | 0.04250191 | 8.253746 | 0.9698564 | 0.05783385 | (223)
513 | 709 | 0.1447344 | 4.108801 | 0.01820219 | 8.754608e-12 | -1.764894 | 0.04286287 | 8.184238 | 0.9680345 | 0.06153474 | (223)
514 | 710 | 0.1446199 | 4.108386 | 0.01787917 | 7.092438e-12 | -1.799739 | 0.04210224 | 8.332098 | 0.9769098 | 0.0451718 | (223)
515 | 711 | 0.1464042 | 4.108099 | 0.01853869 | 6.2319e-10 | -2.898447 | 0.04365527 | 8.035683 | 0.9699274 | 0.05734197 | (223)
516 | 713 | 0.1452694 | 4.109118 | 0.01792534 | 1.034539e-11 | -1.949159 | 0.04221096 | 8.310637 | 0.9758116 | 0.04763506 | (223)
517 | 714 | 0.1436239 | 4.109198 | 0.01800107 | 5.430822e-12 | -1.027063 | 0.04238927 | 8.275678 | 0.9677437 | 0.06229171 | (223)
518 | 716 | 0.1461958 | 4.108592 | 0.01791199 | 5.254519e-12 | -1.478119 | 0.0421795 | 8.316834 | 0.975483 | 0.04898573 | (223)
519 | 717 | 0.1438295 | 4.108013 | 0.01834011 | 1.674327e-12 | -2.592186 | 0.04318765 | 8.122691 | 0.9753462 | 0.04588635 | (223)
520 | 718 | 0.1461515 | 4.108973 | 0.01817296 | 3.750888e-12 | -2.503702 | 0.04279405 | 8.1974 | 0.9714369 | 0.05596222 | (223)
521 | 720 | 0.1411652 | 4.108622 | 0.01799678 | 1.485364e-09 | -1.084543 | 0.04237917 | 8.27765 | 0.9754865 | 0.04536165 | (223)
522 | 721 | 0.1437087 | 4.108293 | 0.01859063 | 3.921853e-10 | -0.8507157 | 0.0437776 | 8.01323 | 0.9676147 | 0.05959467 | (223)
523 | 723 | 0.1426195 | 4.108589 | 0.01757194 | 8.228918e-12 | -1.717842 | 0.04137875 | 8.47778 | 0.9789092 | 0.04111344 | (223)
524 | 724 | 0.1447871 | 4.108952 | 0.01827767 | 6.759315e-12 | -1.711007 | 0.04304061 | 8.15044 | 0.973213 | 0.05101681 | (223)
525 | 725 | 0.1442683 | 4.108677 | 0.01803161 | 6.03867e-12 | -1.258778 | 0.04246119 | 8.26166 | 0.9705458 | 0.05703998 | (223)
526 | 727 | 0.1462366 | 4.108333 | 0.01812558 | 9.47209e-12 | -2.239091 | 0.04268249 | 8.218825 | 0.9705736 | 0.05798843 | (223)
527 | 728 | 0.1462916 | 4.108158 | 0.01839483 | 5.078308e-10 | -2.055668 | 0.04331652 | 8.098525 | 0.9688357 | 0.0602025 | (223)
528 | 729 | 0.1425383 | 4.109077 | 0.01790485 | 3.382183e-12 | -2.138714 | 0.0421627 | 8.320149 | 0.9708437 | 0.05563646 | (223)
529 | 731 | 0.1443719 | 4.109119 | 0.01798145 | 7.608758e-11 | -1.745223 | 0.04234307 | 8.284707 | 0.9722988 | 0.05383265 | (223)
530 | 732 | 0.1428723 | 4.108565 | 0.017884 | 6.72857e-10 | -1.695763 | 0.0421136 | 8.329848 | 0.974369 | 0.0490579 | (223)
531 | 733 | 0.1482309 | 4.108423 | 0.01856449 | 3.791412e-14 | -2.206294 | 0.04371602 | 8.024516 | 0.9722153 | 0.05414772 | (223)
532 | 735 | 0.1439933 | 4.108831 | 0.01816793 | 4.173994e-12 | -1.779592 | 0.04278221 | 8.199668 | 0.9713848 | 0.05448997 | (223)
533 | 736 | 0.1456069 | 4.109119 | 0.01818561 | 2.755574e-13 | -1.39904 | 0.04282384 | 8.191698 | 0.9729806 | 0.05249028 | (223)
534 | 738 | 0.1475749 | 4.10825 | 0.01832477 | 3.051448e-13 | -1.655098 | 0.04315154 | 8.129489 | 0.9737976 | 0.05158883 | (223)
535 | 739 | 0.1479305 | 4.107724 | 0.01869081 | 1.258344e-10 | -2.655091 | 0.0440135 | 7.97028 | 0.9745157 | 0.04875898 | (223)
536 | 740 | 0.1444728 | 4.108983 | 0.01826552 | 5.065059e-12 | -0.9300948 | 0.04301201 | 8.15586 | 0.9676557 | 0.06182415 | (223)
537 | 742 | 0.146432 | 4.108852 | 0.0182746 | 2.088546e-11 | -1.530104 | 0.04303339 | 8.151808 | 0.9731376 | 0.05235902 | (223)
538 | 743 | 0.1456184 | 4.107898 | 0.01861218 | 1.573486e-09 | -1.977808 | 0.04382834 | 8.003952 | 0.978254 | 0.04047521 | (223)
539 | 745 | 0.1451265 | 4.107907 | 0.01819037 | 1.525169e-12 | -1.847233 | 0.04283505 | 8.189554 | 0.9763809 | 0.04532904 | (223)
540 | 746 | 0.1445434 | 4.109013 | 0.01836297 | 1.170642e-09 | -1.750472 | 0.04324148 | 8.112579 | 0.9735748 | 0.04978338 | (223)
541 | 747 | 0.1457866 | 4.108508 | 0.0181858 | 4.167333e-12 | -2.299874 | 0.04282429 | 8.191612 | 0.9732924 | 0.05190097 | (223)
542 | 749 | 0.1462242 | 4.108067 | 0.01826604 | 8.4646e-10 | -3.285953 | 0.04301324 | 8.155626 | 0.9776898 | 0.04304467 | (223)
543 | 750 | 0.1479152 | 4.108271 | 0.01847889 | 3.927408e-11 | -2.6634 | 0.04351447 | 8.061685 | 0.9749735 | 0.04873163 | (223)
544 | 751 | 0.1441349 | 4.108889 | 0.01808046 | 1.812106e-12 | -1.475507 | 0.04257622 | 8.23934 | 0.969994 | 0.05778611 | (223)
545 | 753 | 0.1473342 | 4.108851 | 0.0183125 | 1.239888e-08 | -1.915922 | 0.04312265 | 8.134936 | 0.972087 | 0.05493448 | (223)
546 | 754 | 0.1455767 | 4.108521 | 0.01787486 | 1.099532e-11 | -1.085553 | 0.04209209 | 8.334107 | 0.9783957 | 0.04283143 | (223)
547 | 756 | 0.1461736 | 4.108234 | 0.01861135 | 2.869982e-12 | -2.177287 | 0.04382638 | 8.004311 | 0.9719254 | 0.0530028 | (223)
548 | 757 | 0.1461493 | 4.10853 | 0.01809926 | 4.211465e-12 | -2.281846 | 0.04262049 | 8.230781 | 0.97927 | 0.04053442 | (223)
549 | 758 | 0.1474191 | 4.108848 | 0.01821497 | 5.051586e-09 | -2.39525 | 0.04289298 | 8.178493 | 0.9708463 | 0.05794898 | (223)
550 | 760 | 0.1424004 | 4.108744 | 0.01808714 | 6.541656e-12 | -2.520519 | 0.04259196 | 8.236294 | 0.9686376 | 0.05890235 | (223)
551 | 761 | 0.1476005 | 4.107954 | 0.01830342 | 2.159439e-12 | -1.641462 | 0.04310126 | 8.138972 | 0.9719103 | 0.05551735 | (223)
552 | 762 | 0.1479944 | 4.107753 | 0.01837854 | 1.861045e-11 | -3.845941 | 0.04327815 | 8.105705 | 0.9715369 | 0.05601311 | (223)
553 | 764 | 0.145415 | 4.108654 | 0.01797241 | 3.299215e-10 | -2.072416 | 0.04232179 | 8.288872 | 0.9753101 | 0.04852276 | (223)
554 | 765 | 0.1441398 | 4.109011 | 0.0182697 | 3.088862e-12 | -2.843106 | 0.04302185 | 8.153994 | 0.9717671 | 0.05332526 | (223)
555 | 766 | 0.145416 | 4.108467 | 0.01767884 | 6.025069e-12 | -3.048747 | 0.04163048 | 8.426517 | 0.980053 | 0.03993586 | (223)
556 | 768 | 0.1452854 | 4.10826 | 0.01812246 | 3.569367e-14 | -2.306585 | 0.04267514 | 8.220241 | 0.9747034 | 0.04899694 | (223)
557 | 769 | 0.1465519 | 4.108594 | 0.01822757 | 1.195233e-10 | -1.410895 | 0.04292264 | 8.172841 | 0.9778516 | 0.04320234 | (223)
558 | 771 | 0.1478205 | 4.108912 | 0.01798781 | 8.613099e-11 | -2.258047 | 0.04235805 | 8.281777 | 0.9773899 | 0.0457635 | (223)
559 | 772 | 0.144861 | 4.108973 | 0.01800107 | 3.448863e-11 | -2.646793 | 0.04238928 | 8.275675 | 0.9772581 | 0.04413806 | (223)
560 | 773 | 0.1457225 | 4.108476 | 0.01781748 | 7.720158e-11 | -3.721283 | 0.04195696 | 8.360948 | 0.9842928 | 0.03104837 | (223)
561 | 775 | 0.1481503 | 4.10797 | 0.01867709 | 1.437466e-09 | -2.365577 | 0.04398118 | 7.976137 | 0.9715579 | 0.05484984 | (223)
562 | 776 | 0.1428085 | 4.108664 | 0.0174335 | 5.823514e-11 | -2.24058 | 0.04105276 | 8.545099 | 0.9832314 | 0.03299756 | (223)
563 | 779 | 0.1476427 | 4.108111 | 0.01823581 | 2.691736e-13 | -2.637518 | 0.04294204 | 8.169149 | 0.9720383 | 0.05552054 | (223)
564 | 780 | 0.1458955 | 4.108954 | 0.01760528 | 4.894474e-12 | -0.8918337 | 0.04145727 | 8.461723 | 0.9799348 | 0.04083857 | (223)
565 | 782 | 0.1460415 | 4.108932 | 0.01814321 | 4.326817e-12 | -1.110673 | 0.04272399 | 8.210842 | 0.9792187 | 0.04051256 | (223)
566 | 783 | 0.1459193 | 4.108426 | 0.01784927 | 1.956157e-12 | -1.80538 | 0.04203182 | 8.346056 | 0.9805295 | 0.03873554 | (223)
567 | 784 | 0.1459256 | 4.108119 | 0.01818135 | 3.284199e-09 | -2.28434 | 0.04281381 | 8.193617 | 0.9724837 | 0.05362021 | (223)
568 | 786 | 0.143077 | 4.109062 | 0.01771085 | 3.530807e-10 | -1.729119 | 0.04170586 | 8.411287 | 0.9804691 | 0.03782084 | (223)
569 | 787 | 0.1462138 | 4.109106 | 0.01778977 | 1.553206e-10 | -2.521119 | 0.04189172 | 8.373969 | 0.9751025 | 0.05024483 | (223)
570 | 789 | 0.1447414 | 4.108863 | 0.0178122 | 9.793499e-12 | -1.743827 | 0.04194451 | 8.363428 | 0.976736 | 0.04587796 | (223)
571 | 790 | 0.1457783 | 4.107809 | 0.01830227 | 6.773804e-12 | -3.113672 | 0.04309855 | 8.139484 | 0.9768893 | 0.04421458 | (223)
572 | 791 | 0.1468182 | 4.108021 | 0.01860691 | 2.022049e-12 | -1.938354 | 0.04381592 | 8.006221 | 0.9720982 | 0.05316322 | (223)
573 | 793 | 0.1439618 | 4.108792 | 0.01788406 | 1.47608e-11 | -2.298026 | 0.04211374 | 8.329821 | 0.9814595 | 0.03574727 | (223)
574 | 795 | 0.1481332 | 4.108319 | 0.01847186 | 1.440131e-10 | -2.029834 | 0.04349791 | 8.064753 | 0.9733993 | 0.05211876 | (223)
575 | 797 | 0.1446996 | 4.108819 | 0.01762674 | 2.345901e-13 | -3.083682 | 0.04150781 | 8.45142 | 0.9739938 | 0.05212309 | (223)
576 | 798 | 0.1469115 | 4.109325 | 0.01822367 | 2.855914e-10 | -2.62907 | 0.04291347 | 8.174588 | 0.972798 | 0.05356175 | (223)
577 | 800 | 0.1457831 | 4.108559 | 0.01825226 | 1.396677e-11 | -4.161991 | 0.04298079 | 8.161784 | 0.9805104 | 0.03729338 | (223)
578 | 801 | 0.1479443 | 4.1079 | 0.01870488 | 1.020767e-11 | -2.061267 | 0.04404664 | 7.964285 | 0.9721144 | 0.05349582 | (223)
579 | 802 | 0.1453187 | 4.108784 | 0.0180431 | 2.664403e-10 | -1.844852 | 0.04248826 | 8.256396 | 0.9749681 | 0.04887646 | (223)
580 | 804 | 0.1455341 | 4.109312 | 0.01806122 | 2.12802e-11 | -1.294022 | 0.04253093 | 8.248113 | 0.9711268 | 0.05675033 | (223)
581 | 805 | 0.1457725 | 4.109015 | 0.01771939 | 5.636439e-09 | -2.507624 | 0.04172596 | 8.407234 | 0.9775348 | 0.04521649 | (223)
582 | 806 | 0.1449209 | 4.108581 | 0.0181343 | 9.406476e-12 | -2.59256 | 0.04270301 | 8.214875 | 0.9753011 | 0.04751801 | (223)
583 | 808 | 0.1464178 | 4.108732 | 0.01817033 | 9.975321e-11 | -2.204577 | 0.04278787 | 8.198584 | 0.9756636 | 0.04766663 | (223)
584 | 809 | 0.1458981 | 4.109353 | 0.01832558 | 1.315031e-09 | -1.342398 | 0.04315345 | 8.129129 | 0.9759289 | 0.04627533 | (223)
585 | 811 | 0.1465739 | 4.109079 | 0.01771325 | 5.062606e-11 | -2.727172 | 0.04171151 | 8.410147 | 0.9757207 | 0.04951565 | (223)
586 | 812 | 0.145382 | 4.109088 | 0.01806941 | 1.507228e-11 | -1.938566 | 0.04255021 | 8.244377 | 0.9774976 | 0.04377202 | (223)
587 | 813 | 0.1470064 | 4.108234 | 0.01860944 | 1.274758e-12 | -2.473842 | 0.04382188 | 8.005132 | 0.969932 | 0.05751579 | (223)
588 | 815 | 0.144089 | 4.108832 | 0.01763057 | 3.832307e-11 | -2.899487 | 0.04151682 | 8.449586 | 0.9795489 | 0.04040966 | (223)
589 | 816 | 0.1476054 | 4.108916 | 0.01799663 | 1.524891e-12 | -2.250864 | 0.04237883 | 8.277717 | 0.9723004 | 0.05615345 | (223)
590 | 817 | 0.1460367 | 4.108254 | 0.0178703 | 8.018725e-11 | -2.155327 | 0.04208135 | 8.336234 | 0.9804817 | 0.03879957 | (223)
591 | 819 | 0.1508992 | 4.108531 | 0.01838583 | 4.279028e-09 | -2.366563 | 0.04329532 | 8.102492 | 0.9777182 | 0.04541745 | (223)
592 | 820 | 0.1463909 | 4.10902 | 0.01788149 | 1.831868e-14 | -2.129653 | 0.04210768 | 8.33102 | 0.9755789 | 0.04901798 | (223)
593 | 822 | 0.1435182 | 4.10926 | 0.01785545 | 1.249624e-10 | -1.002983 | 0.04204637 | 8.343167 | 0.9739984 | 0.05043736 | (223)
594 | 823 | 0.1442423 | 4.108672 | 0.01800457 | 1.860179e-12 | -2.567759 | 0.04239752 | 8.274068 | 0.9774874 | 0.0432869 | (223)
595 | 824 | 0.1448382 | 4.108316 | 0.01820426 | 1.25099e-09 | -2.665754 | 0.04286775 | 8.183307 | 0.9755212 | 0.04673612 | (223)
596 | 826 | 0.1448717 | 4.109201 | 0.01786685 | 9.344414e-12 | -2.294991 | 0.04207321 | 8.337846 | 0.9772504 | 0.04469476 | (223)
597 | 827 | 0.1451165 | 4.109049 | 0.01813084 | 4.381272e-10 | -1.674923 | 0.04269486 | 8.216445 | 0.9726701 | 0.05297289 | (223)
598 | 828 | 0.1440705 | 4.109131 | 0.01765091 | 1.838774e-11 | -2.161052 | 0.04156472 | 8.439849 | 0.9796615 | 0.04015284 | (223)
599 | 830 | 0.1455954 | 4.108805 | 0.01816195 | 2.082011e-10 | -2.326247 | 0.04276813 | 8.202367 | 0.9736093 | 0.05124992 | (223)
600 | 831 | 0.147354 | 4.108442 | 0.01829508 | 5.902501e-12 | -2.62998 | 0.04308163 | 8.14268 | 0.9788223 | 0.04140465 | (223)
601 | 833 | 0.1453164 | 4.109245 | 0.01805753 | 1.545564e-11 | -1.852355 | 0.04252222 | 8.249802 | 0.9730854 | 0.05260938 | (223)
602 | 834 | 0.1435169 | 4.109108 | 0.01796718 | 1.628243e-10 | -1.358607 | 0.04230947 | 8.291287 | 0.9762903 | 0.04542375 | (223)
603 | 835 | 0.142395 | 4.109239 | 0.01748296 | 2.036948e-11 | -2.161697 | 0.04116922 | 8.520928 | 0.979478 | 0.0401587 | (223)
604 | 837 | 0.1472296 | 4.10858 | 0.01833256 | 8.005924e-11 | -1.585578 | 0.04316989 | 8.126033 | 0.974584 | 0.04975086 | (223)
605 | 838 | 0.1416754 | 4.109684 | 0.01730345 | 1.444126e-09 | -2.141019 | 0.04074651 | 8.609325 | 0.9809676 | 0.03739996 | (223)
606 | 839 | 0.1453995 | 4.109856 | 0.01821405 | 2.281508e-12 | -2.155686 | 0.0428908 | 8.178909 | 0.9744226 | 0.04934049 | (223)
607 | 841 | 0.1413563 | 4.110312 | 0.0171711 | 1.774034e-09 | -0.5944156 | 0.04043486 | 8.675682 | 0.979305 | 0.041107 | (223)
608 | 842 | 0.1438725 | 4.109088 | 0.01781812 | 8.758625e-10 | -2.100488 | 0.04195847 | 8.360647 | 0.973733 | 0.05129554 | (223)
609 | 844 | 0.1431664 | 4.109711 | 0.0175864 | 1.822303e-11 | -2.599186 | 0.04141281 | 8.470808 | 0.9782428 | 0.042713 | (223)
610 | 845 | 0.1419468 | 4.109583 | 0.0178845 | 2.730038e-12 | -0.9589291 | 0.04211478 | 8.329617 | 0.9742175 | 0.04880324 | (223)
611 | 846 | 0.1436643 | 4.109381 | 0.01754238 | 2.02407e-11 | -1.811106 | 0.04130916 | 8.492062 | 0.9804226 | 0.03878446 | (223)
612 | 848 | 0.1430786 | 4.109658 | 0.01762552 | 5.945244e-14 | -1.490052 | 0.04150492 | 8.452009 | 0.9776963 | 0.0436647 | (223)
613 | 849 | 0.1441952 | 4.110156 | 0.01828269 | 3.188561e-13 | -1.451906 | 0.04305244 | 8.148202 | 0.9758534 | 0.04552942 | (223)
614 | 850 | 0.1450426 | 4.110147 | 0.01760797 | 2.234751e-10 | -1.137125 | 0.0414636 | 8.460432 | 0.9767005 | 0.04703114 | (223)
615 | 852 | 0.1463971 | 4.109147 | 0.01779503 | 8.201712e-11 | -1.868553 | 0.04190409 | 8.371497 | 0.9831876 | 0.03374898 | (223)
616 | 853 | 0.1479001 | 4.109183 | 0.01826743 | 9.453216e-12 | -1.898313 | 0.04301652 | 8.155006 | 0.9703686 | 0.05911308 | (223)
617 | 855 | 0.1438254 | 4.110499 | 0.01758417 | 1.4867e-12 | -1.544223 | 0.04140756 | 8.471881 | 0.9703906 | 0.05925737 | (223)
618 | 856 | 0.1445287 | 4.110333 | 0.01762769 | 6.544376e-12 | -1.894193 | 0.04151005 | 8.450964 | 0.9749938 | 0.05008778 | (223)
619 | 857 | 0.1443146 | 4.109943 | 0.01786442 | 8.959106e-10 | -1.338449 | 0.0420675 | 8.338978 | 0.9770644 | 0.04481247 | (223)
620 | 859 | 0.144385 | 4.109285 | 0.01809974 | 7.492845e-11 | -0.6448756 | 0.04262162 | 8.230563 | 0.9738787 | 0.05027289 | (223)
621 | 860 | 0.1426785 | 4.109515 | 0.0177379 | 1.149323e-09 | -1.255467 | 0.04176956 | 8.39846 | 0.9770046 | 0.04438162 | (223)
622 | 861 | 0.1436618 | 4.110227 | 0.01783466 | 4.817738e-09 | -1.611009 | 0.04199741 | 8.352894 | 0.9733001 | 0.05202065 | (223)
623 | 863 | 0.142432 | 4.110322 | 0.01756419 | 4.536456e-10 | -2.025001 | 0.0413605 | 8.48152 | 0.9696332 | 0.05971036 | (223)
624 | 864 | 0.1463881 | 4.109402 | 0.01808398 | 1.16032e-09 | -3.498721 | 0.04258451 | 8.237735 | 0.973298 | 0.05274531 | (223)
625 | 866 | 0.1441388 | 4.11001 | 0.01753257 | 5.770175e-09 | -2.549153 | 0.04128605 | 8.496816 | 0.982203 | 0.03544833 | (223)
626 | 867 | 0.1448328 | 4.11019 | 0.01788961 | 4.840944e-11 | -1.845847 | 0.04212682 | 8.327234 | 0.9728935 | 0.05343728 | (223)
627 | 868 | 0.1428864 | 4.110007 | 0.01751179 | 1.427747e-12 | -1.374797 | 0.0412371 | 8.506901 | 0.9665471 | 0.06673816 | (223)
628 | 870 | 0.1453616 | 4.1092 | 0.01824426 | 5.89695e-12 | -2.540749 | 0.04296195 | 8.165364 | 0.9698682 | 0.05815444 | (223)
629 | 871 | 0.1421004 | 4.109491 | 0.01771976 | 3.774991e-11 | -0.8959029 | 0.04172684 | 8.407058 | 0.9799584 | 0.03832914 | (223)
630 | 872 | 0.1413892 | 4.110248 | 0.01779599 | 3.071543e-12 | -1.635491 | 0.04190635 | 8.371044 | 0.9717996 | 0.05347332 | (223)
631 | 874 | 0.1408856 | 4.110346 | 0.01778725 | 3.516354e-12 | -1.501265 | 0.04188578 | 8.375156 | 0.9738106 | 0.04925168 | (223)
632 | 875 | 0.1430139 | 4.10972 | 0.01779619 | 4.624079e-14 | -2.155011 | 0.04190682 | 8.370952 | 0.9763863 | 0.0455496 | (223)
633 | 877 | 0.1470885 | 4.109446 | 0.01824076 | 1.085509e-11 | -1.409115 | 0.04295371 | 8.16693 | 0.971049 | 0.05725998 | (223)
634 | 878 | 0.144449 | 4.109877 | 0.01805347 | 7.296818e-10 | -1.672767 | 0.04251266 | 8.251658 | 0.9744618 | 0.0493082 | (223)
635 | 879 | 0.1445722 | 4.110114 | 0.01811393 | 7.438362e-10 | -1.197274 | 0.04265504 | 8.224115 | 0.9694579 | 0.05911894 | (223)
636 | 881 | 0.1420375 | 4.109984 | 0.01761542 | 1.495193e-12 | -1.615587 | 0.04148114 | 8.456853 | 0.9706493 | 0.05709194 | (223)
637 | 882 | 0.1454034 | 4.109369 | 0.01824212 | 3.003875e-12 | -1.864053 | 0.0429569 | 8.166323 | 0.9740703 | 0.04991866 | (223)
638 | 883 | 0.1433353 | 4.109743 | 0.01757668 | 4.769674e-11 | -1.900221 | 0.04138991 | 8.475494 | 0.9779076 | 0.04355977 | (223)
639 | 885 | 0.145269 | 4.110097 | 0.01777058 | 1.127537e-11 | -1.778275 | 0.04184651 | 8.383015 | 0.9705109 | 0.05922364 | (223)
640 | 886 | 0.1453987 | 4.109801 | 0.01760588 | 2.097211e-12 | -2.259381 | 0.04145868 | 8.461435 | 0.9751882 | 0.05034042 | (223)
641 | 888 | 0.1468368 | 4.109146 | 0.01822422 | 1.207141e-10 | -2.716318 | 0.04291475 | 8.174344 | 0.9774062 | 0.04421818 | (223)
642 | 889 | 0.145079 | 4.109695 | 0.01794263 | 4.125378e-11 | -1.277779 | 0.04225166 | 8.302631 | 0.9808276 | 0.03746143 | (223)
643 | 890 | 0.1453072 | 4.110353 | 0.01789837 | 3.732644e-09 | -1.94451 | 0.04214744 | 8.323161 | 0.9767093 | 0.04600355 | (223)
644 | 892 | 0.1427264 | 4.110481 | 0.01773889 | 5.757617e-13 | -1.44687 | 0.04177189 | 8.397991 | 0.9686474 | 0.06109792 | (223)
645 | 893 | 0.1432774 | 4.109993 | 0.01776723 | 7.851748e-10 | -1.519839 | 0.04183864 | 8.384592 | 0.9755552 | 0.04752937 | (223)
646 | 894 | 0.1443216 | 4.109841 | 0.0179986 | 1.773982e-09 | -2.754494 | 0.04238348 | 8.276809 | 0.9770801 | 0.04420643 | (223)
647 | 896 | 0.1430427 | 4.110272 | 0.0176752 | 1.25712e-09 | -2.23462 | 0.04162191 | 8.428253 | 0.9791094 | 0.04063455 | (223)
648 | 897 | 0.1432156 | 4.110413 | 0.01783204 | 6.133856e-09 | -1.234305 | 0.04199125 | 8.35412 | 0.9722077 | 0.05391413 | (223)
649 | 899 | 0.1417661 | 4.1104 | 0.01740484 | 1.791569e-09 | -2.428767 | 0.04098526 | 8.559174 | 0.9768195 | 0.04542416 | (223)
650 | 900 | 0.1427767 | 4.109376 | 0.017913 | 4.729828e-12 | -2.424295 | 0.0421819 | 8.316361 | 0.9790115 | 0.03982065 | (223)
651 | 901 | 0.145562 | 4.109652 | 0.01820709 | 3.234668e-11 | -2.799166 | 0.04287441 | 8.182035 | 0.9719863 | 0.05427826 | (223)
652 | 903 | 0.142435 | 4.110392 | 0.01750746 | 2.887052e-11 | -1.990359 | 0.04122691 | 8.509004 | 0.976934 | 0.04524164 | (223)
653 | 904 | 0.1450728 | 4.110773 | 0.01794577 | 2.585401e-09 | -1.984079 | 0.04225907 | 8.301175 | 0.969941 | 0.05937595 | (223)
654 | 905 | 0.1435432 | 4.110799 | 0.01742332 | 3.137574e-11 | -2.313528 | 0.04102878 | 8.550094 | 0.9723166 | 0.05581472 | (223)
655 | 907 | 0.1443004 | 4.109691 | 0.01780756 | 9.692397e-11 | -2.494701 | 0.04193361 | 8.365603 | 0.9794585 | 0.04015998 | (223)
656 | 908 | 0.1440758 | 4.109445 | 0.01809774 | 1.534393e-10 | -2.009658 | 0.04261693 | 8.23147 | 0.9750322 | 0.04771407 | (223)
657 | 909 | 0.1433461 | 4.110127 | 0.01776083 | 2.275957e-15 | -1.796985 | 0.04182357 | 8.387614 | 0.9767195 | 0.04527075 | (223)
658 | 911 | 0.1433729 | 4.11009 | 0.01777024 | 6.827894e-11 | -1.430262 | 0.04184571 | 8.383176 | 0.9766944 | 0.04531929 | (223)
659 | 912 | 0.143321 | 4.109725 | 0.01786013 | 3.958162e-11 | -2.232376 | 0.04205739 | 8.340983 | 0.9746155 | 0.04899625 | (223)
660 | 914 | 0.1457767 | 4.109151 | 0.01809431 | 9.403589e-14 | -1.949486 | 0.04260884 | 8.233032 | 0.974862 | 0.04919585 | (223)
661 | 915 | 0.142284 | 4.110079 | 0.01769477 | 1.129394e-10 | -1.554418 | 0.041668 | 8.41893 | 0.9779695 | 0.04239919 | (223)
662 | 916 | 0.1432648 | 4.110151 | 0.01767707 | 3.252804e-11 | -2.978165 | 0.04162631 | 8.42736 | 0.97426 | 0.05042387 | (223)
663 | 918 | 0.1425187 | 4.109898 | 0.01770011 | 6.852041e-11 | -2.637055 | 0.04168058 | 8.416389 | 0.9801238 | 0.03822774 | (223)
664 | 919 | 0.1453722 | 4.109377 | 0.01819174 | 4.022205e-11 | -2.758667 | 0.04283826 | 8.188939 | 0.9734698 | 0.05124427 | (223)
665 | 920 | 0.1439514 | 4.109555 | 0.01815393 | 5.348622e-11 | -2.437955 | 0.04274923 | 8.205994 | 0.9781041 | 0.04142685 | (223)
666 | 922 | 0.1444131 | 4.110335 | 0.01812317 | 8.53938e-10 | -1.447615 | 0.0426768 | 8.21992 | 0.9754477 | 0.0470867 | (223)
667 | 923 | 0.144574 | 4.11057 | 0.01780493 | 5.814976e-11 | -1.332252 | 0.04192741 | 8.36684 | 0.9745894 | 0.0502283 | (223)
668 | 925 | 0.143673 | 4.109366 | 0.01786222 | 1.361689e-13 | -2.538611 | 0.0420623 | 8.340008 | 0.9744068 | 0.04960891 | (223)
669 | 926 | 0.1445797 | 4.109732 | 0.01811287 | 1.099747e-09 | -2.537164 | 0.04265256 | 8.224593 | 0.9805164 | 0.0372251 | (223)
670 | 927 | 0.1451375 | 4.110401 | 0.01805117 | 1.598166e-12 | -1.531603 | 0.04250725 | 8.252708 | 0.9766119 | 0.04552389 | (223)
671 | 929 | 0.1440255 | 4.110732 | 0.01745902 | 2.219001e-10 | -1.199875 | 0.04111285 | 8.532611 | 0.9768463 | 0.0466801 | (223)
672 | 930 | 0.1431487 | 4.109945 | 0.01760237 | 2.661016e-09 | -2.582978 | 0.04145042 | 8.463122 | 0.9787319 | 0.04167601 | (223)
673 | 931 | 0.1440728 | 4.10944 | 0.01809683 | 2.67462e-10 | -3.016598 | 0.04261478 | 8.231884 | 0.9729399 | 0.05176306 | (223)
674 | 933 | 0.14439 | 4.110025 | 0.01751132 | 8.548745e-11 | -2.272895 | 0.04123601 | 8.507126 | 0.9819938 | 0.03607458 | (223)
675 | 934 | 0.1441373 | 4.110694 | 0.01765775 | 3.236378e-11 | -2.69275 | 0.04158083 | 8.436578 | 0.9772768 | 0.04503183 | (223)
676 | 936 | 0.1415863 | 4.109721 | 0.01760203 | 3.427323e-10 | -2.534781 | 0.04144962 | 8.463285 | 0.9794465 | 0.03936489 | (223)
677 | 937 | 0.1458598 | 4.109329 | 0.01782958 | 1.593648e-10 | -2.508101 | 0.04198546 | 8.355273 | 0.9794556 | 0.04094791 | (223)
678 | 938 | 0.1440704 | 4.109705 | 0.01790148 | 6.700196e-14 | -2.382056 | 0.04215476 | 8.321717 | 0.9779746 | 0.04265384 | (223)
679 | 940 | 0.1450625 | 4.109794 | 0.01790939 | 7.530743e-09 | -2.299735 | 0.04217338 | 8.318042 | 0.9746398 | 0.04993802 | (223)
680 | 941 | 0.141906 | 4.110034 | 0.01744778 | 4.364964e-09 | -2.320836 | 0.04108638 | 8.538109 | 0.9795693 | 0.03984483 | (223)
681 | 942 | 0.140469 | 4.109886 | 0.01729033 | 4.090173e-12 | -2.022814 | 0.04071562 | 8.615857 | 0.9835039 | 0.0318281 | (223)
682 | 944 | 0.1449829 | 4.109229 | 0.01816495 | 1.04748e-10 | -1.560002 | 0.04277518 | 8.201015 | 0.9770094 | 0.04416999 | (223)
683 | 945 | 0.1419464 | 4.109405 | 0.01758575 | 1.789002e-11 | -2.487006 | 0.04141128 | 8.47112 | 0.9836197 | 0.03143335 | (223)
684 | 946 | 0.1446298 | 4.110194 | 0.01773467 | 7.113115e-10 | -1.858627 | 0.04176195 | 8.399988 | 0.9757597 | 0.04813959 | (223)
685 | 948 | 0.1453022 | 4.11003 | 0.01787363 | 2.297117e-09 | -2.56447 | 0.04208917 | 8.334683 | 0.9756985 | 0.04810343 | (223)
686 | 949 | 0.1464292 | 4.109301 | 0.01810804 | 1.807379e-10 | -2.428706 | 0.04264117 | 8.226789 | 0.9762649 | 0.04672497 | (223)
687 | 951 | 0.1456527 | 4.109771 | 0.01757236 | 8.204648e-11 | -2.375009 | 0.04137975 | 8.477575 | 0.9825462 | 0.03536525 | (223)
688 | 952 | 0.1439899 | 4.110321 | 0.01793033 | 7.240986e-12 | -0.9291407 | 0.04222269 | 8.308327 | 0.9733739 | 0.05173385 | (223)
689 | 953 | 0.1415146 | 4.109919 | 0.01711349 | 7.51494e-10 | -2.633025 | 0.04029919 | 8.704887 | 0.9805499 | 0.03876861 | (223)
690 | 955 | 0.1461346 | 4.109492 | 0.01786833 | 8.247403e-12 | -3.152998 | 0.0420767 | 8.337155 | 0.9762703 | 0.04744897 | (223)
691 | 956 | 0.1447237 | 4.109556 | 0.01776137 | 2.220446e-16 | -2.674963 | 0.04182483 | 8.387361 | 0.9765115 | 0.04649739 | (223)
692 | 958 | 0.1403621 | 4.110116 | 0.01742646 | 2.777167e-12 | -2.481924 | 0.04103618 | 8.548553 | 0.9817951 | 0.03471556 | (223)
693 | 959 | 0.1421834 | 4.109956 | 0.01744679 | 3.079531e-11 | -2.196438 | 0.04108405 | 8.538591 | 0.9797726 | 0.03960007 | (223)
694 | 960 | 0.1456784 | 4.109392 | 0.01793153 | 3.945942e-10 | -3.188316 | 0.04222552 | 8.307771 | 0.9784589 | 0.04247329 | (223)
695 | 962 | 0.1453313 | 4.109298 | 0.01800688 | 1.404885e-10 | -1.578727 | 0.04240295 | 8.273007 | 0.9788542 | 0.04129037 | (223)
696 | 963 | 0.1428246 | 4.110244 | 0.01753017 | 3.550538e-11 | -1.624793 | 0.0412804 | 8.497978 | 0.9847471 | 0.02979199 | (223)
697 | 964 | 0.142915 | 4.110306 | 0.01765258 | 8.497092e-13 | -2.138071 | 0.04156864 | 8.439052 | 0.9780756 | 0.04270117 | (223)
698 | 966 | 0.1446009 | 4.109879 | 0.01769666 | 7.61109e-11 | -3.059075 | 0.04167246 | 8.418028 | 0.9834298 | 0.03269447 | (223)
699 | 967 | 0.1434064 | 4.10992 | 0.01749591 | 5.692308e-09 | -2.519917 | 0.04119971 | 8.514621 | 0.9810709 | 0.03747861 | (223)
700 | 968 | 0.1431596 | 4.110231 | 0.01746206 | 5.421108e-12 | -2.288519 | 0.04112001 | 8.531125 | 0.9858875 | 0.02780479 | (223)
701 | 970 | 0.1435304 | 4.11035 | 0.01775418 | 3.939338e-11 | -1.909289 | 0.04180789 | 8.390759 | 0.9774839 | 0.04389111 | (223)
702 | 971 | 0.140918 | 4.110767 | 0.01716447 | 3.92566e-11 | -2.478672 | 0.04041925 | 8.679032 | 0.9793061 | 0.04081337 | (223)
703 | 973 | 0.1425446 | 4.110515 | 0.01695218 | 1.002266e-10 | -1.675755 | 0.03991933 | 8.787722 | 0.9814185 | 0.03813071 | (223)
704 | 974 | 0.1414098 | 4.109767 | 0.0172129 | 2.238802e-10 | -2.819692 | 0.04053327 | 8.654617 | 0.9774969 | 0.04452842 | (223)
705 | 975 | 0.1426612 | 4.110554 | 0.01716185 | 1.104804e-09 | -2.125265 | 0.04041306 | 8.68036 | 0.9810291 | 0.03829281 | (223)
706 | 977 | 0.1448449 | 4.110955 | 0.0173101 | 1.424466e-09 | -1.683393 | 0.04076217 | 8.606017 | 0.9787389 | 0.04381374 | (223)
707 | 978 | 0.1429675 | 4.111047 | 0.01726213 | 8.763801e-11 | -1.748605 | 0.0406492 | 8.629935 | 0.9748942 | 0.05081093 | (223)
708 | 979 | 0.1426004 | 4.110269 | 0.01742355 | 1.083822e-11 | -2.485952 | 0.04102932 | 8.549981 | 0.9794754 | 0.04051267 | (223)
709 | 981 | 0.143338 | 4.110329 | 0.01737243 | 4.714712e-11 | -1.938568 | 0.04090895 | 8.57514 | 0.979211 | 0.04167831 | (223)
710 | 982 | 0.1428956 | 4.110445 | 0.01767225 | 1.04053e-09 | -1.916662 | 0.04161496 | 8.429659 | 0.9780376 | 0.04270888 | (223)
711 | 983 | 0.1434561 | 4.110757 | 0.01741817 | 7.616371e-10 | -1.640864 | 0.04101665 | 8.552623 | 0.9813116 | 0.03732504 | (223)
712 | 985 | 0.1413328 | 4.110549 | 0.01723839 | 1.896192e-10 | -2.380796 | 0.0405933 | 8.641818 | 0.979258 | 0.04088483 | (223)
713 | 986 | 0.1418759 | 4.110142 | 0.01697533 | 4.914841e-11 | -2.805998 | 0.03997384 | 8.775739 | 0.9868458 | 0.02650399 | (223)
714 | 988 | 0.146961 | 4.109875 | 0.01777478 | 3.303768e-11 | -1.473147 | 0.04185642 | 8.381031 | 0.9777117 | 0.04546675 | (223)
715 | 989 | 0.1440828 | 4.110321 | 0.01717452 | 1.783923e-11 | -2.6393 | 0.04044291 | 8.673953 | 0.9823117 | 0.03630915 | (223)
716 | 990 | 0.1442389 | 4.110976 | 0.01738058 | 1.40451e-11 | -2.396366 | 0.04092814 | 8.571118 | 0.9759029 | 0.04906142 | (223)
717 | 992 | 0.1433235 | 4.110753 | 0.01763737 | 8.637224e-10 | -1.832979 | 0.04153283 | 8.446328 | 0.9797153 | 0.03974676 | (223)
718 | 993 | 0.1414286 | 4.110324 | 0.01719322 | 1.011758e-10 | -2.468896 | 0.04048694 | 8.664522 | 0.9839218 | 0.03169837 | (223)
719 | 994 | 0.1431712 | 4.109996 | 0.01760234 | 1.46754e-09 | -2.625131 | 0.04145035 | 8.463137 | 0.9817772 | 0.03560967 | (223)
720 | 996 | 0.1422649 | 4.110767 | 0.01748991 | 2.324541e-10 | -1.941449 | 0.04118558 | 8.517542 | 0.9779272 | 0.0432268 | (223)
721 | 997 | 0.1419601 | 4.110857 | 0.0175184 | 1.670382e-10 | -2.212153 | 0.04125269 | 8.503687 | 0.9777221 | 0.04333879 | (223)
722 | 998 | 0.1426034 | 4.110921 | 0.01706438 | 2.607364e-09 | -2.234319 | 0.04018354 | 8.729941 | 0.9862396 | 0.02784689 | (223)
723 | 1000 | 0.1433238 | 4.110552 | 0.01734146 | 1.000311e-13 | -3.277856 | 0.04083603 | 8.590452 | 0.9815087 | 0.0370429 | (223)
724 | 1001 | 0.1436891 | 4.110197 | 0.01752848 | 4.167642e-10 | -2.570804 | 0.04127641 | 8.4988 | 0.9816286 | 0.03640472 | (223)
725 | 1003 | 0.1409934 | 4.111264 | 0.0172922 | 1.158784e-11 | -1.271189 | 0.04072001 | 8.614927 | 0.9801405 | 0.03880117 | (223)
726 | 1004 | 0.1447447 | 4.111213 | 0.01737901 | 6.827142e-09 | -1.557879 | 0.04092443 | 8.571895 | 0.9809946 | 0.03880267 | (223)
727 | 1005 | 0.1424179 | 4.110689 | 0.01700892 | 3.781991e-11 | -3.387415 | 0.04005294 | 8.758408 | 0.9826722 | 0.03523392 | (223)
728 | 1007 | 0.1446642 | 4.110172 | 0.01770054 | 1.009864e-09 | -2.837734 | 0.04168159 | 8.416184 | 0.982531 | 0.03453648 | (223)
729 | 1008 | 0.1425321 | 4.111014 | 0.01740677 | 9.942547e-12 | -1.476281 | 0.04098981 | 8.558224 | 0.9808182 | 0.03788676 | (223)
730 | 1009 | 0.1424474 | 4.111181 | 0.01738167 | 2.922734e-11 | -2.019082 | 0.04093071 | 8.57058 | 0.9796839 | 0.04020019 | (223)
731 | 1011 | 0.1409088 | 4.11095 | 0.01708556 | 7.815175e-10 | -1.267805 | 0.04023341 | 8.71912 | 0.9848227 | 0.03000024 | (223)
732 | 1012 | 0.1435076 | 4.110463 | 0.0175272 | 2.058934e-09 | -1.627742 | 0.04127341 | 8.499418 | 0.9805943 | 0.0384453 | (223)
733 | 1014 | 0.1467508 | 4.110325 | 0.01773587 | 1.900258e-11 | -2.927708 | 0.04176478 | 8.399421 | 0.9807445 | 0.03913416 | (223)
734 | 1015 | 0.1418867 | 4.111459 | 0.01732644 | 1.519512e-11 | -1.964768 | 0.04080065 | 8.597901 | 0.9760667 | 0.04739633 | (223)
735 | 1016 | 0.1429919 | 4.110677 | 0.0169559 | 6.949786e-10 | -2.965467 | 0.0399281 | 8.785791 | 0.9821251 | 0.03683965 | (223)
736 | 1018 | 0.1441304 | 4.110195 | 0.01742296 | 5.228256e-10 | -1.699087 | 0.04102793 | 8.550271 | 0.9839914 | 0.03215732 | (223)
737 | 1019 | 0.1455938 | 4.11008 | 0.01784118 | 7.366574e-11 | -1.601536 | 0.04201278 | 8.349839 | 0.9765012 | 0.04684057 | (223)
738 | 1020 | 0.1439015 | 4.110577 | 0.01725979 | 1.752448e-11 | -1.521935 | 0.0406437 | 8.631102 | 0.9792764 | 0.04230357 | (223)
739 | 1022 | 0.1435892 | 4.110798 | 0.01744131 | 3.965162e-10 | -2.548287 | 0.04107114 | 8.541276 | 0.9781403 | 0.043764 | (223)
740 | 1023 | 0.1424097 | 4.110711 | 0.01745412 | 2.627898e-13 | -2.39082 | 0.04110132 | 8.535004 | 0.9840606 | 0.03116634 | (223)
741 | 1024 | 0.1418068 | 4.110278 | 0.0172775 | 5.973932e-11 | -1.780582 | 0.04068539 | 8.622257 | 0.982346 | 0.03481558 | (223)
742 | 1026 | 0.1436867 | 4.109965 | 0.01755725 | 8.867723e-11 | -2.940754 | 0.04134416 | 8.484872 | 0.9815953 | 0.03635919 | (223)
743 | 1027 | 0.1454655 | 4.110555 | 0.01755475 | 6.995865e-11 | -2.076148 | 0.04133827 | 8.486083 | 0.9807632 | 0.0390465 | (223)
744 | 1029 | 0.141382 | 4.110868 | 0.01707656 | 2.298162e-14 | -2.991204 | 0.04021222 | 8.723716 | 0.9852408 | 0.0293393 | (223)
745 | 1030 | 0.1428827 | 4.110793 | 0.0173115 | 1.84268e-10 | -2.089261 | 0.04076547 | 8.605321 | 0.9822848 | 0.03537381 | (223)
746 | 1031 | 0.1460605 | 4.110636 | 0.01748828 | 4.573103e-11 | -2.695717 | 0.04118174 | 8.518336 | 0.9824636 | 0.03601418 | (223)
747 | 1033 | 0.14374 | 4.110442 | 0.01711518 | 3.173539e-11 | -1.633363 | 0.04030316 | 8.70403 | 0.980366 | 0.04043779 | (223)
748 | 1034 | 0.1442221 | 4.110746 | 0.01744375 | 4.250811e-11 | -2.449032 | 0.0410769 | 8.540079 | 0.9810453 | 0.03816326 | (223)
749 | 1035 | 0.1433956 | 4.110765 | 0.01749726 | 6.368628e-12 | -0.3742024 | 0.0412029 | 8.513963 | 0.9732413 | 0.0535468 | (223)
750 | 1037 | 0.1438015 | 4.110092 | 0.01732884 | 9.453383e-12 | -2.906557 | 0.0408063 | 8.59671 | 0.97991 | 0.04061459 | (223)
751 | 1038 | 0.1456782 | 4.110117 | 0.01763397 | 3.846923e-14 | -3.031455 | 0.04152482 | 8.447959 | 0.9804116 | 0.03957234 | (223)
752 | 1040 | 0.1436332 | 4.110512 | 0.01757551 | 1.391649e-10 | -2.455246 | 0.04138717 | 8.476055 | 0.9795599 | 0.04041227 | (223)
753 | 1041 | 0.1456299 | 4.110855 | 0.01769283 | 8.345821e-10 | -2.142994 | 0.04166344 | 8.419851 | 0.9740348 | 0.05257904 | (223)
754 | 1042 | 0.1426669 | 4.11066 | 0.01735319 | 4.997083e-10 | -1.544778 | 0.04086363 | 8.584649 | 0.9773034 | 0.04526811 | (223)
755 | 1044 | 0.145174 | 4.110616 | 0.01762935 | 9.991508e-12 | -1.34774 | 0.04151395 | 8.45017 | 0.9805146 | 0.03918249 | (223)
756 | 1045 | 0.1432385 | 4.109899 | 0.01763208 | 1.818345e-11 | -2.865593 | 0.04152038 | 8.448862 | 0.9782438 | 0.04258472 | (223)
757 | 1046 | 0.1439826 | 4.110703 | 0.01737123 | 6.235817e-11 | -2.867687 | 0.04090613 | 8.575731 | 0.9814495 | 0.03742842 | (223)
758 | 1048 | 0.1435301 | 4.110858 | 0.01767738 | 9.912964e-10 | -1.454695 | 0.04162705 | 8.42721 | 0.9817311 | 0.03571985 | (223)
759 | 1049 | 0.1438671 | 4.110732 | 0.01738794 | 2.585848e-11 | -2.221208 | 0.04094548 | 8.567489 | 0.9835675 | 0.03300082 | (223)
760 | 1050 | 0.1443324 | 4.110428 | 0.01786463 | 3.606448e-11 | -2.150895 | 0.04206798 | 8.338883 | 0.9737908 | 0.05136824 | (223)
761 | 1052 | 0.1434751 | 4.11068 | 0.01754255 | 5.236922e-12 | -3.1486 | 0.04130955 | 8.491982 | 0.9829204 | 0.03366143 | (223)
762 | 1053 | 0.142604 | 4.111127 | 0.01783737 | 7.748896e-11 | -1.16682 | 0.04200379 | 8.351626 | 0.9778074 | 0.04244534 | (223)
763 | 1055 | 0.1428365 | 4.110625 | 0.01760448 | 1.467304e-11 | -2.253638 | 0.04145539 | 8.462107 | 0.9793235 | 0.04034825 | (223)
764 | 1056 | 0.1429687 | 4.110535 | 0.01717947 | 2.003786e-12 | -2.119786 | 0.04045456 | 8.671456 | 0.9836775 | 0.03294958 | (223)
765 | 1057 | 0.145844 | 4.110148 | 0.01823418 | 5.069889e-12 | -2.538986 | 0.0429382 | 8.169879 | 0.9755804 | 0.04725539 | (223)
766 | 1059 | 0.143852 | 4.110922 | 0.01727626 | 6.012311e-10 | -2.089972 | 0.04068249 | 8.622872 | 0.9851907 | 0.02997977 | (223)
767 | 1060 | 0.1424635 | 4.111209 | 0.01765368 | 6.046912e-10 | -2.149853 | 0.04157124 | 8.438525 | 0.9791975 | 0.04024402 | (223)
768 | 1061 | 0.1433104 | 4.111157 | 0.01756435 | 1.624935e-10 | -1.71403 | 0.04136088 | 8.481443 | 0.9783466 | 0.04276326 | (223)
769 | 1063 | 0.1433386 | 4.110673 | 0.01732077 | 8.62424e-11 | -2.005345 | 0.0407873 | 8.600715 | 0.9835923 | 0.03290085 | (223)
770 | 1064 | 0.1430643 | 4.110882 | 0.01782021 | 2.695259e-10 | -2.343201 | 0.04196338 | 8.359668 | 0.9817188 | 0.03505874 | (223)
771 | 1066 | 0.1441171 | 4.110944 | 0.01770562 | 1.895324e-10 | -1.645389 | 0.04169354 | 8.413771 | 0.9796369 | 0.04012677 | (223)
772 | 1067 | 0.1428659 | 4.110983 | 0.01743569 | 1.529277e-12 | -2.292669 | 0.04105791 | 8.544028 | 0.9781424 | 0.04335597 | (223)
773 | 1068 | 0.1423175 | 4.110951 | 0.01714456 | 2.173373e-12 | -2.78497 | 0.04037235 | 8.689114 | 0.9803235 | 0.03960858 | (223)
774 | 1070 | 0.1439401 | 4.110496 | 0.01764836 | 1.844969e-12 | -2.398117 | 0.04155872 | 8.441067 | 0.9755935 | 0.04835849 | (223)
775 | 1071 | 0.1437634 | 4.110382 | 0.01727088 | 5.000828e-11 | -2.255392 | 0.04066981 | 8.625561 | 0.9817803 | 0.03696054 | (223)
776 | 1072 | 0.1463192 | 4.111747 | 0.0175477 | 7.75639e-11 | -2.358792 | 0.04132168 | 8.489489 | 0.9824834 | 0.03596567 | (223)
777 | 1074 | 0.1421635 | 4.111332 | 0.0174988 | 2.125198e-09 | -1.763119 | 0.04120652 | 8.513215 | 0.9801795 | 0.03866618 | (223)
778 | 1075 | 0.1423728 | 4.111196 | 0.01713991 | 3.714501e-11 | -1.269872 | 0.04036141 | 8.691469 | 0.9850793 | 0.02996548 | (223)
779 | 1076 | 0.1452245 | 4.111022 | 0.01776442 | 3.042503e-10 | -2.101336 | 0.041832 | 8.385922 | 0.9791633 | 0.041494 | (223)
780 | 1078 | 0.1422288 | 4.111665 | 0.017214 | 1.063442e-10 | -1.222529 | 0.04053588 | 8.65406 | 0.9811035 | 0.03779796 | (223)
781 | 1079 | 0.1397257 | 4.112122 | 0.01685882 | 1.27659e-12 | -1.717126 | 0.03969949 | 8.836384 | 0.981422 | 0.0369716 | (223)
782 | 1081 | 0.1447831 | 4.111379 | 0.01707663 | 6.85404e-09 | -2.542116 | 0.04021239 | 8.723677 | 0.9838006 | 0.03384919 | (223)
783 | 1082 | 0.1445292 | 4.111366 | 0.01748166 | 1.508996e-09 | -2.506967 | 0.04116616 | 8.52156 | 0.9771256 | 0.04631312 | (223)
784 | 1083 | 0.1435237 | 4.111414 | 0.01705405 | 5.819439e-09 | -1.708117 | 0.04015921 | 8.735229 | 0.983336 | 0.03431852 | (223)
785 | 1085 | 0.143151 | 4.111658 | 0.0171663 | 1.634876e-11 | -1.16879 | 0.04042354 | 8.678111 | 0.9786916 | 0.04346356 | (223)
786 | 1086 | 0.1444853 | 4.110892 | 0.01750154 | 1.509249e-09 | -2.131448 | 0.04121298 | 8.511879 | 0.9811041 | 0.03800786 | (223)
787 | 1088 | 0.1457168 | 4.110624 | 0.01771945 | 1.339361e-10 | -3.272798 | 0.04172612 | 8.407203 | 0.9810911 | 0.03793237 | (223)
788 | 1089 | 0.1442093 | 4.111172 | 0.01743865 | 5.524393e-10 | -2.185064 | 0.04106489 | 8.542575 | 0.9815156 | 0.03723083 | (223)
789 | 1090 | 0.1460413 | 4.111039 | 0.01756111 | 1.614547e-11 | -2.104588 | 0.04135326 | 8.483005 | 0.9811517 | 0.03854195 | (223)
790 | 1092 | 0.1431069 | 4.11068 | 0.01760741 | 5.362549e-11 | -2.964598 | 0.04146228 | 8.4607 | 0.9808694 | 0.03738596 | (223)
791 | 1093 | 0.145355 | 4.110273 | 0.01736672 | 1.714946e-09 | -2.545663 | 0.0408955 | 8.577959 | 0.9787254 | 0.0438783 | (223)
792 | 1094 | 0.1448439 | 4.110666 | 0.01727088 | 4.391054e-11 | -2.200989 | 0.04066981 | 8.625562 | 0.9858457 | 0.02903585 | (223)
793 | 1096 | 0.1437361 | 4.111561 | 0.01751651 | 5.615139e-09 | -2.137687 | 0.04124822 | 8.504608 | 0.9832627 | 0.03322206 | (223)
794 | 1097 | 0.1451777 | 4.111128 | 0.0174888 | 3.359885e-11 | -2.097464 | 0.04118297 | 8.518082 | 0.9784208 | 0.04400128 | (223)
795 | 1099 | 0.1458845 | 4.111062 | 0.01793115 | 8.123036e-10 | -3.067006 | 0.04222462 | 8.307947 | 0.9764937 | 0.04667309 | (223)
796 | 1100 | 0.141116 | 4.110892 | 0.01704001 | 4.108713e-12 | -2.57739 | 0.04012615 | 8.742428 | 0.9848412 | 0.03013651 | (223)
797 | 1101 | 0.1421405 | 4.111707 | 0.01700837 | 5.3859e-09 | -1.618951 | 0.04005165 | 8.758688 | 0.9814271 | 0.03774808 | (223)
798 | 1103 | 0.1415436 | 4.111176 | 0.01717233 | 4.102185e-11 | -1.831768 | 0.04043775 | 8.675061 | 0.9818611 | 0.03600628 | (223)
799 | 1104 | 0.1444809 | 4.110993 | 0.01727704 | 6.891787e-11 | -2.573762 | 0.04068432 | 8.622484 | 0.9848757 | 0.03088498 | (223)
800 | 1105 | 0.1450415 | 4.110715 | 0.01740236 | 7.363887e-12 | -1.852054 | 0.04097942 | 8.560392 | 0.9837155 | 0.03320393 | (223)
801 | 1107 | 0.142222 | 4.111909 | 0.01686833 | 7.384471e-11 | -2.593781 | 0.03972189 | 8.831401 | 0.9824938 | 0.03600498 | (223)
802 | 1108 | 0.1426455 | 4.111441 | 0.01747275 | 8.739129e-10 | -2.257641 | 0.04114518 | 8.525905 | 0.9798186 | 0.03973146 | (223)
803 | 1110 | 0.1440522 | 4.111197 | 0.01728644 | 3.222933e-11 | -1.576774 | 0.04070645 | 8.617797 | 0.9853929 | 0.02963944 | (223)
804 | 1111 | 0.1452327 | 4.110826 | 0.0174418 | 3.594216e-10 | -2.563716 | 0.04107229 | 8.541036 | 0.9824141 | 0.03586151 | (223)
805 | 1112 | 0.1444293 | 4.111804 | 0.01754955 | 3.132744e-11 | -2.840481 | 0.04132604 | 8.488594 | 0.9789187 | 0.04231228 | (223)
806 | 1114 | 0.1446561 | 4.111445 | 0.01786278 | 8.940776e-11 | -2.411275 | 0.04206364 | 8.339744 | 0.9797269 | 0.03970823 | (223)
807 | 1115 | 0.1458436 | 4.111126 | 0.01747766 | 3.091549e-11 | -3.041634 | 0.04115674 | 8.523512 | 0.9833409 | 0.03412151 | (223)
808 | 1116 | 0.142672 | 4.111239 | 0.01733964 | 4.392398e-09 | -2.751809 | 0.04083173 | 8.591355 | 0.9839953 | 0.03173072 | (223)
809 | 1118 | 0.1430368 | 4.111801 | 0.01735428 | 8.402061e-09 | -1.51287 | 0.0408662 | 8.584109 | 0.9821359 | 0.03566685 | (223)
810 | 1119 | 0.1439067 | 4.111835 | 0.01750037 | 4.982011e-09 | -1.686844 | 0.04121023 | 8.512448 | 0.9769967 | 0.04614869 | (223)
811 | 1121 | 0.1431719 | 4.111259 | 0.01721884 | 4.607588e-10 | -2.143605 | 0.04054728 | 8.651628 | 0.9820253 | 0.03634883 | (223)
812 | 1122 | 0.1445631 | 4.111256 | 0.01760889 | 2.673078e-09 | -2.438976 | 0.04146576 | 8.45999 | 0.9791103 | 0.04177052 | (223)
813 | 1123 | 0.1468028 | 4.11185 | 0.01733734 | 6.615841e-11 | -2.403267 | 0.04082631 | 8.592497 | 0.9815285 | 0.03891157 | (223)
814 | 1125 | 0.1456108 | 4.112301 | 0.01732736 | 3.750705e-11 | -0.8868004 | 0.04080281 | 8.597446 | 0.9792559 | 0.0431785 | (223)
815 | 1126 | 0.1458325 | 4.111673 | 0.01724227 | 3.603607e-09 | -1.592903 | 0.04060244 | 8.639874 | 0.9804921 | 0.04094108 | (223)
816 | 1127 | 0.1422682 | 4.11122 | 0.01775865 | 8.1601e-11 | -2.638976 | 0.04181844 | 8.388643 | 0.9791965 | 0.03976645 | (223)
817 | 1129 | 0.145172 | 4.111473 | 0.01734402 | 2.137293e-09 | -1.359588 | 0.04084204 | 8.589188 | 0.9765629 | 0.04851392 | (223)
818 | 1130 | 0.1440587 | 4.112081 | 0.0172709 | 6.104911e-11 | -1.986409 | 0.04066987 | 8.625549 | 0.979691 | 0.04152668 | (223)
819 | 1131 | 0.1438627 | 4.112488 | 0.01770587 | 3.473405e-11 | -1.714271 | 0.04169414 | 8.413652 | 0.9773086 | 0.04471491 | (223)
820 | 1133 | 0.1454353 | 4.112823 | 0.01715761 | 3.801347e-09 | -2.881736 | 0.04040308 | 8.682505 | 0.97448 | 0.05401594 | (223)
821 | 1134 | 0.1429819 | 4.112036 | 0.01707641 | 4.192569e-11 | -1.091391 | 0.04021186 | 8.723792 | 0.9799546 | 0.0410676 | (223)
822 | 1136 | 0.1442614 | 4.111487 | 0.0175334 | 6.063572e-11 | -2.739951 | 0.041288 | 8.496413 | 0.9779018 | 0.04434398 | (223)
823 | 1137 | 0.1430134 | 4.111878 | 0.01735823 | 1.518065e-09 | -2.333429 | 0.04087552 | 8.582153 | 0.9835899 | 0.03268001 | (223)
824 | 1138 | 0.1439384 | 4.112399 | 0.01732549 | 1.082689e-11 | -2.53251 | 0.04079842 | 8.59837 | 0.9764228 | 0.04806773 | (223)
825 | 1140 | 0.1422199 | 4.112192 | 0.01688993 | 4.751938e-11 | -2.123772 | 0.03977275 | 8.820107 | 0.9808519 | 0.03939081 | (223)
826 | 1141 | 0.1440668 | 4.111341 | 0.01743728 | 2.093771e-09 | -1.116699 | 0.04106165 | 8.543249 | 0.9824394 | 0.03530407 | (223)
827 | 1142 | 0.1444888 | 4.111814 | 0.01713607 | 1.023293e-09 | -1.123749 | 0.04035237 | 8.693417 | 0.9785002 | 0.04480914 | (223)
828 | 1144 | 0.1441188 | 4.111968 | 0.01738011 | 2.962005e-09 | -1.608951 | 0.04092702 | 8.571353 | 0.9792647 | 0.04206126 | (223)
829 | 1145 | 0.1414492 | 4.112437 | 0.01702516 | 5.195844e-14 | -0.8420362 | 0.04009118 | 8.750053 | 0.9822201 | 0.03573796 | (223)
830 | 1147 | 0.1442423 | 4.11181 | 0.0170728 | 2.38623e-11 | -2.299842 | 0.04020338 | 8.725633 | 0.9850932 | 0.03090227 | (223)
831 | 1148 | 0.1454417 | 4.111703 | 0.01757279 | 1.134456e-09 | -1.197256 | 0.04138076 | 8.477368 | 0.9805272 | 0.0395254 | (223)
832 | 1149 | 0.1417763 | 4.111513 | 0.01705339 | 3.447587e-11 | -1.896992 | 0.04015767 | 8.735564 | 0.9837535 | 0.03263446 | (223)
833 | 1151 | 0.1436965 | 4.112298 | 0.01710261 | 1.12986e-10 | -1.824119 | 0.04027356 | 8.710428 | 0.9789509 | 0.04349321 | (223)
834 | 1152 | 0.1428051 | 4.112289 | 0.01735384 | 3.636685e-11 | -1.089293 | 0.04086518 | 8.584324 | 0.9736841 | 0.05285869 | (223)
835 | 1153 | 0.1434265 | 4.11185 | 0.01704643 | 8.56549e-09 | -2.262681 | 0.04014128 | 8.739131 | 0.9840351 | 0.03283355 | (223)
836 | 1155 | 0.142901 | 4.111488 | 0.01737649 | 6.471595e-11 | -2.217595 | 0.04091851 | 8.573136 | 0.9787061 | 0.04247087 | (223)
837 | 1156 | 0.1438946 | 4.11235 | 0.01726546 | 3.034167e-11 | -1.149246 | 0.04065705 | 8.628269 | 0.983439 | 0.03369427 | (223)
838 | 1157 | 0.1407251 | 4.112073 | 0.01725253 | 5.79029e-11 | -1.357047 | 0.0406266 | 8.634734 | 0.9780193 | 0.04304254 | (223)
839 | 1159 | 0.1410839 | 4.112012 | 0.01708193 | 4.272627e-10 | -2.198571 | 0.04022487 | 8.72097 | 0.986762 | 0.02619383 | (223)
840 | 1160 | 0.1418472 | 4.111217 | 0.01766764 | 2.008116e-10 | -1.864949 | 0.04160412 | 8.431855 | 0.9762163 | 0.04570885 | (223)
841 | 1162 | 0.143039 | 4.111871 | 0.01721931 | 2.331729e-10 | -0.8217937 | 0.04054837 | 8.651395 | 0.9790929 | 0.04238315 | (223)
842 | 1163 | 0.1430304 | 4.11262 | 0.01720801 | 2.732765e-10 | -1.789727 | 0.04052178 | 8.657072 | 0.9779477 | 0.04479418 | (223)
843 | 1164 | 0.1418278 | 4.112269 | 0.01710621 | 2.505931e-09 | -1.880609 | 0.04028204 | 8.708595 | 0.9777296 | 0.04486637 | (223)
844 | 1166 | 0.1442428 | 4.111797 | 0.01737076 | 6.924687e-09 | -1.678611 | 0.04090501 | 8.575964 | 0.9811669 | 0.03821828 | (223)
845 | 1167 | 0.1443886 | 4.111779 | 0.01749162 | 7.168233e-11 | -2.201686 | 0.04118962 | 8.516708 | 0.9811507 | 0.03792298 | (223)
846 | 1168 | 0.1456072 | 4.111866 | 0.01718474 | 2.914188e-09 | -3.200701 | 0.04046697 | 8.668798 | 0.9799373 | 0.04218092 | (223)
847 | 1170 | 0.1432882 | 4.112024 | 0.0175016 | 3.876921e-11 | -2.127866 | 0.04121311 | 8.511852 | 0.9766598 | 0.04642966 | (223)
848 | 1171 | 0.1434818 | 4.111996 | 0.01709659 | 5.277528e-09 | -1.522411 | 0.04025939 | 8.713493 | 0.9779327 | 0.04552807 | (223)
849 | 1173 | 0.1447471 | 4.111626 | 0.01761148 | 1.025885e-10 | -1.868504 | 0.04147187 | 8.458744 | 0.9775854 | 0.0450268 | (223)
850 | 1174 | 0.1431064 | 4.112072 | 0.01749799 | 4.262531e-09 | -3.036756 | 0.04120461 | 8.513608 | 0.9819252 | 0.03567147 | (223)
851 | 1175 | 0.1442176 | 4.112287 | 0.01760361 | 2.508438e-12 | -1.561272 | 0.04145332 | 8.462528 | 0.9776406 | 0.04464572 | (223)
852 | 1177 | 0.1432102 | 4.111873 | 0.01706099 | 2.687295e-13 | -2.822667 | 0.04017555 | 8.731676 | 0.9862614 | 0.02806418 | (223)
853 | 1178 | 0.1430089 | 4.111352 | 0.01789594 | 1.772249e-11 | -3.336534 | 0.04214171 | 8.324293 | 0.9740149 | 0.04986216 | (223)
854 | 1179 | 0.1433578 | 4.112145 | 0.017235 | 5.96696e-11 | -1.583432 | 0.04058532 | 8.643518 | 0.9781316 | 0.04450017 | (223)
855 | 1181 | 0.1436861 | 4.112044 | 0.01745304 | 4.905027e-10 | -2.00716 | 0.04109877 | 8.535533 | 0.977597 | 0.04496 | (223)
856 | 1182 | 0.1430628 | 4.112066 | 0.01735939 | 5.613043e-11 | -1.876527 | 0.04087824 | 8.581581 | 0.9809471 | 0.0380835 | (223)
857 | 1184 | 0.1445711 | 4.11113 | 0.01788122 | 4.315664e-11 | -1.761156 | 0.04210706 | 8.331144 | 0.9747239 | 0.04963385 | (223)
858 | 1185 | 0.1456688 | 4.112147 | 0.01741683 | 2.129136e-11 | -1.977596 | 0.0410135 | 8.553279 | 0.9817614 | 0.03758126 | (223)
859 | 1186 | 0.145419 | 4.11205 | 0.0177344 | 2.639294e-11 | -1.743997 | 0.04176131 | 8.400118 | 0.9786537 | 0.0428018 | (223)
860 | 1188 | 0.145422 | 4.111796 | 0.01762621 | 5.358114e-11 | -2.015549 | 0.04150656 | 8.451676 | 0.9775381 | 0.04549077 | (223)
861 | 1189 | 0.1468664 | 4.111213 | 0.01762403 | 1.383238e-11 | -1.968734 | 0.04150143 | 8.452719 | 0.9746055 | 0.05260137 | (223)
862 | 1190 | 0.1426746 | 4.111519 | 0.01783439 | 3.231334e-10 | -1.778096 | 0.04199678 | 8.35302 | 0.9766145 | 0.04482733 | (223)
863 | 1192 | 0.1433633 | 4.1116 | 0.0175496 | 1.912269e-09 | -1.530554 | 0.04132616 | 8.488569 | 0.981683 | 0.0361411 | (223)
864 | 1193 | 0.1434635 | 4.112185 | 0.0175068 | 1.666145e-11 | -2.822652 | 0.04122536 | 8.509324 | 0.9778986 | 0.04399218 | (223)
865 | 1194 | 0.1471719 | 4.112231 | 0.01752308 | 5.251655e-11 | -1.337407 | 0.04126371 | 8.501416 | 0.9788686 | 0.04419232 | (223)
866 | 1196 | 0.1442487 | 4.111642 | 0.01741489 | 1.130873e-12 | -2.562737 | 0.04100892 | 8.554234 | 0.9832651 | 0.03374114 | (223)
867 | 1197 | 0.1443587 | 4.111213 | 0.0175581 | 8.404999e-12 | -3.509531 | 0.04134616 | 8.484462 | 0.9790708 | 0.04188569 | (223)
868 | 1199 | 0.1427745 | 4.11229 | 0.01713501 | 5.379928e-10 | -2.107009 | 0.04034986 | 8.693957 | 0.9843145 | 0.03172814 | (223)
869 | 1200 | 0.141621 | 4.112673 | 0.01725154 | 1.479705e-12 | -1.492939 | 0.04062428 | 8.635228 | 0.9721666 | 0.05555757 | (223)
870 | 1201 | 0.1442431 | 4.112745 | 0.01684017 | 6.03273e-11 | -2.47226 | 0.03965557 | 8.846171 | 0.9813307 | 0.03967458 | (223)
871 | 1203 | 0.141834 | 4.111867 | 0.01730631 | 2.050865e-11 | -2.77586 | 0.04075324 | 8.607904 | 0.9818513 | 0.03576261 | (223)
872 | 1204 | 0.1458456 | 4.112328 | 0.01769101 | 3.917843e-09 | -2.876887 | 0.04165915 | 8.420717 | 0.9816336 | 0.03705882 | (223)
873 | 1205 | 0.1414797 | 4.11286 | 0.01699962 | 8.034969e-09 | -1.674759 | 0.04003104 | 8.763197 | 0.9786127 | 0.04325775 | (223)
874 | 1207 | 0.1454898 | 4.112732 | 0.01751373 | 5.255096e-11 | -2.406373 | 0.04124169 | 8.505955 | 0.9771288 | 0.04686211 | (223)
875 | 1208 | 0.1447549 | 4.112261 | 0.0172474 | 1.076916e-14 | -2.545861 | 0.04061453 | 8.637302 | 0.9817188 | 0.03773845 | (223)
876 | 1210 | 0.1449814 | 4.11189 | 0.01763131 | 1.067235e-10 | -2.490228 | 0.04151857 | 8.449229 | 0.9766792 | 0.04695776 | (223)
877 | 1211 | 0.1437812 | 4.112455 | 0.01733457 | 7.542872e-11 | -2.403473 | 0.0408198 | 8.593868 | 0.9768072 | 0.04712994 | (223)
878 | 1212 | 0.1422478 | 4.112164 | 0.01717506 | 1.961403e-11 | -1.934975 | 0.04044418 | 8.673682 | 0.9806129 | 0.03893771 | (223)
879 | 1214 | 0.1428699 | 4.112103 | 0.01714049 | 7.015995e-09 | -2.084515 | 0.04036278 | 8.691174 | 0.9816977 | 0.03714636 | (223)
880 | 1215 | 0.1464263 | 4.111666 | 0.01751416 | 4.764139e-11 | -2.570104 | 0.04124269 | 8.505749 | 0.9768722 | 0.04795731 | (223)
881 | 1216 | 0.142853 | 4.112197 | 0.01716306 | 1.452544e-11 | -2.217928 | 0.04041592 | 8.679746 | 0.9801763 | 0.04020971 | (223)
882 | 1218 | 0.1461238 | 4.112785 | 0.01733363 | 8.046563e-11 | -1.735885 | 0.04081759 | 8.594333 | 0.9831461 | 0.03516753 | (223)
883 | 1219 | 0.1426757 | 4.112452 | 0.01696866 | 6.070019e-09 | -1.424635 | 0.03995813 | 8.779187 | 0.9810747 | 0.03892703 | (223)
884 | 1221 | 0.1427531 | 4.112336 | 0.0169894 | 8.290257e-12 | -1.786251 | 0.04000698 | 8.768469 | 0.9824535 | 0.03600581 | (223)
885 | 1222 | 0.143447 | 4.111772 | 0.01721662 | 1.866124e-10 | -2.350733 | 0.04054205 | 8.652743 | 0.9814655 | 0.03766702 | (223)
886 | 1223 | 0.1435765 | 4.11267 | 0.01690865 | 4.278097e-09 | -2.479331 | 0.03981684 | 8.810341 | 0.9842172 | 0.03293474 | (223)
887 | 1225 | 0.1435042 | 4.112497 | 0.0173051 | 2.69047e-11 | -1.826783 | 0.0407504 | 8.608503 | 0.9802079 | 0.04003657 | (223)
888 | 1226 | 0.1423181 | 4.111956 | 0.01696151 | 1.730394e-11 | -2.960526 | 0.0399413 | 8.782888 | 0.9835867 | 0.03348998 | (223)
889 | 1227 | 0.1458968 | 4.111925 | 0.0173433 | 1.538158e-11 | -2.78735 | 0.04084035 | 8.589543 | 0.9797726 | 0.04213543 | (223)
890 | 1229 | 0.1469446 | 4.112177 | 0.01748276 | 5.47735e-10 | -3.331738 | 0.04116876 | 8.521022 | 0.9785516 | 0.04484527 | (223)
891 | 1230 | 0.1428442 | 4.112947 | 0.0170878 | 7.454481e-11 | -1.186906 | 0.04023869 | 8.717977 | 0.9798395 | 0.04120942 | (223)
892 | 1232 | 0.1431936 | 4.11229 | 0.01704768 | 4.506265e-09 | -1.478252 | 0.04014423 | 8.73849 | 0.9803821 | 0.04039149 | (223)
893 | 1233 | 0.146477 | 4.111792 | 0.0174091 | 7.410739e-14 | -1.664379 | 0.0409953 | 8.557076 | 0.9787954 | 0.04433738 | (223)
894 | 1234 | 0.146892 | 4.111878 | 0.01748469 | 6.100676e-12 | -2.365286 | 0.0411733 | 8.520083 | 0.9807453 | 0.0401355 | (223)
895 | 1236 | 0.1450519 | 4.112713 | 0.01712121 | 1.375994e-10 | -1.691737 | 0.04031736 | 8.700965 | 0.9773794 | 0.0476448 | (223)
896 | 1237 | 0.1426166 | 4.112488 | 0.01748767 | 1.633904e-11 | -2.819959 | 0.04118032 | 8.518631 | 0.9781224 | 0.04310857 | (223)
897 | 1238 | 0.1433665 | 4.11248 | 0.01705653 | 4.703904e-11 | -1.173136 | 0.04016505 | 8.73396 | 0.9786714 | 0.04407553 | (223)
898 | 1240 | 0.1448203 | 4.11244 | 0.01729282 | 1.557948e-11 | -1.960936 | 0.04072148 | 8.614616 | 0.9790645 | 0.04322203 | (223)
899 | 1241 | 0.1450933 | 4.111927 | 0.017339 | 2.352166e-10 | -2.895938 | 0.04083023 | 8.591672 | 0.9782342 | 0.04492643 | (223)
900 | 1242 | 0.1446175 | 4.112639 | 0.01742469 | 2.756978e-11 | -1.93689 | 0.04103202 | 8.549419 | 0.9786596 | 0.04346691 | (223)
901 | 1244 | 0.1419672 | 4.112933 | 0.01711999 | 1.53233e-12 | -1.846908 | 0.0403145 | 8.701583 | 0.9815423 | 0.03709032 | (223)
902 | 1245 | 0.1429157 | 4.112637 | 0.01701869 | 6.154371e-10 | -1.409253 | 0.04007595 | 8.753379 | 0.9787112 | 0.04385791 | (223)
903 | 1247 | 0.1454803 | 4.112152 | 0.01762626 | 3.867584e-11 | -2.359951 | 0.04150668 | 8.451651 | 0.9762893 | 0.04812775 | (223)
904 | 1248 | 0.1420679 | 4.111887 | 0.01737809 | 2.937739e-11 | -2.621235 | 0.04092228 | 8.572345 | 0.9830149 | 0.03333772 | (223)
905 | 1249 | 0.1435894 | 4.113026 | 0.01724728 | 4.774613e-09 | -0.818327 | 0.04061425 | 8.637362 | 0.9783099 | 0.04426701 | (223)
906 | 1251 | 0.1431927 | 4.113195 | 0.01724958 | 7.981604e-11 | -2.093408 | 0.04061965 | 8.636213 | 0.9799256 | 0.04065726 | (223)
907 | 1252 | 0.1455566 | 4.112494 | 0.01752302 | 2.323995e-10 | -2.33032 | 0.04126357 | 8.501444 | 0.9841861 | 0.03216717 | (223)
908 | 1253 | 0.1434444 | 4.112397 | 0.01734456 | 2.30949e-09 | -1.286927 | 0.04084332 | 8.588918 | 0.9788239 | 0.04272371 | (223)
909 | 1255 | 0.1428221 | 4.112415 | 0.01739005 | 4.55051e-11 | -1.05821 | 0.04095044 | 8.566451 | 0.9835503 | 0.03261923 | (223)
910 | 1256 | 0.1412699 | 4.11293 | 0.01702185 | 1.31308e-10 | -0.4080171 | 0.0400834 | 8.751751 | 0.9749346 | 0.05066816 | (223)
911 | 1258 | 0.1423046 | 4.112389 | 0.01735834 | 5.742218e-09 | -1.757541 | 0.04087576 | 8.582103 | 0.9790195 | 0.04159148 | (223)
912 | 1259 | 0.1442801 | 4.11219 | 0.01737795 | 2.814542e-10 | -2.558478 | 0.04092194 | 8.572418 | 0.977759 | 0.04528295 | (223)
913 | 1260 | 0.1422794 | 4.11259 | 0.01696097 | 2.928133e-09 | -1.305761 | 0.03994003 | 8.783167 | 0.9830554 | 0.03461825 | (223)
914 | 1262 | 0.1426166 | 4.113 | 0.01709453 | 3.556723e-10 | -1.48001 | 0.04025455 | 8.714542 | 0.9780692 | 0.04473702 | (223)
915 | 1263 | 0.1452586 | 4.11228 | 0.01726402 | 1.055322e-12 | -1.788801 | 0.04065367 | 8.628986 | 0.9849621 | 0.0311227 | (223)
916 | 1264 | 0.1455356 | 4.11223 | 0.01752189 | 2.422281e-10 | -1.962143 | 0.0412609 | 8.501995 | 0.9786015 | 0.04376267 | (223)
917 | 1266 | 0.1444812 | 4.112874 | 0.01730302 | 5.951438e-10 | -3.296675 | 0.04074551 | 8.609537 | 0.979583 | 0.04190012 | (223)
918 | 1267 | 0.1441676 | 4.11294 | 0.0175704 | 6.915746e-11 | -1.247229 | 0.04137513 | 8.478522 | 0.9788495 | 0.04229573 | (223)
919 | 1269 | 0.1447432 | 4.112288 | 0.01715983 | 4.088496e-11 | -2.670154 | 0.04040832 | 8.681378 | 0.9850195 | 0.03104898 | (223)
920 | 1270 | 0.1447231 | 4.112196 | 0.01757767 | 7.357281e-12 | -2.791635 | 0.04139226 | 8.475013 | 0.9791069 | 0.04201546 | (223)
921 | 1271 | 0.1427358 | 4.112798 | 0.01709215 | 9.721617e-10 | -2.028732 | 0.04024893 | 8.715758 | 0.9809831 | 0.03873783 | (223)
922 | 1273 | 0.145453 | 4.113112 | 0.01753897 | 2.094351e-10 | -1.746803 | 0.04130111 | 8.493717 | 0.9742655 | 0.05277048 | (223)
923 | 1274 | 0.1419638 | 4.112807 | 0.016821 | 5.985865e-10 | -2.356493 | 0.03961042 | 8.856253 | 0.9815394 | 0.03805924 | (223)
924 | 1275 | 0.1456781 | 4.111891 | 0.01746257 | 8.421597e-11 | -2.140585 | 0.04112122 | 8.530874 | 0.980328 | 0.04042824 | (223)
925 | 1277 | 0.1443924 | 4.11227 | 0.01711982 | 5.92828e-11 | -3.033715 | 0.0403141 | 8.701669 | 0.9838622 | 0.03343543 | (223)
926 | 1278 | 0.1440108 | 4.113003 | 0.0171807 | 2.002984e-09 | -1.029234 | 0.04045746 | 8.670834 | 0.9763042 | 0.04901954 | (223)
927 | 1280 | 0.1422748 | 4.112545 | 0.01703557 | 1.621803e-09 | -1.651453 | 0.0401157 | 8.744705 | 0.9780293 | 0.04481551 | (223)
928 | 1281 | 0.1445235 | 4.112155 | 0.01700904 | 4.288014e-12 | -1.471815 | 0.04005324 | 8.758342 | 0.981368 | 0.03916552 | (223)
929 | 1282 | 0.1461722 | 4.111809 | 0.01719989 | 8.210271e-11 | -2.082219 | 0.04050264 | 8.661162 | 0.9789098 | 0.04469533 | (223)
930 | 1284 | 0.141982 | 4.112424 | 0.01696408 | 9.777512e-12 | -2.124635 | 0.03994736 | 8.781555 | 0.9806596 | 0.03941465 | (223)
931 | 1285 | 0.14547 | 4.112456 | 0.01757981 | 3.184009e-12 | -1.448468 | 0.04139729 | 8.473984 | 0.9784138 | 0.04391646 | (223)
932 | 1286 | 0.1449013 | 4.112779 | 0.01699441 | 3.263967e-11 | -0.7227833 | 0.04001877 | 8.765885 | 0.9804458 | 0.04144207 | (223)
933 | 1288 | 0.1459504 | 4.112055 | 0.01740347 | 9.624468e-12 | -2.311501 | 0.04098204 | 8.559846 | 0.9769105 | 0.04804146 | (223)
934 | 1289 | 0.1451828 | 4.112044 | 0.01749754 | 5.92113e-11 | -2.602426 | 0.04120355 | 8.513828 | 0.9764146 | 0.04818683 | (223)
935 | 1290 | 0.1446751 | 4.11282 | 0.01707424 | 3.416066e-10 | -1.375642 | 0.04020676 | 8.724899 | 0.9789236 | 0.04428012 | (223)
936 | 1292 | 0.1480538 | 4.112941 | 0.01735261 | 6.591971e-11 | -1.582067 | 0.04086228 | 8.584933 | 0.97863 | 0.04592149 | (223)
937 | 1293 | 0.1459726 | 4.112352 | 0.01753661 | 1.197931e-13 | -3.040437 | 0.04129555 | 8.49486 | 0.9842094 | 0.03225365 | (223)
938 | 1295 | 0.1455093 | 4.112538 | 0.01757515 | 1.327438e-12 | -0.9553891 | 0.04138632 | 8.47623 | 0.9801744 | 0.04031252 | (223)
939 | 1296 | 0.1437366 | 4.112734 | 0.01680667 | 1.77375e-10 | -2.120592 | 0.03957669 | 8.863801 | 0.9840047 | 0.03376313 | (223)
940 | 1297 | 0.1454631 | 4.113361 | 0.01732293 | 2.196275e-10 | -2.462715 | 0.04079237 | 8.599645 | 0.9787248 | 0.04424698 | (223)
941 | 1299 | 0.1443296 | 4.113137 | 0.01707927 | 3.431257e-09 | -1.46511 | 0.0402186 | 8.72233 | 0.9775452 | 0.04700568 | (223)
942 | 1300 | 0.1426653 | 4.112714 | 0.01669774 | 1.373045e-09 | -0.9991378 | 0.03932018 | 8.921626 | 0.9860226 | 0.0292943 | (223)
943 | 1301 | 0.1441798 | 4.113075 | 0.01731578 | 1.073519e-11 | -1.513656 | 0.04077555 | 8.603193 | 0.97442 | 0.05252499 | (223)
944 | 1303 | 0.1401649 | 4.113407 | 0.01691816 | 4.842682e-11 | -1.573079 | 0.03983921 | 8.805393 | 0.9813352 | 0.03722795 | (223)
945 | 1304 | 0.1435388 | 4.113229 | 0.01705059 | 9.337847e-11 | -1.146475 | 0.04015106 | 8.737003 | 0.9797945 | 0.04184854 | (223)
946 | 1306 | 0.1428617 | 4.113629 | 0.01705218 | 6.66206e-11 | -1.06656 | 0.04015482 | 8.736186 | 0.9814028 | 0.03809729 | (223)
947 | 1307 | 0.1420995 | 4.113045 | 0.01709942 | 2.196188e-12 | -1.791478 | 0.04026605 | 8.712052 | 0.9802956 | 0.03979471 | (223)
948 | 1308 | 0.1433568 | 4.112811 | 0.01740858 | 1.701199e-10 | -1.995539 | 0.04099407 | 8.557335 | 0.9777606 | 0.04461912 | (223)
949 | 1310 | 0.1452712 | 4.113722 | 0.01701794 | 3.440515e-11 | -1.557184 | 0.04007418 | 8.753764 | 0.9795501 | 0.04352752 | (223)
950 | 1311 | 0.1453337 | 4.113629 | 0.01729281 | 4.256568e-09 | -0.89573 | 0.04072147 | 8.614619 | 0.9811652 | 0.03912404 | (223)
951 | 1312 | 0.142622 | 4.113307 | 0.01663747 | 3.348857e-09 | -1.873697 | 0.03917824 | 8.953948 | 0.9840955 | 0.03355921 | (223)
952 | 1314 | 0.1433713 | 4.112805 | 0.0170853 | 1.10744e-10 | -2.311831 | 0.04023281 | 8.719249 | 0.9834712 | 0.03390186 | (223)
953 | 1317 | 0.1430652 | 4.112632 | 0.01702582 | 1.83692e-12 | -1.823387 | 0.04009274 | 8.749712 | 0.9804765 | 0.04020126 | (223)
954 | 1318 | 0.1420791 | 4.113193 | 0.01680859 | 6.520353e-10 | -1.859434 | 0.03958119 | 8.862793 | 0.9838945 | 0.03322859 | (223)
955 | 1319 | 0.1432945 | 4.113776 | 0.01713813 | 1.131384e-10 | -0.540995 | 0.04035721 | 8.692372 | 0.9775325 | 0.04615474 | (223)
956 | 1321 | 0.1441996 | 4.113261 | 0.01688357 | 1.600956e-09 | -1.810217 | 0.03975777 | 8.82343 | 0.9820556 | 0.03796195 | (223)
957 | 1322 | 0.1439721 | 4.112873 | 0.01712598 | 7.873341e-11 | -1.349867 | 0.04032861 | 8.698538 | 0.9788038 | 0.04391044 | (223)
958 | 1324 | 0.1434179 | 4.113431 | 0.01691544 | 4.734529e-11 | -1.477776 | 0.03983281 | 8.806808 | 0.981948 | 0.03768356 | (223)
959 | 1325 | 0.1428204 | 4.11353 | 0.01721623 | 1.553735e-10 | -1.480368 | 0.04054112 | 8.652942 | 0.9725776 | 0.05584983 | (223)
960 | 1326 | 0.1460832 | 4.11342 | 0.01705786 | 5.593581e-12 | -0.6357509 | 0.04016818 | 8.733279 | 0.9842297 | 0.03366701 | (223)
961 | 1328 | 0.1463505 | 4.112858 | 0.01741582 | 8.377283e-09 | -2.877921 | 0.04101112 | 8.553777 | 0.9782525 | 0.0454162 | (223)
962 | 1329 | 0.1440455 | 4.112891 | 0.01697978 | 3.610839e-11 | -2.054616 | 0.03998433 | 8.773436 | 0.9781522 | 0.04590368 | (223)
963 | 1332 | 0.14669 | 4.112771 | 0.01742278 | 6.888379e-13 | -1.868168 | 0.04102751 | 8.550358 | 0.9791893 | 0.04360145 | (223)
964 | 1333 | 0.1438639 | 4.1135 | 0.01728919 | 3.494477e-11 | -1.656758 | 0.04071293 | 8.616425 | 0.9732927 | 0.0548032 | (223)
965 | 1335 | 0.1442722 | 4.113974 | 0.01672029 | 2.104126e-09 | -1.667052 | 0.03937328 | 8.909595 | 0.9778126 | 0.04789164 | (223)
966 | 1336 | 0.1431787 | 4.113114 | 0.01698674 | 5.251934e-10 | -1.530911 | 0.04000072 | 8.769841 | 0.9842884 | 0.03240231 | (223)
967 | 1337 | 0.1464908 | 4.112689 | 0.0172988 | 1.043239e-08 | -1.557255 | 0.04073556 | 8.611638 | 0.9770515 | 0.04857031 | (223)
968 | 1339 | 0.1436667 | 4.113513 | 0.01659925 | 2.295513e-09 | -1.778313 | 0.03908825 | 8.974563 | 0.9844864 | 0.03331975 | (223)
969 | 1340 | 0.144288 | 4.114053 | 0.01707793 | 7.901505e-09 | -1.051684 | 0.04021545 | 8.723015 | 0.9777349 | 0.04660951 | (223)
970 | 1342 | 0.1414225 | 4.113751 | 0.01679913 | 1.487035e-09 | -1.571874 | 0.03955892 | 8.867784 | 0.9790116 | 0.04317359 | (223)
971 | 1343 | 0.1453387 | 4.112897 | 0.01717081 | 1.906672e-10 | -2.137917 | 0.04043417 | 8.675829 | 0.9822254 | 0.03724166 | (223)
972 | 1344 | 0.144677 | 4.113068 | 0.01716162 | 1.9581e-12 | -1.714317 | 0.04041253 | 8.680475 | 0.9791958 | 0.04337199 | (223)
973 | 1346 | 0.1422454 | 4.113678 | 0.0172216 | 2.980211e-11 | -1.15342 | 0.04055376 | 8.650245 | 0.9728661 | 0.05478509 | (223)
974 | 1347 | 0.1472645 | 4.113812 | 0.01732779 | 7.629108e-11 | -1.51851 | 0.04080382 | 8.597232 | 0.9765183 | 0.05016931 | (223)
975 | 1348 | 0.1444901 | 4.11314 | 0.01696397 | 2.657541e-12 | -1.219824 | 0.03994709 | 8.781614 | 0.9783611 | 0.04581884 | (223)
976 | 1350 | 0.1437547 | 4.113153 | 0.0173613 | 4.211975e-11 | -1.967604 | 0.04088275 | 8.580635 | 0.975321 | 0.05013128 | (223)
977 | 1351 | 0.1429878 | 4.113765 | 0.01703968 | 1.331103e-08 | -1.580845 | 0.04012537 | 8.742596 | 0.9827392 | 0.03541232 | (223)
978 | 1353 | 0.1425553 | 4.113927 | 0.01679763 | 9.31033e-13 | -1.788349 | 0.0395554 | 8.868573 | 0.9816087 | 0.03834771 | (223)
979 | 1354 | 0.1419493 | 4.114072 | 0.01659698 | 5.610346e-12 | -1.104541 | 0.03908289 | 8.975792 | 0.9815657 | 0.0387922 | (223)
980 | 1355 | 0.1467282 | 4.113214 | 0.0177772 | 1.053657e-12 | -0.7335636 | 0.0418621 | 8.379894 | 0.9770073 | 0.04690593 | (223)
981 | 1357 | 0.1427891 | 4.1134 | 0.01674999 | 2.321615e-11 | -0.8475922 | 0.03944321 | 8.893797 | 0.9844416 | 0.03258244 | (223)
982 | 1358 | 0.1407572 | 4.114175 | 0.01679222 | 1.797977e-09 | -1.30727 | 0.03954266 | 8.87143 | 0.9762879 | 0.04849774 | (223)
983 | 1359 | 0.1432946 | 4.113464 | 0.01709197 | 8.071763e-10 | -1.081728 | 0.04024852 | 8.715848 | 0.978839 | 0.04357237 | (223)
984 | 1361 | 0.143587 | 4.113439 | 0.01695723 | 8.194145e-11 | -2.182106 | 0.03993123 | 8.785102 | 0.9784055 | 0.04517995 | (223)
985 | 1362 | 0.1433801 | 4.113562 | 0.01711039 | 6.465061e-09 | -2.115817 | 0.04029188 | 8.706467 | 0.9796729 | 0.04179883 | (223)
986 | 1364 | 0.1448937 | 4.113932 | 0.01707618 | 9.161394e-10 | -0.1198035 | 0.04021132 | 8.72391 | 0.9745549 | 0.05390507 | (223)
987 | 1365 | 0.1432413 | 4.113934 | 0.01669297 | 1.187245e-08 | -2.181457 | 0.03930894 | 8.924178 | 0.9790367 | 0.04465416 | (223)
988 | 1366 | 0.141683 | 4.113666 | 0.01691353 | 1.612599e-13 | -1.352587 | 0.03982833 | 8.807799 | 0.9799876 | 0.04086691 | (223)
989 | 1368 | 0.1449714 | 4.112943 | 0.01734931 | 6.635248e-13 | -1.464618 | 0.04085449 | 8.58657 | 0.9817804 | 0.03742935 | (223)
990 | 1369 | 0.1415131 | 4.11385 | 0.01698804 | 7.614465e-13 | -1.420225 | 0.04000378 | 8.76917 | 0.9804299 | 0.03959837 | (223)
991 | 1370 | 0.1438883 | 4.113966 | 0.01701406 | 9.7089e-14 | -1.874382 | 0.04006506 | 8.755758 | 0.9751267 | 0.05220104 | (223)
992 | 1373 | 0.1410671 | 4.113681 | 0.01672224 | 1.859191e-11 | -2.163484 | 0.03937787 | 8.908555 | 0.9820039 | 0.03696368 | (223)
993 | 1375 | 0.1432047 | 4.114149 | 0.01738057 | 1.564632e-11 | -1.568446 | 0.04092812 | 8.571123 | 0.9754361 | 0.04947074 | (223)
994 | 1376 | 0.1414509 | 4.113708 | 0.01675149 | 4.442825e-09 | -2.273624 | 0.03944675 | 8.893 | 0.9782686 | 0.04493661 | (223)
995 | 1377 | 0.1462807 | 4.112966 | 0.01733228 | 4.612533e-12 | -2.002183 | 0.04081439 | 8.595005 | 0.9781688 | 0.04589172 | (223)
996 | 1379 | 0.1462395 | 4.113179 | 0.01707695 | 6.380674e-12 | -2.860288 | 0.04021314 | 8.723515 | 0.9821798 | 0.03811629 | (223)
997 | 1380 | 0.1452088 | 4.113997 | 0.01729424 | 1.658873e-11 | -0.3718792 | 0.04072483 | 8.613908 | 0.9775246 | 0.04678843 | (223)
998 | 1381 | 0.1476203 | 4.1137 | 0.01740852 | 5.213275e-09 | -1.415282 | 0.04099394 | 8.557361 | 0.9782713 | 0.0462418 | (223)
999 | 1383 | 0.1430495 | 4.113532 | 0.01673862 | 6.434453e-11 | -1.81043 | 0.03941644 | 8.899839 | 0.9844532 | 0.03270513 | (223)
1000 | 1384 | 0.1438298 | 4.112792 | 0.01740297 | 2.50528e-09 | -3.200365 | 0.04098086 | 8.560092 | 0.9774747 | 0.04551402 | (223)
1001 | 1386 | 0.1429008 | 4.113781 | 0.01687673 | 1.12984e-10 | -1.877852 | 0.03974166 | 8.827008 | 0.9833181 | 0.03464814 | (223)
1002 | 1387 | 0.1437553 | 4.114057 | 0.01707775 | 1.368017e-12 | -2.204324 | 0.04021502 | 8.723108 | 0.9760292 | 0.04989673 | (223)
1003 | 1388 | 0.1429581 | 4.11456 | 0.01688898 | 2.081556e-09 | -1.125703 | 0.0397705 | 8.820606 | 0.9779455 | 0.04607268 | (223)
1004 | 1390 | 0.144744 | 4.114048 | 0.01668408 | 4.247658e-12 | -2.191775 | 0.03928801 | 8.928932 | 0.9852117 | 0.03199143 | (223)
1005 | 1391 | 0.1427788 | 4.11364 | 0.01705695 | 6.897372e-12 | -2.102331 | 0.04016604 | 8.733744 | 0.980328 | 0.04027423 | (223)
1006 | 1392 | 0.1423406 | 4.113888 | 0.01663683 | 8.628359e-10 | -1.482582 | 0.03917674 | 8.954292 | 0.981299 | 0.0394375 | (223)
1007 | 1394 | 0.1425793 | 4.114115 | 0.01705844 | 3.416656e-12 | -1.744196 | 0.04016955 | 8.732982 | 0.9788047 | 0.04335109 | (223)
1008 | 1395 | 0.1434545 | 4.113753 | 0.016766 | 4.519389e-09 | -2.032565 | 0.03948092 | 8.885302 | 0.9808237 | 0.04062872 | (223)
1009 | 1396 | 0.1439547 | 4.113623 | 0.01673452 | 5.598065e-09 | -1.531036 | 0.03940677 | 8.902022 | 0.985074 | 0.03179274 | (223)
1010 | 1398 | 0.1438461 | 4.113176 | 0.01718515 | 8.005158e-11 | -2.736639 | 0.04046795 | 8.668588 | 0.9789457 | 0.04331002 | (223)
1011 | 1399 | 0.1459981 | 4.113242 | 0.01727286 | 1.666151e-10 | -1.107419 | 0.04067447 | 8.624573 | 0.9808248 | 0.0402676 | (223)
1012 | 1401 | 0.1435456 | 4.11398 | 0.01689112 | 2.886379e-09 | -1.907517 | 0.03977556 | 8.819485 | 0.9755498 | 0.05159409 | (223)
1013 | 1402 | 0.1467073 | 4.114194 | 0.01712096 | 9.626577e-12 | -1.635412 | 0.04031679 | 8.701088 | 0.9806556 | 0.04158808 | (223)
1014 | 1403 | 0.1417338 | 4.114003 | 0.01671079 | 1.512756e-09 | -1.215504 | 0.0393509 | 8.914662 | 0.9814671 | 0.03849821 | (223)
1015 | 1405 | 0.1447853 | 4.113175 | 0.01713219 | 4.361178e-12 | -1.998036 | 0.04034322 | 8.695388 | 0.9834174 | 0.0345622 | (223)
1016 | 1406 | 0.1428496 | 4.113383 | 0.01724376 | 8.569862e-10 | -1.741848 | 0.04060596 | 8.639125 | 0.9792156 | 0.0419545 | (223)
1017 | 1407 | 0.1439999 | 4.114111 | 0.01733187 | 2.365437e-09 | -1.717844 | 0.04081344 | 8.595207 | 0.9764378 | 0.04813133 | (223)
1018 | 1409 | 0.1439261 | 4.114074 | 0.01677078 | 3.518297e-13 | -1.623074 | 0.03949218 | 8.88277 | 0.9791955 | 0.04443559 | (223)
1019 | 1410 | 0.144527 | 4.114215 | 0.01701127 | 6.680245e-11 | -2.172818 | 0.04005849 | 8.757194 | 0.9788049 | 0.04472941 | (223)
1020 | 1411 | 0.1457102 | 4.113822 | 0.01696901 | 8.095968e-12 | -1.690812 | 0.03995896 | 8.779006 | 0.975161 | 0.05365916 | (223)
1021 | 1413 | 0.1423043 | 4.114569 | 0.01688608 | 5.111411e-12 | -2.028882 | 0.03976368 | 8.82212 | 0.9788524 | 0.04374975 | (223)
1022 | 1414 | 0.1420177 | 4.116154 | 0.01666118 | 8.195253e-10 | -1.530662 | 0.03923407 | 8.941206 | 0.9800683 | 0.04187308 | (223)
1023 | 1416 | 0.1462646 | 4.116487 | 0.01624231 | 0.07685673 | -1.804948 | 0.03780477 | 9.27925 | 0.9784481 | 0.04683118 | (223)
1024 | 1417 | 0.1494909 | 4.116381 | 0.01601158 | 0.1477081 | -1.681442 | 0.03686522 | 9.515743 | 0.9842741 | 0.03408706 | (223)
1025 | 1418 | 0.1472257 | 4.116834 | 0.01570553 | 0.1156054 | -2.191047 | 0.03633946 | 9.653416 | 0.9841776 | 0.03519052 | (223)
1026 | 1420 | 0.1442549 | 4.117503 | 0.01589987 | 0.0607908 | -1.381629 | 0.03709837 | 9.455939 | 0.9765282 | 0.05197919 | (223)
1027 | 1421 | 0.159285 | 4.118261 | 0.015237 | 0.3432962 | -0.7313667 | 0.0340244 | 10.31025 | 0.9803999 | 0.04364281 | (223)
1028 | 1422 | 0.1469123 | 4.11776 | 0.0150235 | 0.1852998 | -0.4186566 | 0.03438987 | 10.20068 | 0.9850275 | 0.03321392 | (223)
1029 | 1424 | 0.1536483 | 4.11806 | 0.01553732 | 0.2392212 | -0.7943589 | 0.03526877 | 9.946475 | 0.9835123 | 0.03641511 | (223)
1030 | 1425 | 0.1637193 | 4.11934 | 0.01447356 | 0.3834927 | 0.2579751 | 0.03211319 | 10.92386 | 0.9855782 | 0.03498267 | (223)
1031 | 1427 | 0.1506661 | 4.119993 | 0.01482355 | 0.213398 | -0.1539928 | 0.03378438 | 10.3835 | 0.9830189 | 0.03949946 | (223)
1032 | 1428 | 0.1576774 | 4.120101 | 0.01465268 | 0.3543678 | -1.081508 | 0.03266204 | 10.74029 | 0.9861832 | 0.0314292 | (223)
1033 | 1429 | 0.1484642 | 4.120136 | 0.01449866 | 0.2476004 | -0.0005365026 | 0.03286797 | 10.673 | 0.9851702 | 0.03345363 | (223)
1034 | 1431 | 0.1442393 | 4.1198 | 0.01513198 | 0.1415052 | -0.2598719 | 0.03487334 | 10.05926 | 0.9850959 | 0.0327841 | (223)
1035 | 1432 | 0.1541324 | 4.120208 | 0.01466414 | 0.2787362 | -0.5295671 | 0.0330811 | 10.60424 | 0.9904121 | 0.02220416 | (223)
1036 | 1433 | 0.1557674 | 4.120746 | 0.01417169 | 0.3556012 | -0.2948502 | 0.03158367 | 11.10701 | 0.9847113 | 0.03558164 | (223)
1037 | 1435 | 0.1552887 | 4.121357 | 0.01424156 | 0.3265962 | -0.5279971 | 0.03188595 | 11.00171 | 0.9843082 | 0.03705646 | (223)
1038 | 1436 | 0.1581391 | 4.120851 | 0.01413385 | 0.3730721 | -0.4392045 | 0.03141172 | 11.16781 | 0.9874415 | 0.02967472 | (223)
1039 | 1437 | 0.1615591 | 4.121081 | 0.01386197 | 0.447457 | -0.6571365 | 0.03044162 | 11.52369 | 0.9854719 | 0.03440743 | (223)
1040 | 1439 | 0.1520065 | 4.120893 | 0.01461324 | 0.2464699 | -0.9533369 | 0.03313358 | 10.58744 | 0.9839177 | 0.03775299 | (223)
1041 | 1440 | 0.1696596 | 4.121761 | 0.01386945 | 0.5516582 | 0.3092949 | 0.02994526 | 11.71471 | 0.9809752 | 0.04495965 | (223)
1042 | 1441 | 0.155308 | 4.121358 | 0.01424216 | 0.3317131 | -2.160176 | 0.03186144 | 11.01017 | 0.9856304 | 0.03382349 | (223)
1043 | 1443 | 0.1661473 | 4.121802 | 0.01337787 | 0.5350491 | -0.7697914 | 0.02896275 | 12.11211 | 0.9865151 | 0.03259696 | (223)
1044 | 1444 | 0.1606478 | 4.121138 | 0.01427439 | 0.3961402 | -0.6668112 | 0.03160724 | 11.09872 | 0.9887391 | 0.02647184 | (223)
1045 | 1446 | 0.1539549 | 4.120839 | 0.01423684 | 0.2944794 | -0.8781925 | 0.03203763 | 10.94962 | 0.9852948 | 0.03513473 | (223)
1046 | 1447 | 0.1586552 | 4.121326 | 0.01404446 | 0.3601419 | -0.269153 | 0.0312775 | 11.21573 | 0.9872773 | 0.03090503 | (223)
1047 | 1448 | 0.1561397 | 4.1212 | 0.01441431 | 0.3108892 | -1.397299 | 0.03235308 | 10.84286 | 0.984404 | 0.03717562 | (223)
1048 | 1450 | 0.1519967 | 4.120492 | 0.01414131 | 0.2522344 | -1.944233 | 0.03203461 | 10.95065 | 0.9882459 | 0.02864836 | (223)
1049 | 1451 | 0.1516511 | 4.120364 | 0.01449101 | 0.2714945 | -1.873264 | 0.03272777 | 10.71872 | 0.9859512 | 0.03244741 | (223)
1050 | 1452 | 0.1578418 | 4.121079 | 0.0142607 | 0.3344119 | -0.752467 | 0.03188925 | 11.00057 | 0.9884081 | 0.02791459 | (223)
1051 | 1454 | 0.1584833 | 4.120836 | 0.0145163 | 0.3261586 | -0.8577195 | 0.03250334 | 10.79274 | 0.9870013 | 0.03105068 | (223)
1052 | 1455 | 0.1506709 | 4.121062 | 0.01411855 | 0.2627573 | -0.8696268 | 0.03193035 | 10.98641 | 0.9877183 | 0.02918924 | (223)
1053 | 1457 | 0.1498179 | 4.120908 | 0.01429216 | 0.2192379 | -2.870538 | 0.03254368 | 10.77936 | 0.9850229 | 0.03615725 | (223)
1054 | 1458 | 0.1511873 | 4.12119 | 0.01416405 | 0.266895 | -2.039171 | 0.03201245 | 10.95823 | 0.988588 | 0.02711262 | (223)
1055 | 1459 | 0.1531682 | 4.121536 | 0.01411202 | 0.2647155 | -1.66267 | 0.03190577 | 10.99487 | 0.9868356 | 0.03237246 | (223)
1056 | 1461 | 0.165638 | 4.122376 | 0.01373101 | 0.4552743 | -1.061072 | 0.03011594 | 11.64832 | 0.9849321 | 0.03780174 | (223)
1057 | 1462 | 0.1609979 | 4.122143 | 0.01375896 | 0.4059654 | -0.9958397 | 0.03041797 | 11.53265 | 0.9901842 | 0.02418019 | (223)
1058 | 1463 | 0.1511033 | 4.122231 | 0.01382164 | 0.2707686 | -1.971516 | 0.03121957 | 11.23654 | 0.9902887 | 0.02373692 | (223)
1059 | 1465 | 0.1589329 | 4.122668 | 0.01368187 | 0.3492433 | -2.076043 | 0.03052291 | 11.493 | 0.9912578 | 0.02232191 | (223)
1060 | 1466 | 0.1523121 | 4.12318 | 0.01383677 | 0.283086 | -1.145821 | 0.03119327 | 11.24601 | 0.9910944 | 0.02180561 | (223)
1061 | 1467 | 0.1475479 | 4.123171 | 0.01397449 | 0.1857844 | -2.357153 | 0.0319862 | 10.96723 | 0.98999 | 0.02479188 | (223)
1062 | 1469 | 0.1624179 | 4.123349 | 0.01315116 | 0.4753783 | -1.887693 | 0.02875036 | 12.20158 | 0.9925203 | 0.01870419 | (223)
1063 | 1470 | 0.1519097 | 4.123059 | 0.01356474 | 0.2899748 | -2.818621 | 0.03054687 | 11.48399 | 0.9919837 | 0.0199898 | (223)
1064 | 1472 | 0.1596747 | 4.12381 | 0.01343883 | 0.3929137 | -1.104322 | 0.02977248 | 11.78269 | 0.9905843 | 0.02388772 | (223)
1065 | 1473 | 0.1486129 | 4.124035 | 0.01339372 | 0.2734779 | -1.749672 | 0.03024014 | 11.60047 | 0.9907491 | 0.02279666 | (223)
1066 | 1474 | 0.1573245 | 4.123975 | 0.01309797 | 0.4363316 | -1.633799 | 0.02881554 | 12.17398 | 0.9926195 | 0.0180745 | (223)
1067 | 1476 | 0.1563 | 4.123738 | 0.01382755 | 0.3413878 | -1.365572 | 0.03088644 | 11.35773 | 0.9902491 | 0.02390986 | (223)
1068 | 1477 | 0.157416 | 4.124475 | 0.01320598 | 0.4070661 | -1.461173 | 0.0291903 | 12.01769 | 0.9910263 | 0.02239202 | (223)
1069 | 1478 | 0.1522788 | 4.124739 | 0.01349621 | 0.3040582 | -1.301947 | 0.03032509 | 11.56798 | 0.9894649 | 0.02626814 | (223)
1070 | 1480 | 0.148814 | 4.124985 | 0.01325489 | 0.2828923 | -1.716545 | 0.02988242 | 11.73934 | 0.9888346 | 0.02782308 | (223)
1071 | 1481 | 0.1611825 | 4.12478 | 0.01338487 | 0.4385324 | -0.6444124 | 0.02943627 | 11.91727 | 0.9920566 | 0.01974659 | (223)
1072 | 1483 | 0.1456409 | 4.124387 | 0.01384351 | 0.1963749 | -2.33169 | 0.03163439 | 11.08919 | 0.9902953 | 0.0235253 | (223)
1073 | 1484 | 0.1621797 | 4.125129 | 0.01322858 | 0.4485745 | -1.032061 | 0.02904541 | 12.07764 | 0.9885734 | 0.02908872 | (223)
1074 | 1485 | 0.1625613 | 4.125274 | 0.01361156 | 0.4476679 | -0.5209524 | 0.0298907 | 11.73609 | 0.9874403 | 0.03089176 | (223)
1075 | 1487 | 0.1585279 | 4.124779 | 0.01328952 | 0.4079737 | -1.021523 | 0.02937066 | 11.94389 | 0.9917086 | 0.02075231 | (223)
1076 | 1488 | 0.1599144 | 4.125006 | 0.01293607 | 0.4616536 | -0.9797652 | 0.02834313 | 12.3769 | 0.9898928 | 0.02545127 | (223)
1077 | 1489 | 0.1612361 | 4.125191 | 0.01298032 | 0.4744252 | -0.6137335 | 0.02838128 | 12.36026 | 0.992735 | 0.01822014 | (223)
1078 | 1491 | 0.1604682 | 4.12539 | 0.01346462 | 0.4402099 | -1.664962 | 0.02960365 | 11.84989 | 0.9882407 | 0.02887889 | (223)
1079 | 1492 | 0.1553943 | 4.125406 | 0.01298573 | 0.4219223 | -2.822915 | 0.028635 | 12.25074 | 0.9880442 | 0.0295541 | (223)
1080 | 1494 | 0.152375 | 4.125271 | 0.01303031 | 0.3552128 | -1.22921 | 0.02904175 | 12.07916 | 0.9909418 | 0.02263311 | (223)
1081 | 1495 | 0.1551338 | 4.124748 | 0.01381508 | 0.3340508 | -1.383435 | 0.03089456 | 11.35475 | 0.9893585 | 0.02595356 | (223)
1082 | 1496 | 0.1630531 | 4.125323 | 0.01310544 | 0.4903069 | -0.4016912 | 0.02858099 | 12.27389 | 0.991159 | 0.02205867 | (223)
1083 | 1498 | 0.1567362 | 4.12555 | 0.01335602 | 0.3930786 | -1.205445 | 0.02958822 | 11.85607 | 0.9885196 | 0.02840041 | (223)
1084 | 1499 | 0.159677 | 4.125328 | 0.0133124 | 0.4302734 | -0.9015531 | 0.0293159 | 11.9662 | 0.9884647 | 0.0287102 | (223)
1085 | 1500 | 0.1528281 | 4.124879 | 0.01348386 | 0.3341058 | -0.9299142 | 0.03015358 | 11.63377 | 0.9883075 | 0.02862833 | (223)
1086 | 1502 | 0.1554693 | 4.125012 | 0.01338745 | 0.3468342 | -1.940479 | 0.02987752 | 11.74127 | 0.9922591 | 0.0195483 | (223)
1087 | 1503 | 0.1614465 | 4.125388 | 0.01333389 | 0.4520637 | -1.279756 | 0.02926013 | 11.98901 | 0.9895019 | 0.02610048 | (223)
1088 | 1504 | 0.1642121 | 4.125676 | 0.01318612 | 0.4965412 | -0.7007513 | 0.02872778 | 12.21118 | 0.9896144 | 0.02596233 | (223)
1089 | 1506 | 0.1557839 | 4.12474 | 0.01335052 | 0.3832616 | -1.513582 | 0.02962255 | 11.84233 | 0.9913979 | 0.02116908 | (223)
1090 | 1507 | 0.1488846 | 4.124324 | 0.0134827 | 0.2516822 | -1.744689 | 0.0305453 | 11.48458 | 0.9925626 | 0.01855002 | (223)
1091 | 1509 | 0.1577507 | 4.12527 | 0.01356507 | 0.3546316 | -2.070525 | 0.03023641 | 11.60191 | 0.987173 | 0.03269458 | (223)
1092 | 1510 | 0.1522771 | 4.125414 | 0.01348391 | 0.3418713 | -1.524623 | 0.03011654 | 11.64808 | 0.9896105 | 0.02508819 | (223)
1093 | 1511 | 0.1545683 | 4.125287 | 0.01329172 | 0.3858227 | -1.040956 | 0.02948001 | 11.89959 | 0.9908169 | 0.02232888 | (223)
1094 | 1513 | 0.1515247 | 4.124872 | 0.01350722 | 0.3167249 | -0.6379492 | 0.03028913 | 11.58171 | 0.9885874 | 0.02781176 | (223)
1095 | 1514 | 0.1532752 | 4.125127 | 0.01337226 | 0.3488962 | -2.521804 | 0.02983385 | 11.75845 | 0.9924194 | 0.01862785 | (223)
1096 | 1515 | 0.1620698 | 4.125259 | 0.01354591 | 0.4609377 | -1.015667 | 0.02968275 | 11.81831 | 0.9891533 | 0.02634629 | (223)
1097 | 1517 | 0.157063 | 4.125497 | 0.01350186 | 0.4072996 | -1.623762 | 0.02984318 | 11.75478 | 0.9915369 | 0.02039297 | (223)
1098 | 1518 | 0.1588133 | 4.125354 | 0.01290615 | 0.4530425 | -2.214289 | 0.02831702 | 12.38831 | 0.9914244 | 0.02157517 | (223)
1099 | 1520 | 0.1563754 | 4.125286 | 0.01309787 | 0.4093397 | -0.6128922 | 0.02894076 | 12.12131 | 0.9919141 | 0.02005178 | (223)
1100 | 1521 | 0.1579823 | 4.125413 | 0.0132518 | 0.3983556 | -2.351017 | 0.02933253 | 11.95942 | 0.9913907 | 0.02175945 | (223)
1101 | 1522 | 0.155331 | 4.125624 | 0.01328462 | 0.3916638 | -0.6314963 | 0.02943672 | 11.91709 | 0.9916614 | 0.02034759 | (223)
1102 | 1524 | 0.1548037 | 4.125656 | 0.01300616 | 0.4100637 | -1.876392 | 0.0287348 | 12.20819 | 0.9885526 | 0.02825874 | (223)
1103 | 1525 | 0.1556844 | 4.125477 | 0.01316824 | 0.4107961 | -1.803562 | 0.02908944 | 12.05935 | 0.989654 | 0.02533839 | (223)
1104 | 1526 | 0.1572533 | 4.125532 | 0.013335 | 0.3916382 | -2.21411 | 0.02954847 | 11.87202 | 0.9901875 | 0.02453734 | (223)
1105 | 1528 | 0.1543246 | 4.126031 | 0.01327562 | 0.3809796 | -1.760142 | 0.02946711 | 11.9048 | 0.9909793 | 0.02204617 | (223)
1106 | 1529 | 0.154291 | 4.126144 | 0.01330482 | 0.3813213 | -1.876577 | 0.02953031 | 11.87932 | 0.9904916 | 0.02317075 | (223)
1107 | 1531 | 0.1626176 | 4.125832 | 0.01302092 | 0.5009949 | -1.539497 | 0.02834728 | 12.37508 | 0.9926266 | 0.01830405 | (223)
1108 | 1532 | 0.1486531 | 4.125696 | 0.01346744 | 0.2896876 | -2.776418 | 0.03032911 | 11.56644 | 0.9899278 | 0.02440877 | (223)
1109 | 1533 | 0.1550023 | 4.125905 | 0.01296197 | 0.4257426 | -1.335165 | 0.02856506 | 12.28074 | 0.9915186 | 0.02069717 | (223)
1110 | 1535 | 0.1550273 | 4.126322 | 0.01325873 | 0.4256422 | -1.3874 | 0.02921951 | 12.00568 | 0.989793 | 0.02420259 | (223)
1111 | 1536 | 0.1604921 | 4.126111 | 0.01283326 | 0.4729374 | -0.7063087 | 0.02806651 | 12.49888 | 0.9918333 | 0.02067928 | (223)
1112 | 1537 | 0.1510722 | 4.125932 | 0.01326946 | 0.3292157 | -2.271849 | 0.02969716 | 11.81257 | 0.9895786 | 0.02567201 | (223)
1113 | 1539 | 0.1525155 | 4.126271 | 0.01294768 | 0.3629278 | -1.465238 | 0.02882213 | 12.1712 | 0.9904723 | 0.02392971 | (223)
1114 | 1540 | 0.1647525 | 4.126697 | 0.01266036 | 0.5277131 | -0.5784767 | 0.0274423 | 12.78318 | 0.9919342 | 0.02079868 | (223)
1115 | 1542 | 0.1619453 | 4.126699 | 0.01284603 | 0.50175 | -0.2517634 | 0.0279631 | 12.5451 | 0.9897595 | 0.02567782 | (223)
1116 | 1543 | 0.1605044 | 4.126066 | 0.0131531 | 0.4888284 | -1.361089 | 0.02869183 | 12.22648 | 0.9895223 | 0.025352 | (223)
1117 | 1544 | 0.1594019 | 4.12648 | 0.01319721 | 0.4585745 | -1.582715 | 0.02892972 | 12.12594 | 0.9904701 | 0.02330122 | (223)
1118 | 1546 | 0.1626873 | 4.126489 | 0.01292454 | 0.5083387 | -2.248896 | 0.02810378 | 12.48231 | 0.9906665 | 0.02336567 | (223)
1119 | 1547 | 0.162337 | 4.126397 | 0.01278188 | 0.4918805 | -1.705287 | 0.02786822 | 12.58781 | 0.992381 | 0.01953162 | (223)
1120 | 1548 | 0.1581463 | 4.126231 | 0.01308352 | 0.4516695 | -0.6991632 | 0.02871254 | 12.21765 | 0.992702 | 0.01781252 | (223)
1121 | 1550 | 0.1559234 | 4.126093 | 0.01315975 | 0.3805673 | -0.8830407 | 0.02921183 | 12.00883 | 0.9917726 | 0.02072159 | (223)
1122 | 1551 | 0.1574971 | 4.126625 | 0.01306654 | 0.4338386 | -0.7590598 | 0.02875795 | 12.19837 | 0.9888476 | 0.02762254 | (223)
1123 | 1552 | 0.1625399 | 4.126595 | 0.01322276 | 0.4745932 | -1.064923 | 0.02891056 | 12.13397 | 0.9908258 | 0.02286779 | (223)
1124 | 1554 | 0.1608146 | 4.12636 | 0.01317674 | 0.4716371 | -1.174886 | 0.02882376 | 12.17051 | 0.9900191 | 0.02456666 | (223)
1125 | 1555 | 0.1557205 | 4.126083 | 0.01308288 | 0.4016204 | -1.47143 | 0.02894347 | 12.12018 | 0.9909881 | 0.02243246 | (223)
1126 | 1557 | 0.1547576 | 4.126312 | 0.01309151 | 0.3816287 | -1.610146 | 0.02905543 | 12.07347 | 0.9926121 | 0.01846489 | (223)
1127 | 1558 | 0.1553113 | 4.126671 | 0.01302067 | 0.406791 | -1.224523 | 0.02878196 | 12.18819 | 0.9897915 | 0.02534759 | (223)
1128 | 1559 | 0.1552516 | 4.126564 | 0.01315304 | 0.3972758 | -1.175433 | 0.02911898 | 12.04712 | 0.9882669 | 0.02900113 | (223)
1129 | 1561 | 0.1618778 | 4.126634 | 0.01277758 | 0.5023081 | -0.9779694 | 0.02781156 | 12.61346 | 0.9913483 | 0.02183116 | (223)
1130 | 1562 | 0.1515874 | 4.125864 | 0.01336239 | 0.340305 | -1.639797 | 0.02985255 | 11.75109 | 0.9894389 | 0.02564707 | (223)
1131 | 1563 | 0.1594276 | 4.12644 | 0.01274629 | 0.4610471 | -1.29446 | 0.02793008 | 12.55993 | 0.9921497 | 0.02005275 | (223)
1132 | 1565 | 0.1585621 | 4.126908 | 0.01317768 | 0.4622713 | -1.778733 | 0.02886962 | 12.15118 | 0.989529 | 0.02534403 | (223)
1133 | 1566 | 0.160472 | 4.126856 | 0.01282599 | 0.4638129 | -1.110536 | 0.02809213 | 12.48748 | 0.9908423 | 0.02345991 | (223)
1134 | 1568 | 0.1507341 | 4.126336 | 0.01314821 | 0.3451662 | -1.520841 | 0.02935139 | 11.95173 | 0.9902744 | 0.02375424 | (223)
1135 | 1569 | 0.1580915 | 4.127105 | 0.01256066 | 0.462868 | -0.8222281 | 0.02751519 | 12.74932 | 0.9908492 | 0.02342555 | (223)
1136 | 1570 | 0.1670731 | 4.12701 | 0.01285192 | 0.5567446 | -0.3555251 | 0.02772514 | 12.65277 | 0.99115 | 0.0223433 | (223)
1137 | 1572 | 0.161784 | 4.127098 | 0.01274802 | 0.5166952 | -0.7020734 | 0.02768215 | 12.67242 | 0.9910219 | 0.02238512 | (223)
1138 | 1573 | 0.156986 | 4.126722 | 0.01294467 | 0.4078413 | -0.6343575 | 0.02860913 | 12.26182 | 0.9930202 | 0.01774714 | (223)
1139 | 1574 | 0.1612062 | 4.126644 | 0.01302641 | 0.4797547 | -0.7986211 | 0.02845742 | 12.32719 | 0.992124 | 0.0195839 | (223)
1140 | 1576 | 0.1578363 | 4.127123 | 0.01266055 | 0.4670776 | -1.329182 | 0.0277151 | 12.65736 | 0.9900085 | 0.02517456 | (223)
1141 | 1577 | 0.1587833 | 4.127034 | 0.01291655 | 0.4572475 | -1.730836 | 0.02832057 | 12.38676 | 0.9918483 | 0.02038999 | (223)
1142 | 1579 | 0.1595494 | 4.126565 | 0.01297114 | 0.4525591 | -2.113564 | 0.02846183 | 12.32528 | 0.9921562 | 0.01978844 | (223)
1143 | 1580 | 0.153621 | 4.126272 | 0.01306251 | 0.381838 | -2.492716 | 0.02899009 | 12.10068 | 0.991777 | 0.02037213 | (223)
1144 | 1581 | 0.1542291 | 4.126619 | 0.01288919 | 0.4135868 | -1.536482 | 0.02846026 | 12.32596 | 0.9913212 | 0.0213984 | (223)
1145 | 1583 | 0.1609075 | 4.126773 | 0.01322444 | 0.4267498 | -1.363537 | 0.02913874 | 12.03895 | 0.9932652 | 0.0171867 | (223)
1146 | 1584 | 0.1595476 | 4.126838 | 0.01280743 | 0.4727113 | -0.7716503 | 0.02801104 | 12.52363 | 0.991928 | 0.0202703 | (223)
1147 | 1585 | 0.1637542 | 4.126434 | 0.01295468 | 0.4995918 | -0.83879 | 0.02820952 | 12.43552 | 0.989395 | 0.02697194 | (223)
1148 | 1587 | 0.1601778 | 4.126448 | 0.01323608 | 0.4368879 | -2.320486 | 0.02911678 | 12.04803 | 0.9942455 | 0.01441531 | (223)
1149 | 1588 | 0.160738 | 4.126946 | 0.01289051 | 0.5091198 | 0.2334115 | 0.02802621 | 12.51685 | 0.9907896 | 0.02243361 | (223)
1150 | 1589 | 0.1583902 | 4.127022 | 0.01291722 | 0.461573 | -0.6435126 | 0.02830222 | 12.39479 | 0.9916724 | 0.02058634 | (223)
1151 | 1592 | 0.1634379 | 4.127031 | 0.01290601 | 0.4893291 | -0.4559414 | 0.02815053 | 12.46157 | 0.990481 | 0.02444323 | (223)
1152 | 1594 | 0.1613424 | 4.126894 | 0.01308398 | 0.4796246 | -0.8767517 | 0.02858378 | 12.27269 | 0.9900042 | 0.02480905 | (223)
1153 | 1595 | 0.1589398 | 4.126741 | 0.01287907 | 0.4568661 | -0.8780502 | 0.02824014 | 12.42203 | 0.9899354 | 0.02532379 | (223)
1154 | 1596 | 0.1471472 | 4.126395 | 0.01304401 | 0.2853431 | -3.003026 | 0.02939564 | 11.93374 | 0.992478 | 0.01870372 | (223)
1155 | 1598 | 0.1603811 | 4.126452 | 0.01300591 | 0.4616694 | -1.269484 | 0.02849609 | 12.31046 | 0.9921551 | 0.01970747 | (223)
1156 | 1599 | 0.1600757 | 4.126953 | 0.01275385 | 0.5113903 | -0.8506893 | 0.02771881 | 12.65567 | 0.9908014 | 0.02256768 | (223)
1157 | 1601 | 0.1631491 | 4.127297 | 0.01256651 | 0.5377154 | -1.962333 | 0.02719427 | 12.89977 | 0.991167 | 0.02245801 | (223)
1158 | 1602 | 0.1534685 | 4.127051 | 0.01315597 | 0.3950242 | -1.092972 | 0.02913596 | 12.0401 | 0.9909071 | 0.02194555 | (223)
1159 | 1603 | 0.1623787 | 4.127257 | 0.01261494 | 0.5570072 | -1.748915 | 0.02721274 | 12.89102 | 0.991781 | 0.0201814 | (223)
1160 | 1605 | 0.1610852 | 4.127311 | 0.0126423 | 0.5179435 | -0.8658232 | 0.02744698 | 12.781 | 0.9910458 | 0.02237606 | (223)
1161 | 1606 | 0.1536855 | 4.127124 | 0.01289966 | 0.3986298 | -1.730613 | 0.02855183 | 12.28643 | 0.9896997 | 0.0256053 | (223)
1162 | 1607 | 0.1530685 | 4.126734 | 0.01304653 | 0.3842902 | -1.826221 | 0.02894329 | 12.12025 | 0.993901 | 0.01494164 | (223)
1163 | 1609 | 0.1573418 | 4.126763 | 0.01288762 | 0.4488285 | -1.336053 | 0.02829563 | 12.39767 | 0.9914058 | 0.02132815 | (223)
1164 | 1610 | 0.1611073 | 4.127097 | 0.0127924 | 0.4919174 | -0.5352608 | 0.02789098 | 12.57754 | 0.9899601 | 0.02531789 | (223)
1165 | 1612 | 0.1568615 | 4.126941 | 0.0129879 | 0.4539216 | -1.056536 | 0.02849233 | 12.31208 | 0.9905708 | 0.02290429 | (223)
1166 | 1614 | 0.1615661 | 4.126935 | 0.0131196 | 0.4608962 | -2.00443 | 0.02874877 | 12.20226 | 0.9882847 | 0.02971094 | (223)
1167 | 1616 | 0.1658581 | 4.126719 | 0.01280643 | 0.5514891 | -1.362751 | 0.02765089 | 12.68675 | 0.9935181 | 0.01629338 | (223)
1168 | 1617 | 0.1562832 | 4.12638 | 0.01331974 | 0.3925244 | -1.551904 | 0.02951047 | 11.8873 | 0.9904037 | 0.02369277 | (223)
1169 | 1619 | 0.1581415 | 4.126538 | 0.01303461 | 0.4237096 | -1.973758 | 0.02873454 | 12.2083 | 0.9915801 | 0.02130358 | (223)
1170 | 1620 | 0.1589913 | 4.12691 | 0.01292173 | 0.4583613 | -0.8539084 | 0.02832681 | 12.38403 | 0.9915685 | 0.02106756 | (223)
1171 | 1621 | 0.1626786 | 4.126963 | 0.01279998 | 0.5001842 | -0.7102325 | 0.02786998 | 12.58702 | 0.9909027 | 0.02317189 | (223)
1172 | 1623 | 0.1579746 | 4.126652 | 0.0131331 | 0.4218982 | -1.689646 | 0.02896009 | 12.11322 | 0.9935149 | 0.01618864 | (223)
1173 | 1624 | 0.1534523 | 4.126492 | 0.01326406 | 0.3661926 | -0.8625203 | 0.02951104 | 11.88707 | 0.989858 | 0.02485172 | (223)
1174 | 1625 | 0.1604294 | 4.126444 | 0.01288023 | 0.437746 | -1.826736 | 0.02833005 | 12.38261 | 0.9931245 | 0.01792383 | (223)
1175 | 1627 | 0.1651449 | 4.126959 | 0.01292363 | 0.5270214 | -1.356453 | 0.02801612 | 12.52136 | 0.9925389 | 0.01882684 | (223)
1176 | 1628 | 0.161859 | 4.126979 | 0.01312384 | 0.4889677 | -2.199332 | 0.02862735 | 12.25402 | 0.9943621 | 0.01388729 | (223)
1177 | 1629 | 0.1491638 | 4.12669 | 0.01272588 | 0.3220305 | -2.260436 | 0.02851307 | 12.30313 | 0.9910327 | 0.02292465 | (223)
1178 | 1631 | 0.1553646 | 4.126563 | 0.01303763 | 0.4088149 | -2.334678 | 0.02881008 | 12.17629 | 0.9903614 | 0.02391542 | (223)
1179 | 1632 | 0.1565709 | 4.126823 | 0.0132519 | 0.4022696 | -1.503816 | 0.02931436 | 11.96683 | 0.9906995 | 0.02299841 | (223)
1180 | 1634 | 0.1545652 | 4.126759 | 0.01320547 | 0.3459324 | -1.551572 | 0.02947561 | 11.90136 | 0.9915362 | 0.02156783 | (223)
1181 | 1635 | 0.1545619 | 4.126657 | 0.01305493 | 0.3969821 | -1.923591 | 0.02890313 | 12.13709 | 0.9911694 | 0.02184481 | (223)
1182 | 1636 | 0.1588926 | 4.12651 | 0.01287762 | 0.4650317 | -1.348115 | 0.02819964 | 12.43987 | 0.9937921 | 0.01544883 | (223)
1183 | 1638 | 0.1591021 | 4.127144 | 0.01299187 | 0.4585119 | -1.795548 | 0.02847988 | 12.31746 | 0.9901467 | 0.02456731 | (223)
1184 | 1639 | 0.161633 | 4.127196 | 0.01271467 | 0.4752966 | -1.150552 | 0.02779651 | 12.62029 | 0.9922819 | 0.02005772 | (223)
1185 | 1640 | 0.1638203 | 4.126875 | 0.01290879 | 0.5186369 | -2.00559 | 0.02802237 | 12.51857 | 0.9924925 | 0.01885803 | (223)
1186 | 1642 | 0.163438 | 4.126698 | 0.0128342 | 0.5022968 | -0.9908828 | 0.02793485 | 12.55779 | 0.9930332 | 0.01778018 | (223)
1187 | 1643 | 0.1539258 | 4.127003 | 0.0129036 | 0.4029823 | -1.13495 | 0.02854062 | 12.29125 | 0.9908484 | 0.02265598 | (223)
1188 | 1645 | 0.1580985 | 4.127241 | 0.01293338 | 0.4225847 | -1.055257 | 0.02851653 | 12.30164 | 0.9906183 | 0.02398295 | (223)
1189 | 1646 | 0.1620366 | 4.127102 | 0.01291308 | 0.4882366 | -0.6041109 | 0.02817097 | 12.45253 | 0.988541 | 0.02899865 | (223)
1190 | 1647 | 0.1533727 | 4.126551 | 0.0132449 | 0.373159 | -2.596156 | 0.02943567 | 11.91751 | 0.9915409 | 0.02067642 | (223)
1191 | 1649 | 0.1547177 | 4.126717 | 0.0131251 | 0.3751286 | -1.995848 | 0.02916025 | 12.03007 | 0.9919772 | 0.02012928 | (223)
1192 | 1650 | 0.1657825 | 4.126931 | 0.01252965 | 0.5326731 | -1.190348 | 0.02713693 | 12.92703 | 0.9919334 | 0.02129928 | (223)
1193 | 1651 | 0.1617018 | 4.127228 | 0.01307381 | 0.4677748 | 0.2057535 | 0.02861653 | 12.25865 | 0.9922812 | 0.01938731 | (223)
1194 | 1653 | 0.1559539 | 4.126858 | 0.0131246 | 0.4268097 | -1.629064 | 0.02891848 | 12.13065 | 0.9933519 | 0.01611878 | (223)
1195 | 1654 | 0.1499709 | 4.126699 | 0.01294916 | 0.3150329 | -0.878431 | 0.02904549 | 12.07761 | 0.9913855 | 0.02179394 | (223)
1196 | 1656 | 0.157139 | 4.127063 | 0.01294823 | 0.4218807 | -1.58131 | 0.02855251 | 12.28613 | 0.9928205 | 0.01809827 | (223)
1197 | 1657 | 0.1560156 | 4.127341 | 0.01301206 | 0.3997646 | -1.870001 | 0.02879536 | 12.18252 | 0.9889331 | 0.02802028 | (223)
1198 | 1658 | 0.1601718 | 4.127252 | 0.01285762 | 0.4708864 | -0.616728 | 0.02812914 | 12.47105 | 0.9916702 | 0.02100651 | (223)
1199 | 1660 | 0.1540025 | 4.126787 | 0.01284915 | 0.3910025 | -0.8745216 | 0.0284748 | 12.31966 | 0.9909652 | 0.02274798 | (223)
1200 | 1661 | 0.1571718 | 4.12714 | 0.01275118 | 0.4288127 | -0.8858987 | 0.02808663 | 12.48993 | 0.991899 | 0.02071243 | (223)
1201 | 1662 | 0.1583907 | 4.127416 | 0.01301778 | 0.4450775 | -0.7865314 | 0.02859874 | 12.26627 | 0.9891383 | 0.02706642 | (223)
1202 | 1664 | 0.1613714 | 4.127398 | 0.01286254 | 0.4851093 | -1.003277 | 0.02807498 | 12.49511 | 0.9901591 | 0.02490182 | (223)
1203 | 1665 | 0.1566342 | 4.127012 | 0.01271207 | 0.4413811 | -2.376241 | 0.0279438 | 12.55377 | 0.9930288 | 0.01761867 | (223)
1204 | 1666 | 0.153933 | 4.126871 | 0.01323837 | 0.385255 | -1.845737 | 0.02936433 | 11.94646 | 0.9901399 | 0.02401566 | (223)
1205 | 1668 | 0.1535814 | 4.127045 | 0.01270173 | 0.4139685 | -1.262553 | 0.0280446 | 12.50865 | 0.9898565 | 0.02532143 | (223)
1206 | 1669 | 0.1509607 | 4.12735 | 0.01280329 | 0.3263808 | -1.557644 | 0.02866674 | 12.23717 | 0.9920865 | 0.02042104 | (223)
1207 | 1671 | 0.1599342 | 4.127374 | 0.01303353 | 0.4688686 | -1.114548 | 0.02852331 | 12.29871 | 0.9917136 | 0.02051209 | (223)
1208 | 1672 | 0.1560043 | 4.126807 | 0.01305876 | 0.3989721 | -1.548211 | 0.0289024 | 12.1374 | 0.9909052 | 0.02285207 | (223)
1209 | 1673 | 0.1560607 | 4.126894 | 0.01303078 | 0.4233318 | -1.111842 | 0.02872784 | 12.21115 | 0.992319 | 0.01889054 | (223)
1210 | 1675 | 0.1610229 | 4.12729 | 0.01256978 | 0.5458018 | -1.138866 | 0.02716529 | 12.91354 | 0.9912955 | 0.02133375 | (223)
1211 | 1676 | 0.1630019 | 4.127109 | 0.01280755 | 0.5020015 | -0.9598054 | 0.02787818 | 12.58331 | 0.9889762 | 0.02819291 | (223)
1212 | 1678 | 0.1527162 | 4.126938 | 0.01282764 | 0.3627956 | -1.940819 | 0.02855553 | 12.28484 | 0.9899636 | 0.02565578 | (223)
1213 | 1679 | 0.1566112 | 4.126925 | 0.01289594 | 0.4316501 | -1.36949 | 0.02839249 | 12.35538 | 0.9925994 | 0.01845721 | (223)
1214 | 1680 | 0.1583912 | 4.127433 | 0.01268728 | 0.4737823 | -0.680289 | 0.02774344 | 12.64443 | 0.9905401 | 0.02373126 | (223)
1215 | 1682 | 0.1651684 | 4.127594 | 0.01282331 | 0.52734 | -1.213827 | 0.0277972 | 12.61997 | 0.9896726 | 0.02642028 | (223)
1216 | 1683 | 0.1604071 | 4.127401 | 0.01292231 | 0.4608388 | -0.6633491 | 0.02831673 | 12.38843 | 0.9888737 | 0.02829912 | (223)
1217 | 1684 | 0.1552533 | 4.126805 | 0.01282799 | 0.3903276 | -1.445385 | 0.02843099 | 12.33865 | 0.992771 | 0.01854394 | (223)
1218 | 1686 | 0.1591362 | 4.12714 | 0.01253228 | 0.4507599 | -0.7851069 | 0.02750688 | 12.75317 | 0.9937081 | 0.01650951 | (223)
1219 | 1687 | 0.155018 | 4.127737 | 0.01316449 | 0.396782 | -1.563278 | 0.02914662 | 12.0357 | 0.9884955 | 0.02837625 | (223)
1220 | 1688 | 0.1600913 | 4.127325 | 0.01278764 | 0.493865 | -0.8627167 | 0.02787177 | 12.58621 | 0.9927646 | 0.01795984 | (223)
1221 | 1690 | 0.1596253 | 4.127099 | 0.01302376 | 0.4643861 | -1.700373 | 0.02852265 | 12.299 | 0.9892578 | 0.0267342 | (223)
1222 | 1691 | 0.1635503 | 4.127376 | 0.01266801 | 0.5385185 | -1.207421 | 0.02741032 | 12.7981 | 0.9911994 | 0.02217417 | (223)
1223 | 1693 | 0.161443 | 4.127718 | 0.01312538 | 0.4837672 | -0.5847576 | 0.02865494 | 12.24222 | 0.9909362 | 0.02230772 | (223)
1224 | 1694 | 0.1649307 | 4.128028 | 0.01263023 | 0.5616843 | -1.087783 | 0.02722476 | 12.88533 | 0.9903982 | 0.0241702 | (223)
1225 | 1695 | 0.1582615 | 4.127753 | 0.0123249 | 0.4955844 | -1.223739 | 0.02685567 | 13.06242 | 0.9916785 | 0.0212539 | (223)
1226 | 1697 | 0.1585852 | 4.127214 | 0.01313358 | 0.4113844 | -2.44096 | 0.02901014 | 12.09232 | 0.9896931 | 0.02634935 | (223)
1227 | 1698 | 0.159992 | 4.127744 | 0.01254004 | 0.4941951 | -1.57289 | 0.02733063 | 12.83541 | 0.991416 | 0.02193475 | (223)
1228 | 1699 | 0.1612794 | 4.127854 | 0.01267364 | 0.4971939 | 0.5664961 | 0.02760832 | 12.70631 | 0.9916269 | 0.02123781 | (223)
1229 | 1701 | 0.1532994 | 4.127738 | 0.01279775 | 0.4220991 | -2.214635 | 0.02821969 | 12.43103 | 0.9917655 | 0.02014322 | (223)
1230 | 1702 | 0.1601563 | 4.127553 | 0.01256709 | 0.4924165 | -0.8682051 | 0.02739753 | 12.80407 | 0.9921778 | 0.01994747 | (223)
1231 | 1703 | 0.1552414 | 4.127212 | 0.01291993 | 0.3874732 | -1.236096 | 0.02864783 | 12.24525 | 0.993013 | 0.017783 | (223)
1232 | 1705 | 0.1562352 | 4.127623 | 0.01271419 | 0.4203915 | -1.687023 | 0.02804314 | 12.50929 | 0.98917 | 0.02783195 | (223)
1233 | 1706 | 0.1618899 | 4.127828 | 0.01269216 | 0.4906464 | -2.014331 | 0.02767816 | 12.67425 | 0.9909909 | 0.02329854 | (223)
1234 | 1708 | 0.1570631 | 4.128133 | 0.01258306 | 0.4640781 | -1.421034 | 0.02755887 | 12.72911 | 0.9890775 | 0.02761274 | (223)
1235 | 1709 | 0.1613805 | 4.127559 | 0.01296227 | 0.4502635 | -0.6987547 | 0.02845293 | 12.32913 | 0.9893904 | 0.02745908 | (223)
1236 | 1710 | 0.1574164 | 4.127568 | 0.01261214 | 0.4460894 | -2.013203 | 0.02770305 | 12.66286 | 0.9937057 | 0.01615 | (223)
1237 | 1712 | 0.1605738 | 4.127972 | 0.01280359 | 0.4723047 | -0.3520395 | 0.02800449 | 12.52656 | 0.9916612 | 0.02122148 | (223)
1238 | 1713 | 0.1610689 | 4.127932 | 0.01264426 | 0.5049732 | -0.5874694 | 0.02750943 | 12.75199 | 0.9903729 | 0.02435616 | (223)
1239 | 1714 | 0.1571392 | 4.1279 | 0.0125378 | 0.4825477 | -0.631527 | 0.02737758 | 12.8134 | 0.9918418 | 0.02028277 | (223)
1240 | 1716 | 0.1608571 | 4.127616 | 0.01298688 | 0.4570612 | -1.79117 | 0.02847562 | 12.31931 | 0.991331 | 0.022115 | (223)
1241 | 1717 | 0.155643 | 4.127697 | 0.0128115 | 0.4139955 | -1.653577 | 0.02828684 | 12.40153 | 0.9907245 | 0.02351384 | (223)
1242 | 1719 | 0.1655222 | 4.12791 | 0.01267026 | 0.5374495 | -1.397467 | 0.02741999 | 12.79358 | 0.9917523 | 0.02130746 | (223)
1243 | 1720 | 0.1535108 | 4.128151 | 0.01282986 | 0.3853376 | -1.647063 | 0.02845785 | 12.327 | 0.9887657 | 0.02845711 | (223)
1244 | 1721 | 0.151431 | 4.127914 | 0.01267236 | 0.3770416 | -1.152032 | 0.02814579 | 12.46367 | 0.9905251 | 0.02385453 | (223)
1245 | 1723 | 0.1547405 | 4.127669 | 0.0126204 | 0.3991495 | -1.678912 | 0.02793139 | 12.55935 | 0.990711 | 0.02408731 | (223)
1246 | 1724 | 0.1583888 | 4.127926 | 0.01244566 | 0.4911531 | -1.393002 | 0.02713837 | 12.92635 | 0.9941551 | 0.01478786 | (223)
1247 | 1725 | 0.1579482 | 4.128045 | 0.01302821 | 0.4507617 | -1.772434 | 0.02859536 | 12.26772 | 0.9893407 | 0.02632222 | (223)
1248 | 1727 | 0.1563541 | 4.128021 | 0.01265892 | 0.4604982 | -0.9625648 | 0.02774108 | 12.6455 | 0.9910803 | 0.02216291 | (223)
1249 | 1728 | 0.1521005 | 4.127819 | 0.01295598 | 0.3943541 | -0.8256934 | 0.02869615 | 12.22464 | 0.9900047 | 0.02423266 | (223)
1250 | 1729 | 0.1571717 | 4.127715 | 0.01265834 | 0.4331289 | -2.24212 | 0.02786274 | 12.59029 | 0.9915011 | 0.02195866 | (223)
1251 | 1731 | 0.1618082 | 4.12829 | 0.01256883 | 0.4914749 | -1.168186 | 0.02740551 | 12.80034 | 0.9887854 | 0.02934719 | (223)
1252 | 1732 | 0.1630618 | 4.128512 | 0.01239297 | 0.552694 | -0.8933602 | 0.02675286 | 13.11261 | 0.991746 | 0.02100385 | (223)
1253 | 1734 | 0.1617279 | 4.128118 | 0.01224774 | 0.5165805 | -1.523733 | 0.0265963 | 13.1898 | 0.9907831 | 0.02434748 | (223)
1254 | 1735 | 0.1595413 | 4.127765 | 0.01273427 | 0.4846276 | -1.014537 | 0.02779719 | 12.61998 | 0.9906993 | 0.02333049 | (223)
1255 | 1736 | 0.1563455 | 4.128008 | 0.01279662 | 0.4036079 | -2.228866 | 0.02830117 | 12.39525 | 0.9906928 | 0.02411958 | (223)
1256 | 1738 | 0.1567948 | 4.128242 | 0.01243682 | 0.4313832 | -1.00072 | 0.02738285 | 12.81094 | 0.9911394 | 0.02331278 | (223)
1257 | 1739 | 0.162406 | 4.128343 | 0.01250685 | 0.5255744 | -1.193638 | 0.02711905 | 12.93556 | 0.9881224 | 0.03053336 | (223)
1258 | 1740 | 0.1588327 | 4.127719 | 0.01280104 | 0.426551 | -1.311577 | 0.02820672 | 12.43675 | 0.991841 | 0.02126713 | (223)
1259 | 1742 | 0.1587228 | 4.12815 | 0.01228541 | 0.5111017 | -1.125782 | 0.02670199 | 13.1376 | 0.9933603 | 0.01685129 | (223)
1260 | 1743 | 0.1605862 | 4.128506 | 0.01232271 | 0.4867512 | 0.05291187 | 0.02688952 | 13.04597 | 0.9903229 | 0.02562524 | (223)
1261 | 1745 | 0.1603378 | 4.128452 | 0.01188286 | 0.5075805 | -2.149069 | 0.02584189 | 13.57485 | 0.9911849 | 0.02409476 | (223)
1262 | 1746 | 0.1602859 | 4.128518 | 0.01219933 | 0.4828944 | -0.5822153 | 0.02663698 | 13.16966 | 0.9908643 | 0.02455201 | (223)
1263 | 1747 | 0.1646165 | 4.128703 | 0.01203047 | 0.5461649 | 0.1382058 | 0.02599821 | 13.49323 | 0.9911227 | 0.02408503 | (223)
1264 | 1750 | 0.1651422 | 4.129765 | 0.01171793 | 0.5759156 | 0.07939231 | 0.0251991 | 13.92113 | 0.9907546 | 0.025447 | (223)
1265 | 1751 | 0.1657583 | 4.129396 | 0.01188638 | 0.525811 | -0.541109 | 0.02577266 | 13.61132 | 0.9925589 | 0.0212364 | (223)
1266 | 1753 | 0.169925 | 4.129339 | 0.0117094 | 0.602757 | -0.7478375 | 0.02506923 | 13.99325 | 0.9933764 | 0.01880528 | (223)
1267 | 1754 | 0.1616605 | 4.129661 | 0.01157052 | 0.5177675 | -1.439699 | 0.02512083 | 13.96451 | 0.9907163 | 0.02646224 | (223)
1268 | 1757 | 0.1652684 | 4.129448 | 0.01146041 | 0.5986051 | -1.101693 | 0.02455304 | 14.28744 | 0.9942769 | 0.01589854 | (223)
1269 | 1758 | 0.1547686 | 4.129512 | 0.01169297 | 0.4431136 | -2.600457 | 0.02569641 | 13.65171 | 0.9907838 | 0.0255473 | (223)
1270 | 1760 | 0.1612959 | 4.129851 | 0.01164516 | 0.5228165 | -0.9845966 | 0.02526201 | 13.88646 | 0.990347 | 0.02700276 | (223)
1271 | 1761 | 0.1603074 | 4.129501 | 0.01191044 | 0.5261325 | -1.742468 | 0.02582346 | 13.58454 | 0.9941981 | 0.01547356 | (223)
1272 | 1763 | 0.1605032 | 4.12973 | 0.0113838 | 0.5583616 | -0.4267115 | 0.02455146 | 14.28835 | 0.9912843 | 0.02399755 | (223)
1273 | 1764 | 0.1637366 | 4.130317 | 0.011652 | 0.5651018 | -0.7377565 | 0.02510203 | 13.97496 | 0.9907564 | 0.02554007 | (223)
1274 | 1765 | 0.1598822 | 4.130347 | 0.01153299 | 0.5294527 | -0.3481921 | 0.02499153 | 14.03676 | 0.9913246 | 0.02394591 | (223)
1275 | 1767 | 0.1624096 | 4.130212 | 0.01150687 | 0.5855601 | -0.9796421 | 0.02470584 | 14.19907 | 0.9937477 | 0.01690829 | (223)
1276 | 1768 | 0.1628854 | 4.130175 | 0.01156632 | 0.5730871 | -1.127124 | 0.02488468 | 14.09703 | 0.993055 | 0.01901061 | (223)
1277 | 1769 | 0.1631289 | 4.13053 | 0.01131608 | 0.5891181 | -0.4549962 | 0.02428192 | 14.44696 | 0.9934708 | 0.01813817 | (223)
1278 | 1771 | 0.1622572 | 4.130399 | 0.01159177 | 0.5641139 | -1.543576 | 0.02497634 | 14.04529 | 0.9927037 | 0.01996797 | (223)
1279 | 1772 | 0.1671946 | 4.130541 | 0.0116236 | 0.6112397 | -0.98426 | 0.02485056 | 14.11638 | 0.9920355 | 0.02199128 | (223)
1280 | 1774 | 0.1601269 | 4.130476 | 0.01139448 | 0.55347 | -1.092582 | 0.02459428 | 14.26348 | 0.993516 | 0.01783327 | (223)
1281 | 1775 | 0.1649364 | 4.130365 | 0.01152548 | 0.5573271 | -0.5756645 | 0.02486127 | 14.1103 | 0.9937188 | 0.0179445 | (223)
1282 | 1776 | 0.1612079 | 4.130628 | 0.01146757 | 0.5815549 | -0.9695781 | 0.02463776 | 14.23831 | 0.9941011 | 0.01585133 | (223)
1283 | 1778 | 0.1587705 | 4.130752 | 0.01144543 | 0.5265134 | -1.375295 | 0.02481372 | 14.13734 | 0.9926608 | 0.0202803 | (223)
1284 | 1779 | 0.1683024 | 4.130821 | 0.01129882 | 0.6354873 | 0.2118948 | 0.02405899 | 14.58082 | 0.9927845 | 0.02039904 | (223)
1285 | 1780 | 0.1612099 | 4.130426 | 0.01145728 | 0.5490792 | -0.155717 | 0.02474767 | 14.17507 | 0.9939031 | 0.01688688 | (223)
1286 | 1782 | 0.163535 | 4.13063 | 0.0112481 | 0.5901356 | -1.052042 | 0.02413199 | 14.53672 | 0.9944195 | 0.01570544 | (223)
1287 | 1783 | 0.1638824 | 4.131082 | 0.0114583 | 0.5989429 | -1.527674 | 0.02454715 | 14.29086 | 0.9908902 | 0.0250306 | (223)
1288 | 1784 | 0.1642981 | 4.130995 | 0.01143077 | 0.5817822 | 0.1041992 | 0.02455777 | 14.28468 | 0.9919709 | 0.02247897 | (223)
1289 | 1786 | 0.1629931 | 4.13075 | 0.01157963 | 0.5369007 | -1.079193 | 0.02506198 | 13.99729 | 0.9932196 | 0.01921492 | (223)
1290 | 1787 | 0.1611776 | 4.130714 | 0.0113845 | 0.5764278 | -1.360997 | 0.02448 | 14.33006 | 0.9914641 | 0.02336151 | (223)
1291 | 1789 | 0.1649774 | 4.130867 | 0.01134972 | 0.5896821 | -0.2928577 | 0.02435183 | 14.40549 | 0.9922471 | 0.02194624 | (223)
1292 | 1790 | 0.1599866 | 4.13125 | 0.01156749 | 0.5273299 | -0.2100106 | 0.02507499 | 13.99003 | 0.9904026 | 0.02649682 | (223)
1293 | 1791 | 0.158424 | 4.131106 | 0.01134524 | 0.5274006 | -2.236706 | 0.02459293 | 14.26426 | 0.9894172 | 0.02962146 | (223)
1294 | 1793 | 0.1623416 | 4.13094 | 0.01125305 | 0.5801123 | -1.530552 | 0.02418264 | 14.50627 | 0.9927702 | 0.02030499 | (223)
1295 | 1794 | 0.1621735 | 4.130826 | 0.01152409 | 0.5785629 | -1.067521 | 0.02477143 | 14.16148 | 0.9938198 | 0.01675416 | (223)
1296 | 1795 | 0.1696221 | 4.131139 | 0.01141604 | 0.6355023 | 0.675377 | 0.02430853 | 14.43115 | 0.9925865 | 0.02096595 | (223)
1297 | 1797 | 0.1615405 | 4.131379 | 0.01148006 | 0.5576113 | -1.25734 | 0.02476212 | 14.1668 | 0.9918246 | 0.02262608 | (223)
1298 | 1798 | 0.1679472 | 4.131269 | 0.0111543 | 0.6567276 | -0.1077265 | 0.0236672 | 14.8222 | 0.9908622 | 0.02571062 | (223)
1299 | 1800 | 0.1635212 | 4.130929 | 0.01192804 | 0.5420909 | -1.090958 | 0.02579409 | 13.60001 | 0.9907964 | 0.02515634 | (223)
1300 | 1801 | 0.1615133 | 4.130844 | 0.01132592 | 0.5829863 | -1.985013 | 0.02432769 | 14.41978 | 0.9916902 | 0.02289441 | (223)
1301 | 1802 | 0.1598621 | 4.131247 | 0.01138733 | 0.5293389 | -0.3641758 | 0.02467635 | 14.21604 | 0.9908491 | 0.02571549 | (223)
1302 | 1804 | 0.1591196 | 4.131376 | 0.01140293 | 0.5354264 | -1.354991 | 0.02468553 | 14.21075 | 0.9925835 | 0.02052173 | (223)
1303 | 1805 | 0.1595889 | 4.131178 | 0.01121004 | 0.5533805 | -1.255912 | 0.02419653 | 14.49794 | 0.9933096 | 0.01870676 | (223)
1304 | 1806 | 0.1660801 | 4.131195 | 0.01175611 | 0.5822053 | -1.013679 | 0.02525498 | 13.89033 | 0.9920736 | 0.02189176 | (223)
1305 | 1808 | 0.1668091 | 4.131102 | 0.01136358 | 0.6289739 | -0.1673045 | 0.02422314 | 14.48202 | 0.9914493 | 0.02377733 | (223)
1306 | 1809 | 0.1652987 | 4.131722 | 0.01148755 | 0.594681 | -0.4223727 | 0.02462719 | 14.24442 | 0.9920276 | 0.02220332 | (223)
1307 | 1810 | 0.1622817 | 4.131522 | 0.01148375 | 0.5779282 | -0.3834251 | 0.0246873 | 14.20973 | 0.990654 | 0.02554374 | (223)
1308 | 1812 | 0.1617429 | 4.131114 | 0.01127005 | 0.5693548 | -1.948307 | 0.02426218 | 14.45871 | 0.9911596 | 0.02492983 | (223)
1309 | 1813 | 0.1592494 | 4.13122 | 0.01131185 | 0.5292022 | -1.646469 | 0.02451332 | 14.31058 | 0.9913713 | 0.02436679 | (223)
1310 | 1815 | 0.1654002 | 4.131661 | 0.01134081 | 0.599102 | -0.1503944 | 0.02429481 | 14.43929 | 0.9912104 | 0.02483104 | (223)
1311 | 1816 | 0.1586562 | 4.13139 | 0.01162093 | 0.4907999 | -0.3737565 | 0.02534146 | 13.84293 | 0.988144 | 0.0332121 | (223)
1312 | 1817 | 0.1648722 | 4.131184 | 0.01106203 | 0.62916 | -0.7240544 | 0.02357962 | 14.87725 | 0.9918683 | 0.02294094 | (223)
1313 | 1819 | 0.1576016 | 4.1312 | 0.011778 | 0.484397 | -2.022076 | 0.02571075 | 13.6441 | 0.9928131 | 0.01963849 | (223)
1314 | 1820 | 0.1633371 | 4.131527 | 0.01128442 | 0.5734287 | -0.6951586 | 0.02427681 | 14.45 | 0.9920505 | 0.02262605 | (223)
1315 | 1821 | 0.1624398 | 4.131631 | 0.01116966 | 0.582897 | -0.7337367 | 0.02399239 | 14.6213 | 0.9906171 | 0.0265798 | (223)
1316 | 1823 | 0.1549638 | 4.131505 | 0.01126241 | 0.4618911 | -1.944921 | 0.02467518 | 14.21671 | 0.9920776 | 0.02270355 | (223)
1317 | 1824 | 0.1608303 | 4.131132 | 0.01157717 | 0.5518177 | -1.133363 | 0.02499539 | 14.03459 | 0.9903726 | 0.02628216 | (223)
1318 | 1826 | 0.168266 | 4.131442 | 0.01134769 | 0.6371807 | -1.014556 | 0.02415622 | 14.52214 | 0.9910859 | 0.02514637 | (223)
1319 | 1827 | 0.1602124 | 4.131491 | 0.01122987 | 0.5802986 | -1.34943 | 0.02413208 | 14.53667 | 0.9902711 | 0.02674507 | (223)
1320 | 1828 | 0.1621086 | 4.131273 | 0.01114299 | 0.5815809 | -1.407849 | 0.0239403 | 14.65311 | 0.9934359 | 0.0185849 | (223)
1321 | 1830 | 0.1597754 | 4.1312 | 0.01154386 | 0.5501392 | -0.5945341 | 0.02493034 | 14.07121 | 0.991858 | 0.02198962 | (223)
1322 | 1831 | 0.162407 | 4.13135 | 0.01109896 | 0.5959518 | -0.9073375 | 0.02378911 | 14.74624 | 0.9927906 | 0.02029403 | (223)
1323 | 1832 | 0.1651509 | 4.1314 | 0.01132383 | 0.5934957 | -1.308394 | 0.02428096 | 14.44753 | 0.9932492 | 0.01918502 | (223)
1324 | 1834 | 0.1660106 | 4.131483 | 0.01140993 | 0.5993307 | -0.5733922 | 0.02444195 | 14.35237 | 0.9917792 | 0.02321268 | (223)
1325 | 1835 | 0.1651908 | 4.131043 | 0.01121641 | 0.5918785 | -0.9650435 | 0.02405707 | 14.58199 | 0.9930096 | 0.02014316 | (223)
1326 | 1837 | 0.1640257 | 4.130825 | 0.01137884 | 0.578822 | -1.001674 | 0.02445816 | 14.34286 | 0.9919544 | 0.02273021 | (223)
1327 | 1838 | 0.1649805 | 4.131489 | 0.01147834 | 0.5995107 | -0.5498596 | 0.02458778 | 14.26725 | 0.9918102 | 0.02264926 | (223)
1328 | 1839 | 0.1576637 | 4.13165 | 0.01137805 | 0.529793 | -1.514057 | 0.0246544 | 14.2287 | 0.9886448 | 0.03125332 | (223)
1329 | 1841 | 0.1591544 | 4.131023 | 0.01127726 | 0.4985537 | -1.078792 | 0.02456101 | 14.2828 | 0.9919385 | 0.02344034 | (223)
1330 | 1842 | 0.1595547 | 4.131064 | 0.01156687 | 0.4997845 | -1.67446 | 0.02518671 | 13.92798 | 0.9902794 | 0.02752536 | (223)
1331 | 1843 | 0.1637708 | 4.131461 | 0.01139606 | 0.5925581 | -1.054771 | 0.02443964 | 14.35373 | 0.9935073 | 0.01798757 | (223)
1332 | 1845 | 0.1616819 | 4.131999 | 0.01114977 | 0.607695 | -0.8682368 | 0.02385156 | 14.70763 | 0.9915917 | 0.02308386 | (223)
1333 | 1846 | 0.1647164 | 4.131942 | 0.01104063 | 0.608001 | -0.1931788 | 0.02361688 | 14.85378 | 0.9913342 | 0.0249607 | (223)
1334 | 1848 | 0.1615255 | 4.131303 | 0.01152984 | 0.538483 | -1.258404 | 0.02494775 | 14.06139 | 0.992458 | 0.02111737 | (223)
1335 | 1849 | 0.1657573 | 4.131887 | 0.01120072 | 0.6077638 | -0.2746335 | 0.02396028 | 14.64089 | 0.9905795 | 0.02698193 | (223)
1336 | 1850 | 0.1612975 | 4.131982 | 0.01120901 | 0.5426622 | -0.3214538 | 0.02423693 | 14.47378 | 0.9899785 | 0.02894355 | (223)
1337 | 1852 | 0.1654234 | 4.131591 | 0.01115762 | 0.6067482 | -0.4998571 | 0.0238721 | 14.69497 | 0.9930789 | 0.01982806 | (223)
1338 | 1853 | 0.1646189 | 4.131772 | 0.01124846 | 0.595866 | -0.6555886 | 0.02410989 | 14.55004 | 0.9933662 | 0.01882052 | (223)
1339 | 1854 | 0.1611029 | 4.13142 | 0.01135421 | 0.553268 | -1.687078 | 0.02450816 | 14.31359 | 0.9937342 | 0.01757032 | (223)
1340 | 1856 | 0.167495 | 4.131777 | 0.01114778 | 0.609106 | 0.1427001 | 0.02384173 | 14.71369 | 0.9928019 | 0.02108112 | (223)
1341 | 1857 | 0.1678174 | 4.131906 | 0.01119943 | 0.6165181 | 0.1100477 | 0.02392274 | 14.66387 | 0.9926746 | 0.02125273 | (223)
1342 | 1858 | 0.1618614 | 4.132062 | 0.01112761 | 0.6041241 | -1.643902 | 0.02381825 | 14.7282 | 0.9927121 | 0.02020587 | (223)
1343 | 1860 | 0.1650828 | 4.131612 | 0.01147809 | 0.5654056 | -0.8756205 | 0.02472614 | 14.18741 | 0.9919085 | 0.02318603 | (223)
1344 | 1861 | 0.1672054 | 4.131737 | 0.01088634 | 0.6481346 | -1.796717 | 0.02313183 | 15.16525 | 0.9939556 | 0.01761548 | (223)
1345 | 1863 | 0.1648293 | 4.132143 | 0.01106846 | 0.6127443 | -2.394397 | 0.0236578 | 14.82809 | 0.9912944 | 0.02509455 | (223)
1346 | 1864 | 0.1687866 | 4.132179 | 0.0111993 | 0.6342725 | -0.4787944 | 0.02385191 | 14.70742 | 0.9918128 | 0.02367822 | (223)
1347 | 1865 | 0.1659906 | 4.131698 | 0.01100467 | 0.6395241 | -2.397114 | 0.02341688 | 14.98064 | 0.9930727 | 0.01983549 | (223)
1348 | 1867 | 0.1656947 | 4.131864 | 0.01107648 | 0.6182537 | -0.9184074 | 0.02365328 | 14.83092 | 0.9929451 | 0.02028132 | (223)
1349 | 1868 | 0.1619985 | 4.132133 | 0.01119757 | 0.5701001 | -1.328653 | 0.02410317 | 14.5541 | 0.9886534 | 0.03239479 | (223)
1350 | 1869 | 0.1726126 | 4.132238 | 0.01112918 | 0.6956804 | 0.276836 | 0.02346007 | 14.95306 | 0.9926123 | 0.02111887 | (223)
1351 | 1871 | 0.1599302 | 4.131806 | 0.01103627 | 0.5143789 | -1.601307 | 0.02397417 | 14.63241 | 0.992575 | 0.0221366 | (223)
1352 | 1872 | 0.159083 | 4.131418 | 0.01147908 | 0.5048911 | -1.575613 | 0.02497474 | 14.04619 | 0.9928652 | 0.02013951 | (223)
1353 | 1874 | 0.1639235 | 4.132024 | 0.01126648 | 0.5862877 | -1.350307 | 0.02418681 | 14.50377 | 0.9928596 | 0.0202916 | (223)
1354 | 1875 | 0.165023 | 4.132269 | 0.01114744 | 0.606746 | 0.7735799 | 0.02385033 | 14.70839 | 0.9921365 | 0.02238419 | (223)
1355 | 1876 | 0.1626929 | 4.132084 | 0.01094064 | 0.6002985 | -0.4542981 | 0.02343292 | 14.97039 | 0.9910754 | 0.02561002 | (223)
1356 | 1878 | 0.158284 | 4.131852 | 0.01112139 | 0.5259865 | -1.771725 | 0.02411328 | 14.548 | 0.9938579 | 0.01755164 | (223)
1357 | 1879 | 0.1647635 | 4.132001 | 0.01102188 | 0.6125138 | -0.3982993 | 0.02355913 | 14.89019 | 0.993661 | 0.01820007 | (223)
1358 | 1880 | 0.1630459 | 4.132212 | 0.01100913 | 0.6136569 | -0.05800354 | 0.02352741 | 14.91027 | 0.9934369 | 0.01844733 | (223)
1359 | 1882 | 0.1629181 | 4.13216 | 0.01109713 | 0.5945101 | -0.976215 | 0.02379087 | 14.74515 | 0.9919432 | 0.02289477 | (223)
1360 | 1883 | 0.1670057 | 4.131924 | 0.01130807 | 0.6147525 | -0.8195699 | 0.02416187 | 14.51874 | 0.993799 | 0.01764881 | (223)
1361 | 1885 | 0.1612991 | 4.127926 | 0.01211575 | 0.5257847 | -2.507139 | 0.0262701 | 13.35358 | 0.9767453 | 0.06251222 | (223)
1362 | 1886 | 0.1448234 | 4.123235 | 0.005685097 | 1 | -2.452924 | 0.01137019 | 30.85259 | 0.9865182 | 0.04774371 | (223)
1363 | 1887 | 0.1430457 | 4.12316 | 0.005872048 | 1 | -2.415158 | 0.0117441 | 29.87032 | 0.9869264 | 0.0433811 | (223)
1364 | 1889 | 0.1459497 | 4.123044 | 0.006152704 | 1 | -2.427923 | 0.01230541 | 28.50779 | 0.9904051 | 0.03116731 | (223)
1365 | 1890 | 0.1436823 | 4.123007 | 0.006313378 | 1 | -2.365628 | 0.01262676 | 27.78227 | 0.9903222 | 0.02950934 | (223)
1366 | 1891 | 0.1432953 | 4.123204 | 0.006521638 | 1 | -2.55834 | 0.01304328 | 26.89508 | 0.9866943 | 0.03893438 | (223)
1367 | 1893 | 0.1436228 | 4.123231 | 0.007020917 | 1 | -1.406127 | 0.01404183 | 24.98249 | 0.9875779 | 0.03316582 | (223)
1368 | 1894 | 0.1411021 | 4.123442 | 0.006770931 | 1 | -1.298812 | 0.01354186 | 25.90485 | 0.9856559 | 0.03880803 | (223)
1369 | 1895 | 0.1412475 | 4.123399 | 0.00703481 | 1 | -2.589655 | 0.01406962 | 24.93315 | 0.9844273 | 0.04034013 | (223)
1370 | 1897 | 0.1398371 | 4.123371 | 0.007030718 | 1 | -1.335999 | 0.01406144 | 24.94766 | 0.9851906 | 0.03751838 | (223)
1371 | 1898 | 0.1427783 | 4.123343 | 0.007293425 | 1 | -1.424048 | 0.01458685 | 24.04905 | 0.988015 | 0.03010602 | (223)
1372 | 1900 | 0.1389985 | 4.123351 | 0.007096318 | 1 | -2.406733 | 0.01419264 | 24.71704 | 0.9830173 | 0.04217707 | (223)
1373 | 1901 | 0.1405893 | 4.12329 | 0.007057568 | 1 | -1.591941 | 0.01411514 | 24.85275 | 0.9834821 | 0.04217442 | (223)
1374 | 1902 | 0.1550777 | 4.122007 | 0.005888302 | 1 | -2.539294 | 0.0117766 | 29.78787 | 0.9874819 | 0.04848418 | (223)
1375 | 1904 | 0.1590517 | 4.121826 | 0.005816917 | 1 | -1.002961 | 0.01163383 | 30.15342 | 0.9879156 | 0.0498939 | (223)
1376 | 1905 | 0.1622825 | 4.121726 | 0.006065287 | 1 | -0.6546576 | 0.01213057 | 28.91866 | 0.9869623 | 0.05330714 | (223)
1377 | 1906 | 0.1617151 | 4.121617 | 0.006333633 | 1 | -1.283831 | 0.01266727 | 27.69342 | 0.9846211 | 0.05937945 | (223)
1378 | 1908 | 0.165472 | 4.121834 | 0.006673936 | 1 | -0.9230973 | 0.01334787 | 26.28134 | 0.9809234 | 0.07243133 | (223)
1379 | 1909 | 0.1645442 | 4.121644 | 0.006903452 | 1 | -1.175522 | 0.0138069 | 25.40757 | 0.9793526 | 0.0744226 | (223)
1380 | 1911 | 0.1670725 | 4.121566 | 0.007013072 | 1 | -0.7190356 | 0.01402614 | 25.01043 | 0.9767973 | 0.08468836 | (223)
1381 | 1912 | 0.1717024 | 4.121451 | 0.007518878 | 1 | -0.1571516 | 0.01503776 | 23.32794 | 0.9713378 | 0.1014819 | (223)
1382 | 1913 | 0.1766899 | 4.12121 | 0.008178358 | 1 | -0.4706461 | 0.01635672 | 21.44684 | 0.9673394 | 0.1100647 | (223)
1383 | 1915 | 0.167551 | 4.120842 | 0.008506616 | 0.8182921 | -0.9267143 | 0.01756168 | 19.9753 | 0.9670656 | 0.1148165 | (223)
1384 | 1916 | 0.1682722 | 4.12059 | 0.008940594 | 0.7757607 | -1.03115 | 0.01859254 | 18.86778 | 0.9665358 | 0.1151696 | (223)
1385 | 1917 | 0.1647231 | 4.120468 | 0.009006163 | 0.7119111 | -1.930606 | 0.01893293 | 18.52856 | 0.9670531 | 0.1147405 | (223)
1386 | 1919 | 0.1651058 | 4.120491 | 0.008946476 | 0.6920429 | -2.02096 | 0.01887053 | 18.58983 | 0.9670371 | 0.1186286 | (223)
1387 | 1920 | 0.1635018 | 4.120424 | 0.009035369 | 0.6474551 | -2.157215 | 0.01920097 | 18.26991 | 0.9659261 | 0.1241164 | (223)
1388 | 1921 | 0.1692409 | 4.120419 | 0.009148528 | 0.7155068 | -1.943793 | 0.01922054 | 18.2513 | 0.9671417 | 0.1179077 | (223)
1389 | 1923 | 0.166153 | 4.120424 | 0.009102438 | 0.6226674 | -2.650354 | 0.01942356 | 18.06054 | 0.9668003 | 0.1266038 | (223)
1390 | 1924 | 0.1667579 | 4.120357 | 0.009099816 | 0.6673049 | -1.693988 | 0.01927384 | 18.20083 | 0.9667949 | 0.1221302 | (223)
1391 | 1926 | 0.1621827 | 4.120235 | 0.009308815 | 0.5611387 | -2.908285 | 0.02006717 | 17.48129 | 0.9657339 | 0.1283414 | (223)
1392 | 1927 | 0.1658074 | 4.120345 | 0.009010083 | 0.6229999 | -2.420967 | 0.01922542 | 18.24667 | 0.9667654 | 0.1278063 | (223)
1393 | 1928 | 0.1680159 | 4.120447 | 0.008971247 | 0.6638855 | -1.840525 | 0.01901241 | 18.45111 | 0.9671971 | 0.1251332 | (223)
1394 | 1930 | 0.1647953 | 4.120445 | 0.008970578 | 0.6452761 | -1.417542 | 0.01907022 | 18.39517 | 0.9666865 | 0.1244953 | (223)
1395 | 1931 | 0.1651883 | 4.12054 | 0.008983527 | 0.6296895 | -2.767421 | 0.01914743 | 18.32099 | 0.9629237 | 0.1417819 | (223)
1396 | 1932 | 0.1714493 | 4.120815 | 0.008854339 | 0.7337839 | -2.032873 | 0.01854505 | 18.9161 | 0.9646523 | 0.1337794 | (223)
1397 | 1934 | 0.1680287 | 4.121029 | 0.009011811 | 0.6994971 | -1.024329 | 0.0189845 | 18.47823 | 0.9664641 | 0.1229021 | (223)
1398 | 1935 | 0.1678124 | 4.120964 | 0.008861384 | 0.7424237 | -1.143617 | 0.01853264 | 18.92876 | 0.968764 | 0.1116103 | (223)
1399 | 1937 | 0.16963 | 4.121264 | 0.008637504 | 0.7919462 | -0.9650521 | 0.01791264 | 19.58393 | 0.9643411 | 0.128661 | (223)
1400 | 1938 | 0.168733 | 4.121349 | 0.008687874 | 0.7522205 | -0.3005997 | 0.01813956 | 19.33894 | 0.9621342 | 0.1398438 | (223)
1401 | 1939 | 0.1726735 | 4.121499 | 0.008598666 | 0.8313225 | -1.248469 | 0.01771196 | 19.80582 | 0.9593133 | 0.1478263 | (223)
1402 | 1941 | 0.1705862 | 4.121668 | 0.008430198 | 0.8463156 | -0.9532932 | 0.0173201 | 20.25392 | 0.9614725 | 0.1377175 | (223)
1403 | 1942 | 0.1764809 | 4.121858 | 0.008330286 | 0.9188965 | 0.4734532 | 0.01690029 | 20.75703 | 0.9596699 | 0.1453569 | (223)
1404 | 1943 | 0.1720041 | 4.122251 | 0.007674296 | 0.9910616 | 0.3020525 | 0.01537293 | 22.81933 | 0.9600981 | 0.1408932 | (223)
1405 | 1945 | 0.1748786 | 4.122411 | 0.007649164 | 1 | 0.8003873 | 0.01529833 | 22.93061 | 0.960863 | 0.141911 | (223)
1406 | 1946 | 0.1735215 | 4.12232 | 0.007806974 | 0.9656474 | 0.1852918 | 0.01570911 | 22.33099 | 0.958042 | 0.1518289 | (223)
1407 | 1947 | 0.1689758 | 4.122704 | 0.007278123 | 1 | 0.06941297 | 0.01455625 | 24.09962 | 0.9625135 | 0.1352845 | (223)
1408 | 1949 | 0.1695018 | 4.122851 | 0.007222128 | 1 | 0.399072 | 0.01444426 | 24.28647 | 0.9554954 | 0.1643898 | (223)
1409 | 1952 | 0.1610504 | 4.123153 | 0.006614174 | 1 | 0.9473776 | 0.01322835 | 26.5188 | 0.9613639 | 0.1432528 | (223)
1410 | 1953 | 0.1618887 | 4.123216 | 0.006663143 | 1 | 1.113777 | 0.01332629 | 26.32391 | 0.9602644 | 0.147646 | (223)
1411 | 1954 | 0.1604535 | 4.123276 | 0.006582225 | 1 | 0.9935815 | 0.01316445 | 26.64752 | 0.9613892 | 0.1430067 | (223)
1412 | 1956 | 0.155812 | 4.123509 | 0.006306959 | 1 | 0.7609585 | 0.01261392 | 27.81054 | 0.9609498 | 0.1441605 | (223)
1413 | 1957 | 0.1546343 | 4.123543 | 0.006213681 | 1 | 0.03394099 | 0.01242736 | 28.22803 | 0.9660884 | 0.1250938 | (223)
1414 | 1959 | 0.15055 | 4.123753 | 0.005927554 | 1 | 0.8301498 | 0.01185511 | 29.59062 | 0.9605946 | 0.1470417 | (223)
1415 | 1960 | 0.1510296 | 4.123785 | 0.005958546 | 1 | 0.224304 | 0.01191709 | 29.4367 | 0.9626116 | 0.1393207 | (223)
1416 | 1963 | 0.1492364 | 4.123822 | 0.00572749 | 1 | 0.08445244 | 0.01145498 | 30.62423 | 0.9636339 | 0.1389492 | (223)
1417 | 1964 | 0.1499506 | 4.124036 | 0.005823631 | 1 | 0.6958806 | 0.01164726 | 30.11866 | 0.9706066 | 0.1102966 | (223)
1418 | 1966 | 0.1516319 | 4.123989 | 0.005982863 | 1 | -1.189404 | 0.01196573 | 29.31706 | 0.9675594 | 0.1209401 | (223)
1419 | 1967 | 0.1432062 | 4.124138 | 0.005588187 | 1 | 0.1636993 | 0.01117637 | 31.38764 | 0.9694136 | 0.1105541 | (223)
1420 | 1968 | 0.1451986 | 4.124224 | 0.005752124 | 1 | 0.2797725 | 0.01150425 | 30.49308 | 0.9704998 | 0.1055774 | (223)
1421 | 1970 | 0.1465101 | 4.124237 | 0.00576279 | 1 | -0.6209225 | 0.01152558 | 30.43664 | 0.9710116 | 0.1054494 | (223)
1422 | 1971 | 0.145694 | 4.124367 | 0.005862377 | 1 | 0.3973717 | 0.01172475 | 29.9196 | 0.9699552 | 0.1057677 | (223)
1423 | 1972 | 0.1451904 | 4.124401 | 0.005854437 | 1 | -0.3213787 | 0.01170887 | 29.96018 | 0.9779173 | 0.07678067 | (223)
1424 | 1974 | 0.144063 | 4.124532 | 0.005793474 | 1 | -0.0989721 | 0.01158695 | 30.27544 | 0.9783741 | 0.07497524 | (223)
1425 | 1975 | 0.1436805 | 4.124578 | 0.005937245 | 1 | -0.5603725 | 0.01187449 | 29.54231 | 0.9763184 | 0.07938069 | (223)
1426 | 1977 | 0.1456903 | 4.124501 | 0.006067019 | 1 | -0.4167833 | 0.01213404 | 28.9104 | 0.9799335 | 0.06701519 | (223)
1427 | 1978 | 0.1461408 | 4.124453 | 0.006113929 | 1 | 0.01443765 | 0.01222786 | 28.68858 | 0.9819364 | 0.05994754 | (223)
1428 | 1979 | 0.1436873 | 4.124655 | 0.006030097 | 1 | -0.6618905 | 0.01206019 | 29.08742 | 0.982584 | 0.05688453 | (223)
1429 | 1981 | 0.1480083 | 4.124756 | 0.006108595 | 1 | 0.547137 | 0.01221719 | 28.71363 | 0.9846443 | 0.05214144 | (223)
1430 | 1982 | 0.1488428 | 4.124895 | 0.006496176 | 1 | 0.09527488 | 0.01299235 | 27.00049 | 0.9849166 | 0.04789509 | (223)
1431 | 1983 | 0.1490974 | 4.124939 | 0.006403614 | 1 | -0.3219551 | 0.01280723 | 27.39078 | 0.9858095 | 0.04603516 | (223)
1432 | 1985 | 0.1441376 | 4.124986 | 0.006303772 | 1 | 0.1499433 | 0.01260754 | 27.82461 | 0.9829347 | 0.05290156 | (223)
1433 | 1986 | 0.1488611 | 4.125083 | 0.006535602 | 1 | 0.8475669 | 0.0130712 | 26.83761 | 0.9856227 | 0.04521589 | (223)
1434 | 1988 | 0.1466 | 4.125156 | 0.00638059 | 1 | -0.6527195 | 0.01276118 | 27.48962 | 0.9874068 | 0.03961869 | (223)
1435 | 1989 | 0.1458719 | 4.125269 | 0.006338363 | 1 | 0.04956111 | 0.01267673 | 27.67275 | 0.9887848 | 0.03513058 | (223)
1436 | 1990 | 0.1491854 | 4.125351 | 0.00652722 | 1 | 0.7891208 | 0.01305444 | 26.87208 | 0.9884635 | 0.03637562 | (223)
1437 | 1992 | 0.14515 | 4.12546 | 0.006316455 | 1 | 0.6230753 | 0.01263291 | 27.76873 | 0.9894084 | 0.03292356 | (223)
1438 | 1993 | 0.1517499 | 4.125441 | 0.006727538 | 1 | 1.088184 | 0.01345508 | 26.07194 | 0.9885455 | 0.03593 | (223)
1439 | 1994 | 0.1480943 | 4.125587 | 0.006501519 | 1 | 0.2540697 | 0.01300304 | 26.97831 | 0.9871903 | 0.04006237 | (223)
1440 | 1997 | 0.1491458 | 4.125807 | 0.006630033 | 1 | -0.1524533 | 0.01326007 | 26.45537 | 0.989864 | 0.03128486 | (223)
1441 | 1999 | 0.1494489 | 4.125837 | 0.006680153 | 1 | 0.9543254 | 0.01336031 | 26.25688 | 0.9903762 | 0.02947001 | (223)
1442 | 2000 | 0.1522003 | 4.12588 | 0.006722137 | 1 | 0.296218 | 0.01344427 | 26.09289 | 0.9909813 | 0.02842762 | (223)
1443 | 2001 | 0.153466 | 4.126022 | 0.006738497 | 1 | 0.702322 | 0.01347699 | 26.02954 | 0.9875377 | 0.03991632 | (223)
1444 | 2003 | 0.1533739 | 4.126218 | 0.006671344 | 1 | 1.701231 | 0.01334269 | 26.29155 | 0.9906496 | 0.03014151 | (223)
1445 | 2004 | 0.1536245 | 4.12632 | 0.006728042 | 1 | 0.8791446 | 0.01345608 | 26.06999 | 0.9896954 | 0.03304279 | (223)
1446 | 2006 | 0.1528123 | 4.126467 | 0.006609954 | 1 | 0.1301618 | 0.01321991 | 26.53573 | 0.9884406 | 0.03759307 | (223)
1447 | 2007 | 0.1512402 | 4.126516 | 0.006566388 | 1 | 0.5507945 | 0.01313278 | 26.71179 | 0.987717 | 0.03945536 | (223)
1448 | 2008 | 0.1524402 | 4.126677 | 0.006436551 | 1 | 0.8895986 | 0.0128731 | 27.25061 | 0.986553 | 0.04501447 | (223)
1449 | 2010 | 0.1527586 | 4.126779 | 0.00644054 | 1 | 0.9343196 | 0.01288108 | 27.23374 | 0.9875632 | 0.0417308 | (223)
1450 | 2011 | 0.151898 | 4.126874 | 0.006302383 | 1 | 1.162742 | 0.01260477 | 27.83074 | 0.9866958 | 0.04536841 | (223)
1451 | 2012 | 0.1508404 | 4.127039 | 0.006412406 | 1 | 1.261387 | 0.01282481 | 27.35322 | 0.985785 | 0.04683362 | (223)
1452 | 2014 | 0.1525121 | 4.127053 | 0.006366526 | 1 | 1.513796 | 0.01273305 | 27.55034 | 0.9859238 | 0.04781024 | (223)
1453 | 2015 | 0.1501137 | 4.127223 | 0.006334149 | 1 | 0.3634105 | 0.0126683 | 27.69117 | 0.9839823 | 0.05327144 | (223)
1454 | 2017 | 0.1535937 | 4.127186 | 0.006541973 | 1 | 1.199633 | 0.01308395 | 26.81148 | 0.9845991 | 0.05139246 | (223)
1455 | 2018 | 0.1513818 | 4.127304 | 0.006316221 | 1 | 1.754558 | 0.01263244 | 27.76976 | 0.981484 | 0.06287299 | (223)
1456 | 2019 | 0.1528838 | 4.127429 | 0.006322134 | 1 | 1.175319 | 0.01264427 | 27.74379 | 0.9857362 | 0.04919726 | (223)
1457 | 2021 | 0.1512602 | 4.127544 | 0.00627769 | 1 | 1.068402 | 0.01255538 | 27.94021 | 0.9831474 | 0.05758631 | (223)
1458 | 2022 | 0.1507381 | 4.127547 | 0.006198898 | 1 | 0.862801 | 0.0123978 | 28.29534 | 0.9852644 | 0.05070801 | (223)
1459 | 2023 | 0.1528794 | 4.127634 | 0.006198108 | 1 | 1.662654 | 0.01239622 | 28.29895 | 0.9841023 | 0.05629363 | (223)
1460 | 2025 | 0.1529234 | 4.127631 | 0.00628269 | 1 | 1.520663 | 0.01256538 | 27.91797 | 0.9823858 | 0.06147881 | (223)
1461 | 2026 | 0.1506543 | 4.127606 | 0.00628809 | 1 | 0.6750072 | 0.01257618 | 27.894 | 0.982197 | 0.06033997 | (223)
1462 | 2027 | 0.1521652 | 4.127718 | 0.00639956 | 1 | 1.030452 | 0.01279912 | 27.40813 | 0.9825063 | 0.05913458 | (223)
1463 | 2029 | 0.1526346 | 4.127841 | 0.006351322 | 1 | 1.534417 | 0.01270264 | 27.61629 | 0.9809863 | 0.06536103 | (223)
1464 | 2030 | 0.1518461 | 4.127814 | 0.006434909 | 1 | 2.069129 | 0.01286982 | 27.25757 | 0.9850183 | 0.04987956 | (223)
1465 | 2032 | 0.1499095 | 4.127943 | 0.006380567 | 1 | 1.215808 | 0.01276113 | 27.48971 | 0.9817435 | 0.06019942 | (223)
1466 | 2033 | 0.1525682 | 4.127972 | 0.006506302 | 1 | 0.6577643 | 0.0130126 | 26.95847 | 0.9792273 | 0.06947164 | (223)
1467 | 2034 | 0.1499556 | 4.127882 | 0.006442897 | 1 | 1.35393 | 0.01288579 | 27.22378 | 0.9837143 | 0.05294524 | (223)
1468 | 2036 | 0.1503487 | 4.127919 | 0.006618349 | 1 | 1.48888 | 0.0132367 | 26.50207 | 0.9859428 | 0.04429305 | (223)
1469 | 2037 | 0.1542669 | 4.127959 | 0.00686818 | 1 | 0.7082491 | 0.01373636 | 25.53806 | 0.9863474 | 0.04324476 | (223)
1470 | 2038 | 0.1528653 | 4.128031 | 0.006674016 | 1 | 1.655339 | 0.01334803 | 26.28102 | 0.9856739 | 0.04617949 | (223)
1471 | 2041 | 0.1534162 | 4.127989 | 0.00713441 | 1 | 2.583769 | 0.01426882 | 24.58507 | 0.9875464 | 0.0369678 | (223)
1472 | 2043 | 0.1522013 | 4.128104 | 0.007030936 | 1 | 2.11668 | 0.01406187 | 24.94689 | 0.9878295 | 0.03626298 | (223)
1473 | 2044 | 0.1558968 | 4.127964 | 0.007386684 | 1 | 2.326529 | 0.01477337 | 23.74543 | 0.9874084 | 0.03691005 | (223)
1474 | 2045 | 0.1534336 | 4.128065 | 0.007246054 | 1 | 1.466457 | 0.01449211 | 24.20627 | 0.9896105 | 0.03023655 | (223)
1475 | 2047 | 0.1542183 | 4.128037 | 0.007510131 | 1 | 1.594685 | 0.01502026 | 23.35512 | 0.9906817 | 0.0261108 | (223)
1476 | 2048 | 0.1544074 | 4.128158 | 0.007487903 | 1 | 1.941799 | 0.01497581 | 23.42444 | 0.9905829 | 0.02654166 | (223)
1477 | 2049 | 0.1549451 | 4.128213 | 0.007677039 | 1 | 2.730827 | 0.01535408 | 22.84735 | 0.9885362 | 0.03149816 | (223)
1478 | 2051 | 0.1569078 | 4.128001 | 0.007927929 | 1 | 1.88957 | 0.01585586 | 22.12431 | 0.990614 | 0.02533353 | (223)
1479 | 2052 | 0.1564878 | 4.128154 | 0.008055211 | 1 | 2.252416 | 0.01611042 | 21.77472 | 0.9901688 | 0.02583267 | (223)
1480 | 2054 | 0.1586345 | 4.128082 | 0.008328047 | 1 | 1.167194 | 0.01665609 | 21.06136 | 0.9907591 | 0.02390859 | (223)
1481 | 2055 | 0.152704 | 4.128206 | 0.00788278 | 1 | 1.428534 | 0.01576556 | 22.25103 | 0.9911202 | 0.02288688 | (223)
1482 | 2056 | 0.1541629 | 4.12812 | 0.008103357 | 1 | 1.878689 | 0.01620671 | 21.64535 | 0.9915882 | 0.02126781 | (223)
1483 | 2058 | 0.1576542 | 4.128299 | 0.008346114 | 1 | 2.999 | 0.01669223 | 21.01576 | 0.9914662 | 0.02163731 | (223)
1484 | 2059 | 0.1551865 | 4.128304 | 0.008289934 | 1 | 1.668981 | 0.01657987 | 21.15819 | 0.9918419 | 0.02027921 | (223)
1485 | 2060 | 0.1583436 | 4.128272 | 0.008533755 | 1 | 2.659355 | 0.01706751 | 20.55367 | 0.990419 | 0.02382207 | (223)
1486 | 2062 | 0.1560451 | 4.12824 | 0.008687515 | 1 | 1.351288 | 0.01737503 | 20.18989 | 0.9887076 | 0.0267455 | (223)
1487 | 2063 | 0.1531559 | 4.12832 | 0.008261476 | 1 | 1.887995 | 0.01652295 | 21.23107 | 0.9901501 | 0.0239866 | (223)
1488 | 2064 | 0.1530704 | 4.12831 | 0.008655959 | 1 | 1.831065 | 0.01731192 | 20.26349 | 0.9878179 | 0.02789243 | (223)
1489 | 2066 | 0.1583235 | 4.128175 | 0.008806105 | 1 | 1.719265 | 0.01761221 | 19.918 | 0.9924267 | 0.01804149 | (223)
1490 | 2067 | 0.1588561 | 4.128412 | 0.008851127 | 1 | 1.328602 | 0.01770225 | 19.81668 | 0.9915423 | 0.02018192 | (223)
1491 | 2069 | 0.1523145 | 4.128423 | 0.008646485 | 1 | 1.612447 | 0.01729297 | 20.2857 | 0.9885468 | 0.026 | (223)
1492 | 2070 | 0.1552179 | 4.128451 | 0.008705022 | 1 | 2.803591 | 0.01741004 | 20.14928 | 0.9900073 | 0.02323816 | (223)
1493 | 2071 | 0.1549849 | 4.128391 | 0.008774951 | 1 | 2.125111 | 0.0175499 | 19.98871 | 0.9915025 | 0.01949005 | (223)
1494 | 2073 | 0.1543689 | 4.128608 | 0.008552438 | 1 | 1.436024 | 0.01710488 | 20.50877 | 0.9907117 | 0.02194332 | (223)
1495 | 2074 | 0.1557032 | 4.12855 | 0.008980595 | 1 | 2.164475 | 0.01796119 | 19.531 | 0.9914971 | 0.01906803 | (223)
1496 | 2075 | 0.1521443 | 4.128634 | 0.008725274 | 1 | 2.250795 | 0.01745055 | 20.10252 | 0.9894128 | 0.02362622 | (223)
1497 | 2077 | 0.155042 | 4.128515 | 0.008981149 | 1 | 2.395963 | 0.0179623 | 19.52979 | 0.989543 | 0.02328084 | (223)
1498 | 2078 | 0.1546952 | 4.128716 | 0.009063004 | 1 | 1.486526 | 0.01812601 | 19.3534 | 0.9925578 | 0.01628086 | (223)
1499 | 2080 | 0.1554487 | 4.128609 | 0.008987735 | 1 | 1.781167 | 0.01797547 | 19.51548 | 0.9910746 | 0.0199574 | (223)
1500 | 2081 | 0.1528757 | 4.128766 | 0.008868247 | 1 | 2.386708 | 0.01773649 | 19.77843 | 0.9889917 | 0.02425933 | (223)
1501 | 2082 | 0.1501372 | 4.128908 | 0.008813409 | 1 | 1.34865 | 0.01762682 | 19.90149 | 0.9902764 | 0.02087572 | (223)
1502 | 2084 | 0.1528057 | 4.128826 | 0.008964896 | 1 | 1.239322 | 0.01792979 | 19.5652 | 0.9885719 | 0.02488013 | (223)
1503 | 2085 | 0.1542226 | 4.129023 | 0.009020719 | 1 | 2.577043 | 0.01804144 | 19.44412 | 0.9860551 | 0.03062646 | (223)
1504 | 2086 | 0.1568005 | 4.128919 | 0.009160242 | 1 | 2.607393 | 0.01832048 | 19.14796 | 0.9893952 | 0.02349052 | (223)
1505 | 2088 | 0.1506036 | 4.129184 | 0.008630492 | 1 | 1.713814 | 0.01726098 | 20.32329 | 0.9899502 | 0.02232459 | (223)
1506 | 2089 | 0.1548809 | 4.129213 | 0.009187024 | 1 | 2.766251 | 0.01837405 | 19.09214 | 0.987851 | 0.02617724 | (223)
1507 | 2090 | 0.1565795 | 4.129041 | 0.008951533 | 1 | 2.477621 | 0.01790307 | 19.59441 | 0.9902857 | 0.0221376 | (223)
1508 | 2092 | 0.1514884 | 4.129199 | 0.008491129 | 1 | 2.743388 | 0.01698226 | 20.65685 | 0.9885322 | 0.0263152 | (223)
1509 | 2093 | 0.1509436 | 4.129247 | 0.008470542 | 1 | 2.192785 | 0.01694108 | 20.70705 | 0.9894479 | 0.02413203 | (223)
1510 | 2095 | 0.1524582 | 4.12943 | 0.008324114 | 1 | 2.759586 | 0.01664823 | 21.07131 | 0.9841957 | 0.03789593 | (223)
1511 | 2096 | 0.150938 | 4.129518 | 0.008223665 | 1 | 3.074835 | 0.01644733 | 21.32869 | 0.9856686 | 0.03415554 | (223)
1512 | 2097 | 0.1531586 | 4.129567 | 0.00811996 | 1 | 2.360611 | 0.01623992 | 21.60109 | 0.9854527 | 0.03638558 | (223)
1513 | 2100 | 0.1527149 | 4.129711 | 0.008069182 | 1 | 2.817878 | 0.01613836 | 21.73702 | 0.9870875 | 0.03228728 | (223)
1514 | 2102 | 0.1499754 | 4.129897 | 0.007790879 | 1 | 1.875122 | 0.01558176 | 22.5135 | 0.9816074 | 0.04683846 | (223)
1515 | 2103 | 0.1504921 | 4.130041 | 0.007834877 | 1 | 2.209082 | 0.01566975 | 22.38707 | 0.9852359 | 0.03740496 | (223)
1516 | 2104 | 0.1512436 | 4.1301 | 0.00773057 | 1 | 2.448733 | 0.01546114 | 22.68914 | 0.9818844 | 0.04731397 | (223)
1517 | 2106 | 0.1527394 | 4.130361 | 0.00749721 | 1 | 2.724144 | 0.01499442 | 23.39537 | 0.9800079 | 0.05550027 | (223)
1518 | 2108 | 0.1510251 | 4.130433 | 0.007653723 | 1 | 1.784256 | 0.01530745 | 22.91695 | 0.9791484 | 0.05525856 | (223)
1519 | 2110 | 0.150332 | 4.130516 | 0.00762721 | 1 | 2.717206 | 0.01525442 | 22.99661 | 0.9817171 | 0.04798309 | (223)
1520 | 2111 | 0.1502204 | 4.130488 | 0.007735848 | 1 | 3.308563 | 0.0154717 | 22.67366 | 0.9789472 | 0.05422658 | (223)
1521 | 2113 | 0.1519571 | 4.130511 | 0.007909946 | 1 | 2.59639 | 0.01581989 | 22.17461 | 0.9784766 | 0.05521233 | (223)
1522 | 2114 | 0.150682 | 4.130453 | 0.00782313 | 1 | 2.976103 | 0.01564626 | 22.42069 | 0.9793911 | 0.05264549 | (223)
1523 | 2115 | 0.1529322 | 4.130394 | 0.008030088 | 1 | 3.127547 | 0.01606018 | 21.84285 | 0.9805264 | 0.049424 | (223)
1524 | 2117 | 0.1497918 | 4.130699 | 0.00776155 | 1 | 2.702502 | 0.0155231 | 22.59858 | 0.9812222 | 0.04783937 | (223)
1525 | 2118 | 0.1486638 | 4.130736 | 0.007980884 | 1 | 2.834209 | 0.01596177 | 21.97751 | 0.9804203 | 0.04737368 | (223)
1526 | 2119 | 0.1492841 | 4.130624 | 0.00798125 | 1 | 3.155447 | 0.0159625 | 21.9765 | 0.9822297 | 0.04323883 | (223)
1527 | 2121 | 0.1498003 | 4.130824 | 0.007823195 | 1 | 3.063584 | 0.01564639 | 22.4205 | 0.9804502 | 0.0492832 | (223)
1528 | 2122 | 0.1520923 | 4.130778 | 0.008042177 | 1 | 3.639889 | 0.01608435 | 21.81001 | 0.9807492 | 0.0481402 | (223)
1529 | 2123 | 0.1527504 | 4.13085 | 0.007932591 | 1 | 3.107076 | 0.01586518 | 22.11131 | 0.9798467 | 0.051891 | (223)
1530 | 2125 | 0.1520907 | 4.130886 | 0.008013694 | 1 | 3.210333 | 0.01602739 | 21.88753 | 0.9791236 | 0.05259746 | (223)
1531 | 2126 | 0.1496443 | 4.131011 | 0.00772052 | 1 | 2.895897 | 0.01544104 | 22.71867 | 0.9802827 | 0.05050404 | (223)
1532 | 2128 | 0.1555793 | 4.131053 | 0.007929631 | 1 | 3.124633 | 0.01585926 | 22.11956 | 0.9789618 | 0.05627496 | (223)
1533 | 2129 | 0.1526991 | 4.131208 | 0.007756874 | 1 | 3.038111 | 0.01551375 | 22.6122 | 0.9830283 | 0.04484719 | (223)
1534 | 2130 | 0.1510514 | 4.131158 | 0.007908676 | 1 | 2.749757 | 0.01581735 | 22.17817 | 0.9814629 | 0.04682799 | (223)
1535 | 2132 | 0.1535319 | 4.131229 | 0.008012839 | 1 | 2.463633 | 0.01602568 | 21.88986 | 0.977373 | 0.05832566 | (223)
1536 | 2133 | 0.1537433 | 4.131299 | 0.007675495 | 1 | 2.915023 | 0.01535099 | 22.85194 | 0.9817078 | 0.04976892 | (223)
1537 | 2135 | 0.151932 | 4.131319 | 0.007516571 | 1 | 3.427317 | 0.01503314 | 23.3351 | 0.9794107 | 0.05628395 | (223)
1538 | 2136 | 0.1545878 | 4.131361 | 0.007679544 | 1 | 3.619845 | 0.01535909 | 22.83989 | 0.9788158 | 0.05829968 | (223)
1539 | 2137 | 0.1547756 | 4.131419 | 0.007514965 | 1 | 3.095611 | 0.01502993 | 23.34009 | 0.9789793 | 0.05973306 | (223)
1540 | 2139 | 0.1510605 | 4.131502 | 0.007384817 | 1 | 2.980478 | 0.01476963 | 23.75143 | 0.9801064 | 0.05503933 | (223)
1541 | 2140 | 0.1570956 | 4.13147 | 0.007656989 | 1 | 3.90786 | 0.01531398 | 22.90717 | 0.9790786 | 0.05963671 | (223)
1542 | 2141 | 0.1552665 | 4.131491 | 0.007526411 | 1 | 3.794319 | 0.01505282 | 23.3046 | 0.9793692 | 0.05875478 | (223)
1543 | 2143 | 0.1562756 | 4.131508 | 0.007507929 | 1 | 3.278819 | 0.01501586 | 23.36196 | 0.9785488 | 0.06222311 | (223)
1544 | 2144 | 0.1509657 | 4.131642 | 0.00723339 | 1 | 2.481357 | 0.01446678 | 24.24865 | 0.9785122 | 0.06118105 | (223)
1545 | 2145 | 0.1556521 | 4.131577 | 0.00733475 | 1 | 3.787069 | 0.0146695 | 23.91356 | 0.9823649 | 0.05204841 | (223)
1546 | 2147 | 0.1537653 | 4.131687 | 0.00724654 | 1 | 2.844394 | 0.01449308 | 24.20465 | 0.9786357 | 0.06289418 | (223)
1547 | 2148 | 0.1548061 | 4.131685 | 0.007398038 | 1 | 3.535654 | 0.01479608 | 23.70899 | 0.983739 | 0.04690722 | (223)
1548 | 2150 | 0.1589343 | 4.131707 | 0.007463122 | 1 | 2.472849 | 0.01492624 | 23.50223 | 0.9811314 | 0.05703098 | (223)
1549 | 2151 | 0.1554887 | 4.131842 | 0.007395246 | 1 | 2.63854 | 0.01479049 | 23.71794 | 0.9815916 | 0.05384705 | (223)
1550 | 2152 | 0.1559506 | 4.131832 | 0.007283196 | 1 | 3.662569 | 0.01456639 | 24.08283 | 0.9843311 | 0.04677961 | (223)
1551 | 2154 | 0.1561644 | 4.131775 | 0.00732058 | 1 | 3.68352 | 0.01464116 | 23.95985 | 0.9827056 | 0.0515105 | (223)
1552 | 2155 | 0.1565341 | 4.13189 | 0.007258095 | 1 | 3.061321 | 0.01451619 | 24.16612 | 0.9820354 | 0.05449028 | (223)
1553 | 2156 | 0.1604364 | 4.131877 | 0.007589754 | 1 | 3.541005 | 0.01517951 | 23.1101 | 0.982599 | 0.05221149 | (223)
1554 | 2158 | 0.1584755 | 4.131962 | 0.007454105 | 1 | 2.178423 | 0.01490821 | 23.53065 | 0.982104 | 0.0538652 | (223)
1555 | 2159 | 0.1562052 | 4.132154 | 0.007450728 | 1 | 3.267403 | 0.01490146 | 23.54132 | 0.9828936 | 0.04987482 | (223)
1556 | 2161 | 0.1587282 | 4.132059 | 0.007457697 | 1 | 3.967844 | 0.01491539 | 23.51932 | 0.980516 | 0.0586231 | (223)
1557 | 2162 | 0.1589341 | 4.132057 | 0.007519159 | 1 | 4.532795 | 0.01503832 | 23.32707 | 0.9799632 | 0.0597443 | (223)
1558 | 2163 | 0.1612251 | 4.131965 | 0.007965853 | 1 | 3.310034 | 0.01593171 | 22.01898 | 0.9821455 | 0.05080301 | (223)
1559 | 2165 | 0.1603654 | 4.132172 | 0.007824671 | 1 | 4.533651 | 0.01564934 | 22.41627 | 0.979354 | 0.05950022 | (223)
1560 | 2166 | 0.1649974 | 4.132021 | 0.007996144 | 1 | 3.973613 | 0.01599229 | 21.93557 | 0.983669 | 0.04826879 | (223)
1561 | 2167 | 0.1604284 | 4.132177 | 0.007866488 | 1 | 4.017474 | 0.01573298 | 22.29711 | 0.9782044 | 0.06257632 | (223)
1562 | 2169 | 0.1610558 | 4.13227 | 0.007954354 | 1 | 3.845978 | 0.01590871 | 22.05081 | 0.9782459 | 0.06204995 | (223)
1563 | 2170 | 0.1601002 | 4.132318 | 0.007855933 | 1 | 3.241521 | 0.01571187 | 22.32707 | 0.9797368 | 0.05807324 | (223)
1564 | 2172 | 0.1613721 | 4.13227 | 0.007836258 | 1 | 2.775998 | 0.01567252 | 22.38313 | 0.9787468 | 0.06223571 | (223)
1565 | 2173 | 0.1632271 | 4.132249 | 0.008225396 | 1 | 4.33508 | 0.01645079 | 21.3242 | 0.9801411 | 0.05545251 | (223)
1566 | 2174 | 0.166543 | 4.132274 | 0.008204805 | 1 | 4.407358 | 0.01640961 | 21.37771 | 0.9807009 | 0.05625378 | (223)
1567 | 2176 | 0.1643245 | 4.132308 | 0.00822953 | 1 | 5.32297 | 0.01645906 | 21.31349 | 0.9810934 | 0.0532771 | (223)
1568 | 2177 | 0.1643105 | 4.132508 | 0.008302898 | 1 | 5.029726 | 0.0166058 | 21.12515 | 0.9769739 | 0.06441775 | (223)
1569 | 2180 | 0.1670354 | 4.132602 | 0.008442154 | 1 | 4.687261 | 0.01688431 | 20.77669 | 0.9765136 | 0.06649115 | (223)
1570 | 2181 | 0.1652651 | 4.132344 | 0.008423097 | 1 | 3.993475 | 0.01684619 | 20.82369 | 0.9790777 | 0.05811815 | (223)
1571 | 2183 | 0.1676064 | 4.132517 | 0.008384763 | 1 | 4.961384 | 0.01676953 | 20.91889 | 0.9814804 | 0.05297389 | (223)
1572 | 2184 | 0.1671614 | 4.132499 | 0.008381393 | 1 | 5.214982 | 0.01676279 | 20.9273 | 0.9805538 | 0.05537257 | (223)
1573 | 2185 | 0.1986805 | 4.131269 | 0.006909148 | 0.9324197 | 2.755828 | 0.01398397 | 25.08586 | 0.9862465 | 0.07653722 | (223)
1574 | 2187 | 0.195997 | 4.131219 | 0.006982416 | 0.8948719 | 3.19271 | 0.01422529 | 24.66031 | 0.9854488 | 0.08079666 | (223)
1575 | 2188 | 0.1996595 | 4.131297 | 0.00708138 | 0.9015032 | 2.79069 | 0.01441025 | 24.34379 | 0.9866127 | 0.07523904 | (223)
1576 | 2189 | 0.1998059 | 4.131286 | 0.007208286 | 0.8646438 | 3.217196 | 0.01476277 | 23.76248 | 0.9850874 | 0.08525885 | (223)
1577 | 2191 | 0.2027839 | 4.13134 | 0.007131841 | 0.9057877 | 3.980649 | 0.01450209 | 24.18962 | 0.9870413 | 0.07395508 | (223)
1578 | 2192 | 0.2028443 | 4.131497 | 0.007172073 | 0.9064148 | 3.98948 | 0.0145823 | 24.05656 | 0.9856316 | 0.08153366 | (223)
1579 | 2193 | 0.1974174 | 4.131568 | 0.007352484 | 0.8293237 | 3.31976 | 0.01515023 | 23.15476 | 0.9860346 | 0.07867295 | (223)
1580 | 2195 | 0.1985453 | 4.13155 | 0.006970911 | 0.8905945 | 2.34047 | 0.01421243 | 24.68262 | 0.9863792 | 0.07816497 | (223)
1581 | 2196 | 0.1986098 | 4.131634 | 0.006960833 | 0.8928908 | 3.119891 | 0.01418621 | 24.72824 | 0.9869242 | 0.0749129 | (223)