## (001)
Frame | Time (s) | Amplitude | Center q (A^-1) | Sigma | Fraction | Background | FWHM (A^-1) | Scherrer Size (nm) | R_squared | RedChi | HKL
0 | 0 | 0.002674994 | 1.018833 | 0.0008805007 | 3.388401e-09 | 1.312982 | 0.002073421 | 169.189 | 0.2840401 | 0.001448658 | (001)
1 | 1 | 9.539702e-12 | 1.029145 | 0.01285476 | 0.9397038 | 1.209267 | 0.02598453 | 13.50034 | 0.1684248 | 0.001440977 | (001)
2 | 3 | 0.007976742 | 1.040997 | 0.04999818 | 2.202184e-09 | 1.673155 | 0.1177367 | 2.979529 | 0.5431268 | 0.001132443 | (001)
3 | 4 | 6.217249e-15 | 1.025662 | 0.003580285 | 0.9896904 | 2.015517 | 0.007173668 | 48.90106 | 0.6362557 | 0.001654092 | (001)
4 | 5 | 0.0004310085 | 1.029805 | 0.002778777 | 2.03291e-09 | 2.443385 | 0.00654352 | 53.61028 | 0.09553466 | 0.00502938 | (001)
5 | 7 | 0.001525497 | 1.027552 | 0.001469768 | 3.932947e-09 | 2.354329 | 0.003461039 | 101.3568 | 0.1951921 | 0.003197471 | (001)
6 | 8 | 0.001233458 | 1.011569 | 0.004184681 | 9.048498e-10 | 2.533903 | 0.009854171 | 35.59913 | 0.2485495 | 0.003508295 | (001)
7 | 9 | 6.69226e-05 | 1.02094 | 0.0007950509 | 1.157696e-07 | 2.327877 | 0.001872202 | 187.3729 | 0.06233639 | 0.001744903 | (001)
8 | 11 | 6.360246e-12 | 1.024249 | 0.006461013 | 0.6769593 | 2.324358 | 0.0136626 | 25.67593 | 0.01689887 | 0.003281689 | (001)
9 | 12 | 1.671108e-12 | 1.02265 | 0.005301584 | 0.6355812 | 2.540143 | 0.01128868 | 31.07537 | 0.09289955 | 0.004553441 | (001)
10 | 13 | 0.001343245 | 1.035524 | 0.00353857 | 3.48508e-09 | 2.508103 | 0.008332695 | 42.09922 | 0.316206 | 0.003324218 | (001)
11 | 15 | 5.11328e-05 | 1.02547 | 0.0007365876 | 7.56355e-11 | 2.062295 | 0.001734531 | 202.2448 | 0.009956746 | 0.003720069 | (001)
12 | 16 | 0.0009292836 | 1.023572 | 0.002042296 | 0.8014806 | 2.479329 | 0.004228449 | 82.96185 | 0.304007 | 0.002103301 | (001)
13 | 18 | 0.0003197408 | 1.028982 | 0.002270101 | 1.473892e-09 | 2.428328 | 0.005345679 | 65.62308 | 0.2622924 | 0.001701879 | (001)
14 | 19 | 0.001135861 | 1.010229 | 0.002769077 | 0.9999987 | 2.408756 | 0.005538155 | 63.34238 | 0.276986 | 0.002894126 | (001)
15 | 20 | 0.004076544 | 1.031899 | 0.0223075 | 1.313624e-07 | 2.212869 | 0.05253014 | 6.67807 | 0.3042278 | 0.002857134 | (001)
16 | 22 | 0.004057312 | 1.04902 | 0.02006736 | 2.019417e-09 | 2.609711 | 0.04725501 | 7.42355 | 0.2973007 | 0.003993869 | (001)
17 | 23 | 0.001096233 | 1.038739 | 0.006379051 | 3.873208e-10 | 2.90055 | 0.01502152 | 23.35316 | 0.5350795 | 0.002552052 | (001)
18 | 24 | 0.001471971 | 1.015997 | 0.004847571 | 0.7828646 | 2.822246 | 0.01006862 | 34.84092 | 0.6180569 | 0.001912612 | (001)
19 | 26 | 0.008891664 | 1.038622 | 0.03670546 | 6.942263e-09 | 2.98661 | 0.08643475 | 4.058552 | 0.5267192 | 0.00325733 | (001)
20 | 27 | 0.01179151 | 1.017371 | 0.04999998 | 1.965341e-10 | 2.567734 | 0.1177409 | 2.979422 | 0.5877316 | 0.002590385 | (001)
21 | 29 | 0.0007347569 | 1.036692 | 0.001387445 | 2.721792e-08 | 2.465974 | 0.003267182 | 107.3708 | 0.273297 | 0.003423677 | (001)
22 | 30 | 0.006903793 | 1.034651 | 0.04159187 | 1.449413e-07 | 2.793688 | 0.09794137 | 3.581734 | 0.4830727 | 0.002823949 | (001)
23 | 31 | 5.067077e-05 | 1.025286 | 0.0005000081 | 8.398423e-06 | 2.66475 | 0.001177428 | 297.9376 | 0.3464535 | 0.003673747 | (001)
24 | 33 | 0.002313794 | 1.031963 | 0.0161157 | 1.987066e-10 | 2.665928 | 0.03794957 | 9.243845 | 0.4161852 | 0.0033929 | (001)
25 | 34 | 4.884981e-15 | 1.025649 | 0.005074638 | 0.1447968 | 2.645303 | 0.01168914 | 30.01076 | 0.4689497 | 0.002090482 | (001)
26 | 35 | 0.0005771091 | 1.032475 | 0.00413567 | 1.093797e-09 | 3.340632 | 0.009738758 | 36.02101 | 0.746209 | 0.002141968 | (001)
27 | 37 | 7.54416e-05 | 1.02488 | 0.0008381368 | 2.65103e-09 | 2.972412 | 0.001973661 | 177.7407 | 0.6207304 | 0.002129836 | (001)
28 | 38 | 0.0008067214 | 1.027251 | 0.00228132 | 0.9999984 | 3.013871 | 0.004562641 | 76.88527 | 0.6977387 | 0.001743001 | (001)
29 | 40 | 0.001940704 | 1.040959 | 0.004985331 | 2.618945e-10 | 2.25222 | 0.01173956 | 29.88187 | 0.4262789 | 0.002837573 | (001)
30 | 41 | 0.01071745 | 1.001662 | 0.02806504 | 0.9308309 | 2.621912 | 0.05681887 | 6.174004 | 0.7201883 | 0.002238766 | (001)
31 | 42 | 0.001376954 | 1.011619 | 0.002974499 | 1 | 2.954854 | 0.005948998 | 58.96791 | 0.775719 | 0.001334859 | (001)
32 | 44 | 8.654685e-05 | 1.024585 | 0.0007917014 | 9.005784e-10 | 3.174221 | 0.001864314 | 188.1657 | 0.7381826 | 0.001732143 | (001)
33 | 45 | 0.001853201 | 1.02923 | 0.01101027 | 8.291218e-10 | 2.963433 | 0.0259272 | 13.53019 | 0.6611459 | 0.002061958 | (001)
34 | 46 | 0.0003336775 | 1.019528 | 0.001387094 | 4.966614e-10 | 2.901762 | 0.003266358 | 107.3979 | 0.5724093 | 0.002464322 | (001)
35 | 48 | 0.002089139 | 1.03288 | 0.002688033 | 1 | 3.161616 | 0.005376065 | 65.25218 | 0.779262 | 0.001771614 | (001)
36 | 49 | 0.0001981725 | 1.023185 | 0.001501306 | 1.567283e-08 | 2.587802 | 0.003535305 | 99.22763 | 0.4327949 | 0.002254668 | (001)
37 | 51 | 0.001289924 | 1.032458 | 0.00116292 | 9.363247e-09 | 3.205492 | 0.002738467 | 128.1009 | 0.6068042 | 0.003487276 | (001)
38 | 52 | 0.0003869747 | 1.034542 | 0.003130006 | 6.830242e-11 | 2.860807 | 0.007370601 | 47.59448 | 0.6050101 | 0.002002262 | (001)
39 | 53 | 0.0001873193 | 1.023399 | 0.01297905 | 1.422589e-08 | 2.756045 | 0.03056334 | 11.4778 | 0.4887806 | 0.002586775 | (001)
40 | 55 | 8.990959e-05 | 1.025497 | 0.0005000296 | 8.579137e-11 | 3.011258 | 0.00117748 | 297.9244 | 0.5448798 | 0.003346081 | (001)
41 | 56 | 0.001490478 | 1.031666 | 0.001418566 | 5.45787e-09 | 2.851394 | 0.003340467 | 105.0152 | 0.6184638 | 0.002397347 | (001)
42 | 58 | 3.150813e-12 | 1.026207 | 0.004995318 | 0.1274819 | 2.715635 | 0.01153712 | 30.40619 | 0.5295329 | 0.002003639 | (001)
43 | 59 | 2.220446e-16 | 1.024201 | 0.007451564 | 0.9887613 | 2.794394 | 0.01493284 | 23.49184 | 0.5375623 | 0.002286297 | (001)
44 | 60 | 0.001331564 | 1.018948 | 0.008362291 | 9.695581e-09 | 2.909813 | 0.01969169 | 17.81462 | 0.6568714 | 0.001998219 | (001)
45 | 62 | 0.0008943449 | 1.031998 | 0.00146808 | 4.239581e-10 | 2.870971 | 0.003457063 | 101.4734 | 0.7001721 | 0.001452151 | (001)
46 | 63 | 0.0009707398 | 1.006432 | 0.004939004 | 2.733658e-08 | 2.784588 | 0.01163047 | 30.16216 | 0.6118305 | 0.002078466 | (001)
47 | 64 | 0.0007686469 | 1.018275 | 0.006579507 | 6.707125e-07 | 3.314595 | 0.01549355 | 22.64167 | 0.6841791 | 0.002890606 | (001)
48 | 66 | 0.00057972 | 1.020687 | 0.002142725 | 0.9999997 | 2.545532 | 0.004285451 | 81.85836 | 0.3914919 | 0.002868642 | (001)
49 | 67 | 0.0001456278 | 1.021542 | 0.0006871765 | 2.131573e-12 | 2.42248 | 0.001618177 | 216.7871 | 0.3467093 | 0.002520484 | (001)
50 | 69 | 0.002664504 | 1.034987 | 0.008304989 | 0.9999984 | 2.779051 | 0.01660998 | 21.11983 | 0.4630929 | 0.003582774 | (001)
51 | 70 | 2.883263e-05 | 1.025528 | 0.0005038609 | 3.779383e-06 | 3.257138 | 0.001186501 | 295.6592 | 0.5313065 | 0.004938919 | (001)
52 | 71 | 7.591705e-13 | 1.019044 | 0.0008916662 | 0.6410474 | 3.106137 | 0.001896898 | 184.9335 | 0.479377 | 0.004779954 | (001)
53 | 73 | 0.0006107288 | 1.01719 | 0.00350001 | 1.078906e-09 | 3.063594 | 0.008241893 | 42.56303 | 0.6028563 | 0.003050277 | (001)
54 | 74 | 0.0007063445 | 1.034544 | 0.002613193 | 2.291434e-10 | 3.032344 | 0.0061536 | 57.00727 | 0.7087993 | 0.001791992 | (001)
55 | 75 | 2.220446e-16 | 1.028211 | 0.004184757 | 0.2733887 | 2.814152 | 0.009448413 | 37.12792 | 0.5355022 | 0.002421416 | (001)
56 | 77 | 1.187634e-05 | 1.025388 | 0.001024552 | 3.55077e-09 | 2.974496 | 0.002412636 | 145.4011 | 0.6162824 | 0.002257076 | (001)
57 | 78 | 0.0009676561 | 1.019365 | 0.00149405 | 8.513895e-10 | 2.402697 | 0.003518218 | 99.70955 | 0.5255799 | 0.001415124 | (001)
58 | 79 | 0.000507496 | 1.028075 | 0.001453627 | 4.391479e-08 | 2.749958 | 0.003423031 | 102.4823 | 0.423344 | 0.003542555 | (001)
59 | 81 | 0.001821714 | 1.003753 | 0.02170363 | 1.230365e-07 | 3.183662 | 0.05110814 | 6.863875 | 0.6220262 | 0.003821906 | (001)
60 | 82 | 0.0005238519 | 1.019602 | 0.001351449 | 4.771161e-10 | 3.194978 | 0.003182419 | 110.2306 | 0.7755457 | 0.00159333 | (001)
61 | 84 | 0.0001201228 | 1.025532 | 0.0009318052 | 1.643678e-09 | 3.266924 | 0.002194233 | 159.8736 | 0.7536897 | 0.00195414 | (001)
62 | 85 | 0.0001012712 | 1.021207 | 0.000581149 | 7.077672e-14 | 2.993809 | 0.001368501 | 256.3388 | 0.6108795 | 0.002615754 | (001)
63 | 86 | 0.001426281 | 1.031954 | 0.01003931 | 2.71678e-09 | 2.776858 | 0.02364077 | 14.83877 | 0.6604622 | 0.001530214 | (001)
64 | 88 | 1.743423e-05 | 1.021278 | 0.0005176243 | 4.191123e-09 | 3.180984 | 0.001218912 | 287.7976 | 0.6249624 | 0.003113264 | (001)
65 | 89 | 2.328468e-05 | 1.021536 | 0.0008486248 | 4.729939e-12 | 2.997437 | 0.001998359 | 175.544 | 0.5657765 | 0.002948399 | (001)
66 | 90 | 0.003298553 | 1.03061 | 0.008139905 | 1 | 3.11481 | 0.01627981 | 21.54816 | 0.7370963 | 0.00190669 | (001)
67 | 92 | 0.1559257 | 1.026719 | 0.008488503 | 0.822472 | 4.067528 | 0.0175117 | 20.03232 | 0.9720369 | 0.08386455 | (001)
68 | 93 | 0.4590812 | 1.027517 | 0.008908394 | 0.5641335 | 4.620634 | 0.01919451 | 18.27606 | 0.9702715 | 0.9319091 | (001)
69 | 95 | 0.4927418 | 1.027485 | 0.008732715 | 0.458913 | 4.169951 | 0.01914201 | 18.32618 | 0.9649944 | 1.433629 | (001)
70 | 96 | 0.5131301 | 1.027265 | 0.008647519 | 0.3650366 | 4.130231 | 0.0192433 | 18.22971 | 0.9638966 | 1.763225 | (001)
71 | 97 | 0.4968357 | 1.026968 | 0.008940049 | 0.1306807 | 3.694257 | 0.02063767 | 16.99804 | 0.9570297 | 2.304809 | (001)
72 | 99 | 0.5015357 | 1.026766 | 0.009122954 | 0.01828536 | 3.646908 | 0.02142372 | 16.37437 | 0.9602508 | 2.304164 | (001)
73 | 100 | 0.5171831 | 1.026073 | 0.009105848 | 4.754629e-09 | 3.101929 | 0.02144263 | 16.35993 | 0.9572011 | 2.689815 | (001)
74 | 101 | 0.5383257 | 1.025601 | 0.009197066 | 1.625767e-09 | 3.024109 | 0.02165744 | 16.19767 | 0.9620895 | 2.537778 | (001)
75 | 103 | 0.5437231 | 1.025613 | 0.00897205 | 1.13821e-09 | 3.480639 | 0.02112756 | 16.6039 | 0.9589051 | 2.901198 | (001)
76 | 104 | 0.5497259 | 1.025248 | 0.009037728 | 1.952743e-08 | 3.323348 | 0.02128222 | 16.48324 | 0.9614256 | 2.752354 | (001)
77 | 106 | 0.55766 | 1.025057 | 0.009052802 | 5.35985e-10 | 3.707002 | 0.02131772 | 16.45579 | 0.964363 | 2.603818 | (001)
78 | 107 | 0.5635942 | 1.025087 | 0.00888401 | 0.01630515 | 3.709479 | 0.02086885 | 16.80974 | 0.9550808 | 3.42005 | (001)
79 | 108 | 0.5636649 | 1.024833 | 0.008958783 | 2.960557e-07 | 3.14406 | 0.02109632 | 16.62849 | 0.9580022 | 3.195466 | (001)
80 | 110 | 0.5792952 | 1.025087 | 0.008938261 | 0.02761366 | 3.742562 | 0.02096042 | 16.7363 | 0.955292 | 3.538893 | (001)
81 | 111 | 0.5726043 | 1.024741 | 0.008815259 | 0.05807673 | 3.358609 | 0.02057669 | 17.04841 | 0.9562482 | 3.358485 | (001)
82 | 112 | 0.5846693 | 1.024597 | 0.008546129 | 0.1313987 | 3.748616 | 0.01972615 | 17.7835 | 0.9589153 | 3.216694 | (001)
83 | 114 | 0.5785091 | 1.024193 | 0.008747717 | 0.06758857 | 3.561723 | 0.02038951 | 17.20492 | 0.9618868 | 2.975237 | (001)
84 | 115 | 0.5766786 | 1.024102 | 0.008888253 | 1.790522e-08 | 3.894922 | 0.02093024 | 16.76044 | 0.9588383 | 3.307721 | (001)
85 | 116 | 0.5816342 | 1.023893 | 0.008942862 | 7.318567e-09 | 3.510257 | 0.02105883 | 16.65809 | 0.9624613 | 3.034505 | (001)
86 | 118 | 0.5825682 | 1.023834 | 0.008857404 | 1.349343e-08 | 3.670013 | 0.02085759 | 16.81881 | 0.9604468 | 3.251787 | (001)
87 | 119 | 0.5818417 | 1.023571 | 0.009014403 | 9.32799e-08 | 3.404188 | 0.0212273 | 16.52589 | 0.9633215 | 2.936314 | (001)
88 | 121 | 0.5745981 | 1.024088 | 0.008947255 | 7.073078e-08 | 4.234091 | 0.02106917 | 16.64991 | 0.9599557 | 3.166184 | (001)
89 | 122 | 0.5844019 | 1.023647 | 0.008995581 | 1.061979e-08 | 3.69407 | 0.02118298 | 16.56047 | 0.9604492 | 3.212046 | (001)
90 | 123 | 0.586572 | 1.02333 | 0.008883082 | 3.175692e-09 | 3.543089 | 0.02091806 | 16.7702 | 0.9634738 | 3.024514 | (001)
91 | 125 | 0.5862103 | 1.023132 | 0.008943034 | 1.473263e-08 | 3.566767 | 0.02105923 | 16.65777 | 0.9675324 | 2.652542 | (001)
92 | 126 | 0.5790284 | 1.023275 | 0.00889895 | 1.078698e-08 | 3.803991 | 0.02095542 | 16.74029 | 0.9628761 | 2.991283 | (001)
93 | 127 | 0.5782976 | 1.023169 | 0.008905948 | 2.980804e-09 | 3.850344 | 0.02097191 | 16.72714 | 0.9634954 | 2.929482 | (001)
94 | 129 | 0.5697154 | 1.023133 | 0.008876979 | 8.928353e-09 | 3.526923 | 0.02090369 | 16.78173 | 0.964641 | 2.761162 | (001)
95 | 130 | 0.577888 | 1.022937 | 0.008869154 | 6.312795e-11 | 3.489082 | 0.02088526 | 16.79653 | 0.9662945 | 2.706377 | (001)
96 | 132 | 0.5802506 | 1.023051 | 0.008901784 | 1.401592e-09 | 3.519234 | 0.0209621 | 16.73496 | 0.9634677 | 2.95298 | (001)
97 | 133 | 0.5712009 | 1.02309 | 0.008911557 | 4.222523e-09 | 3.404974 | 0.02098511 | 16.71661 | 0.9665656 | 2.607005 | (001)
98 | 134 | 0.5661838 | 1.023018 | 0.008744757 | 2.061795e-12 | 3.637548 | 0.02059233 | 17.03547 | 0.9647559 | 2.767316 | (001)
99 | 136 | 0.5749674 | 1.022696 | 0.008970559 | 7.369788e-09 | 3.227887 | 0.02112405 | 16.60666 | 0.9678655 | 2.515379 | (001)
100 | 137 | 0.577414 | 1.023075 | 0.00879788 | 5.107845e-08 | 3.321536 | 0.02071742 | 16.9326 | 0.9632681 | 2.982161 | (001)
101 | 138 | 0.571885 | 1.022811 | 0.008830455 | 1.102396e-12 | 3.410204 | 0.02079413 | 16.87014 | 0.9643502 | 2.823744 | (001)
102 | 140 | 0.5712526 | 1.022922 | 0.008860642 | 1.449889e-09 | 3.516671 | 0.02086522 | 16.81267 | 0.9627889 | 2.933706 | (001)
103 | 141 | 0.5660284 | 1.022692 | 0.008796189 | 1.460377e-09 | 3.364292 | 0.02071344 | 16.93586 | 0.9656602 | 2.673393 | (001)
104 | 143 | 0.57443 | 1.022968 | 0.008811673 | 6.028748e-10 | 3.734299 | 0.02074991 | 16.9061 | 0.9607926 | 3.153138 | (001)
105 | 144 | 0.5774618 | 1.023132 | 0.008826519 | 4.077516e-12 | 3.358959 | 0.02078486 | 16.87766 | 0.966375 | 2.711085 | (001)
106 | 145 | 0.5694963 | 1.022993 | 0.008769561 | 3.992557e-08 | 3.192976 | 0.02065074 | 16.98728 | 0.9639767 | 2.853793 | (001)
107 | 147 | 0.5715551 | 1.022947 | 0.008723475 | 9.085395e-08 | 3.329513 | 0.02054221 | 17.07703 | 0.9632993 | 2.949294 | (001)
108 | 148 | 0.5769872 | 1.022566 | 0.008803553 | 2.707743e-10 | 3.505174 | 0.02073078 | 16.92169 | 0.9688666 | 2.507863 | (001)
109 | 149 | 0.5639248 | 1.022815 | 0.008640359 | 0.005740752 | 3.607286 | 0.02032889 | 17.25623 | 0.9658016 | 2.687922 | (001)
110 | 151 | 0.5657673 | 1.022776 | 0.008778735 | 8.836629e-08 | 3.387622 | 0.02067234 | 16.96953 | 0.9644784 | 2.772791 | (001)
111 | 152 | 0.5685359 | 1.022849 | 0.008573347 | 0.03177522 | 3.507642 | 0.02009203 | 17.45966 | 0.9627435 | 2.955233 | (001)
112 | 153 | 0.5764522 | 1.022533 | 0.008690839 | 0.02735648 | 3.547183 | 0.020381 | 17.2121 | 0.9646363 | 2.841327 | (001)
113 | 155 | 0.5695673 | 1.02264 | 0.008667292 | 9.886751e-08 | 3.799738 | 0.02040991 | 17.18772 | 0.9641244 | 2.883472 | (001)
114 | 156 | 0.5686065 | 1.022581 | 0.008894284 | 2.735466e-09 | 3.438718 | 0.02094444 | 16.74907 | 0.964926 | 2.72137 | (001)
115 | 158 | 0.5851752 | 1.022443 | 0.008693891 | 0.03655763 | 3.693876 | 0.02035978 | 17.23005 | 0.9651599 | 2.862135 | (001)
116 | 159 | 0.5782406 | 1.022435 | 0.008738682 | 8.455529e-09 | 3.452437 | 0.02057802 | 17.04731 | 0.9643726 | 2.921532 | (001)
117 | 160 | 0.5704683 | 1.022802 | 0.008658763 | 4.574591e-08 | 3.680636 | 0.02038983 | 17.20465 | 0.9616428 | 3.104016 | (001)
118 | 162 | 0.5627932 | 1.022681 | 0.008860625 | 5.392631e-11 | 3.328844 | 0.02086518 | 16.8127 | 0.9613132 | 2.964908 | (001)
119 | 163 | 0.5718495 | 1.022557 | 0.008714283 | 9.102133e-09 | 3.168071 | 0.02052057 | 17.09504 | 0.9635513 | 2.935032 | (001)
120 | 164 | 0.5781796 | 1.022514 | 0.008871217 | 2.96374e-13 | 3.560301 | 0.02089012 | 16.79262 | 0.9627809 | 3.001976 | (001)
121 | 166 | 0.5738018 | 1.022651 | 0.008847553 | 9.886536e-14 | 3.556167 | 0.02083439 | 16.83754 | 0.9591447 | 3.268236 | (001)
122 | 167 | 0.5693674 | 1.022628 | 0.008849646 | 1.751292e-08 | 3.188939 | 0.02083932 | 16.83356 | 0.9609108 | 3.071792 | (001)
123 | 169 | 0.5779345 | 1.022496 | 0.008796117 | 5.501165e-08 | 3.931539 | 0.02071327 | 16.936 | 0.9615902 | 3.131504 | (001)
124 | 170 | 0.5781663 | 1.022503 | 0.008886266 | 1.760999e-07 | 3.389944 | 0.02092556 | 16.76419 | 0.9638446 | 2.906727 | (001)
125 | 171 | 0.5829081 | 1.022569 | 0.008773249 | 3.192593e-08 | 3.54209 | 0.02065942 | 16.98014 | 0.9590091 | 3.418773 | (001)
126 | 173 | 0.5694034 | 1.022589 | 0.008770914 | 3.348745e-08 | 3.581294 | 0.02065392 | 16.98466 | 0.9636459 | 2.880291 | (001)
127 | 174 | 0.5794009 | 1.022592 | 0.008675593 | 0.002800178 | 3.973991 | 0.02042084 | 17.17853 | 0.9595119 | 3.373063 | (001)
128 | 175 | 0.5767457 | 1.022552 | 0.008707655 | 0.007272356 | 3.78164 | 0.02048249 | 17.12682 | 0.9626816 | 3.04651 | (001)
129 | 177 | 0.5735979 | 1.022653 | 0.00882925 | 7.127739e-08 | 3.561041 | 0.0207913 | 16.87244 | 0.960198 | 3.186101 | (001)
130 | 178 | 0.5711672 | 1.022577 | 0.008771704 | 0.01075514 | 3.530475 | 0.02062231 | 17.0107 | 0.9638348 | 2.859042 | (001)
131 | 180 | 0.5754008 | 1.022533 | 0.008780661 | 0.01246412 | 3.595075 | 0.02063804 | 16.99773 | 0.9613985 | 3.097227 | (001)
132 | 181 | 0.5765157 | 1.022601 | 0.008713377 | 0.01057384 | 4.023143 | 0.02048574 | 17.1241 | 0.9590619 | 3.341396 | (001)
133 | 182 | 0.580681 | 1.022587 | 0.008743869 | 0.004445098 | 4.27171 | 0.02057645 | 17.04862 | 0.960157 | 3.297164 | (001)
134 | 184 | 0.5775721 | 1.022547 | 0.008799784 | 1.199516e-06 | 3.731635 | 0.0207219 | 16.92894 | 0.9589877 | 3.346572 | (001)
135 | 185 | 0.5855536 | 1.022459 | 0.008699514 | 0.03963965 | 3.8432 | 0.02036343 | 17.22696 | 0.9623815 | 3.09392 | (001)
136 | 186 | 0.574916 | 1.022708 | 0.008714604 | 0.03234918 | 4.201483 | 0.0204213 | 17.17814 | 0.9543302 | 3.664373 | (001)
137 | 188 | 0.5702963 | 1.022641 | 0.008815431 | 3.598093e-08 | 3.674526 | 0.02075875 | 16.89889 | 0.9582281 | 3.318607 | (001)
138 | 189 | 0.5773242 | 1.022578 | 0.008684254 | 0.02257814 | 3.63218 | 0.02038028 | 17.21271 | 0.9609253 | 3.1755 | (001)
139 | 191 | 0.5913824 | 1.022644 | 0.008617486 | 0.08076427 | 3.738748 | 0.02004568 | 17.50003 | 0.9594566 | 3.343713 | (001)
140 | 192 | 0.5770723 | 1.022578 | 0.008739645 | 1.621254e-08 | 3.990613 | 0.02058029 | 17.04543 | 0.9606935 | 3.222765 | (001)
141 | 193 | 0.5730508 | 1.022542 | 0.008779609 | 5.603123e-08 | 3.813883 | 0.0206744 | 16.96784 | 0.9584249 | 3.350868 | (001)
142 | 195 | 0.5722593 | 1.022382 | 0.008785249 | 0.005956109 | 3.588283 | 0.02066911 | 16.97218 | 0.9604584 | 3.15471 | (001)
143 | 196 | 0.5820185 | 1.022533 | 0.008659877 | 0.006503453 | 3.756307 | 0.02037247 | 17.21931 | 0.9572176 | 3.602586 | (001)
144 | 197 | 0.5811146 | 1.022533 | 0.008731675 | 0.008788636 | 3.061799 | 0.0205343 | 17.08361 | 0.961013 | 3.221365 | (001)
145 | 199 | 0.5641954 | 1.022483 | 0.008717191 | 2.208493e-07 | 3.639986 | 0.02052742 | 17.08934 | 0.9619098 | 2.990284 | (001)
146 | 200 | 0.5693061 | 1.022342 | 0.008772349 | 4.43248e-09 | 3.660585 | 0.0206573 | 16.98188 | 0.9612689 | 3.074882 | (001)
147 | 201 | 0.5768881 | 1.022387 | 0.008834164 | 8.200082e-08 | 3.695133 | 0.02080287 | 16.86306 | 0.961017 | 3.152064 | (001)
148 | 203 | 0.5714193 | 1.022462 | 0.008728668 | 0.02541177 | 3.719452 | 0.02047574 | 17.13247 | 0.9612973 | 3.055101 | (001)
149 | 204 | 0.5625422 | 1.022419 | 0.008765956 | 4.296256e-08 | 3.803363 | 0.02064225 | 16.99427 | 0.9624284 | 2.911575 | (001)
150 | 206 | 0.5634975 | 1.022462 | 0.008914195 | 1.181934e-07 | 3.359418 | 0.02099132 | 16.71166 | 0.9592817 | 3.112688 | (001)
151 | 207 | 0.570683 | 1.022083 | 0.008825205 | 1.105788e-07 | 3.471461 | 0.02078177 | 16.88018 | 0.9650151 | 2.760061 | (001)
152 | 208 | 0.5804959 | 1.022348 | 0.008735592 | 0.00714059 | 3.528567 | 0.02054862 | 17.07171 | 0.9621847 | 3.117102 | (001)
153 | 210 | 0.5672857 | 1.022355 | 0.008744374 | 0.007772239 | 3.631751 | 0.02056731 | 17.05619 | 0.963367 | 2.875633 | (001)
154 | 211 | 0.5620637 | 1.02229 | 0.008729944 | 1.029667e-08 | 3.702711 | 0.02055745 | 17.06437 | 0.96419 | 2.77887 | (001)
155 | 212 | 0.5688901 | 1.022287 | 0.00885049 | 0.01179492 | 3.678436 | 0.02080427 | 16.86192 | 0.9646343 | 2.740039 | (001)
156 | 214 | 0.5695483 | 1.022233 | 0.008799368 | 0.008786664 | 3.954143 | 0.02069349 | 16.95219 | 0.9629238 | 2.911463 | (001)
157 | 215 | 0.5700011 | 1.022395 | 0.008722437 | 0.02019824 | 3.916205 | 0.02047726 | 17.1312 | 0.9635873 | 2.867269 | (001)
158 | 217 | 0.5717967 | 1.02232 | 0.008710972 | 0.0363064 | 3.452751 | 0.02040055 | 17.19561 | 0.9646861 | 2.765144 | (001)
159 | 218 | 0.5719255 | 1.022178 | 0.00883942 | 4.256067e-08 | 3.710913 | 0.02081524 | 16.85303 | 0.9649601 | 2.771566 | (001)
160 | 219 | 0.5813203 | 1.022372 | 0.008678327 | 0.05314164 | 3.723715 | 0.02027226 | 17.30443 | 0.9593696 | 3.279628 | (001)
161 | 221 | 0.5671677 | 1.022549 | 0.008604776 | 0.04588823 | 3.581782 | 0.0201226 | 17.43314 | 0.9615889 | 2.99083 | (001)
162 | 222 | 0.5709109 | 1.022124 | 0.008897034 | 9.450404e-09 | 3.842106 | 0.02095091 | 16.7439 | 0.9661112 | 2.64738 | (001)
163 | 223 | 0.576747 | 1.02238 | 0.008683791 | 0.03774893 | 3.463127 | 0.02033245 | 17.2532 | 0.9608454 | 3.13991 | (001)
164 | 225 | 0.574341 | 1.022311 | 0.008846051 | 1.542648e-10 | 3.464658 | 0.02083086 | 16.8404 | 0.9632244 | 2.935628 | (001)
165 | 226 | 0.5693412 | 1.022441 | 0.008772653 | 9.4555e-08 | 3.444707 | 0.02065802 | 16.9813 | 0.9627218 | 2.954921 | (001)
166 | 228 | 0.5757066 | 1.022168 | 0.008872861 | 5.225361e-07 | 3.740676 | 0.02089399 | 16.78951 | 0.9667531 | 2.647686 | (001)
167 | 229 | 0.575807 | 1.022374 | 0.008688976 | 0.03649418 | 3.690726 | 0.02034846 | 17.23963 | 0.9634296 | 2.916317 | (001)
168 | 230 | 0.5631444 | 1.022325 | 0.008777746 | 0.009756335 | 3.732669 | 0.02063963 | 16.99643 | 0.9629821 | 2.847654 | (001)
169 | 232 | 0.5742844 | 1.022381 | 0.008687048 | 0.01716598 | 3.698713 | 0.02040352 | 17.19311 | 0.9632965 | 2.955377 | (001)
170 | 233 | 0.5696709 | 1.022117 | 0.008747724 | 0.01932892 | 3.727871 | 0.02053932 | 17.07943 | 0.9656998 | 2.684325 | (001)
171 | 234 | 0.5767382 | 1.022285 | 0.008773207 | 0.00929471 | 3.832714 | 0.02063039 | 17.00404 | 0.963357 | 2.958344 | (001)
172 | 236 | 0.5696795 | 1.022303 | 0.008795254 | 1.509053e-08 | 4.055482 | 0.02071124 | 16.93766 | 0.9639937 | 2.845906 | (001)
173 | 237 | 0.5733175 | 1.022478 | 0.008684903 | 0.01728475 | 3.847581 | 0.02039812 | 17.19766 | 0.9615761 | 3.089779 | (001)
174 | 238 | 0.571616 | 1.02215 | 0.008734604 | 0.0236595 | 3.604515 | 0.02049509 | 17.11629 | 0.9656414 | 2.703262 | (001)
175 | 240 | 0.5730997 | 1.02224 | 0.008689976 | 0.04417655 | 3.685428 | 0.02032712 | 17.25773 | 0.9638883 | 2.834539 | (001)
176 | 241 | 0.5689783 | 1.02236 | 0.00872705 | 0.001844092 | 3.741971 | 0.02054492 | 17.07478 | 0.9624211 | 2.990839 | (001)
177 | 243 | 0.5850384 | 1.022377 | 0.00855356 | 0.08621267 | 3.518373 | 0.01988044 | 17.64548 | 0.9650497 | 2.817863 | (001)
178 | 244 | 0.5792009 | 1.022395 | 0.008588083 | 0.07138708 | 3.838181 | 0.02000586 | 17.53486 | 0.9629152 | 2.956789 | (001)
179 | 245 | 0.577759 | 1.022292 | 0.008787104 | 0.004388509 | 3.95227 | 0.02067837 | 16.96459 | 0.9630582 | 2.99943 | (001)
180 | 247 | 0.5729154 | 1.022399 | 0.0087439 | 0.007827093 | 3.724268 | 0.02056603 | 17.05725 | 0.9638013 | 2.89702 | (001)
181 | 248 | 0.5646641 | 1.022299 | 0.008629537 | 0.01383467 | 3.931685 | 0.02027865 | 17.29898 | 0.9636581 | 2.858056 | (001)
182 | 249 | 0.5802258 | 1.022187 | 0.008772587 | 0.03653844 | 3.7916 | 0.02054413 | 17.07543 | 0.9661241 | 2.704382 | (001)
183 | 251 | 0.57326 | 1.022263 | 0.008797948 | 1.88198e-08 | 3.531294 | 0.02071759 | 16.93247 | 0.9629892 | 2.963444 | (001)
184 | 252 | 0.5727898 | 1.022398 | 0.008787001 | 2.097291e-08 | 3.888741 | 0.02069181 | 16.95357 | 0.9636197 | 2.911029 | (001)
185 | 254 | 0.578713 | 1.022268 | 0.008582636 | 0.06333449 | 3.257127 | 0.02001769 | 17.5245 | 0.965663 | 2.743497 | (001)
186 | 255 | 0.5776921 | 1.02225 | 0.008629223 | 0.03658467 | 3.792389 | 0.02020825 | 17.35924 | 0.9626756 | 3.023192 | (001)
187 | 256 | 0.5731657 | 1.022439 | 0.008743984 | 0.02501386 | 3.5693 | 0.0205129 | 17.10143 | 0.9611689 | 3.078652 | (001)
188 | 258 | 0.5708696 | 1.022231 | 0.0086667 | 0.01568839 | 3.544054 | 0.02036028 | 17.22963 | 0.9637593 | 2.893307 | (001)
189 | 259 | 0.580298 | 1.022121 | 0.00871516 | 0.06307449 | 3.542422 | 0.02032759 | 17.25733 | 0.9651817 | 2.748733 | (001)
190 | 261 | 0.5819782 | 1.022333 | 0.008681784 | 0.0318437 | 3.516191 | 0.02034595 | 17.24176 | 0.9625406 | 3.067888 | (001)
191 | 262 | 0.5772635 | 1.022296 | 0.00882335 | 9.451232e-09 | 3.717273 | 0.0207774 | 16.88373 | 0.9635489 | 2.94784 | (001)
192 | 263 | 0.5669602 | 1.022467 | 0.008827696 | 4.397471e-09 | 4.077479 | 0.02078763 | 16.87541 | 0.9646246 | 2.75539 | (001)
193 | 265 | 0.568878 | 1.022163 | 0.008775064 | 1.692246e-07 | 3.631891 | 0.0206637 | 16.97663 | 0.9663264 | 2.654463 | (001)
194 | 266 | 0.5736979 | 1.022416 | 0.008729829 | 0.00147155 | 3.887452 | 0.02055262 | 17.06838 | 0.9611377 | 3.14855 | (001)
195 | 267 | 0.5664542 | 1.022338 | 0.008848881 | 5.436407e-08 | 3.48516 | 0.02083752 | 16.83501 | 0.9633111 | 2.847548 | (001)
196 | 269 | 0.5625799 | 1.022346 | 0.008786065 | 7.398091e-09 | 4.08453 | 0.0206896 | 16.95537 | 0.9630135 | 2.857557 | (001)
197 | 270 | 0.5774718 | 1.022296 | 0.008867235 | 1.491011e-08 | 3.562447 | 0.02088074 | 16.80017 | 0.9666792 | 2.671777 | (001)
198 | 272 | 0.5761662 | 1.022345 | 0.008785846 | 5.911926e-09 | 3.507475 | 0.02068909 | 16.9558 | 0.9619273 | 3.087821 | (001)
199 | 273 | 0.5684017 | 1.022315 | 0.008869584 | 4.818132e-08 | 3.645904 | 0.02088627 | 16.79572 | 0.9639718 | 2.805978 | (001)
200 | 274 | 0.5668671 | 1.02233 | 0.008738789 | 0.009037685 | 3.395242 | 0.02055025 | 17.07035 | 0.9655696 | 2.691795 | (001)
201 | 276 | 0.5780555 | 1.022248 | 0.008775435 | 0.004149621 | 3.677318 | 0.02065165 | 16.98653 | 0.9650341 | 2.840786 | (001)
202 | 277 | 0.5761203 | 1.022461 | 0.00865406 | 0.03713293 | 4.117557 | 0.02026473 | 17.31086 | 0.9626799 | 2.995165 | (001)
203 | 278 | 0.5745815 | 1.022307 | 0.008732208 | 0.02179841 | 3.696423 | 0.02049524 | 17.11617 | 0.9640513 | 2.867461 | (001)
204 | 280 | 0.5730478 | 1.022147 | 0.008725418 | 0.006444481 | 3.574915 | 0.02052684 | 17.08982 | 0.968386 | 2.528279 | (001)
205 | 281 | 0.5775734 | 1.022212 | 0.008682312 | 0.03789201 | 3.9622 | 0.02032855 | 17.25651 | 0.9634386 | 2.933591 | (001)
206 | 283 | 0.5757463 | 1.022373 | 0.008752419 | 0.005357878 | 3.988957 | 0.02059373 | 17.03431 | 0.9629208 | 3.002117 | (001)
207 | 284 | 0.5839075 | 1.022425 | 0.008637674 | 0.06530839 | 3.773421 | 0.02014001 | 17.41806 | 0.9636927 | 2.932882 | (001)
208 | 285 | 0.5750672 | 1.022263 | 0.00873005 | 0.04499231 | 3.472906 | 0.02041833 | 17.18064 | 0.9631167 | 2.899208 | (001)
209 | 287 | 0.5776452 | 1.022299 | 0.008728967 | 0.03757613 | 3.349123 | 0.02043877 | 17.16346 | 0.9624527 | 2.996985 | (001)
210 | 288 | 0.5740975 | 1.02228 | 0.00873527 | 0.008827967 | 3.764566 | 0.02054263 | 17.07668 | 0.9641892 | 2.878064 | (001)
211 | 289 | 0.5837148 | 1.022407 | 0.008610953 | 0.0880965 | 3.989729 | 0.02000808 | 17.53291 | 0.9622401 | 3.011536 | (001)
212 | 291 | 0.5815598 | 1.022189 | 0.008679264 | 0.07101662 | 3.493022 | 0.0202194 | 17.34967 | 0.964603 | 2.805034 | (001)
213 | 292 | 0.588804 | 1.02227 | 0.008531346 | 0.08346851 | 3.998683 | 0.01983712 | 17.68402 | 0.9672599 | 2.682306 | (001)
214 | 293 | 0.5778611 | 1.022374 | 0.008664326 | 0.04343481 | 3.54605 | 0.0202694 | 17.30688 | 0.9637252 | 2.906909 | (001)
215 | 295 | 0.573656 | 1.022469 | 0.008757666 | 2.970828e-09 | 3.809499 | 0.02062273 | 17.01036 | 0.962812 | 2.998948 | (001)
216 | 296 | 0.5701566 | 1.022264 | 0.008770732 | 4.986956e-09 | 3.327622 | 0.02065349 | 16.98502 | 0.9652799 | 2.753391 | (001)
217 | 298 | 0.5809047 | 1.022335 | 0.008728019 | 0.02101723 | 3.507179 | 0.02048783 | 17.12236 | 0.9642391 | 2.9181 | (001)
218 | 299 | 0.5812396 | 1.02242 | 0.008785334 | 0.01704516 | 3.583799 | 0.02063475 | 17.00045 | 0.9626026 | 3.045619 | (001)
219 | 300 | 0.5673032 | 1.022375 | 0.008786727 | 0.01624706 | 3.390061 | 0.02064051 | 16.9957 | 0.9654427 | 2.674045 | (001)
220 | 302 | 0.569488 | 1.022381 | 0.008691964 | 7.165251e-10 | 3.463826 | 0.02046801 | 17.13894 | 0.9651707 | 2.78588 | (001)
221 | 303 | 0.5699283 | 1.022067 | 0.008835503 | 4.456727e-08 | 3.815795 | 0.02080602 | 16.8605 | 0.9664769 | 2.630613 | (001)
222 | 304 | 0.5776448 | 1.022394 | 0.008733429 | 0.01365524 | 3.792765 | 0.02052334 | 17.09273 | 0.9621796 | 3.073252 | (001)
223 | 306 | 0.577853 | 1.022375 | 0.008708367 | 0.03995435 | 3.557635 | 0.02038318 | 17.21026 | 0.9649704 | 2.793835 | (001)
224 | 307 | 0.5740147 | 1.022343 | 0.008663168 | 0.02913099 | 3.551388 | 0.02031066 | 17.27172 | 0.9627284 | 2.982794 | (001)
225 | 309 | 0.5864483 | 1.022228 | 0.008681384 | 0.06656904 | 3.581204 | 0.02023804 | 17.33369 | 0.9647257 | 2.851045 | (001)
226 | 310 | 0.57853 | 1.022374 | 0.008792029 | 1.06146e-08 | 3.695893 | 0.02070365 | 16.94387 | 0.9635574 | 2.972611 | (001)
227 | 311 | 0.5676126 | 1.022395 | 0.008792665 | 4.068888e-09 | 3.595183 | 0.02070514 | 16.94265 | 0.9626213 | 2.937454 | (001)
228 | 313 | 0.5758482 | 1.022221 | 0.008664769 | 0.03911264 | 3.752476 | 0.02028372 | 17.29465 | 0.9656784 | 2.734889 | (001)
229 | 314 | 0.5814639 | 1.02225 | 0.008702674 | 0.02581779 | 3.701826 | 0.02041351 | 17.1847 | 0.9640215 | 2.942142 | (001)
230 | 315 | 0.5740143 | 1.022319 | 0.008739603 | 9.401153e-08 | 3.80892 | 0.02058019 | 17.04551 | 0.9643266 | 2.883094 | (001)
231 | 317 | 0.576706 | 1.022481 | 0.008631745 | 0.07409207 | 3.465432 | 0.02009928 | 17.45335 | 0.9636869 | 2.844246 | (001)
232 | 318 | 0.5773957 | 1.022322 | 0.008665103 | 0.0227093 | 3.670296 | 0.02033494 | 17.25109 | 0.9636175 | 2.956938 | (001)
233 | 320 | 0.5751386 | 1.022156 | 0.008766911 | 0.0130671 | 3.730105 | 0.02060385 | 17.02594 | 0.9667138 | 2.657896 | (001)
234 | 321 | 0.5789107 | 1.022437 | 0.008644271 | 0.03673444 | 3.626876 | 0.02024303 | 17.32942 | 0.9637322 | 2.939918 | (001)
235 | 322 | 0.5697336 | 1.022378 | 0.00883537 | 1.276552e-07 | 3.800664 | 0.02080571 | 16.86076 | 0.9638408 | 2.84307 | (001)
236 | 324 | 0.5687252 | 1.022523 | 0.008788104 | 3.940959e-12 | 3.76899 | 0.0206944 | 16.95144 | 0.9642894 | 2.814402 | (001)
237 | 325 | 0.5792074 | 1.022199 | 0.00883594 | 7.705607e-09 | 3.155904 | 0.02080705 | 16.85967 | 0.9669131 | 2.679217 | (001)
238 | 326 | 0.5709226 | 1.022579 | 0.008682685 | 0.004191082 | 4.063482 | 0.02043325 | 17.16809 | 0.9603561 | 3.197758 | (001)
239 | 328 | 0.5769523 | 1.022506 | 0.008707828 | 0.05541668 | 3.493472 | 0.02033415 | 17.25177 | 0.9634715 | 2.87491 | (001)
240 | 329 | 0.5718299 | 1.022387 | 0.008682655 | 0.03262823 | 3.671069 | 0.02034557 | 17.24208 | 0.9629564 | 2.925863 | (001)
241 | 331 | 0.5774122 | 1.022346 | 0.00873463 | 0.01545774 | 3.65946 | 0.02052058 | 17.09503 | 0.9647838 | 2.847141 | (001)
242 | 332 | 0.5736991 | 1.022551 | 0.008696813 | 0.0261509 | 3.743064 | 0.02039873 | 17.19714 | 0.9614902 | 3.075234 | (001)
243 | 333 | 0.5766673 | 1.022452 | 0.008681084 | 0.05885108 | 3.483595 | 0.02026112 | 17.31395 | 0.9642521 | 2.811489 | (001)
244 | 335 | 0.5704179 | 1.022311 | 0.008720798 | 3.991742e-09 | 3.350169 | 0.02053591 | 17.08227 | 0.9646827 | 2.824293 | (001)
245 | 336 | 0.5873124 | 1.022401 | 0.008575432 | 0.08177839 | 3.465831 | 0.01994477 | 17.58857 | 0.9643747 | 2.897585 | (001)
246 | 337 | 0.5684196 | 1.022428 | 0.008854626 | 1.030678e-08 | 3.295998 | 0.02085105 | 16.82409 | 0.961148 | 3.040512 | (001)
247 | 339 | 0.5711205 | 1.02254 | 0.008677176 | 0.01658736 | 3.947013 | 0.02038212 | 17.21116 | 0.9636263 | 2.901086 | (001)
248 | 342 | 0.5695582 | 1.022466 | 0.008721333 | 4.749137e-09 | 3.793098 | 0.02053717 | 17.08122 | 0.9628152 | 2.970716 | (001)
249 | 343 | 0.5684054 | 1.02253 | 0.008787618 | 1.009792e-07 | 3.28919 | 0.02069326 | 16.95238 | 0.9647767 | 2.771035 | (001)
250 | 344 | 0.5655004 | 1.022366 | 0.008751768 | 0.02926944 | 3.666966 | 0.02051795 | 17.09722 | 0.9636718 | 2.784735 | (001)
251 | 346 | 0.5839418 | 1.022404 | 0.0086494 | 0.06166084 | 3.562844 | 0.02017854 | 17.3848 | 0.963344 | 2.965643 | (001)
252 | 347 | 0.5709156 | 1.022468 | 0.008745394 | 0.02062331 | 3.316117 | 0.02052983 | 17.08732 | 0.9631792 | 2.899003 | (001)
253 | 348 | 0.5785943 | 1.022571 | 0.00861411 | 0.06535806 | 3.567784 | 0.02008492 | 17.46584 | 0.9664931 | 2.658218 | (001)
254 | 350 | 0.5695813 | 1.022257 | 0.008764437 | 0.008429923 | 3.817309 | 0.02061246 | 17.01883 | 0.9667145 | 2.616748 | (001)
255 | 351 | 0.5794613 | 1.022371 | 0.008630382 | 0.05092764 | 3.46498 | 0.02016705 | 17.39471 | 0.9644446 | 2.860006 | (001)
256 | 353 | 0.5650958 | 1.022514 | 0.008709622 | 1.293914e-09 | 3.415204 | 0.02050959 | 17.10419 | 0.9615597 | 3.031359 | (001)
257 | 354 | 0.5641929 | 1.022506 | 0.0087759 | 0.0007017093 | 3.830163 | 0.02066348 | 16.97681 | 0.9618837 | 2.967219 | (001)
258 | 355 | 0.5788947 | 1.022298 | 0.008746603 | 0.01712614 | 3.628215 | 0.02054353 | 17.07594 | 0.9632757 | 2.980365 | (001)
259 | 357 | 0.5754267 | 1.022507 | 0.008609958 | 0.04691374 | 3.913716 | 0.02013158 | 17.42535 | 0.9649304 | 2.797283 | (001)
260 | 358 | 0.5646019 | 1.022432 | 0.008767793 | 2.251973e-08 | 3.44237 | 0.02064657 | 16.99071 | 0.9650593 | 2.718956 | (001)
261 | 359 | 0.5687075 | 1.022513 | 0.008619349 | 0.07255836 | 3.602756 | 0.02007511 | 17.47437 | 0.9647895 | 2.686824 | (001)
262 | 361 | 0.5792297 | 1.022317 | 0.008764657 | 0.02109853 | 3.840516 | 0.02057358 | 17.05099 | 0.9653581 | 2.793568 | (001)
263 | 362 | 0.570814 | 1.022456 | 0.008712071 | 2.547142e-08 | 3.45042 | 0.02051536 | 17.09938 | 0.9650216 | 2.803464 | (001)
264 | 364 | 0.5712276 | 1.022462 | 0.00875409 | 1.571383e-08 | 3.569339 | 0.02061431 | 17.01731 | 0.9641003 | 2.86786 | (001)
265 | 366 | 0.5701695 | 1.022455 | 0.008795526 | 0.001126389 | 3.971683 | 0.02070837 | 16.94001 | 0.9610602 | 3.089539 | (001)
266 | 368 | 0.5710657 | 1.022495 | 0.008739476 | 6.797559e-09 | 3.481635 | 0.02057989 | 17.04576 | 0.9624291 | 3.010735 | (001)
267 | 369 | 0.5685261 | 1.022285 | 0.008813929 | 0.001929383 | 3.715363 | 0.02074918 | 16.90669 | 0.9655276 | 2.698178 | (001)
268 | 371 | 0.5674205 | 1.022363 | 0.008798533 | 3.156995e-08 | 3.59081 | 0.02071896 | 16.93135 | 0.9637369 | 2.842354 | (001)
269 | 372 | 0.5750443 | 1.022541 | 0.008630054 | 0.0484974 | 3.8146 | 0.02017372 | 17.38896 | 0.9643118 | 2.833243 | (001)
270 | 373 | 0.5785794 | 1.022562 | 0.00863787 | 0.05601368 | 3.424532 | 0.02016895 | 17.39307 | 0.9632756 | 2.934036 | (001)
271 | 375 | 0.5706774 | 1.022429 | 0.008714884 | 0.01379649 | 3.763091 | 0.02047932 | 17.12947 | 0.9648457 | 2.787158 | (001)
272 | 376 | 0.5729728 | 1.02236 | 0.008732511 | 0.05175079 | 3.668807 | 0.02040314 | 17.19343 | 0.9642054 | 2.775035 | (001)
273 | 377 | 0.5741495 | 1.02253 | 0.008634609 | 0.0533634 | 4.14968 | 0.02016946 | 17.39263 | 0.9636703 | 2.865174 | (001)
274 | 379 | 0.5726532 | 1.02265 | 0.008668182 | 0.03732218 | 3.635922 | 0.02029722 | 17.28315 | 0.962316 | 2.982121 | (001)
275 | 380 | 0.5667607 | 1.02244 | 0.008730248 | 0.01276936 | 3.425612 | 0.02051861 | 17.09667 | 0.9646852 | 2.757922 | (001)
276 | 382 | 0.5795288 | 1.022399 | 0.008688585 | 0.03181074 | 3.954816 | 0.02036198 | 17.22818 | 0.9626988 | 3.02665 | (001)
277 | 383 | 0.5815361 | 1.022515 | 0.008655047 | 0.06927737 | 3.718509 | 0.02016833 | 17.3936 | 0.962087 | 3.026225 | (001)
278 | 384 | 0.5739941 | 1.022507 | 0.008671826 | 0.06134551 | 3.796518 | 0.02023183 | 17.33901 | 0.9650026 | 2.723604 | (001)
279 | 386 | 0.575384 | 1.022493 | 0.008611683 | 0.04487575 | 3.863182 | 0.02014184 | 17.41648 | 0.9626159 | 2.992497 | (001)
280 | 387 | 0.5801543 | 1.022516 | 0.008563133 | 0.07784086 | 3.646422 | 0.01992813 | 17.60326 | 0.9659882 | 2.707804 | (001)
281 | 388 | 0.575443 | 1.022481 | 0.008680054 | 0.04855534 | 3.450487 | 0.02029042 | 17.28894 | 0.9637591 | 2.862267 | (001)
282 | 390 | 0.5657528 | 1.022535 | 0.008831924 | 1.704282e-08 | 3.623821 | 0.02079759 | 16.86733 | 0.9628315 | 2.885761 | (001)
283 | 391 | 0.5671885 | 1.022391 | 0.008740383 | 0.01278545 | 3.304811 | 0.02054238 | 17.07689 | 0.9649299 | 2.738275 | (001)
284 | 393 | 0.5755759 | 1.022459 | 0.00862225 | 0.03502999 | 3.545473 | 0.02019668 | 17.36919 | 0.9652445 | 2.792563 | (001)
285 | 394 | 0.5694359 | 1.02252 | 0.008694056 | 0.03185946 | 3.698429 | 0.02037466 | 17.21747 | 0.965338 | 2.705498 | (001)
286 | 395 | 0.5708757 | 1.022478 | 0.008843825 | 2.250165e-08 | 3.687252 | 0.02082562 | 16.84464 | 0.9596869 | 3.19224 | (001)
287 | 397 | 0.5789644 | 1.022351 | 0.008721107 | 0.04452905 | 3.541235 | 0.02039885 | 17.19705 | 0.9646655 | 2.815171 | (001)
288 | 398 | 0.5737495 | 1.022627 | 0.008671923 | 0.04375133 | 3.893074 | 0.0202862 | 17.29254 | 0.9591133 | 3.24175 | (001)
289 | 399 | 0.5688985 | 1.022569 | 0.008710004 | 0.01512458 | 3.675862 | 0.02046375 | 17.1425 | 0.9640795 | 2.831291 | (001)
290 | 401 | 0.5744445 | 1.022496 | 0.00860922 | 0.03721066 | 3.552921 | 0.0201595 | 17.40123 | 0.965934 | 2.724908 | (001)
291 | 402 | 0.580601 | 1.022461 | 0.008572077 | 0.07247718 | 3.919039 | 0.01996526 | 17.57052 | 0.9618593 | 3.063418 | (001)
292 | 404 | 0.5717907 | 1.022696 | 0.00860543 | 0.06673226 | 3.982259 | 0.02006048 | 17.48712 | 0.9621569 | 2.946197 | (001)
293 | 405 | 0.560777 | 1.022575 | 0.008757937 | 3.48604e-08 | 3.409233 | 0.02062336 | 17.00983 | 0.9632838 | 2.827399 | (001)
294 | 406 | 0.562919 | 1.022632 | 0.008687937 | 2.074489e-07 | 3.822773 | 0.02045853 | 17.14688 | 0.9627969 | 2.916637 | (001)
295 | 408 | 0.5738965 | 1.022418 | 0.008720719 | 0.05968705 | 3.362121 | 0.02035104 | 17.23745 | 0.9663688 | 2.597916 | (001)
296 | 409 | 0.5689019 | 1.022668 | 0.008718664 | 0.0222629 | 3.726988 | 0.02046201 | 17.14396 | 0.961509 | 3.02218 | (001)
297 | 410 | 0.5668325 | 1.022638 | 0.008714674 | 0.007432092 | 3.595978 | 0.02049851 | 17.11344 | 0.9620966 | 2.987148 | (001)
298 | 412 | 0.5613217 | 1.022567 | 0.00876629 | 5.340712e-08 | 3.74883 | 0.02064303 | 16.99362 | 0.9615815 | 2.966625 | (001)
299 | 413 | 0.5670855 | 1.022466 | 0.008615966 | 0.05355556 | 3.625683 | 0.02012532 | 17.43077 | 0.9669138 | 2.542648 | (001)
300 | 415 | 0.5599379 | 1.022589 | 0.008706247 | 0.008252196 | 3.472698 | 0.02047615 | 17.13212 | 0.9657508 | 2.625278 | (001)
301 | 416 | 0.5605081 | 1.022661 | 0.008710052 | 0.01061138 | 3.975691 | 0.02047781 | 17.13073 | 0.9626209 | 2.874405 | (001)
302 | 417 | 0.565585 | 1.022606 | 0.008588462 | 0.03879856 | 3.674301 | 0.02010605 | 17.44748 | 0.9651177 | 2.711803 | (001)
303 | 419 | 0.5671344 | 1.022582 | 0.00868698 | 0.009655035 | 3.735073 | 0.02042651 | 17.17375 | 0.9642128 | 2.823447 | (001)
304 | 420 | 0.5593323 | 1.022629 | 0.008718932 | 2.764406e-08 | 3.289959 | 0.02053151 | 17.08593 | 0.9625826 | 2.883848 | (001)
305 | 421 | 0.5598063 | 1.022624 | 0.0088179 | 4.464483e-09 | 3.194778 | 0.02076457 | 16.89416 | 0.9634364 | 2.782399 | (001)
306 | 423 | 0.5586163 | 1.022545 | 0.008830871 | 9.333726e-08 | 3.728833 | 0.02079511 | 16.86935 | 0.9642625 | 2.701652 | (001)
307 | 424 | 0.5643943 | 1.022448 | 0.00887116 | 4.95655e-10 | 3.457367 | 0.02088998 | 16.79273 | 0.9638187 | 2.777835 | (001)
308 | 425 | 0.5704791 | 1.022462 | 0.008745265 | 2.555686e-08 | 3.540095 | 0.02059352 | 17.03448 | 0.9639448 | 2.876645 | (001)
309 | 427 | 0.5588578 | 1.022715 | 0.008695678 | 1.915111e-09 | 3.486596 | 0.02047676 | 17.13162 | 0.9615319 | 2.972665 | (001)
310 | 428 | 0.5705575 | 1.022815 | 0.008600946 | 0.07949211 | 3.583018 | 0.02001109 | 17.53028 | 0.9605294 | 3.036338 | (001)
311 | 430 | 0.5662772 | 1.022461 | 0.008762197 | 0.01574345 | 3.758778 | 0.02058445 | 17.04199 | 0.9621159 | 2.942431 | (001)
312 | 431 | 0.5611621 | 1.022577 | 0.008778422 | 2.167664e-08 | 3.609784 | 0.0206716 | 16.97014 | 0.9621148 | 2.917131 | (001)
313 | 432 | 0.5682506 | 1.022503 | 0.008856205 | 5.560996e-12 | 3.596446 | 0.02085477 | 16.82109 | 0.9637399 | 2.828108 | (001)
314 | 434 | 0.5740092 | 1.02272 | 0.00859802 | 0.0820053 | 3.568863 | 0.01999661 | 17.54297 | 0.963927 | 2.794555 | (001)
315 | 435 | 0.5686697 | 1.0224 | 0.008723155 | 0.01847815 | 3.761787 | 0.02048427 | 17.12533 | 0.9661811 | 2.646481 | (001)
316 | 436 | 0.5715178 | 1.022599 | 0.008649729 | 0.05609755 | 3.464743 | 0.02019639 | 17.36944 | 0.963594 | 2.832332 | (001)
317 | 438 | 0.5679449 | 1.022632 | 0.008747706 | 1.889136e-07 | 3.835911 | 0.02059927 | 17.02972 | 0.9627761 | 2.946456 | (001)
318 | 439 | 0.5634337 | 1.02277 | 0.00865746 | 0.02855576 | 3.571881 | 0.02029904 | 17.2816 | 0.960098 | 3.088622 | (001)
319 | 441 | 0.5684424 | 1.022536 | 0.008653409 | 0.05790055 | 3.346226 | 0.02019944 | 17.36681 | 0.9665229 | 2.563748 | (001)
320 | 442 | 0.5707612 | 1.022636 | 0.008658439 | 0.03417016 | 3.612679 | 0.02028409 | 17.29434 | 0.9600043 | 3.163508 | (001)
321 | 443 | 0.566214 | 1.02266 | 0.008727848 | 0.02116004 | 3.987437 | 0.02048698 | 17.12306 | 0.9609201 | 3.040458 | (001)
322 | 445 | 0.5743151 | 1.022693 | 0.008613668 | 0.06794054 | 3.892157 | 0.02007599 | 17.4736 | 0.9627747 | 2.915722 | (001)
323 | 446 | 0.5772307 | 1.022539 | 0.00870103 | 0.05591176 | 3.311879 | 0.02031674 | 17.26654 | 0.9657086 | 2.696471 | (001)
324 | 447 | 0.5685791 | 1.022806 | 0.008561356 | 0.04366867 | 3.518639 | 0.0200278 | 17.51565 | 0.9613466 | 3.048696 | (001)
325 | 449 | 0.5576449 | 1.022676 | 0.008735354 | 2.469843e-08 | 3.947252 | 0.02057019 | 17.0538 | 0.9630245 | 2.825788 | (001)
326 | 450 | 0.5663952 | 1.02274 | 0.008714 | 0.02306943 | 3.887168 | 0.02044857 | 17.15523 | 0.9607897 | 3.05417 | (001)
327 | 452 | 0.5618291 | 1.022546 | 0.008816449 | 2.034824e-06 | 3.571611 | 0.02076114 | 16.89695 | 0.9651949 | 2.663921 | (001)
328 | 453 | 0.5583435 | 1.022668 | 0.008765017 | 1.483358e-08 | 3.793265 | 0.02064004 | 16.99609 | 0.9605749 | 3.015827 | (001)
329 | 454 | 0.5619191 | 1.022858 | 0.008667603 | 0.02027161 | 3.576509 | 0.0203483 | 17.23976 | 0.9627189 | 2.876267 | (001)
330 | 456 | 0.5538073 | 1.022867 | 0.008609896 | 0.01627457 | 3.831301 | 0.02022504 | 17.34484 | 0.961515 | 2.919898 | (001)
331 | 457 | 0.5739064 | 1.02261 | 0.008632596 | 0.06607601 | 3.46487 | 0.02012582 | 17.43035 | 0.9619809 | 2.972003 | (001)
332 | 458 | 0.5685951 | 1.022836 | 0.008639998 | 0.03449449 | 3.6484 | 0.02023989 | 17.3321 | 0.9598128 | 3.162413 | (001)
333 | 460 | 0.5621702 | 1.022665 | 0.00870879 | 1.413536e-08 | 3.492892 | 0.02050763 | 17.10582 | 0.9636901 | 2.827835 | (001)
334 | 461 | 0.5638015 | 1.022866 | 0.008716099 | 0.04538814 | 3.573973 | 0.02038447 | 17.20917 | 0.9595929 | 3.06887 | (001)
335 | 462 | 0.7117257 | 1.023975 | 0.006723354 | 0.7193404 | 4.505988 | 0.01411624 | 24.8508 | 0.9486818 | 4.864184 | (001)
336 | 464 | 0.5693168 | 1.022959 | 0.008514751 | 0.07662288 | 3.833159 | 0.01981921 | 17.69999 | 0.9599996 | 3.109671 | (001)
337 | 465 | 0.5576925 | 1.023023 | 0.008696531 | 0.008799513 | 3.665954 | 0.02045161 | 17.15268 | 0.9605395 | 3.01953 | (001)
338 | 467 | 0.5758353 | 1.023007 | 0.008533056 | 0.0909278 | 3.644963 | 0.01981851 | 17.70062 | 0.9587686 | 3.238904 | (001)
339 | 468 | 0.5731176 | 1.022971 | 0.0085429 | 0.07611472 | 3.693332 | 0.01988627 | 17.64031 | 0.9589154 | 3.22868 | (001)
340 | 469 | 0.5584028 | 1.022986 | 0.008675467 | 0.02157514 | 3.678971 | 0.02036275 | 17.22753 | 0.9600387 | 3.046821 | (001)
341 | 471 | 0.5641771 | 1.023116 | 0.008632378 | 0.05230003 | 3.463168 | 0.02016751 | 17.39432 | 0.96012 | 3.05008 | (001)
342 | 472 | 0.5629668 | 1.022771 | 0.008760626 | 1.780051e-09 | 3.523201 | 0.0206297 | 17.00461 | 0.9646612 | 2.737724 | (001)
343 | 473 | 0.5567621 | 1.022994 | 0.008639752 | 1.429324e-07 | 3.474535 | 0.02034506 | 17.24251 | 0.9615309 | 2.973103 | (001)
344 | 475 | 0.5590859 | 1.023135 | 0.008699816 | 0.03236383 | 3.733848 | 0.0203866 | 17.20738 | 0.9603021 | 2.998687 | (001)
345 | 476 | 0.5531778 | 1.02315 | 0.008693674 | 8.444666e-09 | 3.581682 | 0.02047204 | 17.13557 | 0.9595157 | 3.072344 | (001)
346 | 478 | 0.5576036 | 1.02268 | 0.008786551 | 5.300642e-09 | 3.214596 | 0.02069075 | 16.95444 | 0.9676777 | 2.440004 | (001)
347 | 479 | 0.5561425 | 1.022977 | 0.008667346 | 2.152722e-08 | 3.406186 | 0.02041004 | 17.18762 | 0.9612561 | 2.977121 | (001)
348 | 480 | 0.5567046 | 1.023098 | 0.008675822 | 0.01911656 | 3.871496 | 0.02037115 | 17.22043 | 0.9585926 | 3.148511 | (001)
349 | 482 | 0.553516 | 1.023041 | 0.00865737 | 0.01776912 | 3.591212 | 0.02033197 | 17.25362 | 0.9630762 | 2.772147 | (001)
350 | 483 | 0.5582601 | 1.022692 | 0.008635529 | 0.03213671 | 3.531837 | 0.02023665 | 17.33488 | 0.9651522 | 2.63514 | (001)
351 | 484 | 0.5639209 | 1.023067 | 0.008668121 | 0.04412645 | 3.693158 | 0.02027615 | 17.30111 | 0.9586207 | 3.171134 | (001)
352 | 486 | 0.5553135 | 1.022827 | 0.008740178 | 2.225326e-08 | 3.642682 | 0.02058155 | 17.04439 | 0.9625344 | 2.838424 | (001)
353 | 487 | 0.5643564 | 1.022932 | 0.008669707 | 0.02823845 | 3.533581 | 0.02032873 | 17.25636 | 0.9619188 | 2.947292 | (001)
354 | 489 | 0.5612835 | 1.022746 | 0.008769953 | 1.493181e-07 | 3.540461 | 0.02065166 | 16.98652 | 0.9653939 | 2.659585 | (001)
355 | 490 | 0.5566979 | 1.023068 | 0.008634238 | 0.03458153 | 3.991526 | 0.02022613 | 17.3439 | 0.9590752 | 3.092068 | (001)
356 | 491 | 0.5560359 | 1.02308 | 0.008683621 | 0.01098684 | 3.629563 | 0.02041451 | 17.18385 | 0.9603528 | 3.016721 | (001)
357 | 493 | 0.5561811 | 1.022932 | 0.008593529 | 0.02882347 | 3.601982 | 0.02014833 | 17.41087 | 0.9617583 | 2.904388 | (001)
358 | 494 | 0.5553675 | 1.022906 | 0.008726041 | 7.164783e-08 | 3.854731 | 0.02054826 | 17.07201 | 0.9624137 | 2.854198 | (001)
359 | 495 | 0.554209 | 1.023069 | 0.008732323 | 1.232883e-08 | 3.613249 | 0.02056305 | 17.05972 | 0.961086 | 2.9438 | (001)
360 | 497 | 0.5581299 | 1.023173 | 0.008677321 | 2.897142e-09 | 3.855555 | 0.02043353 | 17.16786 | 0.9598322 | 3.109398 | (001)
361 | 498 | 0.5633956 | 1.02271 | 0.008760354 | 1.183495e-09 | 3.425018 | 0.02062906 | 17.00514 | 0.9648833 | 2.724072 | (001)
362 | 500 | 0.5631196 | 1.023111 | 0.008705606 | 0.03560514 | 3.612776 | 0.02039015 | 17.20438 | 0.9578525 | 3.227436 | (001)
363 | 501 | 0.558964 | 1.023068 | 0.008711736 | 0.009060061 | 3.712913 | 0.02048656 | 17.12341 | 0.9627627 | 2.849306 | (001)
364 | 502 | 0.5521309 | 1.022896 | 0.008742255 | 3.480602e-08 | 3.357427 | 0.02058644 | 17.04034 | 0.9655636 | 2.569935 | (001)
365 | 504 | 0.5599334 | 1.023032 | 0.008750097 | 1.007191e-07 | 3.678408 | 0.0206049 | 17.02507 | 0.9608706 | 3.015006 | (001)
366 | 505 | 0.5570974 | 1.022897 | 0.008757928 | 2.478483e-08 | 3.325122 | 0.02062334 | 17.00985 | 0.9613939 | 2.939523 | (001)
367 | 506 | 0.5530171 | 1.023022 | 0.008744188 | 1.599704e-08 | 3.361719 | 0.02059099 | 17.03658 | 0.9614651 | 2.896469 | (001)
368 | 508 | 0.5625701 | 1.022856 | 0.008765578 | 0.01234677 | 3.47594 | 0.02060296 | 17.02668 | 0.9639724 | 2.761477 | (001)
369 | 509 | 0.5547108 | 1.022996 | 0.008681923 | 1.42168e-07 | 3.445113 | 0.02044436 | 17.15876 | 0.9609507 | 2.980197 | (001)
370 | 511 | 0.5535477 | 1.023054 | 0.008712759 | 5.50174e-08 | 3.722238 | 0.02051698 | 17.09803 | 0.9600482 | 3.026628 | (001)
371 | 512 | 0.5608043 | 1.022785 | 0.008735925 | 9.222729e-09 | 3.336996 | 0.02057153 | 17.05269 | 0.9651393 | 2.687501 | (001)
372 | 513 | 0.566434 | 1.022998 | 0.008724683 | 0.001197293 | 3.619733 | 0.02054135 | 17.07774 | 0.9596172 | 3.196564 | (001)
373 | 515 | 0.5734324 | 1.023151 | 0.008537265 | 0.09710292 | 3.601365 | 0.01980958 | 17.7086 | 0.9593438 | 3.148178 | (001)
374 | 516 | 0.5578114 | 1.023041 | 0.008719344 | 0.003253482 | 3.737929 | 0.02052242 | 17.0935 | 0.9600376 | 3.064058 | (001)
375 | 517 | 0.5630667 | 1.022717 | 0.008819568 | 6.129919e-08 | 3.699942 | 0.02076849 | 16.89097 | 0.9617807 | 2.947378 | (001)
376 | 519 | 0.5648743 | 1.022976 | 0.008673456 | 0.02544191 | 3.985706 | 0.02034613 | 17.2416 | 0.9614199 | 2.998287 | (001)
377 | 520 | 0.5626872 | 1.023134 | 0.008691563 | 0.01438715 | 3.348009 | 0.0204227 | 17.17696 | 0.9613231 | 2.999343 | (001)
378 | 522 | 0.560357 | 1.023129 | 0.008680406 | 0.0242237 | 3.414293 | 0.02036618 | 17.22463 | 0.9620993 | 2.895582 | (001)
379 | 523 | 0.5565011 | 1.023024 | 0.008691238 | 2.593874e-08 | 3.524967 | 0.0204663 | 17.14037 | 0.9616569 | 2.939322 | (001)
380 | 524 | 0.5700747 | 1.02303 | 0.008618076 | 0.01286339 | 3.594918 | 0.02025468 | 17.31945 | 0.9611721 | 3.126517 | (001)
381 | 526 | 0.5577435 | 1.023148 | 0.008730283 | 3.587828e-09 | 3.54707 | 0.02055824 | 17.06371 | 0.9573844 | 3.278411 | (001)
382 | 527 | 0.5575289 | 1.023111 | 0.008699629 | 1.258905e-08 | 3.750665 | 0.02048606 | 17.12384 | 0.9611313 | 2.989045 | (001)
383 | 528 | 0.5606289 | 1.02283 | 0.008830686 | 9.492662e-08 | 3.433454 | 0.02079468 | 16.8697 | 0.9636373 | 2.770035 | (001)
384 | 530 | 0.563102 | 1.022975 | 0.008716162 | 2.281131e-09 | 3.373152 | 0.02052499 | 17.09136 | 0.9600154 | 3.13276 | (001)
385 | 531 | 0.5624938 | 1.023137 | 0.008662691 | 0.0002392085 | 3.348739 | 0.02039834 | 17.19747 | 0.9582432 | 3.293982 | (001)
386 | 532 | 0.5573953 | 1.023082 | 0.008811302 | 7.055797e-08 | 3.451876 | 0.02074903 | 16.90681 | 0.9615541 | 2.908798 | (001)
387 | 534 | 0.5583961 | 1.023056 | 0.008637733 | 0.01173471 | 3.655406 | 0.02030434 | 17.27709 | 0.9641864 | 2.753155 | (001)
388 | 535 | 0.5614779 | 1.023024 | 0.008699878 | 0.01119117 | 3.267521 | 0.0204521 | 17.15227 | 0.9611284 | 3.005841 | (001)
389 | 537 | 0.5608648 | 1.023029 | 0.008720311 | 7.876993e-09 | 3.681193 | 0.02053476 | 17.08322 | 0.9605848 | 3.060463 | (001)
390 | 538 | 0.5541979 | 1.023089 | 0.008722599 | 5.465035e-08 | 3.489779 | 0.02054015 | 17.07874 | 0.9621701 | 2.862099 | (001)
391 | 539 | 0.5696554 | 1.023029 | 0.00865792 | 0.02516755 | 3.432319 | 0.02031053 | 17.27183 | 0.963185 | 2.910466 | (001)
392 | 541 | 0.561552 | 1.023107 | 0.008629089 | 2.664615e-08 | 3.408913 | 0.02031995 | 17.26382 | 0.9627091 | 2.932403 | (001)
393 | 542 | 0.5603704 | 1.023128 | 0.008660063 | 0.01922954 | 3.629381 | 0.0203338 | 17.25206 | 0.9595795 | 3.116996 | (001)
394 | 543 | 0.5670117 | 1.023013 | 0.008702913 | 9.045025e-09 | 3.795676 | 0.02049379 | 17.11737 | 0.9626641 | 2.963721 | (001)
395 | 545 | 0.5623515 | 1.023167 | 0.008626449 | 0.01449151 | 3.672474 | 0.02026938 | 17.30689 | 0.9606922 | 3.074239 | (001)
396 | 546 | 0.5555858 | 1.023095 | 0.008740515 | 7.952522e-09 | 3.650552 | 0.02058234 | 17.04373 | 0.9610046 | 2.961581 | (001)
397 | 548 | 0.5620061 | 1.023215 | 0.008786624 | 7.030384e-09 | 3.417665 | 0.02069092 | 16.9543 | 0.961666 | 2.957931 | (001)
398 | 549 | 0.5634665 | 1.022894 | 0.008709247 | 4.978801e-11 | 3.390098 | 0.02050871 | 17.10493 | 0.9693024 | 2.387479 | (001)
399 | 550 | 0.5646471 | 1.023127 | 0.008722763 | 2.393053e-09 | 3.790161 | 0.02054054 | 17.07842 | 0.9598948 | 3.157439 | (001)
400 | 552 | 0.5580672 | 1.023262 | 0.008670371 | 4.479191e-09 | 3.413079 | 0.02041716 | 17.18162 | 0.9633645 | 2.827061 | (001)
401 | 553 | 0.5572009 | 1.023314 | 0.008712839 | 6.535962e-09 | 3.313872 | 0.02051717 | 17.09787 | 0.9607426 | 3.010467 | (001)
402 | 554 | 0.5635235 | 1.023082 | 0.008755835 | 8.764553e-08 | 3.53835 | 0.02061841 | 17.01391 | 0.9615477 | 2.996213 | (001)
403 | 556 | 0.5638554 | 1.023227 | 0.008719432 | 8.856242e-09 | 3.807659 | 0.02053269 | 17.08495 | 0.9590864 | 3.216165 | (001)
404 | 557 | 0.5642665 | 1.023155 | 0.008785761 | 1.432776e-09 | 3.442896 | 0.02068889 | 16.95596 | 0.9605306 | 3.074116 | (001)
405 | 559 | 0.5618226 | 1.023212 | 0.008643813 | 0.00193893 | 3.59905 | 0.02034868 | 17.23945 | 0.9605941 | 3.097892 | (001)
406 | 560 | 0.565255 | 1.023217 | 0.008661687 | 9.05553e-08 | 3.379985 | 0.02039671 | 17.19885 | 0.9600374 | 3.178473 | (001)
407 | 561 | 0.5634239 | 1.023239 | 0.00870766 | 1.732463e-08 | 3.284255 | 0.02050497 | 17.10804 | 0.9630019 | 2.896175 | (001)
408 | 563 | 0.5622075 | 1.023253 | 0.00863228 | 7.21051e-08 | 3.604504 | 0.02032746 | 17.25744 | 0.9638825 | 2.84214 | (001)
409 | 564 | 0.5641964 | 1.023005 | 0.008729132 | 2.498881e-08 | 3.414591 | 0.02055553 | 17.06596 | 0.9630985 | 2.888029 | (001)
410 | 565 | 0.5584032 | 1.023228 | 0.008688368 | 1.058827e-09 | 3.670635 | 0.02045954 | 17.14603 | 0.9604482 | 3.057809 | (001)
411 | 567 | 0.5612364 | 1.02326 | 0.008679754 | 3.272893e-11 | 3.800995 | 0.02043926 | 17.16305 | 0.9609948 | 3.048244 | (001)
412 | 568 | 0.5645353 | 1.023202 | 0.008741084 | 4.36492e-09 | 3.453663 | 0.02058368 | 17.04262 | 0.9628593 | 2.906137 | (001)
413 | 570 | 0.5666315 | 1.022992 | 0.008676652 | 0.005025025 | 3.848689 | 0.02041648 | 17.18219 | 0.9640367 | 2.846488 | (001)
414 | 571 | 0.5710332 | 1.023184 | 0.008689177 | 0.0306594 | 3.655237 | 0.02036692 | 17.224 | 0.9599447 | 3.165999 | (001)
415 | 572 | 0.5672676 | 1.023186 | 0.008766796 | 6.746802e-09 | 3.424527 | 0.02064423 | 16.99264 | 0.9620574 | 2.989685 | (001)
416 | 574 | 0.5680608 | 1.0233 | 0.008764443 | 2.495679e-08 | 3.76519 | 0.02063868 | 16.9972 | 0.9581552 | 3.32131 | (001)
417 | 575 | 0.5645248 | 1.023006 | 0.008705145 | 1.453327e-08 | 3.756373 | 0.02049905 | 17.11298 | 0.9657524 | 2.685294 | (001)
418 | 576 | 0.5597402 | 1.023095 | 0.008740163 | 1.613813e-08 | 3.321425 | 0.02058151 | 17.04442 | 0.9623398 | 2.89882 | (001)
419 | 578 | 0.56247 | 1.023298 | 0.008685326 | 3.208221e-08 | 3.720051 | 0.02045238 | 17.15203 | 0.9602019 | 3.123911 | (001)
420 | 579 | 0.5666545 | 1.023203 | 0.00870713 | 7.761875e-08 | 3.756799 | 0.02050373 | 17.10908 | 0.9581685 | 3.329749 | (001)
421 | 581 | 0.5715249 | 1.023148 | 0.00873085 | 4.980734e-08 | 3.610693 | 0.02055958 | 17.0626 | 0.9637208 | 2.911127 | (001)
422 | 582 | 0.5707038 | 1.023224 | 0.008698044 | 0.002165809 | 3.262372 | 0.02047564 | 17.13255 | 0.9625127 | 3.011375 | (001)
423 | 583 | 0.5710437 | 1.023239 | 0.008691334 | 4.215544e-09 | 3.642991 | 0.02046653 | 17.14018 | 0.9618028 | 3.082579 | (001)
424 | 585 | 0.5614821 | 1.023202 | 0.008687278 | 5.343377e-07 | 3.25746 | 0.02045698 | 17.14818 | 0.9633784 | 2.853838 | (001)
425 | 586 | 0.5671584 | 1.023188 | 0.008804371 | 1.434125e-11 | 3.31391 | 0.02073271 | 16.92012 | 0.9589451 | 3.227423 | (001)
426 | 587 | 0.5604124 | 1.023298 | 0.00865727 | 0.00178861 | 3.759518 | 0.02038082 | 17.21226 | 0.9616836 | 2.988644 | (001)
427 | 589 | 0.5665383 | 1.023007 | 0.008737523 | 1.155563e-07 | 3.320911 | 0.0205753 | 17.04957 | 0.9652124 | 2.735973 | (001)
428 | 590 | 0.5740933 | 1.023303 | 0.008605509 | 0.02077096 | 3.723689 | 0.020201 | 17.36547 | 0.9609452 | 3.176607 | (001)
429 | 592 | 0.5659983 | 1.023252 | 0.008714432 | 8.508459e-08 | 3.217253 | 0.02052092 | 17.09475 | 0.9594382 | 3.213033 | (001)
430 | 593 | 0.5665839 | 1.023266 | 0.008706937 | 2.095598e-09 | 3.890442 | 0.02050327 | 17.10946 | 0.9617337 | 3.034147 | (001)
431 | 594 | 0.5678005 | 1.022938 | 0.008718703 | 1.048723e-07 | 3.553159 | 0.02053098 | 17.08637 | 0.9666393 | 2.638636 | (001)
432 | 596 | 0.5696324 | 1.023186 | 0.008805719 | 2.03028e-08 | 3.538877 | 0.02073588 | 16.91753 | 0.960732 | 3.107857 | (001)
433 | 597 | 0.5705188 | 1.02325 | 0.008697267 | 1.281845e-08 | 3.644343 | 0.0204805 | 17.12849 | 0.962234 | 3.03842 | (001)
434 | 598 | 0.5627369 | 1.023304 | 0.008706354 | 8.701662e-09 | 3.537153 | 0.0205019 | 17.11061 | 0.9607296 | 3.074598 | (001)
435 | 600 | 0.5701384 | 1.02302 | 0.008794149 | 6.915579e-13 | 3.634738 | 0.02070864 | 16.93979 | 0.965619 | 2.716594 | (001)
436 | 601 | 0.5614654 | 1.023306 | 0.008649155 | 6.330048e-12 | 3.475521 | 0.0203672 | 17.22377 | 0.9639804 | 2.819923 | (001)
437 | 603 | 0.567158 | 1.023293 | 0.008659116 | 4.602619e-08 | 3.241032 | 0.02039066 | 17.20395 | 0.9628982 | 2.962828 | (001)
438 | 604 | 0.5580541 | 1.023386 | 0.008704875 | 1.214803e-07 | 3.514516 | 0.02049841 | 17.11352 | 0.9621458 | 2.910848 | (001)
439 | 605 | 0.5703381 | 1.023198 | 0.008613297 | 0.02264244 | 3.523724 | 0.02021357 | 17.35468 | 0.9636414 | 2.903206 | (001)
440 | 607 | 0.5735976 | 1.023247 | 0.008743031 | 1.543483e-09 | 3.752611 | 0.02058826 | 17.03883 | 0.9622272 | 3.052724 | (001)
441 | 608 | 0.5561221 | 1.023461 | 0.008673877 | 1.863104e-07 | 3.53036 | 0.02042542 | 17.17468 | 0.9617556 | 2.934141 | (001)
442 | 609 | 0.5636618 | 1.023453 | 0.008789366 | 1.380992e-09 | 3.622429 | 0.02069738 | 16.94901 | 0.959565 | 3.144191 | (001)
443 | 611 | 0.5612866 | 1.023279 | 0.008741269 | 5.690604e-09 | 3.560016 | 0.02058412 | 17.04226 | 0.9608355 | 3.035712 | (001)
444 | 612 | 0.5664884 | 1.023251 | 0.008628789 | 4.04541e-09 | 3.488957 | 0.02031925 | 17.26442 | 0.9620361 | 3.04027 | (001)
445 | 613 | 0.5675201 | 1.023365 | 0.008719713 | 2.3747e-08 | 3.519981 | 0.02053336 | 17.08439 | 0.9595094 | 3.222362 | (001)
446 | 615 | 0.5647845 | 1.023376 | 0.008744255 | 1.09858e-09 | 4.012397 | 0.02059115 | 17.03645 | 0.9610077 | 3.058795 | (001)
447 | 616 | 0.5651572 | 1.02344 | 0.008734537 | 3.674933e-08 | 3.443467 | 0.02056826 | 17.0554 | 0.9602622 | 3.127242 | (001)
448 | 618 | 0.5660647 | 1.023052 | 0.008712548 | 4.089332e-07 | 3.541499 | 0.02051648 | 17.09845 | 0.9673134 | 2.569838 | (001)
449 | 619 | 0.5685073 | 1.023426 | 0.008676202 | 8.545775e-09 | 3.517984 | 0.02043089 | 17.17007 | 0.9609734 | 3.13056 | (001)
450 | 620 | 0.5629191 | 1.023471 | 0.008692074 | 9.973285e-09 | 3.628762 | 0.02046827 | 17.13872 | 0.961926 | 2.984989 | (001)
451 | 622 | 0.5624223 | 1.02341 | 0.008681108 | 1.121129e-08 | 3.443299 | 0.02044245 | 17.16037 | 0.9605065 | 3.099894 | (001)
452 | 623 | 0.5697033 | 1.023065 | 0.008738285 | 1.263329e-09 | 3.577099 | 0.02057709 | 17.04808 | 0.9667343 | 2.641401 | (001)
453 | 624 | 0.5719627 | 1.023584 | 0.008647085 | 1.231214e-08 | 3.568275 | 0.02036233 | 17.22789 | 0.9592548 | 3.327382 | (001)
454 | 626 | 0.5637099 | 1.023457 | 0.008746881 | 1.635756e-08 | 3.480969 | 0.02059733 | 17.03133 | 0.9598382 | 3.140562 | (001)
455 | 627 | 0.5601886 | 1.023484 | 0.008748363 | 1.057998e-08 | 3.872765 | 0.02060082 | 17.02845 | 0.960984 | 3.00922 | (001)
456 | 628 | 0.5601879 | 1.023337 | 0.008725832 | 3.979883e-09 | 3.375745 | 0.02054776 | 17.07241 | 0.963373 | 2.826187 | (001)
457 | 630 | 0.5673307 | 1.023349 | 0.008689116 | 9.407132e-10 | 3.558743 | 0.0204613 | 17.14455 | 0.9601778 | 3.178246 | (001)
458 | 631 | 0.5608405 | 1.023419 | 0.008634918 | 0.008277334 | 3.823008 | 0.02030832 | 17.27371 | 0.9605468 | 3.080191 | (001)
459 | 633 | 0.5604879 | 1.023322 | 0.008697828 | 1.312557e-09 | 3.441303 | 0.02048182 | 17.12738 | 0.9639481 | 2.793924 | (001)
460 | 634 | 0.5686434 | 1.023272 | 0.008681851 | 4.344743e-08 | 3.367776 | 0.0204442 | 17.1589 | 0.9630973 | 2.952686 | (001)
461 | 635 | 0.5718305 | 1.023409 | 0.008694389 | 1.396975e-08 | 3.915202 | 0.02047372 | 17.13416 | 0.9580417 | 3.407536 | (001)
462 | 637 | 0.5618935 | 1.023373 | 0.00870013 | 3.853239e-09 | 3.368566 | 0.02048724 | 17.12285 | 0.9628957 | 2.892056 | (001)
463 | 638 | 0.5595944 | 1.023452 | 0.008669135 | 1.225067e-09 | 3.332952 | 0.02041425 | 17.18407 | 0.9598847 | 3.124108 | (001)
464 | 639 | 0.5708839 | 1.023202 | 0.008686014 | 6.138402e-08 | 3.793179 | 0.020454 | 17.15068 | 0.963581 | 2.934367 | (001)
465 | 641 | 0.5683084 | 1.023364 | 0.008708106 | 7.755824e-09 | 3.651386 | 0.02050602 | 17.10717 | 0.9628394 | 2.960249 | (001)
466 | 642 | 0.5653046 | 1.023447 | 0.008685674 | 4.483089e-08 | 3.578798 | 0.0204532 | 17.15135 | 0.9607875 | 3.106707 | (001)
467 | 644 | 0.5637122 | 1.023445 | 0.008678949 | 9.969096e-10 | 3.635133 | 0.02043736 | 17.16464 | 0.961616 | 3.024215 | (001)
468 | 645 | 0.5630923 | 1.023184 | 0.008758829 | 1.967833e-08 | 3.723639 | 0.02062547 | 17.0081 | 0.9637031 | 2.816664 | (001)
469 | 646 | 0.5680867 | 1.023408 | 0.008706892 | 6.037835e-09 | 3.386601 | 0.02050316 | 17.10955 | 0.9608637 | 3.121708 | (001)
470 | 648 | 0.5667227 | 1.023466 | 0.008707128 | 8.081049e-09 | 3.401835 | 0.02050372 | 17.10909 | 0.9600142 | 3.176869 | (001)
471 | 649 | 0.5622289 | 1.023368 | 0.008740978 | 2.624106e-07 | 3.523069 | 0.02058343 | 17.04283 | 0.9641377 | 2.779533 | (001)
472 | 650 | 0.5668816 | 1.023135 | 0.008746102 | 3.092882e-08 | 3.298673 | 0.0205955 | 17.03285 | 0.9674209 | 2.556444 | (001)
473 | 652 | 0.5730218 | 1.023404 | 0.008596738 | 9.920953e-13 | 3.706382 | 0.02024377 | 17.32878 | 0.9610609 | 3.208213 | (001)
474 | 653 | 0.5725905 | 1.023374 | 0.008680238 | 5.801463e-09 | 3.381828 | 0.0204404 | 17.16209 | 0.9616189 | 3.119158 | (001)
475 | 654 | 0.5626349 | 1.023541 | 0.008709749 | 2.562378e-10 | 3.490087 | 0.02050989 | 17.10394 | 0.9609163 | 3.056663 | (001)
476 | 656 | 0.5631455 | 1.023413 | 0.008781484 | 9.528775e-09 | 3.455231 | 0.02067881 | 16.96422 | 0.9588826 | 3.196917 | (001)
477 | 657 | 0.566598 | 1.023254 | 0.008738492 | 5.499358e-08 | 3.745558 | 0.02057758 | 17.04768 | 0.9625389 | 2.954992 | (001)
478 | 659 | 0.5742349 | 1.023534 | 0.008714843 | 1.938719e-09 | 3.841898 | 0.02052189 | 17.09394 | 0.9576691 | 3.458187 | (001)
479 | 660 | 0.5616591 | 1.023584 | 0.008731624 | 5.246037e-08 | 3.681459 | 0.0205614 | 17.06109 | 0.9588656 | 3.203332 | (001)
480 | 661 | 0.5651953 | 1.023609 | 0.008702195 | 1.398139e-09 | 3.241247 | 0.0204921 | 17.11879 | 0.9569066 | 3.41842 | (001)
481 | 663 | 0.5696603 | 1.02327 | 0.008783694 | 1.248005e-08 | 3.596685 | 0.02068402 | 16.95995 | 0.9623114 | 2.98719 | (001)
482 | 664 | 0.5687329 | 1.023511 | 0.008712498 | 7.307254e-09 | 3.653651 | 0.02051636 | 17.09854 | 0.9598603 | 3.210147 | (001)
483 | 665 | 0.5607379 | 1.023678 | 0.008663713 | 2.300404e-08 | 3.690045 | 0.02040148 | 17.19482 | 0.956273 | 3.435043 | (001)
484 | 667 | 0.5597979 | 1.023664 | 0.008754972 | 1.775394e-09 | 3.5673 | 0.02061638 | 17.01559 | 0.9583196 | 3.215747 | (001)
485 | 668 | 0.5664388 | 1.023426 | 0.008702811 | 1.783107e-08 | 3.281617 | 0.02049355 | 17.11757 | 0.9616696 | 3.038743 | (001)
486 | 670 | 0.5671677 | 1.023616 | 0.00877211 | 2.552728e-09 | 3.526463 | 0.02065674 | 16.98235 | 0.9579632 | 3.322591 | (001)
487 | 671 | 0.5658365 | 1.023715 | 0.008681298 | 1.662272e-07 | 3.518257 | 0.02044289 | 17.15999 | 0.9566701 | 3.455951 | (001)
488 | 672 | 0.5651745 | 1.023628 | 0.008748187 | 6.341173e-09 | 3.780677 | 0.02060041 | 17.02879 | 0.9552656 | 3.532753 | (001)
489 | 674 | 0.5716156 | 1.023516 | 0.008665405 | 1.324443e-07 | 3.914489 | 0.02040547 | 17.19147 | 0.9591959 | 3.320428 | (001)
490 | 675 | 0.5662511 | 1.023728 | 0.008761248 | 3.417765e-08 | 3.478602 | 0.02063116 | 17.0034 | 0.9531752 | 3.712949 | (001)
491 | 676 | 0.5661365 | 1.023639 | 0.008746198 | 8.446774e-09 | 3.594415 | 0.02059572 | 17.03266 | 0.9568715 | 3.4125 | (001)
492 | 678 | 0.569171 | 1.023655 | 0.008560571 | 0.03481574 | 3.514268 | 0.02005285 | 17.49377 | 0.9606137 | 3.135873 | (001)
493 | 679 | 0.5719667 | 1.023648 | 0.008646714 | 1.469374e-08 | 4.120378 | 0.02036146 | 17.22863 | 0.9566658 | 3.549273 | (001)
494 | 681 | 0.5696006 | 1.023697 | 0.008709211 | 2.479787e-08 | 3.405388 | 0.02050862 | 17.105 | 0.9549843 | 3.63067 | (001)
495 | 682 | 0.5643842 | 1.023643 | 0.008762359 | 6.003474e-09 | 3.47073 | 0.02063378 | 17.00125 | 0.9556939 | 3.480521 | (001)
496 | 683 | 0.5639327 | 1.023523 | 0.00867709 | 3.687013e-09 | 3.66844 | 0.02043299 | 17.16831 | 0.9608134 | 3.093207 | (001)
497 | 685 | 0.5695655 | 1.0237 | 0.008769932 | 5.012678e-09 | 3.964354 | 0.02065161 | 16.98656 | 0.9553691 | 3.568723 | (001)
498 | 686 | 0.5677378 | 1.023771 | 0.00867325 | 7.439413e-10 | 3.646023 | 0.02042394 | 17.17592 | 0.9560288 | 3.53707 | (001)
499 | 687 | 0.5675193 | 1.023701 | 0.00874453 | 4.461127e-08 | 3.489554 | 0.02059179 | 17.03591 | 0.9532491 | 3.731948 | (001)
500 | 689 | 0.5808559 | 1.023691 | 0.008733053 | 9.266411e-09 | 3.693683 | 0.02056477 | 17.0583 | 0.9519641 | 4.028831 | (001)
501 | 690 | 0.567109 | 1.023876 | 0.008710161 | 1.072136e-10 | 3.881678 | 0.02051086 | 17.10313 | 0.9508228 | 3.94886 | (001)
502 | 692 | 0.5654503 | 1.023748 | 0.00876531 | 2.96792e-11 | 3.671572 | 0.02064073 | 16.99552 | 0.9575672 | 3.338131 | (001)
503 | 693 | 0.5650842 | 1.023534 | 0.00868688 | 7.427243e-09 | 3.772282 | 0.02045604 | 17.14897 | 0.9610977 | 3.078366 | (001)
504 | 694 | 0.5712525 | 1.023754 | 0.008757481 | 4.796262e-09 | 3.397061 | 0.02062229 | 17.01072 | 0.952266 | 3.857707 | (001)
505 | 696 | 0.5667499 | 1.023735 | 0.008747211 | 6.130068e-08 | 3.584802 | 0.02059811 | 17.03069 | 0.9558736 | 3.50207 | (001)
506 | 697 | 0.5633921 | 1.0237 | 0.008732262 | 2.015669e-08 | 3.759918 | 0.02056291 | 17.05984 | 0.9572048 | 3.35874 | (001)
507 | 698 | 0.5746771 | 1.023815 | 0.008678259 | 5.200183e-10 | 4.276653 | 0.02043574 | 17.166 | 0.9505094 | 4.100639 | (001)
508 | 700 | 0.5687248 | 1.023878 | 0.008641698 | 3.387853e-08 | 3.860684 | 0.02034964 | 17.23863 | 0.9521315 | 3.896866 | (001)
509 | 701 | 0.5718155 | 1.023791 | 0.008702774 | 1.468777e-08 | 4.014635 | 0.02049347 | 17.11765 | 0.954656 | 3.690849 | (001)
510 | 703 | 0.5707944 | 1.023573 | 0.008707446 | 9.470116e-09 | 3.787334 | 0.02050447 | 17.10846 | 0.9586568 | 3.337011 | (001)
511 | 704 | 0.5685067 | 1.023818 | 0.008707089 | 9.281369e-08 | 3.825351 | 0.02050363 | 17.10916 | 0.9514302 | 3.918459 | (001)
512 | 705 | 0.5663521 | 1.023857 | 0.008776017 | 2.307809e-08 | 3.746772 | 0.02066594 | 16.97479 | 0.9544252 | 3.603311 | (001)
513 | 707 | 0.5718864 | 1.023714 | 0.008693805 | 1.948242e-08 | 4.034322 | 0.02047235 | 17.13531 | 0.9564959 | 3.539625 | (001)
514 | 708 | 0.5751004 | 1.023755 | 0.008787353 | 1.199001e-08 | 3.604089 | 0.02069264 | 16.95289 | 0.9518513 | 3.929742 | (001)
515 | 709 | 0.5705612 | 1.023772 | 0.008742757 | 5.192411e-09 | 3.928783 | 0.02058762 | 17.03936 | 0.9513503 | 3.934573 | (001)
516 | 711 | 0.5675316 | 1.023853 | 0.008654572 | 1.745436e-08 | 3.618635 | 0.02037996 | 17.21299 | 0.9562741 | 3.522841 | (001)
517 | 712 | 0.5740509 | 1.02384 | 0.008781466 | 6.360973e-11 | 3.664105 | 0.02067877 | 16.96425 | 0.9521563 | 3.892479 | (001)
518 | 713 | 0.5727688 | 1.023679 | 0.008791562 | 1.570175e-07 | 3.726481 | 0.02070255 | 16.94477 | 0.9544224 | 3.677998 | (001)
519 | 715 | 0.5768115 | 1.023684 | 0.008736584 | 1.930327e-09 | 3.825661 | 0.02057308 | 17.0514 | 0.9510447 | 4.051165 | (001)
520 | 716 | 0.575352 | 1.023759 | 0.008736993 | 1.060479e-08 | 3.765423 | 0.02057405 | 17.05061 | 0.9540341 | 3.772312 | (001)
521 | 718 | 0.5666893 | 1.023834 | 0.008795242 | 8.407445e-10 | 3.548292 | 0.02071121 | 16.93768 | 0.9547025 | 3.575015 | (001)
522 | 719 | 0.5712569 | 1.023536 | 0.008716135 | 5.076363e-10 | 3.529188 | 0.02052493 | 17.09141 | 0.960808 | 3.157364 | (001)
523 | 720 | 0.5754769 | 1.023719 | 0.008688915 | 2.487059e-09 | 3.754702 | 0.02046083 | 17.14495 | 0.9551404 | 3.703209 | (001)
524 | 722 | 0.5680976 | 1.023819 | 0.008778411 | 1.139341e-08 | 3.626064 | 0.02067158 | 16.97016 | 0.9572164 | 3.392371 | (001)
525 | 723 | 0.5722102 | 1.023667 | 0.008774806 | 6.363398e-09 | 3.879419 | 0.02066309 | 16.97713 | 0.9551634 | 3.616784 | (001)
526 | 724 | 0.5733132 | 1.023787 | 0.008714411 | 2.609409e-10 | 3.796725 | 0.02052087 | 17.09479 | 0.9535804 | 3.796166 | (001)
527 | 726 | 0.5787024 | 1.023684 | 0.008864071 | 8.791118e-09 | 3.772716 | 0.02087329 | 16.80616 | 0.9537796 | 3.772847 | (001)
528 | 727 | 0.5661713 | 1.023889 | 0.008692043 | 1.60545e-09 | 3.68433 | 0.0204682 | 17.13878 | 0.9528128 | 3.777759 | (001)
529 | 729 | 0.5740227 | 1.023561 | 0.00873355 | 6.973735e-08 | 3.628262 | 0.02056594 | 17.05733 | 0.9577005 | 3.443807 | (001)
530 | 730 | 0.5760767 | 1.023813 | 0.008679814 | 1.336517e-08 | 3.995079 | 0.0204394 | 17.16293 | 0.9534248 | 3.864841 | (001)
531 | 731 | 0.5734307 | 1.023854 | 0.008727497 | 6.679665e-09 | 3.846969 | 0.02055169 | 17.06916 | 0.954244 | 3.734112 | (001)
532 | 733 | 0.5719553 | 1.023644 | 0.008799692 | 1.076327e-08 | 3.622895 | 0.02072169 | 16.92912 | 0.9585326 | 3.318756 | (001)
533 | 734 | 0.5679381 | 1.023555 | 0.008779736 | 3.92035e-08 | 3.44546 | 0.0206747 | 16.9676 | 0.9602103 | 3.142825 | (001)
534 | 735 | 0.572288 | 1.023627 | 0.008792456 | 6.039021e-08 | 3.646682 | 0.02070465 | 16.94305 | 0.957437 | 3.417708 | (001)
535 | 737 | 0.5665088 | 1.023733 | 0.008773428 | 8.746059e-08 | 3.566942 | 0.02065984 | 16.9798 | 0.9545582 | 3.595465 | (001)
536 | 738 | 0.5672056 | 1.023913 | 0.008758763 | 7.580751e-09 | 3.596304 | 0.02062531 | 17.00823 | 0.9531722 | 3.726943 | (001)
537 | 739 | 0.5664653 | 1.023551 | 0.008728155 | 2.304112e-08 | 3.642525 | 0.02055323 | 17.06787 | 0.9595517 | 3.203196 | (001)
538 | 741 | 0.5673668 | 1.02397 | 0.008646879 | 4.89922e-08 | 4.088275 | 0.02036184 | 17.2283 | 0.9517628 | 3.907095 | (001)
539 | 742 | 0.5625796 | 1.023816 | 0.008712546 | 1.886817e-08 | 3.241358 | 0.02051648 | 17.09845 | 0.9586393 | 3.240043 | (001)
540 | 744 | 0.5638071 | 1.023754 | 0.008774478 | 1.152649e-08 | 3.345979 | 0.02066232 | 16.97776 | 0.9580347 | 3.276138 | (001)
541 | 745 | 0.5741578 | 1.02366 | 0.008770679 | 1.490702e-10 | 3.195241 | 0.02065337 | 16.98512 | 0.9591593 | 3.304195 | (001)
542 | 746 | 0.580593 | 1.023894 | 0.008778432 | 1.431583e-09 | 4.021018 | 0.02067163 | 16.97012 | 0.9498834 | 4.18296 | (001)
543 | 748 | 0.5745607 | 1.023755 | 0.008860682 | 5.523885e-10 | 3.528963 | 0.02086531 | 16.81259 | 0.9580924 | 3.358057 | (001)
544 | 749 | 0.5730261 | 1.023795 | 0.008731337 | 7.670186e-09 | 4.127104 | 0.02056073 | 17.06165 | 0.9543085 | 3.721887 | (001)
545 | 750 | 0.5812273 | 1.023872 | 0.008687557 | 0.01012704 | 4.131809 | 0.02042642 | 17.17384 | 0.9526536 | 3.968296 | (001)
546 | 752 | 0.5658898 | 1.023911 | 0.008704864 | 1.246918e-07 | 3.791111 | 0.02049839 | 17.11354 | 0.9535316 | 3.707271 | (001)
547 | 753 | 0.5738506 | 1.023871 | 0.008848552 | 1.413488e-08 | 3.195234 | 0.02083675 | 16.83564 | 0.9573443 | 3.417353 | (001)
548 | 755 | 0.5694829 | 1.023779 | 0.008785462 | 4.979859e-09 | 3.729871 | 0.02068818 | 16.95654 | 0.9576464 | 3.370049 | (001)
549 | 756 | 0.5724633 | 1.023729 | 0.008809426 | 1.725014e-09 | 3.514773 | 0.02074461 | 16.91041 | 0.9598018 | 3.214171 | (001)
550 | 757 | 0.5755457 | 1.024058 | 0.008651942 | 2.8271e-08 | 4.151285 | 0.02037377 | 17.21822 | 0.9529646 | 3.912626 | (001)
551 | 759 | 0.5709483 | 1.024049 | 0.008741252 | 1.07501e-08 | 3.515059 | 0.02058408 | 17.0423 | 0.9519554 | 3.888396 | (001)
552 | 762 | 0.5695059 | 1.023967 | 0.008728882 | 8.680153e-08 | 3.992698 | 0.02055494 | 17.06645 | 0.9567711 | 3.469955 | (001)
553 | 763 | 0.5774087 | 1.024106 | 0.008669979 | 1.377272e-07 | 3.773309 | 0.02041624 | 17.1824 | 0.9486566 | 4.306864 | (001)
554 | 764 | 0.5765878 | 1.023963 | 0.008730606 | 1.304291e-09 | 4.055922 | 0.02055901 | 17.06308 | 0.9529927 | 3.882159 | (001)
555 | 766 | 0.5720723 | 1.023956 | 0.008752929 | 3.162323e-08 | 3.470404 | 0.02061157 | 17.01956 | 0.954139 | 3.711892 | (001)
556 | 767 | 0.5674852 | 1.024029 | 0.008668628 | 8.715352e-08 | 3.927944 | 0.02041306 | 17.18507 | 0.9549993 | 3.622957 | (001)
557 | 768 | 0.5842818 | 1.023803 | 0.008791632 | 3.844109e-09 | 3.44128 | 0.02070271 | 16.94464 | 0.9578808 | 3.523634 | (001)
558 | 770 | 0.5716341 | 1.023897 | 0.008706155 | 9.998747e-09 | 4.078253 | 0.02050143 | 17.111 | 0.9544123 | 3.707495 | (001)
559 | 771 | 0.5725621 | 1.02384 | 0.008737221 | 1.315333e-09 | 3.647222 | 0.02057458 | 17.05016 | 0.9578257 | 3.413797 | (001)
560 | 773 | 0.5724121 | 1.024002 | 0.008706191 | 9.802444e-09 | 3.642525 | 0.02050151 | 17.11093 | 0.9533106 | 3.811183 | (001)
561 | 774 | 0.5781342 | 1.023827 | 0.008707686 | 1.087521e-07 | 3.62845 | 0.02050503 | 17.10799 | 0.9562511 | 3.631084 | (001)
562 | 775 | 0.570957 | 1.023925 | 0.00870573 | 1.242744e-07 | 3.974363 | 0.02050043 | 17.11184 | 0.9584719 | 3.355164 | (001)
563 | 777 | 0.5633481 | 1.023886 | 0.008746993 | 7.33921e-08 | 3.652191 | 0.02059759 | 17.03111 | 0.9584629 | 3.248365 | (001)
564 | 778 | 0.5736959 | 1.023773 | 0.008774891 | 1.099063e-08 | 3.360863 | 0.02066329 | 16.97697 | 0.9585866 | 3.345301 | (001)
565 | 779 | 0.5632286 | 1.023845 | 0.008827149 | 5.751757e-09 | 3.392943 | 0.02078635 | 16.87646 | 0.953053 | 3.650388 | (001)
566 | 781 | 0.5644563 | 1.024022 | 0.008802766 | 5.313058e-09 | 3.514042 | 0.02072893 | 16.92321 | 0.9545414 | 3.556283 | (001)
567 | 782 | 0.5642598 | 1.024124 | 0.008769463 | 3.561859e-09 | 3.447847 | 0.02065051 | 16.98747 | 0.9517468 | 3.800386 | (001)
568 | 784 | 0.5737778 | 1.02384 | 0.008763603 | 1.012651e-08 | 3.4201 | 0.02063671 | 16.99883 | 0.9571364 | 3.47404 | (001)
569 | 785 | 0.5725729 | 1.02397 | 0.008795422 | 6.403015e-09 | 3.653287 | 0.02071164 | 16.93734 | 0.9566664 | 3.484147 | (001)
570 | 786 | 0.5650286 | 1.024055 | 0.00882209 | 5.169985e-09 | 3.548194 | 0.02077443 | 16.88614 | 0.9571923 | 3.337629 | (001)
571 | 788 | 0.5665412 | 1.023734 | 0.008876191 | 1.419813e-10 | 3.150222 | 0.02090183 | 16.78321 | 0.9594136 | 3.150724 | (001)
572 | 789 | 0.5697242 | 1.023909 | 0.008849005 | 6.619742e-09 | 3.455295 | 0.02083781 | 16.83478 | 0.9563277 | 3.452404 | (001)
573 | 790 | 0.5604027 | 1.023949 | 0.008782525 | 1.950994e-09 | 3.169954 | 0.02068127 | 16.96221 | 0.9601652 | 3.06191 | (001)
574 | 792 | 0.552016 | 1.023625 | 0.009010674 | 1.822214e-09 | 3.321755 | 0.02121852 | 16.53273 | 0.9574199 | 3.088773 | (001)
575 | 793 | 0.5579529 | 1.023679 | 0.008616893 | 0.01333205 | 3.432951 | 0.02025047 | 17.32305 | 0.9656975 | 2.632486 | (001)
576 | 795 | 0.5738737 | 1.023658 | 0.00908016 | 7.650817e-10 | 3.23698 | 0.02138214 | 16.40621 | 0.9565415 | 3.37861 | (001)
577 | 797 | 0.5640635 | 1.02391 | 0.008782767 | 2.426757e-09 | 3.828327 | 0.02068184 | 16.96174 | 0.9578912 | 3.287524 | (001)
578 | 799 | 0.5594478 | 1.023807 | 0.008855683 | 7.320574e-09 | 3.942077 | 0.02085354 | 16.82208 | 0.9573524 | 3.245139 | (001)
579 | 800 | 0.5591254 | 1.023739 | 0.008803731 | 1.48222e-11 | 3.26813 | 0.0207312 | 16.92135 | 0.9612326 | 2.954692 | (001)
580 | 802 | 0.5723066 | 1.023696 | 0.008777284 | 2.249137e-08 | 3.547188 | 0.02066892 | 16.97234 | 0.9616828 | 3.069576 | (001)
581 | 803 | 0.5640507 | 1.023892 | 0.008841868 | 8.895259e-09 | 3.81732 | 0.02082101 | 16.84837 | 0.95663 | 3.36317 | (001)
582 | 804 | 0.5617595 | 1.023809 | 0.008841244 | 2.091239e-08 | 3.616207 | 0.02081954 | 16.84955 | 0.959516 | 3.104702 | (001)
583 | 806 | 0.5611062 | 1.023654 | 0.008847857 | 4.242141e-08 | 3.218465 | 0.02083511 | 16.83696 | 0.9633321 | 2.791619 | (001)
584 | 807 | 0.5668959 | 1.023824 | 0.008801798 | 1.608911e-08 | 3.290447 | 0.02072665 | 16.92507 | 0.9587571 | 3.240487 | (001)
585 | 808 | 0.5644723 | 1.023762 | 0.008888134 | 3.136436e-12 | 3.360187 | 0.02092996 | 16.76066 | 0.9597374 | 3.096972 | (001)
586 | 810 | 0.5581023 | 1.023805 | 0.008902353 | 1.962133e-08 | 3.423293 | 0.02096344 | 16.73389 | 0.9578593 | 3.168881 | (001)
587 | 811 | 0.56606 | 1.023651 | 0.008851922 | 3.893974e-11 | 3.740302 | 0.02084468 | 16.82923 | 0.9599418 | 3.11365 | (001)
588 | 813 | 0.5646049 | 1.023859 | 0.008799416 | 1.729292e-09 | 3.633379 | 0.02072104 | 16.92965 | 0.9588845 | 3.205373 | (001)
589 | 814 | 0.5504868 | 1.023937 | 0.008780372 | 4.678141e-09 | 3.724148 | 0.0206762 | 16.96637 | 0.9633472 | 2.71088 | (001)
590 | 815 | 0.5648018 | 1.023846 | 0.008883824 | 4.699094e-09 | 3.399086 | 0.02091981 | 16.76879 | 0.9563947 | 3.371647 | (001)
591 | 817 | 0.5709793 | 1.023731 | 0.00889344 | 2.233726e-08 | 3.70811 | 0.02094245 | 16.75066 | 0.9618623 | 2.993145 | (001)
592 | 818 | 0.5573245 | 1.0238 | 0.008802512 | 2.304048e-08 | 3.66043 | 0.02072833 | 16.92369 | 0.96256 | 2.832097 | (001)
593 | 819 | 0.5703311 | 1.023801 | 0.008791315 | 1.407432e-10 | 3.434352 | 0.02070196 | 16.94525 | 0.9598752 | 3.191931 | (001)
594 | 821 | 0.5689192 | 1.023713 | 0.008793341 | 1.21136e-08 | 3.269383 | 0.02070674 | 16.94134 | 0.9605775 | 3.11732 | (001)
595 | 822 | 0.5680147 | 1.023815 | 0.008683463 | 3.706447e-08 | 3.578816 | 0.02044799 | 17.15571 | 0.960378 | 3.171345 | (001)
596 | 824 | 0.5722074 | 1.023778 | 0.008742173 | 1.73993e-09 | 3.577289 | 0.02058625 | 17.0405 | 0.9599657 | 3.227141 | (001)
597 | 825 | 0.5673968 | 1.023882 | 0.008783213 | 1.192647e-08 | 3.493557 | 0.02068289 | 16.96088 | 0.9568315 | 3.413399 | (001)
598 | 826 | 0.5715467 | 1.023661 | 0.008729307 | 1.879541e-11 | 3.317567 | 0.02055595 | 17.06562 | 0.9618585 | 3.066648 | (001)
599 | 828 | 0.5705704 | 1.0238 | 0.008801573 | 2.089518e-08 | 3.21789 | 0.02072612 | 16.9255 | 0.9589136 | 3.26965 | (001)
600 | 829 | 0.5666207 | 1.023779 | 0.008818747 | 5.321353e-10 | 3.524312 | 0.02076656 | 16.89254 | 0.9606342 | 3.077133 | (001)
601 | 830 | 0.5668748 | 1.023722 | 0.008731193 | 3.048592e-10 | 3.402237 | 0.02056039 | 17.06193 | 0.9611041 | 3.078065 | (001)
602 | 832 | 0.5681899 | 1.02374 | 0.008764199 | 1.078445e-08 | 3.235122 | 0.02063811 | 16.99768 | 0.9609925 | 3.087448 | (001)
603 | 833 | 0.5711476 | 1.023827 | 0.008737837 | 2.856401e-08 | 3.36991 | 0.02057603 | 17.04896 | 0.9607235 | 3.15346 | (001)
604 | 835 | 0.5693 | 1.023724 | 0.00881053 | 1.309651e-09 | 3.615366 | 0.02074721 | 16.90829 | 0.9616514 | 3.02631 | (001)
605 | 836 | 0.5649507 | 1.023571 | 0.008848065 | 9.500582e-08 | 3.481296 | 0.0208356 | 16.83656 | 0.963449 | 2.820879 | (001)
606 | 837 | 0.5678543 | 1.023849 | 0.008766855 | 2.7791e-09 | 3.537213 | 0.02064436 | 16.99253 | 0.960115 | 3.155166 | (001)
607 | 839 | 0.5686161 | 1.0238 | 0.008857183 | 9.007877e-10 | 3.372696 | 0.02085707 | 16.81923 | 0.9615309 | 3.009539 | (001)
608 | 840 | 0.5638895 | 1.023679 | 0.008759556 | 6.452414e-09 | 3.653421 | 0.02062718 | 17.00669 | 0.962314 | 2.936193 | (001)
609 | 841 | 0.5628759 | 1.023738 | 0.008671123 | 3.849057e-08 | 3.164102 | 0.02041893 | 17.18013 | 0.9627778 | 2.922937 | (001)
610 | 843 | 0.5648616 | 1.023716 | 0.008799177 | 1.292344e-09 | 3.45257 | 0.02072048 | 16.93011 | 0.9597718 | 3.136174 | (001)
611 | 844 | 0.5618624 | 1.023836 | 0.008771128 | 3.825074e-09 | 3.274507 | 0.02065443 | 16.98425 | 0.9601697 | 3.082476 | (001)
612 | 846 | 0.5640519 | 1.023734 | 0.008765019 | 8.915091e-13 | 3.878111 | 0.02064004 | 16.99609 | 0.962214 | 2.943962 | (001)
613 | 847 | 0.5720721 | 1.023756 | 0.008728171 | 7.103919e-09 | 3.434281 | 0.02055327 | 17.06784 | 0.9607842 | 3.162894 | (001)
614 | 848 | 0.5647989 | 1.023805 | 0.008816492 | 1.155749e-07 | 3.085096 | 0.02076125 | 16.89686 | 0.9602372 | 3.08998 | (001)
615 | 850 | 0.5580795 | 1.023786 | 0.008913256 | 2.156419e-10 | 3.718061 | 0.02098911 | 16.71342 | 0.9596757 | 3.022186 | (001)
616 | 851 | 0.5680213 | 1.023539 | 0.008898761 | 8.831022e-09 | 3.573774 | 0.02095498 | 16.74065 | 0.9643821 | 2.757289 | (001)
617 | 852 | 0.5650015 | 1.023885 | 0.008732286 | 4.218754e-09 | 3.339829 | 0.02056296 | 17.0598 | 0.960324 | 3.120997 | (001)
618 | 854 | 0.5590703 | 1.023921 | 0.00872151 | 1.986905e-10 | 3.515018 | 0.02053759 | 17.08088 | 0.9604112 | 3.053462 | (001)
619 | 855 | 0.5619433 | 1.023811 | 0.008815105 | 3.241421e-08 | 3.51664 | 0.02075798 | 16.89952 | 0.9611068 | 2.990201 | (001)
620 | 857 | 0.5685965 | 1.023638 | 0.00887894 | 1.248609e-10 | 3.273725 | 0.02090831 | 16.77802 | 0.9630849 | 2.874659 | (001)
621 | 858 | 0.5610608 | 1.023772 | 0.008711765 | 7.919909e-08 | 3.445141 | 0.02051464 | 17.09998 | 0.9597315 | 3.134482 | (001)
622 | 859 | 0.5632552 | 1.023769 | 0.008868402 | 1.386305e-09 | 3.177897 | 0.02088349 | 16.79796 | 0.9593843 | 3.119911 | (001)
623 | 861 | 0.5552337 | 1.023803 | 0.008823929 | 7.697932e-10 | 3.471597 | 0.02077876 | 16.88262 | 0.9601091 | 2.993615 | (001)
624 | 862 | 0.5657232 | 1.023604 | 0.008853327 | 1.765434e-08 | 3.688141 | 0.02084799 | 16.82656 | 0.9644923 | 2.743102 | (001)
625 | 863 | 0.5658746 | 1.02381 | 0.008756867 | 2.051176e-09 | 3.72755 | 0.02062084 | 17.01191 | 0.9634684 | 2.863887 | (001)
626 | 865 | 0.5623228 | 1.023901 | 0.008832585 | 5.715819e-09 | 3.461905 | 0.02079915 | 16.86607 | 0.9597745 | 3.093628 | (001)
627 | 866 | 0.5686914 | 1.023785 | 0.008812516 | 5.792678e-08 | 3.556555 | 0.02075189 | 16.90448 | 0.9630863 | 2.901665 | (001)
628 | 868 | 0.5660477 | 1.023617 | 0.008803768 | 8.27118e-08 | 3.449044 | 0.02073129 | 16.92128 | 0.9657922 | 2.659733 | (001)
629 | 869 | 0.5571184 | 1.023956 | 0.008668358 | 7.561983e-06 | 3.461223 | 0.0204124 | 17.18563 | 0.9595344 | 3.124821 | (001)
630 | 870 | 0.5640572 | 1.02384 | 0.008773707 | 1.069495e-08 | 3.538301 | 0.0206605 | 16.97926 | 0.9633458 | 2.848684 | (001)
631 | 872 | 0.562554 | 1.023784 | 0.00885583 | 1.796208e-08 | 3.599484 | 0.02085389 | 16.8218 | 0.957895 | 3.237245 | (001)
632 | 873 | 0.562519 | 1.023654 | 0.008777503 | 2.102124e-08 | 3.312915 | 0.02066944 | 16.97191 | 0.9623514 | 2.911464 | (001)
633 | 874 | 0.5605933 | 1.023855 | 0.008771494 | 9.657891e-09 | 3.334514 | 0.02065529 | 16.98354 | 0.9593435 | 3.134825 | (001)
634 | 876 | 0.5598398 | 1.023897 | 0.008774306 | 5.969493e-09 | 3.29862 | 0.02066191 | 16.9781 | 0.960685 | 3.017817 | (001)
635 | 877 | 0.5594591 | 1.023872 | 0.008755729 | 3.58197e-09 | 3.760466 | 0.02061817 | 17.01412 | 0.9605713 | 3.030939 | (001)
636 | 879 | 0.5626494 | 1.02374 | 0.008765546 | 9.984516e-09 | 3.551523 | 0.02064128 | 16.99507 | 0.9630029 | 2.8653 | (001)
637 | 880 | 0.5677212 | 1.023841 | 0.008812872 | 5.947055e-09 | 3.549009 | 0.02075273 | 16.9038 | 0.9611982 | 3.045447 | (001)
638 | 881 | 0.564255 | 1.023729 | 0.008855615 | 2.201066e-08 | 3.24254 | 0.02085338 | 16.82221 | 0.9629527 | 2.850408 | (001)
639 | 883 | 0.5676749 | 1.023868 | 0.008798996 | 7.655643e-11 | 3.399529 | 0.02072005 | 16.93046 | 0.9598721 | 3.159153 | (001)
640 | 884 | 0.5631852 | 1.023732 | 0.008761975 | 4.783792e-09 | 3.455105 | 0.02063287 | 17.00199 | 0.9643228 | 2.765836 | (001)
641 | 885 | 0.5658949 | 1.023793 | 0.008770951 | 6.734629e-09 | 3.200032 | 0.02065401 | 16.98459 | 0.9620453 | 2.973842 | (001)
642 | 887 | 0.5692722 | 1.023877 | 0.008755667 | 4.94463e-09 | 3.39854 | 0.02061802 | 17.01424 | 0.9615804 | 3.054265 | (001)
643 | 888 | 0.5607786 | 1.023893 | 0.008825914 | 3.42435e-08 | 3.738484 | 0.02078344 | 16.87882 | 0.9599719 | 3.064013 | (001)
644 | 889 | 0.5633593 | 1.023895 | 0.008639833 | 0.01543869 | 3.22833 | 0.02029792 | 17.28255 | 0.9601031 | 3.124345 | (001)
645 | 891 | 0.5639085 | 1.023793 | 0.008757415 | 5.853995e-11 | 3.74864 | 0.02062214 | 17.01084 | 0.9607709 | 3.062431 | (001)
646 | 892 | 0.5667171 | 1.023895 | 0.008781643 | 1.086115e-10 | 3.548133 | 0.02067919 | 16.96391 | 0.9601692 | 3.131734 | (001)
647 | 894 | 0.559008 | 1.023913 | 0.008834203 | 8.899473e-10 | 3.162637 | 0.02080296 | 16.86298 | 0.9602973 | 3.014943 | (001)
648 | 895 | 0.5603361 | 1.023908 | 0.008785249 | 4.110874e-08 | 3.741009 | 0.02068768 | 16.95695 | 0.9594477 | 3.118101 | (001)
649 | 896 | 0.5683982 | 1.023769 | 0.008772974 | 1.368738e-12 | 3.612468 | 0.02065877 | 16.98067 | 0.9641215 | 2.829591 | (001)
650 | 898 | 0.5669922 | 1.023911 | 0.008787638 | 1.077731e-07 | 3.550594 | 0.0206933 | 16.95234 | 0.9604318 | 3.110705 | (001)
651 | 899 | 0.5622982 | 1.023839 | 0.008789178 | 3.66318e-09 | 3.184373 | 0.02069693 | 16.94937 | 0.9639015 | 2.780238 | (001)
652 | 900 | 0.559359 | 1.023799 | 0.008845846 | 5.301931e-09 | 3.334264 | 0.02083038 | 16.84079 | 0.9624344 | 2.84563 | (001)
653 | 902 | 0.5595934 | 1.02371 | 0.008748791 | 3.501259e-08 | 3.245464 | 0.02060183 | 17.02761 | 0.9637667 | 2.779628 | (001)
654 | 903 | 0.5665257 | 1.023904 | 0.008819095 | 2.918286e-09 | 3.18697 | 0.02076738 | 16.89187 | 0.9604802 | 3.088045 | (001)
655 | 904 | 0.5587322 | 1.024073 | 0.008791365 | 1.241227e-10 | 3.310187 | 0.02070208 | 16.94515 | 0.9615264 | 2.93204 | (001)
656 | 906 | 0.5618724 | 1.023967 | 0.008795787 | 8.46874e-08 | 3.366448 | 0.02071249 | 16.93663 | 0.961141 | 2.994283 | (001)
657 | 907 | 0.5692719 | 1.023732 | 0.008781967 | 8.075007e-08 | 3.225071 | 0.02067995 | 16.96329 | 0.9627029 | 2.950894 | (001)
658 | 909 | 0.5637934 | 1.023901 | 0.008729231 | 1.380846e-09 | 3.482003 | 0.02055577 | 17.06577 | 0.9612193 | 3.036114 | (001)
659 | 910 | 0.5668197 | 1.023925 | 0.008775649 | 5.353618e-09 | 3.509954 | 0.02066508 | 16.9755 | 0.9632807 | 2.88111 | (001)
660 | 911 | 0.5561989 | 1.023966 | 0.008770565 | 1.728367e-10 | 2.989571 | 0.0206531 | 16.98534 | 0.9595999 | 3.06557 | (001)
661 | 913 | 0.5717358 | 1.023702 | 0.008857722 | 1.516871e-08 | 3.298735 | 0.02085834 | 16.81821 | 0.9635376 | 2.877729 | (001)
662 | 914 | 0.5686238 | 1.024001 | 0.008766478 | 2.035257e-08 | 3.79389 | 0.02064348 | 16.99326 | 0.9613377 | 3.063117 | (001)
663 | 915 | 0.5656262 | 1.024009 | 0.008802447 | 1.075415e-08 | 3.33881 | 0.02072818 | 16.92382 | 0.960417 | 3.09045 | (001)
664 | 917 | 0.5607623 | 1.023956 | 0.00883267 | 2.029837e-08 | 3.328198 | 0.02079935 | 16.86591 | 0.9599086 | 3.065589 | (001)
665 | 918 | 0.5684935 | 1.023876 | 0.008733838 | 6.507831e-08 | 3.273329 | 0.02056662 | 17.05676 | 0.9622498 | 2.999572 | (001)
666 | 920 | 0.5666978 | 1.023899 | 0.008833906 | 4.770828e-09 | 3.333856 | 0.02080226 | 16.86355 | 0.9636752 | 2.82515 | (001)
667 | 921 | 0.5627295 | 1.023913 | 0.008862299 | 7.527341e-09 | 3.534649 | 0.02086912 | 16.80952 | 0.9604857 | 3.028916 | (001)
668 | 922 | 0.5628151 | 1.023869 | 0.008815827 | 6.410631e-09 | 3.289655 | 0.02075969 | 16.89813 | 0.9594648 | 3.130871 | (001)
669 | 924 | 0.56654 | 1.023759 | 0.008824516 | 6.748527e-08 | 3.518846 | 0.02078015 | 16.88149 | 0.9658914 | 2.648851 | (001)
670 | 925 | 0.5645927 | 1.023872 | 0.008841498 | 1.211165e-08 | 3.534566 | 0.02082014 | 16.84907 | 0.958904 | 3.185259 | (001)
671 | 926 | 0.5674576 | 1.023928 | 0.008741327 | 1.031403e-09 | 3.8368 | 0.02058425 | 17.04215 | 0.9624104 | 2.972925 | (001)
672 | 928 | 0.558735 | 1.024045 | 0.00871051 | 4.824358e-11 | 3.591113 | 0.02051168 | 17.10245 | 0.9600384 | 3.084346 | (001)
673 | 929 | 0.5666484 | 1.023716 | 0.008738357 | 3.093783e-09 | 3.494819 | 0.02057726 | 17.04794 | 0.9656559 | 2.700339 | (001)
674 | 931 | 0.5660451 | 1.023934 | 0.008755236 | 1.780108e-08 | 3.150301 | 0.020617 | 17.01508 | 0.9600828 | 3.142244 | (001)
675 | 932 | 0.5605033 | 1.023976 | 0.008820993 | 3.257423e-08 | 3.185165 | 0.02077185 | 16.88824 | 0.963413 | 2.789156 | (001)
676 | 933 | 0.5668343 | 1.023968 | 0.008866004 | 2.40165e-08 | 3.578382 | 0.02087784 | 16.8025 | 0.9613697 | 3.000256 | (001)
677 | 935 | 0.5638187 | 1.023948 | 0.008707641 | 2.233282e-09 | 3.601855 | 0.02050493 | 17.10808 | 0.9629852 | 2.901441 | (001)
678 | 936 | 0.5698848 | 1.023929 | 0.008753961 | 5.090201e-08 | 3.377114 | 0.020614 | 17.01756 | 0.9630765 | 2.937712 | (001)
679 | 937 | 0.569646 | 1.024114 | 0.008762119 | 4.350742e-12 | 3.422018 | 0.02063321 | 17.00171 | 0.9594521 | 3.231846 | (001)
680 | 939 | 0.5706051 | 1.024039 | 0.008865069 | 5.62439e-13 | 3.345941 | 0.02087564 | 16.80427 | 0.9600272 | 3.150458 | (001)
681 | 940 | 0.5697947 | 1.023949 | 0.008838536 | 2.735306e-09 | 3.145322 | 0.02081316 | 16.85472 | 0.9620738 | 2.984895 | (001)
682 | 941 | 0.571371 | 1.023978 | 0.008799138 | 2.550499e-08 | 3.487076 | 0.02072039 | 16.93018 | 0.9610441 | 3.103073 | (001)
683 | 943 | 0.5699073 | 1.024053 | 0.008807365 | 3.419083e-09 | 3.459528 | 0.02073976 | 16.91437 | 0.9598525 | 3.181948 | (001)
684 | 944 | 0.5654054 | 1.024194 | 0.008837319 | 2.815699e-09 | 2.99474 | 0.0208103 | 16.85704 | 0.9581786 | 3.254383 | (001)
685 | 946 | 0.5660783 | 1.023951 | 0.008861668 | 4.571876e-11 | 3.269121 | 0.02086763 | 16.81072 | 0.9629466 | 2.86681 | (001)
686 | 947 | 0.5656314 | 1.023986 | 0.008733982 | 8.074348e-08 | 3.699816 | 0.02056696 | 17.05648 | 0.963986 | 2.828047 | (001)
687 | 948 | 0.5629741 | 1.024067 | 0.008774544 | 5.965966e-09 | 3.50958 | 0.02066247 | 16.97764 | 0.9600977 | 3.099127 | (001)
688 | 950 | 0.5573302 | 1.024177 | 0.008838939 | 4.942657e-12 | 3.491837 | 0.02081411 | 16.85395 | 0.958611 | 3.127772 | (001)
689 | 951 | 0.5638217 | 1.023988 | 0.00881896 | 2.017126e-08 | 3.529376 | 0.02076706 | 16.89213 | 0.9592538 | 3.157937 | (001)
690 | 952 | 0.5691705 | 1.023865 | 0.008777303 | 1.307113e-08 | 3.33429 | 0.02066897 | 16.9723 | 0.96257 | 2.962673 | (001)
691 | 954 | 0.5676148 | 1.024052 | 0.008721168 | 2.481441e-09 | 3.850159 | 0.02053678 | 17.08154 | 0.9612632 | 3.077401 | (001)
692 | 955 | 0.5654782 | 1.024025 | 0.008761861 | 3.666862e-08 | 3.689313 | 0.02063261 | 17.00221 | 0.9609427 | 3.063326 | (001)
693 | 956 | 0.5707758 | 1.023963 | 0.008785353 | 2.115021e-08 | 3.593768 | 0.02068793 | 16.95675 | 0.9620855 | 3.016349 | (001)
694 | 958 | 0.5712247 | 1.023865 | 0.008874831 | 9.829415e-09 | 3.527087 | 0.02089863 | 16.78579 | 0.9628874 | 2.919141 | (001)
695 | 959 | 0.574865 | 1.024075 | 0.008806645 | 1.351136e-08 | 3.501628 | 0.02073806 | 16.91575 | 0.9597901 | 3.243107 | (001)
696 | 961 | 0.5686624 | 1.02399 | 0.00879198 | 7.434642e-09 | 3.684898 | 0.02070353 | 16.94397 | 0.9625846 | 2.950521 | (001)
697 | 962 | 0.559574 | 1.024172 | 0.008729616 | 1.297024e-11 | 3.726885 | 0.02055667 | 17.06501 | 0.9598974 | 3.096909 | (001)
698 | 963 | 0.5619982 | 1.023979 | 0.008737533 | 6.512441e-11 | 3.669671 | 0.02057532 | 17.04955 | 0.9622605 | 2.929419 | (001)
699 | 965 | 0.566603 | 1.024086 | 0.008752919 | 5.190808e-09 | 3.475469 | 0.02061155 | 17.01958 | 0.9593393 | 3.210811 | (001)
700 | 966 | 0.5710206 | 1.024062 | 0.008862737 | 5.76994e-12 | 3.522817 | 0.02087015 | 16.80869 | 0.9598437 | 3.171276 | (001)
701 | 967 | 0.5633838 | 1.024076 | 0.008943473 | 1.609979e-09 | 3.330381 | 0.02106027 | 16.65695 | 0.9609083 | 2.96923 | (001)
702 | 969 | 0.5660888 | 1.024008 | 0.008890954 | 2.009728e-09 | 3.480262 | 0.0209366 | 16.75535 | 0.9594655 | 3.135385 | (001)
703 | 970 | 0.5698543 | 1.023951 | 0.008847356 | 1.311926e-09 | 3.514671 | 0.02083393 | 16.83791 | 0.9636625 | 2.852659 | (001)
704 | 971 | 0.561791 | 1.024047 | 0.008833452 | 1.728033e-10 | 3.392687 | 0.02080119 | 16.86442 | 0.9622185 | 2.892295 | (001)
705 | 973 | 0.5579255 | 1.024086 | 0.008790035 | 3.474145e-09 | 3.382638 | 0.02069895 | 16.94772 | 0.9603755 | 3.015241 | (001)
706 | 974 | 0.5604444 | 1.02414 | 0.008781151 | 6.853776e-09 | 3.112397 | 0.02067803 | 16.96486 | 0.9612857 | 2.973136 | (001)
707 | 976 | 0.5641834 | 1.023974 | 0.00881183 | 3.818458e-08 | 3.709214 | 0.02075027 | 16.9058 | 0.9631789 | 2.84868 | (001)
708 | 977 | 0.5635551 | 1.024204 | 0.008798389 | 3.015865e-12 | 3.348092 | 0.02071862 | 16.93162 | 0.9614627 | 2.98507 | (001)
709 | 978 | 0.5615934 | 1.024058 | 0.008848511 | 6.391915e-09 | 3.506786 | 0.02083665 | 16.83572 | 0.9636241 | 2.773119 | (001)
710 | 980 | 0.5626777 | 1.024113 | 0.00878116 | 9.504132e-08 | 3.353323 | 0.02067805 | 16.96485 | 0.959935 | 3.106024 | (001)
711 | 981 | 0.5643806 | 1.023929 | 0.008879212 | 7.247806e-09 | 3.236918 | 0.02090895 | 16.7775 | 0.9647909 | 2.696219 | (001)
712 | 982 | 0.5664241 | 1.023917 | 0.00891719 | 4.475093e-11 | 3.20906 | 0.02099838 | 16.70605 | 0.9615521 | 2.960369 | (001)
713 | 984 | 0.5664666 | 1.02414 | 0.008764097 | 2.07845e-09 | 3.442381 | 0.02063787 | 16.99787 | 0.9597994 | 3.166523 | (001)
714 | 985 | 0.5647188 | 1.02409 | 0.008857777 | 2.955896e-08 | 3.093701 | 0.02085847 | 16.8181 | 0.96317 | 2.836461 | (001)
715 | 986 | 0.5684194 | 1.023928 | 0.008816903 | 7.342579e-10 | 3.086367 | 0.02076222 | 16.89607 | 0.9632455 | 2.883673 | (001)
716 | 988 | 0.5679314 | 1.02411 | 0.00876909 | 1.777386e-09 | 3.560133 | 0.02064963 | 16.9882 | 0.9595209 | 3.203821 | (001)
717 | 989 | 0.5649821 | 1.024133 | 0.00885548 | 1.57534e-11 | 3.302724 | 0.02085306 | 16.82247 | 0.9610793 | 3.0079 | (001)
718 | 991 | 0.5610689 | 1.024241 | 0.008820131 | 6.50301e-09 | 3.332051 | 0.02076982 | 16.88989 | 0.9609757 | 2.988833 | (001)
719 | 992 | 0.5699161 | 1.023966 | 0.00887237 | 6.886114e-10 | 3.413517 | 0.02089284 | 16.79044 | 0.9613615 | 3.030841 | (001)
720 | 993 | 0.567041 | 1.024129 | 0.008925527 | 1.392606e-10 | 3.659566 | 0.02101801 | 16.69044 | 0.9600575 | 3.08375 | (001)
721 | 995 | 0.563591 | 1.024117 | 0.008803807 | 1.001423e-09 | 3.515653 | 0.02073138 | 16.9212 | 0.9612728 | 2.998768 | (001)
722 | 996 | 0.5576127 | 1.024073 | 0.008779865 | 6.421721e-10 | 3.576595 | 0.020675 | 16.96735 | 0.9631071 | 2.800338 | (001)
723 | 997 | 0.5635821 | 1.023931 | 0.008895907 | 2.577405e-08 | 3.031768 | 0.02094826 | 16.74602 | 0.9650762 | 2.659853 | (001)
724 | 999 | 0.5640429 | 1.024155 | 0.008801808 | 3.31127e-10 | 3.57204 | 0.02072667 | 16.92505 | 0.9607161 | 3.049367 | (001)
725 | 1000 | 0.5657345 | 1.024139 | 0.008891843 | 1.637182e-10 | 3.219804 | 0.02093869 | 16.75367 | 0.9609462 | 3.011723 | (001)
726 | 1002 | 0.5641019 | 1.024399 | 0.008843128 | 1.989022e-09 | 3.275581 | 0.02082397 | 16.84596 | 0.9608892 | 3.018608 | (001)
727 | 1003 | 0.5604441 | 1.024115 | 0.008874976 | 9.561074e-09 | 3.669519 | 0.02089897 | 16.78551 | 0.9617489 | 2.899527 | (001)
728 | 1004 | 0.5665827 | 1.024092 | 0.008881649 | 7.48962e-12 | 3.32368 | 0.02091468 | 16.7729 | 0.9631729 | 2.845991 | (001)
729 | 1006 | 0.5687129 | 1.024093 | 0.008920609 | 8.677073e-10 | 3.128275 | 0.02100643 | 16.69965 | 0.9618107 | 2.961907 | (001)
730 | 1007 | 0.5620937 | 1.024127 | 0.008871787 | 1.263434e-13 | 3.535864 | 0.02089146 | 16.79155 | 0.9616453 | 2.925946 | (001)
731 | 1008 | 0.5584341 | 1.024294 | 0.008820202 | 5.65086e-08 | 3.469216 | 0.02076999 | 16.88975 | 0.9587959 | 3.133359 | (001)
732 | 1010 | 0.5632997 | 1.023983 | 0.008789332 | 2.65063e-11 | 3.516123 | 0.02069729 | 16.94907 | 0.9647158 | 2.725048 | (001)
733 | 1011 | 0.5597429 | 1.02405 | 0.008835731 | 6.612715e-09 | 3.411778 | 0.02080656 | 16.86007 | 0.9618622 | 2.898544 | (001)
734 | 1012 | 0.5561904 | 1.024165 | 0.008836523 | 2.032408e-11 | 3.451879 | 0.02080842 | 16.85856 | 0.9632527 | 2.753197 | (001)
735 | 1014 | 0.5565872 | 1.024259 | 0.00888174 | 1.418026e-08 | 3.347639 | 0.0209149 | 16.77273 | 0.9579657 | 3.151759 | (001)
736 | 1015 | 0.560302 | 1.02404 | 0.008774205 | 2.241263e-12 | 3.250154 | 0.02066167 | 16.97829 | 0.9638465 | 2.77049 | (001)
737 | 1017 | 0.5696183 | 1.024279 | 0.008833461 | 1.006106e-08 | 3.297729 | 0.02080121 | 16.8644 | 0.9590684 | 3.231658 | (001)
738 | 1018 | 0.561731 | 1.024258 | 0.008753023 | 7.427582e-09 | 3.541843 | 0.02061179 | 17.01938 | 0.9596059 | 3.134155 | (001)
739 | 1019 | 0.562236 | 1.024331 | 0.008731489 | 8.461855e-09 | 3.413551 | 0.02056109 | 17.06135 | 0.9613892 | 3.0043 | (001)
740 | 1021 | 0.5702402 | 1.023998 | 0.00884937 | 1.182967e-09 | 3.504836 | 0.02083867 | 16.83408 | 0.9635478 | 2.865076 | (001)
741 | 1022 | 0.5762786 | 1.02444 | 0.008860766 | 1.890679e-08 | 3.488599 | 0.02086551 | 16.81243 | 0.9566639 | 3.49785 | (001)
742 | 1023 | 0.5607349 | 1.0243 | 0.008732561 | 3.066935e-09 | 3.563166 | 0.02056361 | 17.05926 | 0.96089 | 3.02818 | (001)
743 | 1025 | 0.5651661 | 1.024319 | 0.008813572 | 1.166035e-08 | 3.790703 | 0.02075438 | 16.90246 | 0.9595656 | 3.15006 | (001)
744 | 1026 | 0.5667394 | 1.024196 | 0.008745555 | 5.16343e-09 | 3.700852 | 0.02059421 | 17.03391 | 0.9639255 | 2.839443 | (001)
745 | 1028 | 0.5690512 | 1.024328 | 0.008830533 | 4.355405e-13 | 3.401502 | 0.02079432 | 16.86999 | 0.9560669 | 3.47405 | (001)
746 | 1029 | 0.5659942 | 1.024334 | 0.008894692 | 3.112663e-09 | 3.442291 | 0.0209454 | 16.74831 | 0.9587801 | 3.187713 | (001)
747 | 1030 | 0.5714565 | 1.024389 | 0.008838008 | 1.208268e-09 | 3.407937 | 0.02081192 | 16.85572 | 0.9597048 | 3.197902 | (001)
748 | 1032 | 0.5641264 | 1.024284 | 0.008848772 | 5.294226e-09 | 3.513499 | 0.02083727 | 16.83522 | 0.9588242 | 3.183003 | (001)
749 | 1033 | 0.5684534 | 1.024222 | 0.008904935 | 7.998059e-09 | 3.250162 | 0.02096952 | 16.72904 | 0.961156 | 3.018393 | (001)
750 | 1034 | 0.570471 | 1.02441 | 0.008818637 | 5.551115e-17 | 3.480457 | 0.0207663 | 16.89275 | 0.9584343 | 3.300417 | (001)
751 | 1036 | 0.5662602 | 1.024466 | 0.008808049 | 2.859253e-08 | 3.862719 | 0.02074137 | 16.91306 | 0.9592941 | 3.186636 | (001)
752 | 1037 | 0.5717292 | 1.02436 | 0.00888594 | 7.781877e-09 | 3.823089 | 0.02092479 | 16.7648 | 0.9585438 | 3.276278 | (001)
753 | 1038 | 0.5708047 | 1.024162 | 0.008816433 | 5.685128e-09 | 3.210475 | 0.02076111 | 16.89697 | 0.9642849 | 2.82279 | (001)
754 | 1040 | 0.5698078 | 1.024306 | 0.008838113 | 1.954813e-08 | 3.531753 | 0.02081217 | 16.85552 | 0.9602577 | 3.13417 | (001)
755 | 1041 | 0.5696056 | 1.024406 | 0.008725949 | 4.574081e-10 | 3.423929 | 0.02054804 | 17.07219 | 0.9607256 | 3.141032 | (001)
756 | 1043 | 0.5640549 | 1.024427 | 0.008786265 | 1.550634e-08 | 3.324009 | 0.02069007 | 16.95499 | 0.9605293 | 3.070709 | (001)
757 | 1044 | 0.5637662 | 1.02428 | 0.008782081 | 1.030295e-09 | 3.393913 | 0.02068022 | 16.96306 | 0.9594363 | 3.158012 | (001)
758 | 1045 | 0.5752767 | 1.024231 | 0.008759046 | 2.552507e-08 | 3.31291 | 0.02062598 | 17.00768 | 0.962195 | 3.065417 | (001)
759 | 1047 | 0.5748255 | 1.024462 | 0.008805401 | 3.377642e-08 | 2.994578 | 0.02073513 | 16.91814 | 0.959128 | 3.298152 | (001)
760 | 1048 | 0.5651086 | 1.024567 | 0.008820081 | 9.69913e-12 | 3.40328 | 0.0207697 | 16.88998 | 0.9596979 | 3.135291 | (001)
761 | 1049 | 0.5672069 | 1.02423 | 0.008877058 | 4.244011e-09 | 3.101964 | 0.02090387 | 16.78158 | 0.9594108 | 3.157593 | (001)
762 | 1051 | 0.5719385 | 1.024335 | 0.008897627 | 3.617298e-09 | 3.382107 | 0.02095231 | 16.74278 | 0.9558987 | 3.49159 | (001)
763 | 1052 | 0.5767306 | 1.024437 | 0.008813404 | 8.593627e-09 | 3.316339 | 0.02075398 | 16.90278 | 0.9572549 | 3.475537 | (001)
764 | 1053 | 0.5776776 | 1.024451 | 0.008843676 | 3.11758e-09 | 3.836017 | 0.02082527 | 16.84492 | 0.9572705 | 3.471796 | (001)
765 | 1055 | 0.5691104 | 1.024361 | 0.008840746 | 2.566058e-12 | 3.517116 | 0.02081837 | 16.8505 | 0.9605402 | 3.102196 | (001)
766 | 1056 | 0.5698789 | 1.024283 | 0.008876083 | 5.806892e-09 | 3.609378 | 0.02090158 | 16.78342 | 0.9639015 | 2.822305 | (001)
767 | 1058 | 0.571959 | 1.024463 | 0.008843997 | 1.16081e-08 | 3.036859 | 0.02082602 | 16.84431 | 0.957457 | 3.387082 | (001)
768 | 1059 | 0.5663864 | 1.02442 | 0.008814201 | 9.090498e-09 | 3.236742 | 0.02075586 | 16.90125 | 0.959797 | 3.143899 | (001)
769 | 1060 | 0.566394 | 1.024501 | 0.008877381 | 7.208114e-10 | 3.473335 | 0.02090463 | 16.78097 | 0.9596855 | 3.126343 | (001)
770 | 1062 | 0.5637365 | 1.024525 | 0.008701973 | 4.268701e-08 | 3.654597 | 0.02049158 | 17.11922 | 0.9584952 | 3.269759 | (001)
771 | 1063 | 0.572259 | 1.024597 | 0.008814795 | 3.6231e-09 | 4.192168 | 0.02075726 | 16.90011 | 0.9560402 | 3.523579 | (001)
772 | 1064 | 0.5707796 | 1.024426 | 0.008904663 | 5.105151e-09 | 3.376151 | 0.02096888 | 16.72955 | 0.9565927 | 3.416926 | (001)
773 | 1066 | 0.5668973 | 1.024415 | 0.008846356 | 2.413768e-08 | 3.194708 | 0.02083158 | 16.83982 | 0.9602476 | 3.099241 | (001)
774 | 1067 | 0.5658054 | 1.024288 | 0.008754074 | 2.539493e-09 | 3.786532 | 0.02061427 | 17.01734 | 0.961914 | 2.990646 | (001)
775 | 1068 | 0.5736991 | 1.024446 | 0.008807409 | 1.206203e-08 | 3.445896 | 0.02073986 | 16.91428 | 0.9573686 | 3.432433 | (001)
776 | 1070 | 0.5661077 | 1.024271 | 0.008878576 | 3.772268e-09 | 3.283717 | 0.02090745 | 16.77871 | 0.9588188 | 3.192716 | (001)
777 | 1071 | 0.5726168 | 1.02443 | 0.008804742 | 4.608078e-09 | 3.252148 | 0.02073358 | 16.91941 | 0.9579766 | 3.369701 | (001)
778 | 1073 | 0.5694481 | 1.024302 | 0.008880699 | 1.654509e-08 | 3.651174 | 0.02091245 | 16.7747 | 0.9581333 | 3.285974 | (001)
779 | 1074 | 0.5689308 | 1.024241 | 0.008860252 | 3.747946e-11 | 3.46981 | 0.0208643 | 16.81341 | 0.9608521 | 3.066685 | (001)
780 | 1075 | 0.5744963 | 1.024252 | 0.008856547 | 2.920522e-09 | 3.500985 | 0.02085558 | 16.82044 | 0.962595 | 2.983852 | (001)
781 | 1077 | 0.5736311 | 1.024522 | 0.00877092 | 3.967639e-09 | 3.613831 | 0.02065394 | 16.98465 | 0.9596258 | 3.258539 | (001)
782 | 1078 | 0.569116 | 1.024445 | 0.008933212 | 1.963995e-09 | 3.693983 | 0.02103611 | 16.67609 | 0.957703 | 3.293921 | (001)
783 | 1079 | 0.5691555 | 1.024448 | 0.008773922 | 1.844032e-08 | 3.302127 | 0.02066101 | 16.97884 | 0.9592139 | 3.240483 | (001)
784 | 1081 | 0.5727917 | 1.02451 | 0.008819203 | 1.326605e-08 | 3.791773 | 0.02076764 | 16.89166 | 0.9555386 | 3.569822 | (001)
785 | 1082 | 0.5706406 | 1.024439 | 0.00879365 | 1.20316e-08 | 3.775604 | 0.02070746 | 16.94075 | 0.9614808 | 3.061299 | (001)
786 | 1084 | 0.5686966 | 1.024483 | 0.008844963 | 2.837093e-09 | 3.102152 | 0.0208283 | 16.84247 | 0.9563019 | 3.443188 | (001)
787 | 1085 | 0.573642 | 1.024235 | 0.008777032 | 5.382578e-09 | 3.541492 | 0.02066833 | 16.97282 | 0.9636225 | 2.921582 | (001)
788 | 1086 | 0.5734961 | 1.024428 | 0.00881689 | 3.368202e-09 | 3.4813 | 0.02076219 | 16.8961 | 0.9599948 | 3.205817 | (001)
789 | 1088 | 0.5760143 | 1.024549 | 0.00875302 | 8.158521e-10 | 3.445919 | 0.02061179 | 17.01939 | 0.9606266 | 3.208509 | (001)
790 | 1089 | 0.5678089 | 1.024488 | 0.008843115 | 1.198518e-08 | 3.524216 | 0.02082394 | 16.84599 | 0.9588849 | 3.222017 | (001)
791 | 1090 | 0.5795208 | 1.024301 | 0.00884185 | 1.319578e-11 | 3.629069 | 0.02082097 | 16.8484 | 0.9634508 | 2.970107 | (001)
792 | 1092 | 0.5723833 | 1.02436 | 0.008884483 | 1.096531e-08 | 3.158708 | 0.02092136 | 16.76755 | 0.9586562 | 3.27454 | (001)
793 | 1093 | 0.5736846 | 1.024535 | 0.008884732 | 1.971249e-09 | 3.684909 | 0.02092195 | 16.76708 | 0.9579645 | 3.347084 | (001)
794 | 1094 | 0.5701439 | 1.024578 | 0.008891139 | 2.766994e-08 | 3.467342 | 0.02093703 | 16.755 | 0.9569552 | 3.385676 | (001)
795 | 1096 | 0.5692029 | 1.02439 | 0.008904701 | 1.230379e-08 | 3.477834 | 0.02096897 | 16.72948 | 0.9595963 | 3.153113 | (001)
796 | 1097 | 0.5696282 | 1.024554 | 0.008760905 | 3.396812e-07 | 3.650042 | 0.02063035 | 17.00407 | 0.9583649 | 3.322441 | (001)
797 | 1099 | 0.5700778 | 1.024635 | 0.008813864 | 1.712129e-09 | 3.97191 | 0.02075506 | 16.9019 | 0.9590981 | 3.243311 | (001)
798 | 1100 | 0.5626096 | 1.024814 | 0.008821708 | 9.099616e-09 | 3.951725 | 0.02077354 | 16.88687 | 0.9574498 | 3.288189 | (001)
799 | 1101 | 0.5582243 | 1.024694 | 0.008837215 | 2.827998e-09 | 3.618587 | 0.02081005 | 16.85724 | 0.9559709 | 3.347614 | (001)
800 | 1103 | 0.566415 | 1.024534 | 0.00886607 | 2.617063e-10 | 3.340396 | 0.020878 | 16.80237 | 0.9586544 | 3.214746 | (001)
801 | 1104 | 0.5587849 | 1.024893 | 0.008695107 | 0.002666734 | 3.582987 | 0.02046719 | 17.13963 | 0.9562727 | 3.388536 | (001)
802 | 1105 | 0.5585088 | 1.024812 | 0.008774318 | 9.223506e-09 | 4.00764 | 0.02066194 | 16.97807 | 0.9577871 | 3.234459 | (001)
803 | 1107 | 0.5706089 | 1.02469 | 0.008797186 | 5.063211e-09 | 3.41887 | 0.02071579 | 16.93394 | 0.9582957 | 3.322896 | (001)
804 | 1108 | 0.564691 | 1.024621 | 0.008782094 | 2.287698e-09 | 3.748893 | 0.02068025 | 16.96304 | 0.96107 | 3.035618 | (001)
805 | 1110 | 0.5593111 | 1.024989 | 0.008787073 | 5.480326e-07 | 3.714837 | 0.02069197 | 16.95343 | 0.9543603 | 3.513118 | (001)
806 | 1111 | 0.5527602 | 1.024977 | 0.008768651 | 9.152201e-10 | 3.727463 | 0.0206486 | 16.98905 | 0.9559928 | 3.311279 | (001)
807 | 1112 | 0.5520768 | 1.025098 | 0.008763448 | 2.866033e-08 | 3.4467 | 0.02063634 | 16.99913 | 0.9578344 | 3.160725 | (001)
808 | 1114 | 0.5540985 | 1.024755 | 0.008908556 | 1.031879e-08 | 3.386725 | 0.02097805 | 16.72224 | 0.9589962 | 3.032407 | (001)
809 | 1115 | 0.5544759 | 1.025027 | 0.00881302 | 4.254874e-08 | 3.65693 | 0.02075308 | 16.90352 | 0.9578885 | 3.162744 | (001)
810 | 1116 | 0.5485783 | 1.025068 | 0.008837907 | 6.732859e-08 | 3.852413 | 0.02081168 | 16.85592 | 0.9570898 | 3.146655 | (001)
811 | 1118 | 0.5599211 | 1.024868 | 0.008780558 | 1.393165e-08 | 3.705833 | 0.02067663 | 16.96601 | 0.9582956 | 3.206934 | (001)
812 | 1119 | 0.5560524 | 1.024816 | 0.008756103 | 0.005315337 | 3.430176 | 0.02060253 | 17.02703 | 0.9591974 | 3.089345 | (001)
813 | 1121 | 0.5553811 | 1.025058 | 0.008746459 | 0.002303782 | 3.432816 | 0.02058919 | 17.03807 | 0.9576104 | 3.218355 | (001)
814 | 1122 | 0.5603042 | 1.02506 | 0.008815348 | 8.078671e-08 | 3.863635 | 0.02075856 | 16.89905 | 0.9619422 | 2.905593 | (001)
815 | 1123 | 0.555526 | 1.02506 | 0.008692296 | 0.01761904 | 3.416969 | 0.02041445 | 17.1839 | 0.9606881 | 2.96463 | (001)
816 | 1125 | 0.573449 | 1.024942 | 0.008601375 | 0.08274831 | 3.819045 | 0.02000215 | 17.53811 | 0.963059 | 2.854292 | (001)
817 | 1126 | 0.573514 | 1.025044 | 0.008589346 | 0.05502023 | 3.392906 | 0.02005868 | 17.48868 | 0.9601789 | 3.157733 | (001)
818 | 1127 | 0.5674133 | 1.025026 | 0.008716142 | 0.02903393 | 3.672823 | 0.02043515 | 17.16649 | 0.95992 | 3.118707 | (001)
819 | 1129 | 0.5627984 | 1.025148 | 0.008648121 | 0.0446298 | 3.485562 | 0.02022782 | 17.34245 | 0.9616679 | 2.921799 | (001)
820 | 1130 | 0.5623696 | 1.025007 | 0.008646525 | 0.02456037 | 3.433255 | 0.02028566 | 17.293 | 0.9604575 | 3.060048 | (001)
821 | 1131 | 0.5758358 | 1.025133 | 0.008648199 | 0.06952786 | 3.570695 | 0.0201516 | 17.40804 | 0.9562759 | 3.4428 | (001)
822 | 1133 | 0.5591687 | 1.02513 | 0.008665499 | 0.02386486 | 3.511011 | 0.02033231 | 17.25332 | 0.9586725 | 3.161093 | (001)
823 | 1134 | 0.5547174 | 1.025134 | 0.008727958 | 1.132341e-08 | 3.429556 | 0.02055277 | 17.06826 | 0.9601237 | 3.025222 | (001)
824 | 1136 | 0.5556649 | 1.025173 | 0.008644351 | 0.02397581 | 3.96732 | 0.02028235 | 17.29582 | 0.9573371 | 3.236404 | (001)
825 | 1137 | 0.561803 | 1.025089 | 0.008653952 | 0.009055118 | 3.972427 | 0.0203507 | 17.23774 | 0.9611429 | 3.031116 | (001)
826 | 1138 | 0.558757 | 1.025023 | 0.008800039 | 1.129792e-08 | 2.993502 | 0.02072251 | 16.92845 | 0.9619763 | 2.892402 | (001)
827 | 1140 | 0.5543337 | 1.025169 | 0.008734442 | 1.447546e-09 | 3.816205 | 0.02056804 | 17.05558 | 0.9602291 | 3.010213 | (001)
828 | 1141 | 0.5595082 | 1.025229 | 0.008595948 | 0.01910391 | 3.731566 | 0.02018364 | 17.38041 | 0.9601395 | 3.088484 | (001)
829 | 1142 | 0.5680508 | 1.025065 | 0.008679014 | 0.05817092 | 4.023538 | 0.02025838 | 17.31629 | 0.96091 | 2.994343 | (001)
830 | 1144 | 0.5662251 | 1.025295 | 0.00859964 | 0.03710331 | 3.604026 | 0.02013739 | 17.42033 | 0.9568809 | 3.3852 | (001)
831 | 1145 | 0.5644629 | 1.025445 | 0.008558127 | 0.06559177 | 3.618754 | 0.01995367 | 17.58072 | 0.9596691 | 3.088071 | (001)
832 | 1146 | 0.5485321 | 1.025368 | 0.008686664 | 7.717998e-09 | 3.61188 | 0.02045553 | 17.14939 | 0.9594811 | 3.024803 | (001)
833 | 1148 | 0.553486 | 1.025131 | 0.008732488 | 3.363138e-07 | 3.902112 | 0.02056344 | 17.0594 | 0.9612062 | 2.925189 | (001)
834 | 1149 | 0.5621664 | 1.025279 | 0.00867274 | 1.95054e-08 | 3.641963 | 0.02042274 | 17.17693 | 0.9581336 | 3.293683 | (001)
835 | 1151 | 0.556976 | 1.025386 | 0.008621233 | 0.01418922 | 3.512351 | 0.02025805 | 17.31657 | 0.9571705 | 3.299105 | (001)
836 | 1152 | 0.5503833 | 1.025469 | 0.008720062 | 2.278631e-08 | 3.416385 | 0.02053418 | 17.08371 | 0.9577961 | 3.162744 | (001)
837 | 1153 | 0.5594682 | 1.0253 | 0.008595909 | 0.03417972 | 3.444839 | 0.02013757 | 17.42017 | 0.9625943 | 2.857671 | (001)
838 | 1155 | 0.5544879 | 1.025406 | 0.008649645 | 1.248844e-06 | 3.71387 | 0.02036835 | 17.22279 | 0.9583864 | 3.194232 | (001)
839 | 1156 | 0.5590804 | 1.025456 | 0.008544526 | 0.02908556 | 3.869969 | 0.02003264 | 17.51142 | 0.9570333 | 3.333593 | (001)
840 | 1159 | 0.5555298 | 1.025462 | 0.008707438 | 6.248345e-09 | 3.785651 | 0.02050445 | 17.10848 | 0.9575142 | 3.250469 | (001)
841 | 1160 | 0.5569354 | 1.025304 | 0.008657922 | 0.02531756 | 3.411257 | 0.02031007 | 17.27221 | 0.9578154 | 3.203445 | (001)
842 | 1162 | 0.5626615 | 1.025476 | 0.008553866 | 0.04659458 | 3.742601 | 0.0200014 | 17.53877 | 0.9571289 | 3.319902 | (001)
843 | 1163 | 0.5628687 | 1.025547 | 0.008608697 | 0.03091784 | 3.526473 | 0.02017749 | 17.3857 | 0.9557228 | 3.450673 | (001)
844 | 1165 | 0.5619723 | 1.025529 | 0.008582845 | 0.05158727 | 3.757878 | 0.02005395 | 17.49281 | 0.9570826 | 3.289611 | (001)
845 | 1166 | 0.5748347 | 1.025484 | 0.00842119 | 0.1573287 | 4.151291 | 0.01936029 | 18.11956 | 0.9579805 | 3.174513 | (001)
846 | 1167 | 0.5729394 | 1.025605 | 0.008483092 | 0.08284348 | 3.83753 | 0.0197268 | 17.78291 | 0.9565092 | 3.432955 | (001)
847 | 1169 | 0.5654346 | 1.025614 | 0.008574562 | 0.035071 | 4.014361 | 0.02008485 | 17.4659 | 0.9541975 | 3.613975 | (001)
848 | 1170 | 0.5555434 | 1.025618 | 0.008636743 | 0.01435252 | 3.753538 | 0.02029399 | 17.2859 | 0.9543233 | 3.502762 | (001)
849 | 1171 | 0.5649344 | 1.025657 | 0.008465742 | 0.1008871 | 3.710033 | 0.01963225 | 17.86855 | 0.9545568 | 3.454903 | (001)
850 | 1173 | 0.5777161 | 1.025749 | 0.008424469 | 0.1460131 | 4.108937 | 0.01940165 | 18.08093 | 0.952481 | 3.677411 | (001)
851 | 1174 | 0.5653015 | 1.025664 | 0.008516459 | 0.0792097 | 3.613299 | 0.01981537 | 17.70342 | 0.9516598 | 3.726313 | (001)
852 | 1175 | 0.5727142 | 1.025749 | 0.008457039 | 0.104572 | 3.721631 | 0.01960101 | 17.89703 | 0.9538146 | 3.605591 | (001)
853 | 1177 | 0.5691032 | 1.025782 | 0.008514033 | 0.08059103 | 3.600262 | 0.01980555 | 17.7122 | 0.9530732 | 3.65797 | (001)
854 | 1178 | 0.5672607 | 1.025519 | 0.008529181 | 0.09174384 | 3.496238 | 0.01980704 | 17.71087 | 0.9553165 | 3.415932 | (001)
855 | 1180 | 0.5661292 | 1.025713 | 0.008414228 | 0.0962895 | 3.495671 | 0.01952652 | 17.96531 | 0.9549223 | 3.477661 | (001)
856 | 1181 | 0.5638071 | 1.025692 | 0.008525601 | 0.07597735 | 3.621527 | 0.01984642 | 17.67573 | 0.9559024 | 3.370305 | (001)
857 | 1182 | 0.5676914 | 1.025775 | 0.008478837 | 0.1055687 | 3.678942 | 0.01964854 | 17.85374 | 0.953315 | 3.569006 | (001)
858 | 1184 | 0.5695349 | 1.025435 | 0.008624918 | 0.05276446 | 3.395135 | 0.02014866 | 17.41059 | 0.957692 | 3.306128 | (001)
859 | 1185 | 0.5723239 | 1.025754 | 0.008557564 | 0.06604141 | 3.764483 | 0.019951 | 17.58308 | 0.9530436 | 3.72067 | (001)
860 | 1186 | 0.5772845 | 1.025836 | 0.008578891 | 0.1186496 | 3.856018 | 0.01984058 | 17.68093 | 0.9445103 | 4.321603 | (001)
861 | 1188 | 0.5705379 | 1.025725 | 0.008576163 | 0.09528039 | 3.905637 | 0.01990538 | 17.62337 | 0.9477286 | 4.036926 | (001)
862 | 1189 | 0.578505 | 1.025661 | 0.008499811 | 0.1231436 | 3.792165 | 0.01964414 | 17.85774 | 0.9531639 | 3.657823 | (001)
863 | 1191 | 0.5828594 | 1.025715 | 0.008371864 | 0.1285926 | 4.040546 | 0.01933225 | 18.14584 | 0.9540656 | 3.689396 | (001)
864 | 1192 | 0.5770131 | 1.025744 | 0.008364497 | 0.166307 | 3.956112 | 0.01920331 | 18.26769 | 0.9537091 | 3.54283 | (001)
865 | 1193 | 0.5718153 | 1.025615 | 0.008536833 | 0.07556098 | 3.693941 | 0.01987383 | 17.65135 | 0.9527937 | 3.718634 | (001)
866 | 1195 | 0.5761639 | 1.025663 | 0.008456506 | 0.114163 | 3.717106 | 0.019571 | 17.92448 | 0.9534134 | 3.655544 | (001)
867 | 1196 | 0.5685517 | 1.025603 | 0.008494082 | 0.08343017 | 3.671078 | 0.01975059 | 17.76149 | 0.9543879 | 3.546176 | (001)
868 | 1197 | 0.5656108 | 1.025918 | 0.008676199 | 0.05492653 | 3.819849 | 0.0202618 | 17.31337 | 0.9451672 | 4.244443 | (001)
869 | 1199 | 0.5783466 | 1.025905 | 0.008329951 | 0.1429386 | 4.012404 | 0.01919306 | 18.27744 | 0.9524432 | 3.747552 | (001)
870 | 1200 | 0.5769717 | 1.025742 | 0.008404404 | 0.1502927 | 3.746342 | 0.01934268 | 18.13606 | 0.9522295 | 3.686334 | (001)
871 | 1202 | 0.5846285 | 1.025939 | 0.00839505 | 0.1451912 | 4.057091 | 0.01933635 | 18.142 | 0.9494756 | 4.035998 | (001)
872 | 1203 | 0.5857667 | 1.026024 | 0.008388102 | 0.1642411 | 3.978251 | 0.01926365 | 18.21046 | 0.9498074 | 3.967761 | (001)
873 | 1204 | 0.5719627 | 1.025906 | 0.008446137 | 0.1431767 | 3.73264 | 0.01946005 | 18.02667 | 0.9475643 | 3.994229 | (001)
874 | 1206 | 0.587049 | 1.02564 | 0.00843167 | 0.1626709 | 3.819044 | 0.0193684 | 18.11197 | 0.9501758 | 3.935051 | (001)
875 | 1207 | 0.5844647 | 1.025966 | 0.008331946 | 0.1589521 | 3.789087 | 0.01915032 | 18.31823 | 0.9492831 | 4.042732 | (001)
876 | 1208 | 0.5888099 | 1.025856 | 0.008448656 | 0.1366755 | 3.736288 | 0.01948535 | 18.00327 | 0.9504703 | 4.005088 | (001)
877 | 1210 | 0.5800551 | 1.026106 | 0.008456193 | 0.1463592 | 4.110278 | 0.01947367 | 18.01406 | 0.94493 | 4.30946 | (001)
878 | 1211 | 0.5791948 | 1.02583 | 0.008497297 | 0.1356538 | 3.734871 | 0.01960061 | 17.8974 | 0.9486422 | 4.001682 | (001)
879 | 1212 | 0.5810373 | 1.025964 | 0.008409465 | 0.154381 | 3.84568 | 0.01934213 | 18.13657 | 0.9498712 | 3.917105 | (001)
880 | 1214 | 0.5732709 | 1.025889 | 0.008349357 | 0.1225358 | 3.650791 | 0.01929822 | 18.17784 | 0.9513807 | 3.818033 | (001)
881 | 1215 | 0.5878951 | 1.026104 | 0.008349443 | 0.1851923 | 3.886256 | 0.01911279 | 18.35419 | 0.9466688 | 4.213861 | (001)
882 | 1217 | 0.5810297 | 1.02598 | 0.00830572 | 0.1764758 | 4.067268 | 0.01903839 | 18.42592 | 0.950531 | 3.853269 | (001)
883 | 1218 | 0.5754104 | 1.025717 | 0.008573537 | 0.09674764 | 3.882986 | 0.01989483 | 17.63272 | 0.948862 | 4.009259 | (001)
884 | 1219 | 0.5755117 | 1.026108 | 0.008436059 | 0.1399499 | 4.134673 | 0.01944649 | 18.03924 | 0.9446609 | 4.297921 | (001)
885 | 1221 | 0.5800958 | 1.026024 | 0.008421156 | 0.17244 | 3.960233 | 0.01931506 | 18.16199 | 0.9493779 | 3.882647 | (001)
886 | 1222 | 0.5858459 | 1.026134 | 0.008382803 | 0.1718975 | 3.902328 | 0.0192287 | 18.24356 | 0.9459481 | 4.268647 | (001)
887 | 1223 | 0.5847494 | 1.025812 | 0.008483531 | 0.157983 | 4.248116 | 0.01950164 | 17.98823 | 0.9487747 | 4.005268 | (001)
888 | 1225 | 0.5857953 | 1.026028 | 0.008416087 | 0.1443483 | 3.99686 | 0.01938732 | 18.0943 | 0.9479214 | 4.173645 | (001)
889 | 1226 | 0.6032484 | 1.026146 | 0.008256211 | 0.250902 | 3.675729 | 0.01870688 | 18.75245 | 0.9467017 | 4.263464 | (001)
890 | 1227 | 0.5906771 | 1.025983 | 0.008407263 | 0.1752321 | 4.285661 | 0.01927486 | 18.19987 | 0.9443045 | 4.452097 | (001)
891 | 1229 | 0.5840366 | 1.025901 | 0.008572784 | 0.1549305 | 3.753542 | 0.0197161 | 17.79257 | 0.9476149 | 4.048969 | (001)
892 | 1230 | 0.5835285 | 1.025987 | 0.00846586 | 0.1501391 | 3.753006 | 0.01948458 | 18.00398 | 0.9451191 | 4.326517 | (001)
893 | 1232 | 0.5712289 | 1.026018 | 0.008580984 | 0.09011301 | 3.562819 | 0.01993231 | 17.59957 | 0.9430945 | 4.441184 | (001)
894 | 1233 | 0.5709632 | 1.026022 | 0.008482718 | 0.1475476 | 3.914687 | 0.01953118 | 17.96102 | 0.9462532 | 4.050351 | (001)
895 | 1234 | 0.5865167 | 1.026172 | 0.008303211 | 0.2094256 | 4.210825 | 0.01893557 | 18.52598 | 0.9454898 | 4.23848 | (001)
896 | 1236 | 0.5743991 | 1.025985 | 0.008601969 | 0.1409048 | 4.012234 | 0.01982603 | 17.69391 | 0.9420087 | 4.39172 | (001)
897 | 1237 | 0.5662142 | 1.025949 | 0.008520982 | 0.09067763 | 3.63086 | 0.01979122 | 17.72502 | 0.9436516 | 4.35302 | (001)
898 | 1238 | 0.5830938 | 1.026183 | 0.008444159 | 0.172559 | 4.229679 | 0.01936746 | 18.11285 | 0.9458804 | 4.195126 | (001)
899 | 1240 | 0.5712113 | 1.02604 | 0.008630698 | 0.08869857 | 3.857277 | 0.02005212 | 17.49441 | 0.9429628 | 4.425967 | (001)
900 | 1241 | 0.5818659 | 1.026029 | 0.008531661 | 0.151218 | 3.868334 | 0.01963276 | 17.86809 | 0.9428367 | 4.446211 | (001)
901 | 1243 | 0.5825645 | 1.026183 | 0.008417603 | 0.1963009 | 4.22448 | 0.01923564 | 18.23698 | 0.9389534 | 4.687248 | (001)
902 | 1244 | 0.5710318 | 1.026017 | 0.008665559 | 0.08159928 | 4.147744 | 0.02015494 | 17.40516 | 0.9411583 | 4.574908 | (001)
903 | 1245 | 0.5719234 | 1.026185 | 0.008499592 | 0.1568569 | 4.004346 | 0.01954196 | 17.95112 | 0.9406781 | 4.468337 | (001)
904 | 1247 | 0.5635802 | 1.026122 | 0.00854522 | 0.1575823 | 4.065312 | 0.01964466 | 17.85726 | 0.9387465 | 4.458152 | (001)
905 | 1248 | 0.5705021 | 1.026091 | 0.008490107 | 0.1418972 | 3.934248 | 0.01956521 | 17.92978 | 0.9434886 | 4.278629 | (001)
906 | 1249 | 0.5746351 | 1.026094 | 0.008523929 | 0.1713024 | 4.157903 | 0.01955422 | 17.93986 | 0.9405445 | 4.455205 | (001)
907 | 1251 | 0.5663351 | 1.02604 | 0.008587212 | 0.1335705 | 3.891242 | 0.01981436 | 17.70433 | 0.9449383 | 4.072599 | (001)
908 | 1252 | 0.5626214 | 1.026093 | 0.008552721 | 0.1308172 | 4.069186 | 0.01974313 | 17.7682 | 0.9419971 | 4.277159 | (001)
909 | 1253 | 0.5550981 | 1.02591 | 0.008756003 | 0.05065272 | 3.633831 | 0.02046144 | 17.14444 | 0.9424063 | 4.273297 | (001)
910 | 1255 | 0.5672418 | 1.026072 | 0.008534382 | 0.1202465 | 4.156395 | 0.01973281 | 17.7775 | 0.9430772 | 4.308247 | (001)
911 | 1256 | 0.5545642 | 1.025926 | 0.008737674 | 0.05482686 | 3.604368 | 0.02040567 | 17.1913 | 0.9427444 | 4.235682 | (001)
912 | 1258 | 0.5648496 | 1.026047 | 0.008624841 | 0.1344525 | 4.121204 | 0.01989849 | 17.62948 | 0.9417302 | 4.276479 | (001)
913 | 1259 | 0.5829653 | 1.026159 | 0.008335643 | 0.2529467 | 3.828536 | 0.01888081 | 18.57971 | 0.9407885 | 4.392664 | (001)
914 | 1260 | 0.5568672 | 1.025855 | 0.008802137 | 0.05860739 | 3.808388 | 0.02054441 | 17.0752 | 0.9414239 | 4.324789 | (001)
915 | 1262 | 0.5603341 | 1.02616 | 0.008622444 | 0.1229953 | 3.68898 | 0.01992801 | 17.60336 | 0.9403324 | 4.355568 | (001)
916 | 1263 | 0.5588895 | 1.026165 | 0.00856259 | 0.1282191 | 4.074957 | 0.01977381 | 17.74064 | 0.9419464 | 4.227111 | (001)
917 | 1264 | 0.5515616 | 1.025944 | 0.00863918 | 0.09430509 | 3.807986 | 0.02005464 | 17.49221 | 0.9441201 | 4.016012 | (001)
918 | 1266 | 0.566641 | 1.025934 | 0.008609277 | 0.127227 | 3.593853 | 0.01988465 | 17.64174 | 0.9424345 | 4.281647 | (001)
919 | 1267 | 0.5661701 | 1.026214 | 0.008434831 | 0.1682608 | 3.968401 | 0.01935893 | 18.12083 | 0.9444617 | 4.084045 | (001)
920 | 1269 | 0.5600164 | 1.026078 | 0.008634059 | 0.1163672 | 3.615752 | 0.01997516 | 17.56181 | 0.9430796 | 4.152975 | (001)
921 | 1270 | 0.5475155 | 1.025858 | 0.00876128 | 0.06824779 | 3.846212 | 0.02041908 | 17.18001 | 0.9429867 | 4.05531 | (001)
922 | 1271 | 0.559761 | 1.02585 | 0.008761625 | 0.07827519 | 3.568182 | 0.02038871 | 17.2056 | 0.9417521 | 4.302586 | (001)
923 | 1273 | 0.5664284 | 1.025917 | 0.008611838 | 0.1301055 | 3.542119 | 0.01988177 | 17.6443 | 0.9435476 | 4.179855 | (001)
924 | 1274 | 0.5485861 | 1.025953 | 0.00873741 | 0.08422229 | 3.896814 | 0.02031392 | 17.26894 | 0.9426871 | 4.057187 | (001)
925 | 1275 | 0.5622263 | 1.026145 | 0.008520414 | 0.1741485 | 3.795583 | 0.01953755 | 17.95516 | 0.9419023 | 4.153917 | (001)
926 | 1277 | 0.5500558 | 1.025888 | 0.008771219 | 0.06919406 | 3.879054 | 0.0204393 | 17.16301 | 0.9407805 | 4.252476 | (001)
927 | 1278 | 0.549686 | 1.025838 | 0.008708321 | 0.07178963 | 3.934341 | 0.02028471 | 17.29381 | 0.9462645 | 3.856867 | (001)
928 | 1280 | 0.5572464 | 1.026096 | 0.008582156 | 0.1326483 | 4.000628 | 0.0198055 | 17.71225 | 0.9407557 | 4.267425 | (001)
929 | 1281 | 0.5496692 | 1.025988 | 0.008678591 | 0.09232088 | 3.666211 | 0.02015223 | 17.4075 | 0.942865 | 4.067312 | (001)
930 | 1282 | 0.5588072 | 1.025918 | 0.00870702 | 0.06312821 | 3.516806 | 0.02030844 | 17.27361 | 0.9456713 | 4.059635 | (001)
931 | 1284 | 0.565179 | 1.025931 | 0.008545581 | 0.1456207 | 3.846243 | 0.01968176 | 17.8236 | 0.9422638 | 4.249954 | (001)
932 | 1285 | 0.5674313 | 1.025966 | 0.008589849 | 0.1670103 | 3.762225 | 0.01971853 | 17.79037 | 0.943065 | 4.124442 | (001)
933 | 1286 | 0.5560699 | 1.025978 | 0.008681355 | 0.09130001 | 3.668724 | 0.0201618 | 17.39924 | 0.9390712 | 4.458714 | (001)
934 | 1288 | 0.556355 | 1.026046 | 0.00865864 | 0.141534 | 3.927451 | 0.01995471 | 17.57981 | 0.945122 | 3.853446 | (001)
935 | 1289 | 0.5416067 | 1.026019 | 0.008643209 | 0.1043715 | 3.954916 | 0.02003312 | 17.511 | 0.9408441 | 4.079503 | (001)
936 | 1290 | 0.5600771 | 1.025972 | 0.008571417 | 0.1583796 | 3.645464 | 0.01970246 | 17.80488 | 0.9474062 | 3.729722 | (001)
937 | 1292 | 0.5525257 | 1.026001 | 0.008639794 | 0.1114727 | 3.935447 | 0.02000343 | 17.53699 | 0.9414679 | 4.177011 | (001)
938 | 1293 | 0.544227 | 1.025948 | 0.008741622 | 0.09947513 | 3.776226 | 0.0202764 | 17.3009 | 0.9433348 | 3.896657 | (001)
939 | 1295 | 0.5562365 | 1.026083 | 0.008599558 | 0.1337625 | 4.129758 | 0.01984226 | 17.67943 | 0.9414617 | 4.184369 | (001)
940 | 1296 | 0.5571124 | 1.025878 | 0.008687838 | 0.1356598 | 3.432715 | 0.02004011 | 17.50489 | 0.9443488 | 3.923645 | (001)
941 | 1297 | 0.5576412 | 1.026004 | 0.008665502 | 0.1209887 | 3.802953 | 0.02003369 | 17.5105 | 0.940842 | 4.255998 | (001)
942 | 1299 | 0.5488671 | 1.025903 | 0.008760959 | 0.07912835 | 3.948246 | 0.02038451 | 17.20915 | 0.940265 | 4.246869 | (001)
943 | 1300 | 0.5415289 | 1.025845 | 0.008876635 | 0.03722647 | 3.493509 | 0.02078563 | 16.87704 | 0.9433678 | 3.970112 | (001)
944 | 1301 | 0.5374611 | 1.026018 | 0.00875671 | 0.04304317 | 3.562228 | 0.02048674 | 17.12327 | 0.9429521 | 3.9883 | (001)
945 | 1303 | 0.5313514 | 1.025746 | 0.00880343 | 0.01367838 | 3.595678 | 0.02068777 | 16.95688 | 0.9450604 | 3.805667 | (001)
946 | 1304 | 0.5498314 | 1.025892 | 0.008644955 | 0.1146147 | 3.782083 | 0.02000574 | 17.53496 | 0.9472733 | 3.69166 | (001)
947 | 1305 | 0.5528442 | 1.026177 | 0.008505466 | 0.1555537 | 3.400932 | 0.01955939 | 17.93511 | 0.9448864 | 3.862254 | (001)
948 | 1307 | 0.5231484 | 1.025994 | 0.008822311 | 1.296718e-08 | 3.662091 | 0.02077496 | 16.88571 | 0.949369 | 3.410271 | (001)
949 | 1308 | 0.5243352 | 1.025974 | 0.008812706 | 0.02573799 | 3.771602 | 0.02067186 | 16.96993 | 0.9443271 | 3.719371 | (001)
950 | 1310 | 0.5310554 | 1.026022 | 0.00875239 | 0.05062825 | 3.529435 | 0.02045308 | 17.15145 | 0.9459408 | 3.659159 | (001)
951 | 1311 | 0.525762 | 1.026096 | 0.008683155 | 0.003883018 | 3.44406 | 0.0204353 | 17.16637 | 0.9487154 | 3.547827 | (001)
952 | 1312 | 0.5415615 | 1.026685 | 0.008536719 | 0.1014409 | 3.836755 | 0.01979517 | 17.72149 | 0.9447687 | 3.857143 | (001)
953 | 1314 | 0.522487 | 1.026852 | 0.008684706 | 0.02332562 | 3.846096 | 0.02037904 | 17.21376 | 0.940921 | 4.009132 | (001)
954 | 1315 | 0.5354042 | 1.027134 | 0.008764373 | 0.04251503 | 4.066378 | 0.02050631 | 17.10693 | 0.935952 | 4.472387 | (001)
955 | 1316 | 0.5665857 | 1.027347 | 0.008452214 | 0.1852446 | 4.187949 | 0.01934789 | 18.13117 | 0.9376324 | 4.551466 | (001)
956 | 1318 | 0.5813066 | 1.027654 | 0.008261851 | 0.2104883 | 3.864135 | 0.01883813 | 18.6218 | 0.9398849 | 4.640371 | (001)
957 | 1319 | 0.5880769 | 1.02786 | 0.008261551 | 0.2443175 | 4.264689 | 0.01873828 | 18.72103 | 0.9356331 | 4.970677 | (001)
958 | 1321 | 0.5793633 | 1.027784 | 0.008371096 | 0.2008504 | 3.939518 | 0.01911585 | 18.35126 | 0.9369229 | 4.812292 | (001)
959 | 1322 | 0.5896743 | 1.027875 | 0.008279439 | 0.270274 | 4.340936 | 0.0187026 | 18.75675 | 0.9369716 | 4.772112 | (001)
960 | 1323 | 0.5781472 | 1.027911 | 0.008289367 | 0.1914865 | 4.212483 | 0.01895676 | 18.50527 | 0.9384221 | 4.761395 | (001)
961 | 1325 | 0.5875916 | 1.028103 | 0.008253434 | 0.2809137 | 4.228748 | 0.0186127 | 18.84734 | 0.9359473 | 4.796782 | (001)
962 | 1326 | 0.5578134 | 1.027929 | 0.008568572 | 0.1078429 | 4.132597 | 0.01984957 | 17.67292 | 0.9400259 | 4.422163 | (001)
963 | 1327 | 0.5833496 | 1.028105 | 0.008247981 | 0.2392868 | 4.097985 | 0.01872223 | 18.73709 | 0.9389103 | 4.653591 | (001)
964 | 1329 | 0.5625585 | 1.028017 | 0.008531381 | 0.1189749 | 3.879201 | 0.01972972 | 17.78028 | 0.9383801 | 4.613444 | (001)
965 | 1330 | 0.5693962 | 1.028143 | 0.008417209 | 0.1267936 | 4.217053 | 0.01944233 | 18.0431 | 0.9430861 | 4.387359 | (001)
966 | 1331 | 0.5595974 | 1.028052 | 0.008484218 | 0.1296166 | 3.864544 | 0.01958861 | 17.90836 | 0.9430624 | 4.190337 | (001)
967 | 1333 | 0.5767525 | 1.028199 | 0.0083104 | 0.2225999 | 3.810706 | 0.01891312 | 18.54797 | 0.939029 | 4.559291 | (001)
968 | 1334 | 0.583356 | 1.028167 | 0.008197855 | 0.2527436 | 4.14527 | 0.0185693 | 18.89139 | 0.9423583 | 4.359402 | (001)
969 | 1336 | 0.5632026 | 1.028014 | 0.008644119 | 0.08581419 | 4.255674 | 0.02009214 | 17.45956 | 0.9403241 | 4.513076 | (001)
970 | 1337 | 0.5405548 | 1.028033 | 0.008684618 | 0.03856434 | 3.828383 | 0.02033188 | 17.25369 | 0.9453283 | 3.905928 | (001)
971 | 1338 | 0.5758234 | 1.028305 | 0.008311444 | 0.2146685 | 4.298301 | 0.01893888 | 18.52274 | 0.9376681 | 4.681424 | (001)
972 | 1340 | 0.584517 | 1.028223 | 0.008375514 | 0.1797663 | 4.102715 | 0.0191886 | 18.28169 | 0.9418972 | 4.560501 | (001)
973 | 1341 | 0.5752217 | 1.028165 | 0.008418307 | 0.1338086 | 3.68277 | 0.01942391 | 18.06021 | 0.9450745 | 4.288088 | (001)
974 | 1342 | 0.5785166 | 1.028236 | 0.008391376 | 0.1623178 | 3.977383 | 0.01927689 | 18.19795 | 0.9441898 | 4.330252 | (001)
975 | 1345 | 0.5868957 | 1.028472 | 0.008328896 | 0.1862226 | 4.24643 | 0.01906271 | 18.40241 | 0.9427403 | 4.533737 | (001)
976 | 1347 | 0.5690254 | 1.028279 | 0.008508068 | 0.09157349 | 3.86313 | 0.01975852 | 17.75436 | 0.9438726 | 4.380004 | (001)
977 | 1348 | 0.5772639 | 1.028386 | 0.008426216 | 0.1443894 | 4.13578 | 0.01941053 | 18.07266 | 0.9431595 | 4.435815 | (001)
978 | 1349 | 0.5761579 | 1.028435 | 0.008395011 | 0.1627268 | 4.13286 | 0.01928402 | 18.19122 | 0.9403163 | 4.607766 | (001)
979 | 1351 | 0.5680342 | 1.02827 | 0.008504511 | 0.1041878 | 3.325716 | 0.0197122 | 17.79608 | 0.9440743 | 4.308513 | (001)
980 | 1352 | 0.5634409 | 1.028322 | 0.008571161 | 0.08579074 | 4.163039 | 0.01992263 | 17.60811 | 0.9415322 | 4.464663 | (001)
981 | 1354 | 0.5786135 | 1.028529 | 0.008340783 | 0.1775751 | 4.305704 | 0.01911551 | 18.35158 | 0.9393833 | 4.705698 | (001)
982 | 1355 | 0.6004553 | 1.02852 | 0.008168727 | 0.2740576 | 4.569401 | 0.01844155 | 19.02226 | 0.9426929 | 4.530029 | (001)
983 | 1356 | 0.5931588 | 1.028631 | 0.008203965 | 0.2579795 | 4.334265 | 0.0185679 | 18.89282 | 0.9383308 | 4.817055 | (001)
984 | 1358 | 0.5829815 | 1.028414 | 0.008459306 | 0.1532246 | 4.108449 | 0.01946023 | 18.0265 | 0.9392723 | 4.79729 | (001)
985 | 1359 | 0.6143714 | 1.028774 | 0.00803838 | 0.3301883 | 4.570265 | 0.01798718 | 19.50277 | 0.9392216 | 4.914229 | (001)
986 | 1360 | 0.6004688 | 1.028819 | 0.008097883 | 0.3061688 | 4.563813 | 0.01818934 | 19.28601 | 0.9356306 | 5.045776 | (001)
987 | 1362 | 0.6178849 | 1.028821 | 0.007962279 | 0.3574044 | 4.74594 | 0.01774 | 19.77451 | 0.9380917 | 5.012334 | (001)
988 | 1363 | 0.6086816 | 1.028638 | 0.008215116 | 0.2662989 | 4.310135 | 0.01856889 | 18.89181 | 0.9344918 | 5.365092 | (001)
989 | 1364 | 0.5865785 | 1.028606 | 0.008365915 | 0.1816805 | 4.142245 | 0.01916092 | 18.30809 | 0.9361113 | 5.079932 | (001)
990 | 1366 | 0.6137118 | 1.028823 | 0.007974365 | 0.35109 | 4.919284 | 0.0177848 | 19.72471 | 0.9350645 | 5.221349 | (001)
991 | 1367 | 0.6058797 | 1.02861 | 0.008222235 | 0.2577655 | 4.212165 | 0.01860988 | 18.8502 | 0.9375941 | 5.0773 | (001)
992 | 1369 | 0.5969878 | 1.028763 | 0.008218644 | 0.2341635 | 4.538302 | 0.01867057 | 18.78892 | 0.9360772 | 5.15719 | (001)
993 | 1370 | 0.6061255 | 1.028879 | 0.008142454 | 0.2931275 | 4.68305 | 0.01832714 | 19.14101 | 0.9343339 | 5.273571 | (001)
994 | 1371 | 0.6115276 | 1.029177 | 0.007850578 | 0.3751653 | 4.377225 | 0.01744166 | 20.11276 | 0.9344054 | 5.233716 | (001)
995 | 1373 | 0.598341 | 1.028843 | 0.008145554 | 0.2870606 | 4.370551 | 0.01835165 | 19.11544 | 0.9332246 | 5.256031 | (001)
996 | 1374 | 0.5966398 | 1.028867 | 0.008148887 | 0.2734069 | 4.507173 | 0.01839864 | 19.06663 | 0.9335819 | 5.25192 | (001)
997 | 1375 | 0.5975561 | 1.028896 | 0.008147464 | 0.2638246 | 4.563318 | 0.01842313 | 19.04128 | 0.9338486 | 5.287575 | (001)
998 | 1377 | 0.6101587 | 1.029045 | 0.008035946 | 0.3379879 | 4.879094 | 0.0179595 | 19.53284 | 0.9304634 | 5.562706 | (001)
999 | 1378 | 0.6210763 | 1.028983 | 0.008038669 | 0.3692526 | 4.679871 | 0.01787641 | 19.62363 | 0.9306049 | 5.599901 | (001)
1000 | 1380 | 0.6016855 | 1.029008 | 0.008057764 | 0.3321093 | 4.34231 | 0.01802507 | 19.46178 | 0.9291263 | 5.530619 | (001)
1001 | 1381 | 0.5898531 | 1.028892 | 0.008233183 | 0.233823 | 4.478524 | 0.0187046 | 18.75474 | 0.9317328 | 5.391629 | (001)
1002 | 1382 | 0.599414 | 1.029007 | 0.00811585 | 0.2829103 | 4.863956 | 0.01829668 | 19.17288 | 0.9326943 | 5.360906 | (001)
1003 | 1384 | 0.6023664 | 1.028959 | 0.008057924 | 0.3211585 | 4.650928 | 0.01805673 | 19.42765 | 0.9331518 | 5.253128 | (001)
1004 | 1385 | 0.6038065 | 1.028918 | 0.00812926 | 0.3106099 | 4.509345 | 0.01824701 | 19.22506 | 0.9302399 | 5.514931 | (001)
1005 | 1386 | 0.6061156 | 1.028954 | 0.00811714 | 0.3004953 | 4.702009 | 0.01824894 | 19.22303 | 0.9303467 | 5.60451 | (001)
1006 | 1388 | 0.5910927 | 1.028887 | 0.00831898 | 0.2417023 | 4.117893 | 0.01887626 | 18.58419 | 0.9297238 | 5.481457 | (001)
1007 | 1389 | 0.6076787 | 1.028924 | 0.008186056 | 0.2944008 | 4.740091 | 0.01842158 | 19.04288 | 0.9283032 | 5.781272 | (001)
1008 | 1391 | 0.60214 | 1.028825 | 0.008220611 | 0.2743644 | 4.206002 | 0.01855778 | 18.90312 | 0.9308717 | 5.520799 | (001)
1009 | 1392 | 0.6100595 | 1.028874 | 0.00817616 | 0.2803659 | 4.432618 | 0.01844003 | 19.02383 | 0.9338995 | 5.409886 | (001)
1010 | 1393 | 0.6144022 | 1.029025 | 0.008138903 | 0.3190075 | 4.763664 | 0.01824441 | 19.22781 | 0.932375 | 5.47614 | (001)
1011 | 1395 | 0.6007688 | 1.029068 | 0.008153354 | 0.2932825 | 4.821934 | 0.01835122 | 19.11589 | 0.9309795 | 5.454998 | (001)
1012 | 1396 | 0.5943461 | 1.028936 | 0.008156324 | 0.2506528 | 4.41082 | 0.01848128 | 18.98137 | 0.9343442 | 5.237957 | (001)
1013 | 1397 | 0.6036181 | 1.028984 | 0.00831363 | 0.2497261 | 4.370449 | 0.01884045 | 18.61951 | 0.9297419 | 5.681612 | (001)
1014 | 1399 | 0.6004062 | 1.029033 | 0.00823488 | 0.2557881 | 4.475188 | 0.01864427 | 18.81542 | 0.9290364 | 5.719433 | (001)
1015 | 1400 | 0.6003256 | 1.028974 | 0.008223558 | 0.2824316 | 4.683759 | 0.0185409 | 18.92033 | 0.9323056 | 5.327139 | (001)
1016 | 1401 | 0.5942792 | 1.02884 | 0.008334215 | 0.2151622 | 4.335249 | 0.01898931 | 18.47355 | 0.931317 | 5.510461 | (001)
1017 | 1403 | 0.6026981 | 1.028937 | 0.00830582 | 0.2536576 | 4.296921 | 0.01881116 | 18.6485 | 0.9272655 | 5.867702 | (001)
1018 | 1404 | 0.5947654 | 1.02897 | 0.008277969 | 0.2621062 | 4.448673 | 0.01872327 | 18.73604 | 0.931108 | 5.374666 | (001)
1019 | 1406 | 0.5887901 | 1.028973 | 0.008362354 | 0.2266018 | 4.372211 | 0.01901948 | 18.44424 | 0.9265991 | 5.733187 | (001)
1020 | 1407 | 0.5784509 | 1.028811 | 0.00835132 | 0.1992164 | 4.208103 | 0.01907553 | 18.39004 | 0.9316101 | 5.250749 | (001)
1021 | 1408 | 0.5870629 | 1.028884 | 0.008373143 | 0.2187262 | 4.319767 | 0.01906742 | 18.39787 | 0.9313347 | 5.330371 | (001)
1022 | 1411 | 0.5832413 | 1.028786 | 0.008449505 | 0.2009902 | 4.030355 | 0.01929449 | 18.18136 | 0.9295404 | 5.427106 | (001)
1023 | 1413 | 0.5963863 | 1.02897 | 0.008148015 | 0.304163 | 4.280262 | 0.01830775 | 19.16128 | 0.9304156 | 5.379346 | (001)
1024 | 1414 | 0.5899287 | 1.028945 | 0.008286497 | 0.2623954 | 4.128257 | 0.01874171 | 18.7176 | 0.9284968 | 5.495619 | (001)
1025 | 1415 | 0.5781563 | 1.028828 | 0.008465405 | 0.1669749 | 3.924503 | 0.01943296 | 18.0518 | 0.9321419 | 5.250133 | (001)
1026 | 1417 | 0.58692 | 1.029052 | 0.008318565 | 0.2289142 | 4.306556 | 0.01891306 | 18.54803 | 0.9305225 | 5.393612 | (001)
1027 | 1418 | 0.5772792 | 1.028841 | 0.008492844 | 0.1730913 | 4.16327 | 0.01947752 | 18.0105 | 0.9306126 | 5.314047 | (001)
1028 | 1419 | 0.5799951 | 1.029039 | 0.008385915 | 0.2067075 | 4.267853 | 0.01913226 | 18.33552 | 0.9279112 | 5.525009 | (001)
1029 | 1421 | 0.5821226 | 1.029088 | 0.008290926 | 0.2474593 | 4.482356 | 0.01879567 | 18.66387 | 0.9285641 | 5.406935 | (001)
1030 | 1422 | 0.571317 | 1.029045 | 0.00836464 | 0.2075387 | 4.123289 | 0.01908126 | 18.38453 | 0.9289678 | 5.289117 | (001)
1031 | 1424 | 0.5765301 | 1.028836 | 0.008393553 | 0.2055817 | 4.458275 | 0.01915304 | 18.31562 | 0.9326171 | 5.076254 | (001)
1032 | 1425 | 0.5853968 | 1.02877 | 0.008413947 | 0.2212301 | 4.689395 | 0.01915286 | 18.3158 | 0.9320681 | 5.198163 | (001)
1033 | 1426 | 0.5800262 | 1.028824 | 0.00843511 | 0.1879053 | 4.113989 | 0.01930078 | 18.17543 | 0.9340435 | 5.062927 | (001)
1034 | 1428 | 0.5710962 | 1.028839 | 0.008525322 | 0.1509277 | 4.287913 | 0.01961905 | 17.88058 | 0.9285866 | 5.433811 | (001)
1035 | 1429 | 0.5703922 | 1.028895 | 0.008419727 | 0.161181 | 3.983383 | 0.01934541 | 18.13349 | 0.9312267 | 5.241699 | (001)
1036 | 1430 | 0.5885285 | 1.02887 | 0.008449258 | 0.2050888 | 4.287281 | 0.01928163 | 18.19348 | 0.9314908 | 5.344022 | (001)
1037 | 1432 | 0.5710622 | 1.028765 | 0.008709394 | 0.08679605 | 4.30423 | 0.02024083 | 17.3313 | 0.929978 | 5.449737 | (001)
1038 | 1433 | 0.569216 | 1.028797 | 0.008637259 | 0.1384748 | 3.879005 | 0.01991481 | 17.61503 | 0.9288299 | 5.346765 | (001)
1039 | 1434 | 0.5598226 | 1.028772 | 0.008657767 | 0.100156 | 3.992355 | 0.02007981 | 17.47028 | 0.9292602 | 5.278594 | (001)
1040 | 1436 | 0.5689532 | 1.028738 | 0.008594503 | 0.1440564 | 4.142783 | 0.01979921 | 17.71788 | 0.9307198 | 5.197644 | (001)
1041 | 1437 | 0.5680656 | 1.028904 | 0.008538726 | 0.1606111 | 4.225185 | 0.01962056 | 17.8792 | 0.9310845 | 5.12521 | (001)
1042 | 1439 | 0.5768699 | 1.028901 | 0.008458263 | 0.2007333 | 4.539983 | 0.01931525 | 18.16181 | 0.9341427 | 4.93216 | (001)
1043 | 1440 | 0.5648424 | 1.02887 | 0.008593589 | 0.1483081 | 4.253119 | 0.01978414 | 17.73137 | 0.9300967 | 5.15542 | (001)
1044 | 1441 | 0.585405 | 1.029027 | 0.00822778 | 0.2625495 | 4.702059 | 0.01860846 | 18.85164 | 0.9348 | 4.942493 | (001)
1045 | 1443 | 0.58465 | 1.028962 | 0.008435062 | 0.1918602 | 4.456786 | 0.01928883 | 18.18669 | 0.9321732 | 5.283292 | (001)
1046 | 1444 | 0.5595564 | 1.028926 | 0.008662394 | 0.1195252 | 4.235072 | 0.02003101 | 17.51285 | 0.9266232 | 5.39984 | (001)
1047 | 1445 | 0.5531939 | 1.028755 | 0.008648261 | 0.08915745 | 3.723024 | 0.02009151 | 17.46011 | 0.9332919 | 4.88756 | (001)
1048 | 1447 | 0.5718357 | 1.028786 | 0.008576524 | 0.1742425 | 4.01036 | 0.01966593 | 17.83795 | 0.9320001 | 5.037896 | (001)
1049 | 1448 | 0.5700477 | 1.028952 | 0.00845481 | 0.1947676 | 4.109436 | 0.01932527 | 18.1524 | 0.9304558 | 5.133138 | (001)
1050 | 1450 | 0.5576375 | 1.028761 | 0.008610804 | 0.1085075 | 4.2859 | 0.01994537 | 17.58804 | 0.9326619 | 4.967602 | (001)
1051 | 1451 | 0.5729861 | 1.028951 | 0.008599819 | 0.2013579 | 4.377463 | 0.0196366 | 17.86459 | 0.9290966 | 5.159817 | (001)
1052 | 1452 | 0.5667252 | 1.028825 | 0.008545726 | 0.1490554 | 4.051346 | 0.01967168 | 17.83274 | 0.9320357 | 5.06672 | (001)
1053 | 1454 | 0.5849804 | 1.029124 | 0.008246082 | 0.2699248 | 4.168726 | 0.01862827 | 18.83159 | 0.9296916 | 5.305143 | (001)
1054 | 1455 | 0.5613413 | 1.028875 | 0.008674475 | 0.1080178 | 4.18122 | 0.02009436 | 17.45763 | 0.9304063 | 5.170799 | (001)
1055 | 1456 | 0.5724062 | 1.028949 | 0.008546197 | 0.151372 | 4.011788 | 0.01966574 | 17.83812 | 0.9315156 | 5.201287 | (001)
1056 | 1458 | 0.5652033 | 1.028891 | 0.008531261 | 0.1553704 | 4.00011 | 0.01961927 | 17.88038 | 0.9303457 | 5.159048 | (001)
1057 | 1459 | 0.5641133 | 1.028746 | 0.008638444 | 0.1202444 | 4.043839 | 0.01997342 | 17.56334 | 0.9314674 | 5.113846 | (001)
1058 | 1461 | 0.5595891 | 1.028739 | 0.008594588 | 0.1174114 | 3.734995 | 0.01988066 | 17.64529 | 0.9364109 | 4.683663 | (001)
1059 | 1462 | 0.5612618 | 1.028862 | 0.008643231 | 0.1268258 | 4.345144 | 0.01996431 | 17.57136 | 0.9286186 | 5.25781 | (001)
1060 | 1465 | 0.5637965 | 1.028776 | 0.008684848 | 0.09267227 | 3.805141 | 0.02016568 | 17.39589 | 0.9297545 | 5.324513 | (001)
1061 | 1466 | 0.5696457 | 1.028876 | 0.00851548 | 0.1629765 | 4.297978 | 0.01956 | 17.93456 | 0.9299546 | 5.252081 | (001)
1062 | 1467 | 0.5505052 | 1.028704 | 0.008803089 | 0.0374383 | 4.049402 | 0.02061275 | 17.01859 | 0.931868 | 5.041816 | (001)
1063 | 1469 | 0.5634376 | 1.028846 | 0.008633253 | 0.118538 | 3.799537 | 0.01996665 | 17.5693 | 0.9315392 | 5.106401 | (001)
1064 | 1470 | 0.5681986 | 1.028655 | 0.008677066 | 0.1082537 | 4.117488 | 0.02009964 | 17.45305 | 0.9334174 | 5.050042 | (001)
1065 | 1472 | 0.5682237 | 1.028947 | 0.008527214 | 0.1397331 | 4.067001 | 0.01965727 | 17.84581 | 0.9319397 | 5.151971 | (001)
1066 | 1473 | 0.5664293 | 1.02886 | 0.008562347 | 0.158748 | 3.890801 | 0.0196805 | 17.82475 | 0.9327642 | 4.953679 | (001)
1067 | 1474 | 0.5464738 | 1.028772 | 0.008683777 | 0.05503722 | 4.204609 | 0.02027915 | 17.29855 | 0.931756 | 4.99179 | (001)
1068 | 1476 | 0.5544353 | 1.028835 | 0.008651371 | 0.1046676 | 4.181274 | 0.02005113 | 17.49527 | 0.9297819 | 5.122755 | (001)
1069 | 1477 | 0.5624113 | 1.028939 | 0.008545176 | 0.1577268 | 4.093005 | 0.01964412 | 17.85775 | 0.9303252 | 5.090134 | (001)
1070 | 1478 | 0.5485545 | 1.028766 | 0.008797077 | 0.04259517 | 3.748122 | 0.02058258 | 17.04354 | 0.9310779 | 5.052994 | (001)
1071 | 1480 | 0.5547569 | 1.02902 | 0.008575494 | 0.1543359 | 3.944308 | 0.01972414 | 17.78531 | 0.9296561 | 4.995639 | (001)
1072 | 1481 | 0.5502616 | 1.028784 | 0.00867432 | 0.1083404 | 3.99842 | 0.02009301 | 17.4588 | 0.9290762 | 5.07001 | (001)
1073 | 1482 | 0.5498288 | 1.028616 | 0.008721621 | 0.06470368 | 3.882732 | 0.02033762 | 17.24882 | 0.932473 | 4.934237 | (001)
1074 | 1484 | 0.5575924 | 1.028893 | 0.008668772 | 0.1151326 | 4.030532 | 0.02005927 | 17.48817 | 0.929889 | 5.118502 | (001)
1075 | 1485 | 0.5416779 | 1.028797 | 0.008723948 | 0.05767389 | 4.332793 | 0.0203648 | 17.2258 | 0.9340902 | 4.689226 | (001)
1076 | 1487 | 0.5303006 | 1.028706 | 0.008836729 | 0.01288047 | 3.824511 | 0.02076852 | 16.89095 | 0.9318033 | 4.749298 | (001)
1077 | 1488 | 0.5529757 | 1.028671 | 0.008742499 | 0.0618381 | 3.807881 | 0.02039519 | 17.20013 | 0.9351279 | 4.777783 | (001)
1078 | 1489 | 0.5400804 | 1.028801 | 0.008790862 | 0.01677089 | 3.903491 | 0.02064859 | 16.98905 | 0.9291161 | 5.151884 | (001)
1079 | 1491 | 0.5421494 | 1.028724 | 0.008890433 | 3.255853e-08 | 3.661124 | 0.02093537 | 16.75633 | 0.9281112 | 5.266247 | (001)
1080 | 1492 | 0.5327101 | 1.028794 | 0.008853388 | 0.01327059 | 3.530445 | 0.02080645 | 16.86015 | 0.9315177 | 4.801968 | (001)
1081 | 1493 | 0.5424115 | 1.028768 | 0.008736856 | 0.05861043 | 3.721701 | 0.02039203 | 17.2028 | 0.9300476 | 5.000116 | (001)
1082 | 1495 | 0.5399074 | 1.028646 | 0.008894571 | 1.376557e-07 | 4.008874 | 0.02094511 | 16.74853 | 0.9315034 | 4.955267 | (001)
1083 | 1496 | 0.5399384 | 1.028875 | 0.008731034 | 0.05288254 | 4.226208 | 0.02039619 | 17.19929 | 0.9313013 | 4.883855 | (001)
1084 | 1497 | 0.543562 | 1.028775 | 0.008818989 | 0.03783402 | 4.311998 | 0.02064874 | 16.98892 | 0.933144 | 4.804569 | (001)
1085 | 1499 | 0.5368988 | 1.0287 | 0.008877489 | 1.080577e-07 | 3.614981 | 0.02090489 | 16.78076 | 0.9323532 | 4.8464 | (001)
1086 | 1500 | 0.5458636 | 1.028765 | 0.008805132 | 0.02635248 | 4.164806 | 0.02065217 | 16.98611 | 0.9311771 | 5.051744 | (001)
1087 | 1502 | 0.5496502 | 1.02892 | 0.008704593 | 0.09192649 | 4.124128 | 0.02021383 | 17.35445 | 0.9288804 | 5.116803 | (001)
1088 | 1503 | 0.5332624 | 1.028821 | 0.00888264 | 1.394155e-08 | 3.816328 | 0.02091702 | 16.77103 | 0.9289623 | 5.03505 | (001)
1089 | 1504 | 0.5339509 | 1.028818 | 0.008772306 | 0.01933444 | 3.365219 | 0.02059702 | 17.03159 | 0.9318891 | 4.827593 | (001)
1090 | 1506 | 0.5450562 | 1.028811 | 0.008718521 | 0.04567815 | 4.209626 | 0.02038924 | 17.20515 | 0.9300026 | 5.11492 | (001)
1091 | 1507 | 0.5612096 | 1.028994 | 0.008576863 | 0.1463911 | 3.974477 | 0.01975147 | 17.7607 | 0.9293884 | 5.164714 | (001)
1092 | 1508 | 0.5442996 | 1.02887 | 0.008754142 | 0.02569023 | 3.992825 | 0.02053463 | 17.08333 | 0.9296382 | 5.182216 | (001)
1093 | 1510 | 0.5451551 | 1.028897 | 0.008788081 | 0.02852185 | 4.043991 | 0.02060541 | 17.02465 | 0.9287733 | 5.231593 | (001)
1094 | 1511 | 0.5435233 | 1.028833 | 0.008732105 | 0.06739847 | 3.739368 | 0.02035371 | 17.23518 | 0.9304461 | 4.959599 | (001)
1095 | 1513 | 0.5366508 | 1.028775 | 0.008834191 | 6.003318e-06 | 4.301078 | 0.02080291 | 16.86302 | 0.9291853 | 5.115166 | (001)
1096 | 1514 | 0.5443229 | 1.02885 | 0.00879443 | 0.06607697 | 3.901701 | 0.02050311 | 17.1096 | 0.9279112 | 5.130478 | (001)
1097 | 1515 | 0.5446698 | 1.028839 | 0.008783511 | 0.04588902 | 3.702114 | 0.02054057 | 17.07839 | 0.9300946 | 5.054727 | (001)
1098 | 1517 | 0.540039 | 1.028925 | 0.008722371 | 0.04043335 | 3.789818 | 0.02041448 | 17.18388 | 0.9301081 | 5.030553 | (001)
1099 | 1518 | 0.5386468 | 1.02884 | 0.008826203 | 8.827129e-08 | 3.863689 | 0.02078412 | 16.87827 | 0.9329429 | 4.865756 | (001)
1100 | 1519 | 0.5555635 | 1.029066 | 0.008646172 | 0.1153371 | 3.986966 | 0.02000634 | 17.53443 | 0.9271136 | 5.31389 | (001)
1101 | 1521 | 0.5527333 | 1.029156 | 0.008671271 | 0.08172579 | 4.012332 | 0.02016783 | 17.39403 | 0.9265687 | 5.42285 | (001)
1102 | 1522 | 0.5437481 | 1.029032 | 0.008677718 | 0.05629354 | 4.00058 | 0.02026114 | 17.31393 | 0.9301895 | 5.063179 | (001)
1103 | 1524 | 0.54319 | 1.028856 | 0.008801503 | 0.01604186 | 3.926308 | 0.02067586 | 16.96664 | 0.9299911 | 5.137453 | (001)
1104 | 1525 | 0.5571992 | 1.029112 | 0.008615898 | 0.1149796 | 4.183274 | 0.01993739 | 17.59508 | 0.9287502 | 5.239296 | (001)
1105 | 1526 | 0.5502908 | 1.029025 | 0.008697639 | 0.05860119 | 4.076834 | 0.02030053 | 17.28034 | 0.9280313 | 5.334344 | (001)
1106 | 1528 | 0.5508584 | 1.029034 | 0.008679295 | 0.07398884 | 4.138641 | 0.02021032 | 17.35746 | 0.9292863 | 5.196738 | (001)
1107 | 1529 | 0.5554915 | 1.02902 | 0.008698756 | 0.09088637 | 4.256769 | 0.02020348 | 17.36334 | 0.926042 | 5.459869 | (001)
1108 | 1530 | 0.554591 | 1.028902 | 0.008668123 | 0.08443032 | 3.735287 | 0.02015219 | 17.40753 | 0.9311785 | 5.083649 | (001)
1109 | 1532 | 0.5482152 | 1.029095 | 0.008690777 | 0.05998094 | 4.025223 | 0.02028026 | 17.29761 | 0.9265093 | 5.414365 | (001)
1110 | 1533 | 0.5445693 | 1.02904 | 0.008784701 | 0.04050779 | 3.711835 | 0.02056013 | 17.06215 | 0.9272508 | 5.294965 | (001)
1111 | 1534 | 0.5671655 | 1.029209 | 0.008516877 | 0.1701227 | 4.01016 | 0.01954161 | 17.95143 | 0.9261882 | 5.476221 | (001)
1112 | 1536 | 0.557765 | 1.029085 | 0.008617436 | 0.1105946 | 4.097822 | 0.01995435 | 17.58012 | 0.9271703 | 5.392823 | (001)
1113 | 1537 | 0.5762458 | 1.029207 | 0.008461249 | 0.1910298 | 4.040735 | 0.01935121 | 18.12807 | 0.9288964 | 5.382715 | (001)
1114 | 1539 | 0.5545081 | 1.029135 | 0.008516757 | 0.1180243 | 3.993043 | 0.01969877 | 17.80821 | 0.9294861 | 5.190962 | (001)
1115 | 1540 | 0.5539387 | 1.029021 | 0.008666376 | 0.06545786 | 3.875626 | 0.02020647 | 17.36077 | 0.930111 | 5.232802 | (001)
1116 | 1541 | 0.5556722 | 1.029088 | 0.008654747 | 0.1047379 | 4.012317 | 0.02005873 | 17.48864 | 0.9281285 | 5.273125 | (001)
1117 | 1543 | 0.5625196 | 1.029015 | 0.008665227 | 0.08358089 | 4.037553 | 0.02014807 | 17.41109 | 0.9316623 | 5.195607 | (001)
1118 | 1544 | 0.5687104 | 1.029207 | 0.008548781 | 0.1552176 | 3.916933 | 0.01966002 | 17.84331 | 0.9268085 | 5.49604 | (001)
1119 | 1545 | 0.5726886 | 1.029195 | 0.008490073 | 0.1712474 | 4.111708 | 0.01947672 | 18.01124 | 0.9323964 | 5.094523 | (001)
1120 | 1547 | 0.555429 | 1.029059 | 0.008682541 | 0.06743094 | 3.802248 | 0.02023808 | 17.33365 | 0.9296709 | 5.276861 | (001)
1121 | 1548 | 0.5613327 | 1.029046 | 0.008639127 | 0.1051801 | 4.38606 | 0.02002118 | 17.52144 | 0.9278021 | 5.417109 | (001)
1122 | 1550 | 0.5561747 | 1.029048 | 0.008622704 | 0.07165232 | 4.032143 | 0.0200857 | 17.46516 | 0.9305176 | 5.248924 | (001)
1123 | 1551 | 0.5645857 | 1.029279 | 0.008438704 | 0.1411044 | 4.353005 | 0.01944913 | 18.03679 | 0.9310139 | 5.219249 | (001)
1124 | 1552 | 0.5451671 | 1.028995 | 0.008757521 | 0.02170377 | 3.83778 | 0.02055494 | 17.06645 | 0.9313948 | 5.072236 | (001)
1125 | 1554 | 0.5590994 | 1.02902 | 0.008637101 | 0.09044286 | 3.935627 | 0.02006164 | 17.4861 | 0.9300847 | 5.252881 | (001)
1126 | 1555 | 0.5562087 | 1.02888 | 0.008727604 | 0.0625507 | 3.959241 | 0.02035823 | 17.23135 | 0.9286388 | 5.362058 | (001)
1127 | 1556 | 0.561305 | 1.02909 | 0.008634647 | 0.1146112 | 3.94864 | 0.0199819 | 17.55588 | 0.928736 | 5.305847 | (001)
1128 | 1558 | 0.5408452 | 1.029064 | 0.008754201 | 0.0207028 | 3.972561 | 0.02055026 | 17.07034 | 0.9279365 | 5.269411 | (001)
1129 | 1559 | 0.5548057 | 1.028958 | 0.008786469 | 0.05859983 | 3.813675 | 0.02050786 | 17.10563 | 0.926796 | 5.455972 | (001)
1130 | 1561 | 0.5778072 | 1.029151 | 0.008538921 | 0.1742294 | 4.407215 | 0.01957974 | 17.91647 | 0.9266512 | 5.609002 | (001)
1131 | 1562 | 0.5624248 | 1.029104 | 0.008668138 | 0.1177263 | 4.319217 | 0.02004982 | 17.49641 | 0.9284512 | 5.311735 | (001)
1132 | 1563 | 0.5560461 | 1.029115 | 0.008617508 | 0.07877721 | 4.087146 | 0.02005181 | 17.49468 | 0.9309994 | 5.182631 | (001)
1133 | 1565 | 0.5766527 | 1.029194 | 0.008512162 | 0.1598546 | 4.423045 | 0.0195618 | 17.9329 | 0.9254183 | 5.774897 | (001)
1134 | 1566 | 0.562359 | 1.029064 | 0.008632022 | 0.1057118 | 3.902412 | 0.02000308 | 17.53729 | 0.9280922 | 5.417002 | (001)
1135 | 1567 | 0.5571721 | 1.029161 | 0.00862693 | 0.08335263 | 3.973939 | 0.02005973 | 17.48777 | 0.9279081 | 5.428664 | (001)
1136 | 1569 | 0.5616872 | 1.029228 | 0.00860706 | 0.1358028 | 3.939799 | 0.01985334 | 17.66957 | 0.9274565 | 5.347434 | (001)
1137 | 1570 | 0.5655342 | 1.029239 | 0.008548276 | 0.133458 | 4.144095 | 0.01972486 | 17.78466 | 0.9263196 | 5.568376 | (001)
1138 | 1572 | 0.5531441 | 1.029175 | 0.008660683 | 0.08264508 | 4.25816 | 0.02014038 | 17.41774 | 0.9249983 | 5.560391 | (001)
1139 | 1573 | 0.5618588 | 1.029227 | 0.008518621 | 0.1436905 | 4.342464 | 0.0196255 | 17.8747 | 0.929555 | 5.216408 | (001)
1140 | 1574 | 0.5556669 | 1.02925 | 0.008539909 | 0.1293723 | 3.873389 | 0.01971793 | 17.79091 | 0.9275557 | 5.301902 | (001)
1141 | 1576 | 0.5594756 | 1.029341 | 0.008449134 | 0.1334395 | 4.138933 | 0.01949615 | 17.99329 | 0.9289272 | 5.316082 | (001)
1142 | 1577 | 0.5448303 | 1.029046 | 0.008791823 | 0.00367098 | 3.782974 | 0.02069171 | 16.95365 | 0.929454 | 5.266655 | (001)
1143 | 1578 | 0.5476755 | 1.029169 | 0.008727884 | 0.05237586 | 3.831663 | 0.0203904 | 17.20417 | 0.9249138 | 5.534403 | (001)
1144 | 1580 | 0.578805 | 1.029381 | 0.008419582 | 0.1887692 | 4.496773 | 0.01926267 | 18.21139 | 0.9253345 | 5.768397 | (001)
1145 | 1581 | 0.5801023 | 1.029318 | 0.008433538 | 0.2028436 | 4.243132 | 0.01925248 | 18.22103 | 0.9281146 | 5.489111 | (001)
1146 | 1582 | 0.5597331 | 1.029155 | 0.008686433 | 0.09972544 | 3.684025 | 0.02014762 | 17.41148 | 0.9268917 | 5.447309 | (001)
1147 | 1585 | 0.56464 | 1.029084 | 0.008638897 | 0.1100031 | 3.977325 | 0.02000586 | 17.53486 | 0.9267885 | 5.543953 | (001)
1148 | 1587 | 0.5717697 | 1.029321 | 0.008439565 | 0.1763659 | 4.151531 | 0.01934552 | 18.13339 | 0.9281915 | 5.435296 | (001)
1149 | 1588 | 0.5569682 | 1.029118 | 0.008677101 | 0.08943938 | 4.111002 | 0.02015764 | 17.40282 | 0.9281013 | 5.346188 | (001)
1150 | 1589 | 0.5796556 | 1.029208 | 0.008572255 | 0.1640982 | 3.729213 | 0.01968699 | 17.81887 | 0.9264972 | 5.677229 | (001)
1151 | 1591 | 0.5619339 | 1.02927 | 0.008439941 | 0.1666429 | 4.269579 | 0.0193755 | 18.10533 | 0.9279609 | 5.308371 | (001)
1152 | 1592 | 0.5681629 | 1.029279 | 0.008499708 | 0.1626907 | 3.979828 | 0.01952463 | 17.96705 | 0.9281504 | 5.38259 | (001)
1153 | 1594 | 0.5675585 | 1.029183 | 0.008495658 | 0.1753078 | 4.034948 | 0.01947729 | 18.01071 | 0.9295656 | 5.208204 | (001)
1154 | 1595 | 0.5715587 | 1.029138 | 0.008604843 | 0.1441788 | 3.819122 | 0.01982265 | 17.69692 | 0.9303557 | 5.266464 | (001)
1155 | 1596 | 0.5708552 | 1.029126 | 0.008570726 | 0.1802405 | 4.055065 | 0.01963439 | 17.8666 | 0.9278677 | 5.327718 | (001)
1156 | 1598 | 0.5661483 | 1.029116 | 0.008572865 | 0.146885 | 4.108196 | 0.01974076 | 17.77034 | 0.9293204 | 5.262037 | (001)
1157 | 1599 | 0.5694591 | 1.029326 | 0.00851825 | 0.1804795 | 4.063065 | 0.01951346 | 17.97733 | 0.9253808 | 5.538802 | (001)
1158 | 1600 | 0.5655657 | 1.029107 | 0.008583689 | 0.1228775 | 4.064659 | 0.0198388 | 17.68252 | 0.9293106 | 5.343551 | (001)
1159 | 1602 | 0.5720565 | 1.029065 | 0.008557433 | 0.1512308 | 4.261584 | 0.01969203 | 17.81431 | 0.9299259 | 5.316305 | (001)
1160 | 1603 | 0.5702356 | 1.029215 | 0.008406431 | 0.1775641 | 4.507932 | 0.019266 | 18.20824 | 0.9280392 | 5.438938 | (001)
1161 | 1604 | 0.5574477 | 1.029117 | 0.008703141 | 0.06646144 | 4.412076 | 0.02028909 | 17.29007 | 0.9255136 | 5.642083 | (001)
1162 | 1606 | 0.5725813 | 1.029252 | 0.008486603 | 0.1746957 | 4.167603 | 0.01945838 | 18.02822 | 0.9267714 | 5.53725 | (001)
1163 | 1607 | 0.5758101 | 1.02923 | 0.008456429 | 0.1738969 | 4.205861 | 0.01939159 | 18.09031 | 0.928629 | 5.473871 | (001)
1164 | 1609 | 0.5662241 | 1.029093 | 0.00861752 | 0.1248302 | 4.038359 | 0.01991102 | 17.61838 | 0.9298194 | 5.281406 | (001)
1165 | 1610 | 0.5601468 | 1.0292 | 0.008582871 | 0.1059195 | 4.04752 | 0.01988855 | 17.63828 | 0.9267238 | 5.521359 | (001)
1166 | 1611 | 0.5669488 | 1.029296 | 0.008540739 | 0.1633891 | 4.455678 | 0.01961677 | 17.88266 | 0.9263003 | 5.473045 | (001)
1167 | 1613 | 0.5645883 | 1.029249 | 0.008538462 | 0.1374851 | 4.013783 | 0.01969001 | 17.81614 | 0.9266565 | 5.512773 | (001)
1168 | 1614 | 0.5692834 | 1.029287 | 0.008477179 | 0.1720911 | 4.648117 | 0.0194446 | 18.04099 | 0.9261611 | 5.541144 | (001)
1169 | 1615 | 0.5815012 | 1.02922 | 0.008525342 | 0.1822932 | 4.629522 | 0.01952422 | 17.96743 | 0.9263743 | 5.678249 | (001)
1170 | 1617 | 0.5715954 | 1.029275 | 0.008570984 | 0.1449118 | 3.699246 | 0.01974243 | 17.76884 | 0.9260336 | 5.643629 | (001)
1171 | 1618 | 0.5623752 | 1.029293 | 0.008603 | 0.1129066 | 4.118971 | 0.01991387 | 17.61586 | 0.9262881 | 5.554889 | (001)
1172 | 1619 | 0.565927 | 1.029327 | 0.008541725 | 0.1505271 | 4.30924 | 0.01965801 | 17.84514 | 0.9257447 | 5.553097 | (001)
1173 | 1621 | 0.5780596 | 1.029301 | 0.008401526 | 0.1786031 | 4.24283 | 0.01925166 | 18.2218 | 0.9273555 | 5.645946 | (001)
1174 | 1622 | 0.5626898 | 1.029126 | 0.008700712 | 0.08437662 | 3.932708 | 0.02022812 | 17.34219 | 0.9288835 | 5.396327 | (001)
1175 | 1624 | 0.5642451 | 1.029276 | 0.008499431 | 0.1586966 | 3.922592 | 0.01953604 | 17.95655 | 0.9297177 | 5.200666 | (001)
1176 | 1625 | 0.5581606 | 1.029179 | 0.008613105 | 0.1038969 | 3.814612 | 0.01996479 | 17.57093 | 0.9272176 | 5.428236 | (001)
1177 | 1626 | 0.5701467 | 1.029264 | 0.008486795 | 0.1633338 | 4.281825 | 0.01949303 | 17.99617 | 0.927169 | 5.507077 | (001)
1178 | 1628 | 0.5695766 | 1.029192 | 0.008498941 | 0.1535284 | 4.010373 | 0.0195505 | 17.94327 | 0.930332 | 5.271487 | (001)
1179 | 1629 | 0.5773391 | 1.029343 | 0.008422691 | 0.1955971 | 4.090417 | 0.01924937 | 18.22397 | 0.9268967 | 5.577265 | (001)
1180 | 1630 | 0.570118 | 1.029182 | 0.008642123 | 0.1205797 | 4.190017 | 0.0199809 | 17.55676 | 0.926837 | 5.59877 | (001)
1181 | 1632 | 0.5597405 | 1.029094 | 0.008683876 | 0.07691196 | 3.831096 | 0.02021198 | 17.35604 | 0.9274241 | 5.502463 | (001)
1182 | 1633 | 0.5819543 | 1.029249 | 0.00845817 | 0.2151441 | 4.387302 | 0.01927179 | 18.20276 | 0.9292685 | 5.356519 | (001)
1183 | 1635 | 0.5588826 | 1.029273 | 0.008589637 | 0.0940105 | 4.146377 | 0.01994053 | 17.59231 | 0.9275188 | 5.476996 | (001)
1184 | 1636 | 0.5770748 | 1.02943 | 0.008400774 | 0.1983449 | 4.541631 | 0.01919109 | 18.27931 | 0.9239898 | 5.816762 | (001)
1185 | 1637 | 0.5623633 | 1.029302 | 0.008549955 | 0.09564559 | 4.046393 | 0.01984345 | 17.67838 | 0.9271622 | 5.598947 | (001)
1186 | 1639 | 0.5684067 | 1.029226 | 0.00860145 | 0.1120762 | 4.25435 | 0.01991281 | 17.61679 | 0.9277847 | 5.555303 | (001)
1187 | 1640 | 0.5738839 | 1.029274 | 0.008504454 | 0.1751927 | 4.538019 | 0.01949781 | 17.99177 | 0.9249582 | 5.694191 | (001)
1188 | 1641 | 0.5744647 | 1.029273 | 0.008481421 | 0.1697611 | 4.241691 | 0.01946134 | 18.02547 | 0.9277821 | 5.516248 | (001)
1189 | 1643 | 0.5696906 | 1.029403 | 0.008434898 | 0.1814983 | 4.063556 | 0.01931947 | 18.15785 | 0.9251909 | 5.620288 | (001)
1190 | 1644 | 0.5748496 | 1.0293 | 0.008445114 | 0.1846927 | 4.287467 | 0.01933329 | 18.14486 | 0.9248086 | 5.731181 | (001)
1191 | 1646 | 0.5623078 | 1.029113 | 0.008630546 | 0.1070801 | 3.931963 | 0.01999547 | 17.54397 | 0.926208 | 5.564376 | (001)
1192 | 1647 | 0.5704109 | 1.029214 | 0.008554127 | 0.1216199 | 4.195823 | 0.01977429 | 17.7402 | 0.9262945 | 5.714803 | (001)
1193 | 1648 | 0.5513721 | 1.029158 | 0.008755424 | 0.05241344 | 3.94463 | 0.02045462 | 17.15016 | 0.9271507 | 5.40835 | (001)
1194 | 1650 | 0.5662744 | 1.029299 | 0.00852894 | 0.1405907 | 3.981321 | 0.01965866 | 17.84455 | 0.9261839 | 5.578204 | (001)
1195 | 1651 | 0.5816361 | 1.029468 | 0.008386768 | 0.2218497 | 4.225911 | 0.01908915 | 18.37693 | 0.9234365 | 5.856593 | (001)
1196 | 1652 | 0.5688198 | 1.029273 | 0.008510987 | 0.1387491 | 4.084102 | 0.01962284 | 17.87712 | 0.9269249 | 5.589661 | (001)
1197 | 1654 | 0.5764121 | 1.029366 | 0.008461369 | 0.1761474 | 4.572317 | 0.01939616 | 18.08605 | 0.9276163 | 5.55468 | (001)
1198 | 1655 | 0.5680845 | 1.029382 | 0.008520806 | 0.139253 | 4.038004 | 0.01964395 | 17.85791 | 0.9254199 | 5.688988 | (001)
1199 | 1657 | 0.5522131 | 1.029068 | 0.008753446 | 0.02163572 | 4.36371 | 0.02054559 | 17.07422 | 0.9290139 | 5.401262 | (001)
1200 | 1658 | 0.5653189 | 1.02929 | 0.008463733 | 0.144892 | 4.177437 | 0.01949544 | 17.99395 | 0.9278229 | 5.458113 | (001)
1201 | 1659 | 0.572744 | 1.02934 | 0.008500827 | 0.1496591 | 4.360148 | 0.01956651 | 17.92859 | 0.926209 | 5.685951 | (001)
1202 | 1661 | 0.5694602 | 1.029302 | 0.008570923 | 0.119347 | 4.01896 | 0.01982003 | 17.69926 | 0.9253967 | 5.767374 | (001)
1203 | 1662 | 0.5773593 | 1.029417 | 0.008402985 | 0.1972564 | 4.046318 | 0.01919939 | 18.27141 | 0.9219201 | 5.998438 | (001)
1204 | 1663 | 0.5683685 | 1.029136 | 0.008562072 | 0.1089005 | 4.35553 | 0.0198313 | 17.68921 | 0.9294678 | 5.458753 | (001)
1205 | 1665 | 0.5825636 | 1.029364 | 0.008462653 | 0.1828395 | 4.214576 | 0.01937901 | 18.10206 | 0.9282937 | 5.586359 | (001)
1206 | 1666 | 0.5787207 | 1.029468 | 0.008440022 | 0.1868212 | 4.468752 | 0.01931526 | 18.1618 | 0.9215065 | 6.078981 | (001)
1207 | 1667 | 0.5769076 | 1.029366 | 0.008423082 | 0.1516537 | 4.290939 | 0.0193816 | 18.09964 | 0.9302765 | 5.47895 | (001)
1208 | 1669 | 0.5632088 | 1.02912 | 0.008729535 | 0.07491924 | 4.058289 | 0.02032443 | 17.26002 | 0.9267037 | 5.603378 | (001)
1209 | 1670 | 0.5811838 | 1.029485 | 0.008349619 | 0.1943364 | 4.171108 | 0.01908611 | 18.37986 | 0.9282732 | 5.600958 | (001)
1210 | 1672 | 0.5688603 | 1.029288 | 0.008676239 | 0.1139167 | 4.044755 | 0.02008029 | 17.46987 | 0.9264423 | 5.608995 | (001)
1211 | 1674 | 0.5562148 | 1.0291 | 0.008702972 | 0.05498001 | 4.010909 | 0.02032415 | 17.26025 | 0.9285549 | 5.418029 | (001)
1212 | 1676 | 0.5723687 | 1.029371 | 0.008472438 | 0.1524511 | 4.55869 | 0.01949277 | 17.99641 | 0.9266084 | 5.655412 | (001)
1213 | 1677 | 0.5736787 | 1.029378 | 0.00836891 | 0.1858701 | 4.05714 | 0.01915534 | 18.31342 | 0.9281387 | 5.490249 | (001)
1214 | 1679 | 0.5785924 | 1.029361 | 0.00848749 | 0.1660208 | 4.309769 | 0.01948654 | 18.00217 | 0.9282027 | 5.572138 | (001)
1215 | 1680 | 0.5727854 | 1.029305 | 0.008486243 | 0.1421354 | 4.056692 | 0.01955559 | 17.9386 | 0.9288505 | 5.511802 | (001)
1216 | 1681 | 0.574997 | 1.029428 | 0.008498051 | 0.1653844 | 4.222297 | 0.0195127 | 17.97803 | 0.9243539 | 5.816411 | (001)
1217 | 1683 | 0.5598241 | 1.029269 | 0.008621039 | 0.09015359 | 4.18234 | 0.02002522 | 17.5179 | 0.9273285 | 5.503176 | (001)
1218 | 1684 | 0.5542432 | 1.02919 | 0.008612748 | 0.06115328 | 3.870796 | 0.02009459 | 17.45743 | 0.9272974 | 5.524733 | (001)
1219 | 1687 | 0.5805976 | 1.029502 | 0.008370074 | 0.2148327 | 4.538174 | 0.01907199 | 18.39346 | 0.924542 | 5.790522 | (001)
1220 | 1688 | 0.566924 | 1.029244 | 0.008610556 | 0.1126084 | 3.97753 | 0.01993227 | 17.5996 | 0.9284835 | 5.459798 | (001)
1221 | 1690 | 0.5718012 | 1.0292 | 0.008566367 | 0.1348635 | 4.395394 | 0.01976233 | 17.75094 | 0.9266995 | 5.640026 | (001)
1222 | 1691 | 0.5919153 | 1.029587 | 0.008272388 | 0.2670199 | 4.536642 | 0.01869623 | 18.76314 | 0.9234982 | 5.939523 | (001)
1223 | 1692 | 0.5715993 | 1.029381 | 0.008521369 | 0.1392686 | 4.289709 | 0.0196452 | 17.85677 | 0.9270383 | 5.623991 | (001)
1224 | 1694 | 0.5715512 | 1.029338 | 0.008442935 | 0.1803329 | 4.328453 | 0.01934137 | 18.13729 | 0.9289652 | 5.348454 | (001)
1225 | 1695 | 0.5736966 | 1.029216 | 0.008537337 | 0.1452824 | 4.384414 | 0.0196638 | 17.83989 | 0.9288356 | 5.476979 | (001)
1226 | 1697 | 0.5738528 | 1.029332 | 0.008458778 | 0.1881235 | 4.751955 | 0.01935428 | 18.12519 | 0.9294219 | 5.308815 | (001)
1227 | 1698 | 0.5544584 | 1.02911 | 0.008697794 | 0.05808711 | 3.762251 | 0.02030247 | 17.27868 | 0.9271997 | 5.485193 | (001)
1228 | 1699 | 0.5734643 | 1.029419 | 0.008337193 | 0.2268866 | 4.056057 | 0.01896141 | 18.50073 | 0.9257148 | 5.527645 | (001)
1229 | 1701 | 0.5625006 | 1.029118 | 0.008614914 | 0.09593749 | 3.496849 | 0.01999332 | 17.54586 | 0.9302928 | 5.294271 | (001)
1230 | 1702 | 0.5701536 | 1.029247 | 0.008516494 | 0.1590308 | 4.022579 | 0.01957425 | 17.9215 | 0.9292277 | 5.335641 | (001)
1231 | 1703 | 0.5857462 | 1.029485 | 0.008386464 | 0.2409378 | 4.491568 | 0.01903166 | 18.43244 | 0.9234158 | 5.850354 | (001)
1232 | 1706 | 0.5787906 | 1.029337 | 0.008451798 | 0.1840833 | 4.138077 | 0.01935042 | 18.1288 | 0.9258325 | 5.72199 | (001)
1233 | 1708 | 0.562714 | 1.029305 | 0.008565532 | 0.1264162 | 4.040462 | 0.01978608 | 17.72963 | 0.9252347 | 5.617936 | (001)
1234 | 1709 | 0.567476 | 1.029362 | 0.008452162 | 0.1480234 | 3.940787 | 0.0194594 | 18.02728 | 0.9282825 | 5.457864 | (001)
1235 | 1710 | 0.5710021 | 1.02914 | 0.008609521 | 0.1146154 | 3.985572 | 0.01992374 | 17.60713 | 0.9289227 | 5.494422 | (001)
1236 | 1712 | 0.5760079 | 1.029242 | 0.008467984 | 0.1635601 | 4.145575 | 0.01944914 | 18.03678 | 0.9322892 | 5.210258 | (001)
1237 | 1713 | 0.5743679 | 1.029337 | 0.008529784 | 0.1654097 | 4.340641 | 0.01958549 | 17.91122 | 0.9246324 | 5.754527 | (001)
1238 | 1714 | 0.5700405 | 1.029313 | 0.008493027 | 0.170536 | 3.690739 | 0.01948564 | 18.003 | 0.9261789 | 5.549858 | (001)
1239 | 1716 | 0.5816739 | 1.029369 | 0.008387133 | 0.2033231 | 4.050206 | 0.01914512 | 18.32321 | 0.9250783 | 5.807434 | (001)
1240 | 1717 | 0.579329 | 1.02933 | 0.008436817 | 0.1931277 | 4.031968 | 0.01928905 | 18.18648 | 0.9272512 | 5.586204 | (001)
1241 | 1719 | 0.5876651 | 1.029425 | 0.008408548 | 0.2149488 | 4.468251 | 0.01915931 | 18.30963 | 0.9254183 | 5.8253 | (001)
1242 | 1720 | 0.5609441 | 1.029267 | 0.008580839 | 0.1106374 | 4.148037 | 0.01986948 | 17.65522 | 0.9276702 | 5.441368 | (001)
1243 | 1721 | 0.5681518 | 1.029278 | 0.008547086 | 0.1165076 | 4.177346 | 0.01977352 | 17.74089 | 0.9282896 | 5.53161 | (001)
1244 | 1723 | 0.5838429 | 1.029267 | 0.008477395 | 0.179689 | 4.212779 | 0.01942225 | 18.06176 | 0.9285156 | 5.594652 | (001)
1245 | 1724 | 0.5764425 | 1.029337 | 0.00843427 | 0.1743426 | 4.201654 | 0.01933944 | 18.13909 | 0.9278244 | 5.567998 | (001)
1246 | 1725 | 0.5936983 | 1.02945 | 0.008329834 | 0.2533359 | 4.643512 | 0.0188665 | 18.5938 | 0.9266517 | 5.725562 | (001)
1247 | 1727 | 0.5704442 | 1.029422 | 0.008518275 | 0.1540504 | 4.11931 | 0.01959339 | 17.90399 | 0.9249769 | 5.708403 | (001)
1248 | 1728 | 0.586493 | 1.029495 | 0.008299853 | 0.2317922 | 4.581 | 0.01886204 | 18.59819 | 0.9242427 | 5.913568 | (001)
1249 | 1729 | 0.5754886 | 1.029272 | 0.008488078 | 0.1578234 | 4.441314 | 0.01951257 | 17.97815 | 0.9261118 | 5.722334 | (001)
1250 | 1731 | 0.5779159 | 1.029395 | 0.008438084 | 0.1675263 | 4.122273 | 0.0193686 | 18.11179 | 0.9265659 | 5.729518 | (001)
1251 | 1732 | 0.5808443 | 1.029443 | 0.008514407 | 0.168067 | 4.301306 | 0.01954215 | 17.95094 | 0.9229048 | 6.031526 | (001)
1252 | 1734 | 0.5793594 | 1.029445 | 0.008418576 | 0.1988033 | 4.274213 | 0.01923039 | 18.24196 | 0.9246278 | 5.793046 | (001)
1253 | 1735 | 0.5761939 | 1.02929 | 0.008473175 | 0.1649155 | 4.228706 | 0.01945699 | 18.02951 | 0.9286283 | 5.507001 | (001)
1254 | 1736 | 0.5776709 | 1.029342 | 0.008439803 | 0.1766495 | 4.091644 | 0.01934522 | 18.13367 | 0.9278611 | 5.574193 | (001)
1255 | 1738 | 0.5845278 | 1.02946 | 0.008382718 | 0.2235289 | 4.235959 | 0.01907494 | 18.39062 | 0.9271919 | 5.597796 | (001)
1256 | 1739 | 0.5724844 | 1.029261 | 0.008480014 | 0.1594916 | 3.964906 | 0.01948902 | 17.99988 | 0.9286474 | 5.453088 | (001)
1257 | 1740 | 0.5829323 | 1.02935 | 0.008365808 | 0.2126127 | 4.629581 | 0.01906886 | 18.39648 | 0.9320151 | 5.229704 | (001)
1258 | 1742 | 0.5923119 | 1.029433 | 0.008332246 | 0.2367505 | 4.575412 | 0.018921 | 18.54024 | 0.926499 | 5.787117 | (001)
1259 | 1743 | 0.5678019 | 1.029343 | 0.008561996 | 0.1379787 | 4.20325 | 0.01974279 | 17.76851 | 0.9269028 | 5.534556 | (001)
1260 | 1745 | 0.5725424 | 1.029384 | 0.008409264 | 0.1780382 | 4.365413 | 0.01927108 | 18.20344 | 0.9273076 | 5.538632 | (001)
1261 | 1746 | 0.5711904 | 1.029151 | 0.008608216 | 0.09245042 | 4.493173 | 0.01998842 | 17.55016 | 0.9293454 | 5.557887 | (001)
1262 | 1747 | 0.5884888 | 1.029464 | 0.008342824 | 0.2164412 | 4.646352 | 0.01900514 | 18.45816 | 0.927124 | 5.744664 | (001)
1263 | 1749 | 0.584252 | 1.029461 | 0.008404881 | 0.2099764 | 4.365006 | 0.01916579 | 18.30345 | 0.9255929 | 5.7693 | (001)
1264 | 1750 | 0.5806688 | 1.029348 | 0.008413709 | 0.1895214 | 4.426427 | 0.01924698 | 18.22623 | 0.9273534 | 5.637853 | (001)
1265 | 1751 | 0.5842918 | 1.029332 | 0.008349675 | 0.1908878 | 4.357515 | 0.01909645 | 18.3699 | 0.9305814 | 5.480352 | (001)
1266 | 1753 | 0.5892807 | 1.029394 | 0.008321625 | 0.2053964 | 4.401641 | 0.01898946 | 18.4734 | 0.9276772 | 5.781987 | (001)
1267 | 1754 | 0.5687529 | 1.029176 | 0.008666675 | 0.1103955 | 3.834579 | 0.02006898 | 17.47971 | 0.9298224 | 5.351939 | (001)
1268 | 1756 | 0.5757032 | 1.029334 | 0.008505405 | 0.1586554 | 4.000709 | 0.01954989 | 17.94383 | 0.9273983 | 5.601997 | (001)
1269 | 1757 | 0.5840808 | 1.02948 | 0.008285102 | 0.2358817 | 4.660137 | 0.0188165 | 18.64321 | 0.9240153 | 5.877241 | (001)
1270 | 1758 | 0.5752679 | 1.02921 | 0.008459909 | 0.1548329 | 4.491868 | 0.0194568 | 18.02969 | 0.9316163 | 5.294343 | (001)
1271 | 1760 | 0.5829092 | 1.029418 | 0.008420712 | 0.1893849 | 4.399519 | 0.01926341 | 18.21069 | 0.9257154 | 5.814508 | (001)
1272 | 1761 | 0.5802496 | 1.029458 | 0.008446039 | 0.1957116 | 4.343732 | 0.01930239 | 18.17391 | 0.9268562 | 5.617146 | (001)
1273 | 1762 | 0.5674928 | 1.029254 | 0.008588113 | 0.1303123 | 4.173123 | 0.01982637 | 17.69361 | 0.925705 | 5.639719 | (001)
1274 | 1764 | 0.5699703 | 1.029289 | 0.008514377 | 0.1441526 | 4.016446 | 0.01961433 | 17.88488 | 0.9273562 | 5.550432 | (001)
1275 | 1765 | 0.5819208 | 1.029463 | 0.00837764 | 0.2034884 | 4.450095 | 0.01912295 | 18.34444 | 0.9272104 | 5.640267 | (001)
1276 | 1767 | 0.5794561 | 1.029424 | 0.008437958 | 0.1856923 | 4.355675 | 0.01931392 | 18.16306 | 0.9263208 | 5.697961 | (001)
1277 | 1768 | 0.5707052 | 1.029381 | 0.008404945 | 0.1669326 | 4.179569 | 0.0192943 | 18.18153 | 0.9285814 | 5.450529 | (001)
1278 | 1769 | 0.5762137 | 1.029329 | 0.00832563 | 0.2032787 | 4.347782 | 0.01900485 | 18.45844 | 0.9297532 | 5.363786 | (001)
1279 | 1771 | 0.5817451 | 1.029357 | 0.008441028 | 0.1946968 | 4.761817 | 0.01929398 | 18.18184 | 0.9268656 | 5.653721 | (001)
1280 | 1772 | 0.5670006 | 1.029298 | 0.008503779 | 0.1723819 | 4.197671 | 0.01950474 | 17.98537 | 0.9288427 | 5.261148 | (001)
1281 | 1773 | 0.5651126 | 1.029251 | 0.00851889 | 0.1424296 | 3.907764 | 0.01962993 | 17.87066 | 0.9299011 | 5.254556 | (001)
1282 | 1775 | 0.5698067 | 1.029378 | 0.0084604 | 0.1639955 | 4.139047 | 0.01943042 | 18.05416 | 0.927466 | 5.494004 | (001)
1283 | 1776 | 0.5778713 | 1.029448 | 0.008488352 | 0.15985 | 4.507978 | 0.0195071 | 17.98319 | 0.9260729 | 5.763196 | (001)
1284 | 1778 | 0.5797446 | 1.029427 | 0.008479231 | 0.1746653 | 4.815443 | 0.01944156 | 18.04381 | 0.9254083 | 5.795979 | (001)
1285 | 1779 | 0.5731586 | 1.029387 | 0.008395993 | 0.1738337 | 4.312075 | 0.01925319 | 18.22035 | 0.9280897 | 5.515065 | (001)
1286 | 1780 | 0.5924225 | 1.029509 | 0.00812697 | 0.306585 | 4.229539 | 0.01825348 | 19.21825 | 0.9283764 | 5.480909 | (001)
1287 | 1782 | 0.58326 | 1.029358 | 0.008317161 | 0.2173994 | 4.113912 | 0.01894385 | 18.51788 | 0.9287591 | 5.523815 | (001)
1288 | 1783 | 0.5797051 | 1.029358 | 0.008421163 | 0.1802452 | 4.169813 | 0.01929175 | 18.18393 | 0.9279284 | 5.60674 | (001)
1289 | 1784 | 0.5541581 | 1.029217 | 0.008642306 | 0.06666206 | 3.903912 | 0.02014666 | 17.41231 | 0.9303015 | 5.233919 | (001)
1290 | 1786 | 0.6011454 | 1.029633 | 0.008101909 | 0.3318332 | 4.361055 | 0.01812461 | 19.35489 | 0.9271846 | 5.646332 | (001)
1291 | 1787 | 0.5769163 | 1.029219 | 0.008457759 | 0.1715697 | 4.307208 | 0.01940162 | 18.08096 | 0.927487 | 5.598876 | (001)
1292 | 1788 | 0.5715568 | 1.029284 | 0.008584225 | 0.1470158 | 3.817446 | 0.01976652 | 17.74718 | 0.9262911 | 5.601729 | (001)
1293 | 1790 | 0.5862851 | 1.029443 | 0.008316993 | 0.2458987 | 4.510725 | 0.01885936 | 18.60084 | 0.9281591 | 5.503316 | (001)
1294 | 1791 | 0.5847137 | 1.029445 | 0.008434435 | 0.2323467 | 4.357006 | 0.01916623 | 18.30302 | 0.925286 | 5.676381 | (001)
1295 | 1793 | 0.5728476 | 1.029323 | 0.008481936 | 0.1760771 | 4.392388 | 0.01944352 | 18.042 | 0.9264872 | 5.562823 | (001)
1296 | 1794 | 0.5771179 | 1.029337 | 0.008378555 | 0.2061739 | 4.354441 | 0.01911706 | 18.3501 | 0.9302887 | 5.28359 | (001)
1297 | 1795 | 0.5918859 | 1.029512 | 0.008384691 | 0.2205 | 4.720944 | 0.01908844 | 18.37761 | 0.9240935 | 6.016167 | (001)
1298 | 1797 | 0.5849654 | 1.029524 | 0.008376203 | 0.2208787 | 4.378377 | 0.01906799 | 18.39732 | 0.9243807 | 5.858037 | (001)
1299 | 1798 | 0.5842922 | 1.029552 | 0.008252127 | 0.2419372 | 4.49396 | 0.01872388 | 18.73543 | 0.9259837 | 5.716569 | (001)
1300 | 1799 | 0.5802244 | 1.029294 | 0.008494589 | 0.1589059 | 4.22478 | 0.01952428 | 17.96737 | 0.9310724 | 5.388086 | (001)
1301 | 1801 | 0.5830311 | 1.029393 | 0.008417948 | 0.1967892 | 4.621975 | 0.01923497 | 18.23761 | 0.9253986 | 5.811448 | (001)
1302 | 1802 | 0.5878209 | 1.0296 | 0.008230864 | 0.2617998 | 4.701107 | 0.01861762 | 18.84236 | 0.924898 | 5.801294 | (001)
1303 | 1804 | 0.5846118 | 1.029477 | 0.008261958 | 0.2408241 | 4.342363 | 0.01874945 | 18.70988 | 0.9277568 | 5.572393 | (001)
1304 | 1805 | 0.5706155 | 1.029241 | 0.008421518 | 0.1349236 | 4.019469 | 0.01942799 | 18.05642 | 0.9317801 | 5.306767 | (001)
1305 | 1806 | 0.6029211 | 1.029629 | 0.008179048 | 0.2883125 | 4.475581 | 0.01842348 | 19.04092 | 0.9243509 | 6.065772 | (001)
1306 | 1808 | 0.5819041 | 1.029604 | 0.008287788 | 0.2251877 | 4.721309 | 0.01885405 | 18.60608 | 0.9245958 | 5.83274 | (001)
1307 | 1809 | 0.5833693 | 1.029371 | 0.008382521 | 0.2013629 | 4.100171 | 0.01914042 | 18.32771 | 0.9294672 | 5.485358 | (001)
1308 | 1810 | 0.5882123 | 1.02939 | 0.008331194 | 0.2161135 | 4.336514 | 0.01897961 | 18.48299 | 0.9278732 | 5.687277 | (001)
1309 | 1812 | 0.5910921 | 1.029526 | 0.008270477 | 0.2483644 | 4.593489 | 0.01874665 | 18.71267 | 0.9262992 | 5.777648 | (001)
1310 | 1813 | 0.5833082 | 1.029509 | 0.008396533 | 0.2093365 | 4.16977 | 0.01914866 | 18.31982 | 0.9221999 | 6.04556 | (001)
1311 | 1815 | 0.5804853 | 1.029436 | 0.008395362 | 0.1960128 | 4.265856 | 0.01918568 | 18.28447 | 0.92757 | 5.60194 | (001)
1312 | 1816 | 0.5821252 | 1.029373 | 0.008409278 | 0.2130889 | 3.871871 | 0.01916653 | 18.30274 | 0.9279794 | 5.512916 | (001)
1313 | 1817 | 0.5791401 | 1.02933 | 0.008376668 | 0.1869473 | 4.59971 | 0.0191699 | 18.29952 | 0.928217 | 5.57718 | (001)
1314 | 1819 | 0.5859427 | 1.029479 | 0.008349832 | 0.2105448 | 4.089185 | 0.01903857 | 18.42575 | 0.9273051 | 5.701622 | (001)
1315 | 1820 | 0.5815546 | 1.029479 | 0.008341108 | 0.2416852 | 4.594896 | 0.01892652 | 18.53484 | 0.9234984 | 5.794566 | (001)
1316 | 1821 | 0.5858956 | 1.029397 | 0.00828257 | 0.2705763 | 4.538042 | 0.01870879 | 18.75055 | 0.9252476 | 5.650948 | (001)
1317 | 1823 | 0.6038418 | 1.029436 | 0.008216897 | 0.3016744 | 4.174118 | 0.01846977 | 18.99319 | 0.9278223 | 5.688863 | (001)
1318 | 1824 | 0.584093 | 1.029309 | 0.008393249 | 0.2026604 | 3.949552 | 0.01916105 | 18.30797 | 0.9261318 | 5.765184 | (001)
1319 | 1826 | 0.5872943 | 1.029403 | 0.008354166 | 0.2469348 | 4.490187 | 0.01894059 | 18.52107 | 0.9255731 | 5.701469 | (001)
1320 | 1827 | 0.5855279 | 1.029472 | 0.008249886 | 0.2483782 | 4.682071 | 0.01869994 | 18.75942 | 0.9260796 | 5.704739 | (001)
1321 | 1828 | 0.5825218 | 1.029334 | 0.008399569 | 0.2020116 | 4.30714 | 0.01917741 | 18.29235 | 0.9271339 | 5.647574 | (001)
1322 | 1830 | 0.5800876 | 1.02937 | 0.008302702 | 0.2207508 | 4.550857 | 0.01890104 | 18.55982 | 0.9289695 | 5.442754 | (001)
1323 | 1831 | 0.5811021 | 1.029223 | 0.008428317 | 0.2009113 | 4.311398 | 0.01924634 | 18.22684 | 0.9283335 | 5.502692 | (001)
1324 | 1832 | 0.5793671 | 1.029346 | 0.008333685 | 0.2170747 | 4.278376 | 0.01898245 | 18.48023 | 0.9307149 | 5.278076 | (001)
1325 | 1834 | 0.5765811 | 1.029288 | 0.008383344 | 0.1966177 | 4.481101 | 0.01915641 | 18.3124 | 0.9285878 | 5.450014 | (001)
1326 | 1835 | 0.5841508 | 1.029302 | 0.008373548 | 0.2179077 | 4.297264 | 0.01907077 | 18.39464 | 0.9276067 | 5.589069 | (001)
1327 | 1836 | 0.5891105 | 1.029354 | 0.008315318 | 0.2261649 | 4.302908 | 0.01891379 | 18.54731 | 0.9268787 | 5.756287 | (001)
1328 | 1838 | 0.5956952 | 1.0294 | 0.008319194 | 0.2505288 | 4.473619 | 0.01885069 | 18.6094 | 0.9264402 | 5.804595 | (001)
1329 | 1839 | 0.5877631 | 1.029412 | 0.008290949 | 0.2505339 | 4.273922 | 0.01878667 | 18.67281 | 0.9277275 | 5.567491 | (001)
1330 | 1841 | 0.5858932 | 1.029369 | 0.008372861 | 0.2332068 | 4.43883 | 0.01902376 | 18.4401 | 0.9238849 | 5.862859 | (001)
1331 | 1842 | 0.5884002 | 1.029314 | 0.00824091 | 0.2664027 | 4.273479 | 0.01862689 | 18.83299 | 0.9272276 | 5.59004 | (001)
1332 | 1843 | 0.5826356 | 1.029336 | 0.008380305 | 0.1993677 | 4.434385 | 0.01914129 | 18.32687 | 0.9281803 | 5.589459 | (001)
1333 | 1845 | 0.5735234 | 1.029141 | 0.00850071 | 0.1613923 | 4.186594 | 0.01953085 | 17.96133 | 0.9282278 | 5.483155 | (001)
1334 | 1846 | 0.577342 | 1.029229 | 0.008462267 | 0.1844488 | 4.266563 | 0.01937329 | 18.1074 | 0.9254048 | 5.718691 | (001)
1335 | 1847 | 0.580725 | 1.02925 | 0.008373669 | 0.2293013 | 4.33736 | 0.0190372 | 18.42708 | 0.9284864 | 5.40155 | (001)
1336 | 1849 | 0.5789535 | 1.029358 | 0.008253543 | 0.2448426 | 4.357976 | 0.01871858 | 18.74073 | 0.9319688 | 5.112972 | (001)
1337 | 1850 | 0.5791889 | 1.029447 | 0.008341134 | 0.2047051 | 4.499022 | 0.01903602 | 18.42822 | 0.9277354 | 5.567827 | (001)
1338 | 1851 | 0.5863237 | 1.029434 | 0.008287734 | 0.2445579 | 4.163804 | 0.01879696 | 18.66259 | 0.9293981 | 5.431363 | (001)
1339 | 1853 | 0.596688 | 1.029527 | 0.008252215 | 0.2947368 | 4.605247 | 0.01856948 | 18.89121 | 0.9262414 | 5.688391 | (001)
1340 | 1854 | 0.5851145 | 1.02942 | 0.008322686 | 0.214532 | 4.479204 | 0.0189649 | 18.49732 | 0.9248739 | 5.89504 | (001)
1341 | 1856 | 0.585845 | 1.02939 | 0.00833421 | 0.2323723 | 4.707528 | 0.01893841 | 18.5232 | 0.9267078 | 5.662399 | (001)
1342 | 1857 | 0.5724348 | 1.029296 | 0.008451337 | 0.1478599 | 4.059043 | 0.01945799 | 18.02858 | 0.9285035 | 5.536596 | (001)
1343 | 1858 | 0.5823083 | 1.02948 | 0.008223169 | 0.2401738 | 4.251849 | 0.01866332 | 18.79623 | 0.9281508 | 5.530414 | (001)
1344 | 1860 | 0.5787717 | 1.029459 | 0.008324253 | 0.2298623 | 4.28042 | 0.01892319 | 18.53809 | 0.9237874 | 5.785224 | (001)
1345 | 1861 | 0.5840895 | 1.029306 | 0.008347809 | 0.2345957 | 4.307551 | 0.01896272 | 18.49945 | 0.9262117 | 5.648935 | (001)
1346 | 1862 | 0.5860873 | 1.029366 | 0.008326419 | 0.2161908 | 4.365641 | 0.01896851 | 18.49381 | 0.927499 | 5.681421 | (001)
1347 | 1864 | 0.5842326 | 1.029508 | 0.008300233 | 0.2366556 | 4.538219 | 0.01884858 | 18.61148 | 0.9265941 | 5.648967 | (001)
1348 | 1865 | 0.5904787 | 1.029374 | 0.008303255 | 0.2246757 | 4.580783 | 0.01889074 | 18.56994 | 0.9276478 | 5.734031 | (001)
1349 | 1867 | 0.5846503 | 1.029333 | 0.008338591 | 0.2171213 | 4.552759 | 0.01899348 | 18.46949 | 0.9289163 | 5.520566 | (001)
1350 | 1868 | 0.5960299 | 1.029539 | 0.008132482 | 0.2596596 | 4.22603 | 0.01840127 | 19.0639 | 0.9297771 | 5.639517 | (001)
1351 | 1871 | 0.5884319 | 1.029536 | 0.008235072 | 0.2567868 | 4.499286 | 0.01864179 | 18.81793 | 0.9253901 | 5.792599 | (001)
1352 | 1872 | 0.5928116 | 1.029431 | 0.008212865 | 0.2771904 | 4.513559 | 0.01853206 | 18.92935 | 0.9281684 | 5.568458 | (001)
1353 | 1874 | 0.5928299 | 1.029496 | 0.008154957 | 0.3076925 | 4.565353 | 0.01831313 | 19.15565 | 0.9262957 | 5.631437 | (001)
1354 | 1875 | 0.5693305 | 1.029163 | 0.008498471 | 0.1394394 | 4.115869 | 0.0195919 | 17.90536 | 0.9286708 | 5.462557 | (001)
1355 | 1876 | 0.5746059 | 1.029069 | 0.008426183 | 0.170074 | 4.102462 | 0.01933366 | 18.14452 | 0.9301296 | 5.367478 | (001)
1356 | 1878 | 0.5791107 | 1.029201 | 0.008407955 | 0.1806294 | 4.799935 | 0.01926035 | 18.21358 | 0.9282532 | 5.576586 | (001)
1357 | 1879 | 0.5857808 | 1.029336 | 0.008257807 | 0.2209354 | 4.207826 | 0.0187983 | 18.66126 | 0.9299608 | 5.50239 | (001)
1358 | 1880 | 0.5966912 | 1.029453 | 0.008122661 | 0.3228618 | 4.837458 | 0.01819689 | 19.27802 | 0.9258539 | 5.697379 | (001)
1359 | 1882 | 0.5888264 | 1.029338 | 0.008279218 | 0.2281698 | 4.115998 | 0.01882579 | 18.63401 | 0.9278773 | 5.687013 | (001)
1360 | 1883 | 0.5845192 | 1.029224 | 0.008376412 | 0.1843068 | 4.23827 | 0.01917716 | 18.29259 | 0.9295923 | 5.576698 | (001)
1361 | 1884 | 0.5901079 | 1.029077 | 0.008570725 | 0.2414464 | 4.768566 | 0.01944826 | 18.0376 | 0.9221746 | 5.882955 | (001)
1362 | 1886 | 0.4626893 | 1.021885 | 0.01345 | 7.004231e-12 | -0.02216716 | 0.03167234 | 11.07591 | 0.7165814 | 11.61766 | (001)
1363 | 1887 | 0.3988306 | 1.023265 | 0.01323338 | 3.553119e-11 | 1.342068 | 0.03116224 | 11.25721 | 0.7475987 | 7.537007 | (001)
1364 | 1888 | 0.3560686 | 1.024896 | 0.01240191 | 6.191642e-10 | 2.538501 | 0.02920428 | 12.01194 | 0.7748022 | 5.634631 | (001)
1365 | 1890 | 0.3353778 | 1.029254 | 0.005996443 | 1 | 5.789752 | 0.01199289 | 29.25067 | 0.7941756 | 4.532285 | (001)
1366 | 1891 | 0.320837 | 1.029406 | 0.00560153 | 1 | 5.1368 | 0.01120306 | 31.31287 | 0.8490682 | 3.10226 | (001)
1367 | 1893 | 0.309252 | 1.029448 | 0.005342838 | 1 | 4.685228 | 0.01068568 | 32.82899 | 0.8877363 | 2.177286 | (001)
1368 | 1894 | 0.3068124 | 1.029328 | 0.005306008 | 1 | 4.429669 | 0.01061202 | 33.05686 | 0.9039542 | 1.814627 | (001)
1369 | 1895 | 0.2996575 | 1.029375 | 0.005080822 | 1 | 3.99564 | 0.01016164 | 34.52197 | 0.9265454 | 1.364858 | (001)
1370 | 1897 | 0.3096511 | 1.029145 | 0.005297038 | 1 | 3.8304 | 0.01059408 | 33.11284 | 0.9367193 | 1.175495 | (001)
1371 | 1898 | 0.3073482 | 1.028975 | 0.005390676 | 1 | 3.472597 | 0.01078135 | 32.53766 | 0.9478113 | 0.9218558 | (001)
1372 | 1899 | 0.3167639 | 1.028686 | 0.005486803 | 1 | 3.750831 | 0.01097361 | 31.96761 | 0.952578 | 0.8636365 | (001)
1373 | 1901 | 0.3192099 | 1.02855 | 0.005516633 | 1 | 4.006476 | 0.01103327 | 31.79475 | 0.9572813 | 0.7800028 | (001)
1374 | 1902 | 0.3238187 | 1.028346 | 0.0057689 | 0.9354677 | 3.062047 | 0.01166989 | 30.06026 | 0.9619139 | 0.7188289 | (001)
1375 | 1903 | 0.3684509 | 1.025988 | 0.006535934 | 0.5024816 | 1.88596 | 0.01422565 | 24.65967 | 0.9933464 | 0.2029113 | (001)
1376 | 1905 | 0.4292962 | 1.025133 | 0.005994275 | 0.5398324 | 1.48821 | 0.01296728 | 27.05271 | 0.9969662 | 0.1343192 | (001)
1377 | 1906 | 0.4274765 | 1.025035 | 0.006022762 | 0.5289745 | 1.583366 | 0.0130521 | 26.87689 | 0.9971389 | 0.1260286 | (001)
1378 | 1908 | 0.4347041 | 1.025099 | 0.005981846 | 0.555646 | 1.944716 | 0.01290682 | 27.17941 | 0.9968129 | 0.1431027 | (001)
1379 | 1909 | 0.4366557 | 1.025073 | 0.005901607 | 0.5401523 | 2.035465 | 0.01276614 | 27.47894 | 0.9974231 | 0.1201439 | (001)
1380 | 1910 | 0.4455523 | 1.025114 | 0.00573985 | 0.580915 | 1.716675 | 0.01233321 | 28.44351 | 0.9970011 | 0.1453189 | (001)
1381 | 1912 | 0.4417751 | 1.02507 | 0.005793795 | 0.5710696 | 1.873717 | 0.01246937 | 28.13294 | 0.9971954 | 0.1332317 | (001)
1382 | 1913 | 0.4292083 | 1.025194 | 0.00586954 | 0.5504015 | 1.604471 | 0.01267543 | 27.67559 | 0.9963505 | 0.1642072 | (001)
1383 | 1914 | 0.4218283 | 1.02538 | 0.005985545 | 0.5074822 | 1.833837 | 0.01301709 | 26.94917 | 0.9957806 | 0.1859981 | (001)
1384 | 1916 | 0.4176287 | 1.02548 | 0.006006833 | 0.5375295 | 2.136257 | 0.01299935 | 26.98596 | 0.9942003 | 0.2436349 | (001)
1385 | 1917 | 0.4057685 | 1.025632 | 0.006106879 | 0.4995131 | 2.523091 | 0.01329824 | 26.37943 | 0.9926199 | 0.2969344 | (001)
1386 | 1919 | 0.4012732 | 1.025839 | 0.006254383 | 0.5211407 | 2.336272 | 0.01357144 | 25.84839 | 0.9894917 | 0.3957793 | (001)
1387 | 1920 | 0.3906188 | 1.026047 | 0.006252772 | 0.5403163 | 2.451849 | 0.0135254 | 25.93638 | 0.9866379 | 0.4704812 | (001)
1388 | 1921 | 0.3820683 | 1.026235 | 0.006309015 | 0.5548517 | 2.678279 | 0.01361452 | 25.7666 | 0.9839927 | 0.5281015 | (001)
1389 | 1923 | 0.3843923 | 1.026373 | 0.006276359 | 0.6003383 | 2.794559 | 0.01344276 | 26.09583 | 0.980613 | 0.6279312 | (001)
1390 | 1924 | 0.3869355 | 1.026407 | 0.006294763 | 0.6277971 | 2.759358 | 0.01342084 | 26.13844 | 0.9807678 | 0.613651 | (001)
1391 | 1925 | 0.3762595 | 1.026519 | 0.006442462 | 0.5768052 | 2.66635 | 0.01385231 | 25.32429 | 0.9797256 | 0.6230673 | (001)
1392 | 1927 | 0.3794568 | 1.02654 | 0.006462563 | 0.603375 | 3.152264 | 0.01383461 | 25.3567 | 0.9795792 | 0.6212145 | (001)
1393 | 1928 | 0.3789335 | 1.02668 | 0.006339363 | 0.6233647 | 3.226046 | 0.0135259 | 25.93542 | 0.9771041 | 0.699783 | (001)
1394 | 1929 | 0.3770923 | 1.026699 | 0.006336798 | 0.6337292 | 3.3587 | 0.01349713 | 25.99071 | 0.9774822 | 0.6753024 | (001)
1395 | 1931 | 0.3757702 | 1.02672 | 0.006394521 | 0.6153663 | 3.110393 | 0.01366174 | 25.67755 | 0.9765656 | 0.7024031 | (001)
1396 | 1932 | 0.375049 | 1.026782 | 0.006384598 | 0.6103468 | 3.173387 | 0.01365191 | 25.69603 | 0.9749513 | 0.75383 | (001)
1397 | 1934 | 0.3736675 | 1.026719 | 0.006476219 | 0.5988164 | 3.035288 | 0.01387431 | 25.28413 | 0.9747625 | 0.7490762 | (001)
1398 | 1935 | 0.3778409 | 1.026887 | 0.006333108 | 0.6283234 | 3.096245 | 0.01350141 | 25.98246 | 0.9766236 | 0.708067 | (001)
1399 | 1936 | 0.3751672 | 1.026993 | 0.006282727 | 0.6608727 | 3.297887 | 0.01332145 | 26.33347 | 0.9751778 | 0.7276136 | (001)
1400 | 1938 | 0.3781396 | 1.026863 | 0.006459063 | 0.6054292 | 3.535602 | 0.0138224 | 25.37908 | 0.9752338 | 0.7502493 | (001)
1401 | 1939 | 0.3752691 | 1.026976 | 0.006398862 | 0.6135215 | 3.030659 | 0.0136752 | 25.65227 | 0.9758085 | 0.7239823 | (001)
1402 | 1940 | 0.3779653 | 1.026927 | 0.006398915 | 0.6420298 | 3.325049 | 0.01361059 | 25.77405 | 0.9746114 | 0.752267 | (001)
1403 | 1942 | 0.3815474 | 1.027109 | 0.006310779 | 0.6890029 | 2.991816 | 0.01331794 | 26.34041 | 0.9728016 | 0.8011648 | (001)
1404 | 1943 | 0.3728918 | 1.026969 | 0.006497664 | 0.6264363 | 3.009742 | 0.01385658 | 25.31649 | 0.9719255 | 0.808366 | (001)
1405 | 1945 | 0.3763345 | 1.027036 | 0.00649864 | 0.6169434 | 3.201349 | 0.01388055 | 25.27277 | 0.9724296 | 0.8148705 | (001)
1406 | 1946 | 0.3776411 | 1.027017 | 0.00650684 | 0.6324266 | 2.982193 | 0.01386232 | 25.30601 | 0.9725295 | 0.8049527 | (001)
1407 | 1947 | 0.3694656 | 1.027111 | 0.006434545 | 0.6130397 | 3.055439 | 0.01375256 | 25.50797 | 0.9733025 | 0.7714932 | (001)
1408 | 1949 | 0.3763469 | 1.027152 | 0.006412569 | 0.6557524 | 3.245452 | 0.01360841 | 25.77818 | 0.9717837 | 0.8186105 | (001)
1409 | 1950 | 0.3728998 | 1.027105 | 0.006414708 | 0.6445617 | 3.029911 | 0.01363842 | 25.72145 | 0.9723842 | 0.7938479 | (001)
1410 | 1951 | 0.3724198 | 1.027102 | 0.006504344 | 0.6321333 | 3.253475 | 0.01385768 | 25.31448 | 0.9708549 | 0.8325194 | (001)
1411 | 1953 | 0.3787285 | 1.027159 | 0.00642666 | 0.6681142 | 3.209657 | 0.01361012 | 25.77493 | 0.9721587 | 0.8063708 | (001)
1412 | 1954 | 0.3743018 | 1.027025 | 0.006564952 | 0.6304454 | 3.012818 | 0.01399073 | 25.07373 | 0.9722428 | 0.7922029 | (001)
1413 | 1956 | 0.3731327 | 1.0271 | 0.006694043 | 0.6038462 | 2.828961 | 0.01432902 | 24.48178 | 0.9709459 | 0.8255322 | (001)
1414 | 1957 | 0.3663442 | 1.02707 | 0.006577987 | 0.5986675 | 3.073133 | 0.01409269 | 24.89234 | 0.9711215 | 0.8113644 | (001)
1415 | 1958 | 0.3689886 | 1.02711 | 0.006608163 | 0.6205648 | 3.083152 | 0.01410599 | 24.86886 | 0.9706524 | 0.8160814 | (001)
1416 | 1960 | 0.3655325 | 1.027115 | 0.006611949 | 0.6133558 | 3.299416 | 0.01413098 | 24.82488 | 0.9727377 | 0.7466999 | (001)
1417 | 1961 | 0.3719713 | 1.027059 | 0.006522507 | 0.6341669 | 2.879721 | 0.01389167 | 25.25254 | 0.9727686 | 0.7704821 | (001)
1418 | 1962 | 0.3717567 | 1.027165 | 0.006603238 | 0.6184242 | 3.094663 | 0.01410049 | 24.87856 | 0.9705067 | 0.8349043 | (001)
1419 | 1964 | 0.3653883 | 1.027094 | 0.006678121 | 0.5958406 | 3.15182 | 0.01431391 | 24.50762 | 0.9710948 | 0.7954087 | (001)
1420 | 1965 | 0.3658789 | 1.027111 | 0.006764253 | 0.5805097 | 2.980165 | 0.01453532 | 24.13431 | 0.969602 | 0.8385775 | (001)
1421 | 1966 | 0.3644158 | 1.027125 | 0.00667947 | 0.6006777 | 2.883433 | 0.01430534 | 24.52231 | 0.971583 | 0.773834 | (001)
1422 | 1968 | 0.3683799 | 1.027108 | 0.006801031 | 0.5870711 | 2.931908 | 0.01459852 | 24.02983 | 0.9697381 | 0.8357518 | (001)
1423 | 1969 | 0.3664006 | 1.027093 | 0.006794803 | 0.6022708 | 3.298136 | 0.0145485 | 24.11244 | 0.9704986 | 0.7954061 | (001)
1424 | 1971 | 0.3564446 | 1.027048 | 0.006906602 | 0.5157667 | 2.866423 | 0.01499987 | 23.38687 | 0.9720396 | 0.7541021 | (001)
1425 | 1972 | 0.3607758 | 1.027095 | 0.006823022 | 0.5554889 | 3.056102 | 0.01472218 | 23.82799 | 0.9729822 | 0.730772 | (001)
1426 | 1973 | 0.3566335 | 1.027074 | 0.006900113 | 0.5069487 | 2.556641 | 0.01500736 | 23.37519 | 0.9735601 | 0.7190137 | (001)
1427 | 1975 | 0.3640415 | 1.027125 | 0.006833971 | 0.562012 | 3.125063 | 0.01472999 | 23.81536 | 0.9702147 | 0.8162917 | (001)
1428 | 1976 | 0.3574211 | 1.027123 | 0.006863928 | 0.5419061 | 3.263121 | 0.01484352 | 23.6332 | 0.9711214 | 0.7718168 | (001)
1429 | 1977 | 0.3615016 | 1.027167 | 0.006882059 | 0.5677138 | 3.151459 | 0.01481971 | 23.67117 | 0.9702224 | 0.7939183 | (001)
1430 | 1979 | 0.3584092 | 1.027118 | 0.006890874 | 0.5399898 | 3.230549 | 0.01490648 | 23.53338 | 0.9714838 | 0.7637622 | (001)
1431 | 1980 | 0.3616627 | 1.027272 | 0.006899684 | 0.544345 | 2.989924 | 0.01491488 | 23.52013 | 0.9678306 | 0.8757791 | (001)
1432 | 1982 | 0.356455 | 1.027129 | 0.007063791 | 0.495901 | 2.970103 | 0.01539104 | 22.79247 | 0.9709531 | 0.7767205 | (001)
1433 | 1983 | 0.3565896 | 1.027085 | 0.007101149 | 0.48163 | 2.723778 | 0.0155084 | 22.62 | 0.9717516 | 0.7599053 | (001)
1434 | 1984 | 0.3585091 | 1.027235 | 0.006925525 | 0.5401075 | 2.827029 | 0.01498115 | 23.41609 | 0.9704531 | 0.7877062 | (001)
1435 | 1986 | 0.3598916 | 1.027212 | 0.006998615 | 0.5260502 | 2.783431 | 0.01517417 | 23.11824 | 0.9714227 | 0.7668002 | (001)
1436 | 1987 | 0.3565784 | 1.027076 | 0.007174321 | 0.4614263 | 2.881311 | 0.01571963 | 22.31604 | 0.970138 | 0.8087408 | (001)
1437 | 1988 | 0.3573363 | 1.027267 | 0.006985356 | 0.515034 | 3.206836 | 0.01517272 | 23.12044 | 0.9686425 | 0.8418411 | (001)
1438 | 1990 | 0.3559017 | 1.027314 | 0.007034497 | 0.529849 | 2.878121 | 0.01524248 | 23.01462 | 0.9694645 | 0.7952609 | (001)
1439 | 1991 | 0.3547569 | 1.027263 | 0.007071409 | 0.5202196 | 2.732044 | 0.01534663 | 22.85844 | 0.9738147 | 0.6760367 | (001)
1440 | 1993 | 0.3551444 | 1.027214 | 0.007095103 | 0.48889 | 2.786031 | 0.01547692 | 22.66601 | 0.9700157 | 0.7972367 | (001)
1441 | 1994 | 0.3538603 | 1.027338 | 0.00713813 | 0.484803 | 2.928142 | 0.01558113 | 22.51442 | 0.9686539 | 0.8254611 | (001)
1442 | 1995 | 0.3513599 | 1.027305 | 0.007074224 | 0.4967609 | 3.064124 | 0.01541162 | 22.76205 | 0.9705318 | 0.7639399 | (001)
1443 | 1997 | 0.347523 | 1.027306 | 0.007230138 | 0.4568575 | 2.881961 | 0.01585365 | 22.12739 | 0.9696708 | 0.7762893 | (001)
1444 | 1998 | 0.344471 | 1.02728 | 0.007345015 | 0.4268939 | 2.660552 | 0.01618364 | 21.67621 | 0.9674926 | 0.8248536 | (001)
1445 | 1999 | 0.3520262 | 1.027371 | 0.007251788 | 0.4640537 | 3.166857 | 0.01588261 | 22.08705 | 0.9667644 | 0.8669483 | (001)
1446 | 2001 | 0.3523136 | 1.027287 | 0.007345141 | 0.4496872 | 2.900474 | 0.01612451 | 21.7557 | 0.9697307 | 0.7860848 | (001)
1447 | 2002 | 0.3476743 | 1.027263 | 0.007444791 | 0.3963967 | 2.996142 | 0.01648404 | 21.28119 | 0.9700242 | 0.7803108 | (001)
1448 | 2004 | 0.3437104 | 1.027253 | 0.007352757 | 0.4052254 | 2.615416 | 0.01625722 | 21.57809 | 0.971691 | 0.7243672 | (001)
1449 | 2006 | 0.3434943 | 1.027252 | 0.007449289 | 0.3700927 | 2.964263 | 0.01656352 | 21.17907 | 0.9688938 | 0.8083973 | (001)
1450 | 2008 | 0.3438933 | 1.02727 | 0.00748428 | 0.3516186 | 3.017517 | 0.01669038 | 21.01809 | 0.9706678 | 0.7701621 | (001)
1451 | 2009 | 0.3457522 | 1.02734 | 0.007455631 | 0.3843638 | 3.180706 | 0.01653987 | 21.20935 | 0.9721198 | 0.7222229 | (001)
1452 | 2011 | 0.3454439 | 1.027387 | 0.007380397 | 0.4151879 | 2.571121 | 0.01629225 | 21.53171 | 0.9685856 | 0.8040454 | (001)
1453 | 2012 | 0.3390139 | 1.02728 | 0.007492791 | 0.3702256 | 2.820927 | 0.0166599 | 21.05655 | 0.9710922 | 0.7249684 | (001)
1454 | 2013 | 0.3347708 | 1.027369 | 0.007471693 | 0.3662743 | 2.937834 | 0.01662346 | 21.1027 | 0.9689255 | 0.7666969 | (001)
1455 | 2015 | 0.3368051 | 1.027345 | 0.007557821 | 0.3521825 | 3.005217 | 0.01685287 | 20.81544 | 0.9693529 | 0.7635201 | (001)
1456 | 2016 | 0.4019002 | 1.024403 | 0.01053388 | 1.222943e-08 | 2.600312 | 0.02480539 | 14.14209 | 0.9507908 | 1.573585 | (001)
1457 | 2017 | 0.4211532 | 1.023829 | 0.01097804 | 1.45312e-10 | 2.187084 | 0.02585131 | 13.56991 | 0.9480664 | 1.736584 | (001)
1458 | 2019 | 0.4195256 | 1.023862 | 0.01084925 | 8.679724e-13 | 2.142692 | 0.02554804 | 13.73099 | 0.9497859 | 1.687922 | (001)
1459 | 2020 | 0.4155962 | 1.023902 | 0.01080837 | 2.791423e-11 | 1.692289 | 0.02545177 | 13.78293 | 0.9520955 | 1.583579 | (001)
1460 | 2021 | 0.4087865 | 1.023952 | 0.01080504 | 1.304443e-10 | 2.204278 | 0.02544393 | 13.78718 | 0.9534329 | 1.488167 | (001)
1461 | 2023 | 0.4117236 | 1.023762 | 0.01080999 | 6.785073e-12 | 1.77374 | 0.02545558 | 13.78087 | 0.9592635 | 1.311602 | (001)
1462 | 2024 | 0.4026103 | 1.023997 | 0.01057649 | 1.734113e-12 | 1.792843 | 0.02490573 | 14.08511 | 0.9598306 | 1.270175 | (001)
1463 | 2026 | 0.4031452 | 1.023999 | 0.01057273 | 1.154836e-10 | 1.835259 | 0.02489688 | 14.09011 | 0.9628892 | 1.173393 | (001)
1464 | 2027 | 0.3980684 | 1.02404 | 0.01054498 | 2.634448e-12 | 2.101123 | 0.02483153 | 14.1272 | 0.962646 | 1.155723 | (001)
1465 | 2028 | 0.3934693 | 1.024053 | 0.01052773 | 5.278272e-10 | 1.88786 | 0.0247909 | 14.15035 | 0.961514 | 1.167018 | (001)
1466 | 2030 | 0.3955051 | 1.023957 | 0.01037994 | 2.733591e-12 | 1.506192 | 0.02444288 | 14.35182 | 0.9685353 | 0.9738655 | (001)
1467 | 2031 | 0.3946016 | 1.024078 | 0.01045373 | 2.991631e-09 | 1.722099 | 0.02461664 | 14.25052 | 0.9649661 | 1.073956 | (001)
1468 | 2032 | 0.3869196 | 1.024274 | 0.0103454 | 6.052825e-12 | 1.552363 | 0.02436155 | 14.39974 | 0.9694962 | 0.9064158 | (001)
1469 | 2034 | 0.3895167 | 1.024151 | 0.01041143 | 3.224088e-12 | 1.740801 | 0.02451705 | 14.30841 | 0.9688665 | 0.9308909 | (001)
1470 | 2035 | 0.3848035 | 1.024138 | 0.01029769 | 5.084988e-12 | 1.914315 | 0.02424922 | 14.46644 | 0.9715964 | 0.8379124 | (001)
1471 | 2037 | 0.3842608 | 1.024261 | 0.01022019 | 2.209899e-12 | 2.029931 | 0.02406672 | 14.57614 | 0.9697647 | 0.8995003 | (001)
1472 | 2038 | 0.3875626 | 1.024192 | 0.01019368 | 6.829373e-10 | 1.730549 | 0.02400429 | 14.61405 | 0.9743754 | 0.7742233 | (001)
1473 | 2039 | 0.3813723 | 1.024258 | 0.01018761 | 1.014322e-11 | 1.746376 | 0.02398999 | 14.62276 | 0.973375 | 0.7803343 | (001)
1474 | 2041 | 0.3808138 | 1.024302 | 0.01012533 | 5.538403e-12 | 1.740844 | 0.02384332 | 14.71271 | 0.9733065 | 0.7860348 | (001)
1475 | 2042 | 0.3799244 | 1.024262 | 0.01018785 | 1.207201e-12 | 2.245324 | 0.02399056 | 14.62241 | 0.9726611 | 0.7959033 | (001)
1476 | 2043 | 0.3788341 | 1.024248 | 0.01016832 | 1.65693e-11 | 1.716842 | 0.02394456 | 14.6505 | 0.9748467 | 0.7280255 | (001)
1477 | 2045 | 0.3818403 | 1.024392 | 0.01005261 | 7.212442e-11 | 1.916685 | 0.0236721 | 14.81913 | 0.9733316 | 0.7965971 | (001)
1478 | 2046 | 0.3755801 | 1.024474 | 0.01006467 | 1.567801e-12 | 1.975424 | 0.02370048 | 14.80139 | 0.9757707 | 0.697426 | (001)
1479 | 2047 | 0.3765742 | 1.024323 | 0.01008005 | 1.970646e-14 | 1.997303 | 0.0237367 | 14.7788 | 0.9770456 | 0.6621376 | (001)
1480 | 2049 | 0.3760665 | 1.024333 | 0.01005919 | 2.911449e-12 | 1.69988 | 0.02368759 | 14.80944 | 0.9774683 | 0.6495 | (001)
1481 | 2050 | 0.3765733 | 1.024359 | 0.009952881 | 1.122513e-11 | 1.929619 | 0.02343724 | 14.96763 | 0.9799196 | 0.5866202 | (001)
1482 | 2052 | 0.3779469 | 1.024481 | 0.01000081 | 6.097733e-12 | 2.053268 | 0.02355012 | 14.89589 | 0.9770377 | 0.6737263 | (001)
1483 | 2053 | 0.3708889 | 1.024431 | 0.009961784 | 7.448631e-11 | 1.565175 | 0.02345821 | 14.95425 | 0.978357 | 0.6135425 | (001)
1484 | 2054 | 0.3721451 | 1.024614 | 0.009855434 | 2.553253e-09 | 1.740049 | 0.02320777 | 15.11562 | 0.978737 | 0.614699 | (001)
1485 | 2056 | 0.3713396 | 1.024614 | 0.009927711 | 1.016021e-12 | 2.236796 | 0.02337797 | 15.00558 | 0.9791307 | 0.5951959 | (001)
1486 | 2057 | 0.3686978 | 1.024521 | 0.009957549 | 1.771472e-12 | 1.759059 | 0.02344824 | 14.96061 | 0.9790912 | 0.5856459 | (001)
1487 | 2058 | 0.3712038 | 1.024509 | 0.00997779 | 4.827194e-12 | 1.481815 | 0.0234959 | 14.93026 | 0.9804197 | 0.5537354 | (001)
1488 | 2060 | 0.3658448 | 1.024663 | 0.00975557 | 2.149134e-09 | 1.513208 | 0.02297261 | 15.27036 | 0.9800181 | 0.5645057 | (001)
1489 | 2061 | 0.3705857 | 1.024594 | 0.009873766 | 2.503345e-09 | 1.782679 | 0.02325094 | 15.08756 | 0.9803382 | 0.5614582 | (001)
1490 | 2063 | 0.3697493 | 1.024715 | 0.009807102 | 3.108213e-09 | 1.812907 | 0.02309396 | 15.19012 | 0.980386 | 0.5621884 | (001)
1491 | 2064 | 0.3667561 | 1.024627 | 0.009826939 | 2.30449e-12 | 1.562147 | 0.02314067 | 15.15945 | 0.9819451 | 0.5070624 | (001)
1492 | 2065 | 0.3703424 | 1.024653 | 0.009818042 | 2.132461e-12 | 1.931091 | 0.02311972 | 15.17319 | 0.9812804 | 0.5370724 | (001)
1493 | 2067 | 0.3668006 | 1.024718 | 0.00991392 | 7.571096e-10 | 2.09616 | 0.0233455 | 15.02645 | 0.9808105 | 0.5339529 | (001)
1494 | 2068 | 0.3665825 | 1.024793 | 0.00970597 | 3.905104e-11 | 2.036324 | 0.02285581 | 15.34839 | 0.9819229 | 0.5150205 | (001)
1495 | 2069 | 0.3674964 | 1.024917 | 0.009783006 | 1.877795e-09 | 1.767852 | 0.02303722 | 15.22753 | 0.9808534 | 0.5434812 | (001)
1496 | 2071 | 0.3656115 | 1.024736 | 0.009735978 | 9.453993e-12 | 1.788184 | 0.02292648 | 15.30108 | 0.9831832 | 0.474146 | (001)
1497 | 2072 | 0.3613528 | 1.024938 | 0.009716644 | 6.288223e-10 | 2.044976 | 0.02288095 | 15.33153 | 0.9801109 | 0.5508532 | (001)
1498 | 2074 | 0.3622933 | 1.025006 | 0.009679756 | 4.215299e-09 | 1.916469 | 0.02279408 | 15.38996 | 0.980831 | 0.5357487 | (001)
1499 | 2075 | 0.3594966 | 1.024941 | 0.009658907 | 4.873822e-09 | 2.221176 | 0.02274499 | 15.42317 | 0.9824154 | 0.4844485 | (001)
1500 | 2076 | 0.360423 | 1.024985 | 0.009830107 | 2.959022e-12 | 2.109234 | 0.02314813 | 15.15457 | 0.9814175 | 0.5041315 | (001)
1501 | 2078 | 0.3616764 | 1.025013 | 0.009650937 | 8.995582e-12 | 1.646005 | 0.02272622 | 15.43591 | 0.9824329 | 0.4902635 | (001)
1502 | 2079 | 0.3595438 | 1.025053 | 0.009607813 | 1.078021e-08 | 1.874633 | 0.02262467 | 15.5052 | 0.9826917 | 0.4798693 | (001)
1503 | 2080 | 0.3581258 | 1.025022 | 0.009647484 | 2.590539e-12 | 1.858584 | 0.02271809 | 15.44144 | 0.9839069 | 0.4399064 | (001)
1504 | 2082 | 0.3533402 | 1.025166 | 0.009558955 | 5.611622e-13 | 1.987459 | 0.02250962 | 15.58445 | 0.9826605 | 0.467204 | (001)
1505 | 2083 | 0.3581786 | 1.025073 | 0.009631594 | 3.918588e-12 | 2.153495 | 0.02268067 | 15.46691 | 0.984118 | 0.4350714 | (001)
1506 | 2085 | 0.3543317 | 1.0251 | 0.009632591 | 1.872558e-12 | 1.770462 | 0.02268302 | 15.46531 | 0.9832144 | 0.4503144 | (001)
1507 | 2086 | 0.3513101 | 1.025281 | 0.009529113 | 2.299377e-09 | 2.070895 | 0.02243935 | 15.63325 | 0.9827466 | 0.4612687 | (001)
1508 | 2087 | 0.3533668 | 1.025448 | 0.009486285 | 2.687578e-11 | 1.941615 | 0.02233849 | 15.70383 | 0.9821069 | 0.4869392 | (001)
1509 | 2089 | 0.3533445 | 1.025246 | 0.009534861 | 4.323179e-10 | 1.686818 | 0.02245288 | 15.62383 | 0.9832838 | 0.4514909 | (001)
1510 | 2090 | 0.3517544 | 1.025379 | 0.009513008 | 1.368605e-09 | 1.980366 | 0.02240142 | 15.65972 | 0.9822444 | 0.4771039 | (001)
1511 | 2091 | 0.3448695 | 1.025393 | 0.009374719 | 8.016711e-09 | 1.815012 | 0.02207578 | 15.89072 | 0.9854994 | 0.3799911 | (001)
1512 | 2093 | 0.3497853 | 1.025428 | 0.009511799 | 5.13405e-09 | 1.958808 | 0.02239858 | 15.66171 | 0.9843404 | 0.4152658 | (001)
1513 | 2094 | 0.351084 | 1.02545 | 0.009497769 | 3.394784e-12 | 2.016952 | 0.02236554 | 15.68484 | 0.9854249 | 0.3896494 | (001)
1514 | 2096 | 0.3476045 | 1.025473 | 0.009432985 | 9.130735e-10 | 2.282593 | 0.02221298 | 15.79256 | 0.9837349 | 0.4305772 | (001)
1515 | 2097 | 0.3439079 | 1.025453 | 0.009394088 | 2.394873e-11 | 1.612224 | 0.02212139 | 15.85795 | 0.9843541 | 0.4071619 | (001)
1516 | 2098 | 0.3404842 | 1.025577 | 0.009415386 | 6.697421e-09 | 2.087082 | 0.02217154 | 15.82208 | 0.9846732 | 0.3897766 | (001)
1517 | 2100 | 0.3445118 | 1.02558 | 0.009410214 | 1.732281e-12 | 2.072357 | 0.02215936 | 15.83078 | 0.9852031 | 0.3853026 | (001)
1518 | 2101 | 0.3418979 | 1.025595 | 0.009391391 | 1.675782e-09 | 2.023089 | 0.02211503 | 15.86251 | 0.985373 | 0.3759674 | (001)
1519 | 2102 | 0.3443804 | 1.025671 | 0.009331661 | 6.866174e-13 | 2.235137 | 0.02197438 | 15.96404 | 0.9853113 | 0.3860596 | (001)
1520 | 2104 | 0.3436616 | 1.025734 | 0.009282092 | 6.24264e-09 | 2.229213 | 0.02185766 | 16.04929 | 0.9842871 | 0.4143419 | (001)
1521 | 2105 | 0.3416521 | 1.025768 | 0.009358742 | 4.972134e-13 | 2.216119 | 0.02203815 | 15.91785 | 0.9851904 | 0.3817898 | (001)
1522 | 2107 | 0.342082 | 1.025692 | 0.009294889 | 5.81668e-12 | 1.8062 | 0.02188779 | 16.0272 | 0.9858566 | 0.3683171 | (001)
1523 | 2108 | 0.3417071 | 1.025771 | 0.00927078 | 1.684872e-08 | 1.931788 | 0.02183102 | 16.06888 | 0.9862057 | 0.3594394 | (001)
1524 | 2109 | 0.3406277 | 1.025801 | 0.009372023 | 1.381993e-08 | 1.8767 | 0.02206943 | 15.89529 | 0.9859906 | 0.3580749 | (001)
1525 | 2112 | 0.3402767 | 1.025861 | 0.009388203 | 1.873537e-08 | 1.933519 | 0.02210753 | 15.86789 | 0.9855367 | 0.3683119 | (001)
1526 | 2114 | 0.3390229 | 1.025859 | 0.00933136 | 3.21464e-10 | 2.201401 | 0.02197367 | 15.96456 | 0.9880172 | 0.3043825 | (001)
1527 | 2115 | 0.3367811 | 1.026043 | 0.009200765 | 2.150864e-08 | 1.971446 | 0.02166615 | 16.19116 | 0.986777 | 0.3375662 | (001)
1528 | 2116 | 0.340067 | 1.026002 | 0.009277259 | 3.164629e-09 | 2.261811 | 0.02184628 | 16.05765 | 0.9852783 | 0.3799678 | (001)
1529 | 2118 | 0.3387257 | 1.026002 | 0.009312144 | 1.359648e-07 | 1.842209 | 0.02192842 | 15.9975 | 0.9869683 | 0.3316063 | (001)
1530 | 2119 | 0.3364176 | 1.026105 | 0.009203735 | 0.01390468 | 2.298179 | 0.02162773 | 16.21991 | 0.9858914 | 0.3558332 | (001)
1531 | 2120 | 0.345449 | 1.026175 | 0.00912932 | 0.1121387 | 2.190992 | 0.02113466 | 16.59833 | 0.9849473 | 0.3751956 | (001)
1532 | 2122 | 0.3391271 | 1.026115 | 0.009249826 | 0.03386573 | 1.787895 | 0.02167053 | 16.18788 | 0.987505 | 0.3129901 | (001)
1533 | 2123 | 0.3358057 | 1.026133 | 0.009166087 | 0.03129834 | 1.840044 | 0.02148269 | 16.32942 | 0.9869666 | 0.3244702 | (001)
1534 | 2124 | 0.3400371 | 1.026218 | 0.009195518 | 0.07155977 | 2.176328 | 0.02142031 | 16.37698 | 0.9872997 | 0.3130241 | (001)
1535 | 2126 | 0.3372017 | 1.026292 | 0.009229924 | 0.05170414 | 1.93365 | 0.02156548 | 16.26673 | 0.9868022 | 0.3234913 | (001)
1536 | 2127 | 0.3452981 | 1.026329 | 0.009158266 | 0.1052588 | 2.087446 | 0.02122403 | 16.52844 | 0.9863533 | 0.339872 | (001)
1537 | 2129 | 0.3387642 | 1.026371 | 0.00935264 | 0.0287625 | 2.123114 | 0.02192834 | 15.99756 | 0.9847497 | 0.3786177 | (001)
1538 | 2130 | 0.3449304 | 1.026478 | 0.009138715 | 0.1131305 | 1.909259 | 0.02115319 | 16.58378 | 0.9850599 | 0.3704533 | (001)
1539 | 2131 | 0.3474185 | 1.026525 | 0.009164644 | 0.0938707 | 2.479474 | 0.02127584 | 16.48818 | 0.9850623 | 0.380131 | (001)
1540 | 2133 | 0.3425674 | 1.026441 | 0.009221236 | 0.09888769 | 2.233899 | 0.0213908 | 16.39957 | 0.9861299 | 0.338917 | (001)
1541 | 2134 | 0.345474 | 1.02666 | 0.009152623 | 0.1186711 | 2.328026 | 0.02116739 | 16.57266 | 0.983779 | 0.4014964 | (001)
1542 | 2135 | 0.3535946 | 1.026658 | 0.009054666 | 0.1766418 | 1.596352 | 0.0207546 | 16.90228 | 0.9865741 | 0.335952 | (001)
1543 | 2137 | 0.3498873 | 1.026682 | 0.009092895 | 0.1794644 | 2.087157 | 0.02083312 | 16.83857 | 0.9859918 | 0.3408615 | (001)
1544 | 2138 | 0.3494041 | 1.026828 | 0.009098316 | 0.151477 | 2.123473 | 0.02093589 | 16.75591 | 0.9834528 | 0.4113389 | (001)
1545 | 2140 | 0.3516458 | 1.026801 | 0.009155495 | 0.1842962 | 2.304195 | 0.02096085 | 16.73596 | 0.984621 | 0.3738784 | (001)
1546 | 2141 | 0.3502836 | 1.026782 | 0.009241255 | 0.1519942 | 2.017143 | 0.02126311 | 16.49806 | 0.9852756 | 0.36011 | (001)
1547 | 2142 | 0.3538741 | 1.026812 | 0.009074436 | 0.2128951 | 1.905667 | 0.02068319 | 16.96063 | 0.9850451 | 0.3635878 | (001)
1548 | 2144 | 0.3516493 | 1.027039 | 0.009039379 | 0.1814909 | 2.429857 | 0.020704 | 16.94358 | 0.9854956 | 0.3586466 | (001)
1549 | 2145 | 0.3572394 | 1.027081 | 0.009005839 | 0.2147129 | 1.980434 | 0.02052103 | 17.09466 | 0.9837824 | 0.4054806 | (001)
1550 | 2146 | 0.3559679 | 1.027112 | 0.008990483 | 0.2256173 | 2.370625 | 0.02045125 | 17.15298 | 0.983583 | 0.4048646 | (001)
1551 | 2148 | 0.3553899 | 1.027086 | 0.009186832 | 0.2156689 | 2.209647 | 0.02093033 | 16.76037 | 0.9821343 | 0.4317731 | (001)
1552 | 2149 | 0.3557916 | 1.027137 | 0.009149375 | 0.2181932 | 2.284287 | 0.02083679 | 16.8356 | 0.9842455 | 0.3819193 | (001)
1553 | 2150 | 0.3650534 | 1.027341 | 0.008898049 | 0.3079418 | 2.240493 | 0.01998107 | 17.55662 | 0.9854186 | 0.3571701 | (001)
1554 | 2152 | 0.3598662 | 1.027242 | 0.009013909 | 0.2670175 | 2.300966 | 0.02037213 | 17.2196 | 0.9861247 | 0.3360839 | (001)
1555 | 2153 | 0.3643324 | 1.027307 | 0.008991398 | 0.2953231 | 2.432012 | 0.02023095 | 17.33977 | 0.9819854 | 0.4400292 | (001)
1556 | 2155 | 0.3609156 | 1.027426 | 0.00902571 | 0.2833223 | 2.365837 | 0.02034658 | 17.24122 | 0.9819204 | 0.4356939 | (001)
1557 | 2156 | 0.3713948 | 1.027573 | 0.008779556 | 0.3574915 | 2.668305 | 0.01956063 | 17.93398 | 0.9823874 | 0.4366719 | (001)
1558 | 2157 | 0.3828825 | 1.027555 | 0.008880953 | 0.4007036 | 2.691465 | 0.01965037 | 17.85208 | 0.981527 | 0.4627884 | (001)
1559 | 2159 | 0.3720638 | 1.027624 | 0.008933563 | 0.348978 | 2.499166 | 0.01993074 | 17.60095 | 0.9833209 | 0.408744 | (001)
1560 | 2160 | 0.3758504 | 1.027652 | 0.008924708 | 0.3977328 | 2.521932 | 0.0197566 | 17.75609 | 0.9825418 | 0.419511 | (001)
1561 | 2161 | 0.3781888 | 1.027845 | 0.00878156 | 0.411116 | 2.2769 | 0.01939801 | 18.08433 | 0.9847341 | 0.3737514 | (001)
1562 | 2163 | 0.3823009 | 1.027792 | 0.008845544 | 0.4235502 | 2.63635 | 0.01950032 | 17.98944 | 0.9814969 | 0.4552633 | (001)
1563 | 2164 | 0.3951354 | 1.028058 | 0.008534987 | 0.5397922 | 2.62262 | 0.01846366 | 18.99948 | 0.9812419 | 0.4648688 | (001)
1564 | 2165 | 0.3979844 | 1.028004 | 0.008461341 | 0.5314243 | 2.522765 | 0.01832946 | 19.13858 | 0.9839335 | 0.4103469 | (001)
1565 | 2167 | 0.3972781 | 1.027944 | 0.008720079 | 0.5005818 | 2.778549 | 0.01898539 | 18.47736 | 0.9835287 | 0.415218 | (001)
1566 | 2168 | 0.3961827 | 1.028127 | 0.008591597 | 0.5213408 | 2.415849 | 0.01864237 | 18.81734 | 0.9827973 | 0.4315522 | (001)
1567 | 2170 | 0.400373 | 1.028141 | 0.008580089 | 0.546652 | 2.817871 | 0.01854034 | 18.9209 | 0.9817821 | 0.457315 | (001)
1568 | 2171 | 0.4016598 | 1.028176 | 0.008782421 | 0.5062886 | 2.811866 | 0.01910333 | 18.36328 | 0.981063 | 0.4822963 | (001)
1569 | 2172 | 0.408764 | 1.028257 | 0.008603033 | 0.5887553 | 2.692501 | 0.0184614 | 19.0018 | 0.9792842 | 0.5209717 | (001)
1570 | 2174 | 0.4070456 | 1.028308 | 0.008534349 | 0.5657714 | 2.57442 | 0.01838361 | 19.08221 | 0.9817958 | 0.4672496 | (001)
1571 | 2175 | 0.4126591 | 1.028475 | 0.008436225 | 0.5994332 | 2.636966 | 0.01807148 | 19.41179 | 0.9801375 | 0.5162081 | (001)
1572 | 2176 | 0.4214503 | 1.02851 | 0.008272358 | 0.6692446 | 2.689667 | 0.01751555 | 20.02792 | 0.9811854 | 0.4890349 | (001)
1573 | 2178 | 0.4206416 | 1.028659 | 0.008172589 | 0.6769896 | 2.930897 | 0.01728184 | 20.29876 | 0.9818933 | 0.4722054 | (001)
1574 | 2179 | 0.4341485 | 1.028668 | 0.008046911 | 0.7402891 | 2.762151 | 0.01683535 | 20.8371 | 0.9803395 | 0.5248816 | (001)
1575 | 2181 | 0.4272095 | 1.02875 | 0.008140808 | 0.7003906 | 3.013608 | 0.01714704 | 20.45833 | 0.980827 | 0.5073348 | (001)
1576 | 2182 | 0.4318029 | 1.028783 | 0.007985694 | 0.7314601 | 2.990318 | 0.01673229 | 20.96545 | 0.9815243 | 0.4963096 | (001)
1577 | 2185 | 0.5168181 | 1.031008 | 0.005683839 | 0.999225 | 5.378799 | 0.01136924 | 30.85518 | 0.9342994 | 3.109909 | (001)
1578 | 2186 | 0.4918769 | 1.032104 | 0.003120427 | 1 | 6.484849 | 0.006240855 | 56.21024 | 0.9237716 | 5.827121 | (001)
1579 | 2188 | 0.4924251 | 1.032055 | 0.003333279 | 1 | 7.037932 | 0.006666559 | 52.62084 | 0.9178157 | 6.062605 | (001)
1580 | 2189 | 0.4963325 | 1.032066 | 0.003306089 | 1 | 6.659998 | 0.006612178 | 53.05362 | 0.9224299 | 5.818496 | (001)
1581 | 2190 | 0.4996773 | 1.032028 | 0.00346055 | 1 | 6.654166 | 0.006921101 | 50.68557 | 0.9194164 | 5.944827 | (001)
1582 | 2192 | 0.5016917 | 1.032006 | 0.00350244 | 1 | 6.839662 | 0.007004881 | 50.07936 | 0.9152626 | 6.272637 | (001)

## (011)
Frame | Time (s) | Amplitude | Center q (A^-1) | Sigma | Fraction | Background | FWHM (A^-1) | Scherrer Size (nm) | R_squared | RedChi | HKL
0 | 0 | 0.0007576457 | 1.439548 | 0.001429406 | 4.189422e-10 | 1.255566 | 0.003365993 | 104.2189 | 0.3623539 | 0.0008900684 | (011)
1 | 1 | 6.076326e-05 | 1.428509 | 0.001104383 | 1.799501e-07 | 1.185736 | 0.002600623 | 134.8907 | 0.2451084 | 0.0008020294 | (011)
2 | 3 | 0.0002135686 | 1.431389 | 0.001427839 | 1.06212e-08 | 1.429357 | 0.003362304 | 104.3332 | 0.4947515 | 0.0006226274 | (011)
3 | 4 | 0.0002134816 | 1.435219 | 0.001471922 | 9.650626e-10 | 0.9336532 | 0.00346611 | 101.2085 | 0.03011557 | 0.0006238749 | (011)
4 | 5 | 4.261036e-13 | 1.429813 | 0.006500283 | 0.9262475 | -2.003378 | 0.01317067 | 26.63493 | 0.9421181 | 0.001658115 | (011)
5 | 7 | 0.0007895873 | 1.438806 | 0.003407888 | 0.0003303625 | -2.130317 | 0.008024563 | 43.71577 | 0.9336063 | 0.002360181 | (011)
6 | 8 | 0.001081707 | 1.43584 | 0.002384931 | 0.9999999 | -1.328989 | 0.004769863 | 73.54508 | 0.8998276 | 0.002495981 | (011)
7 | 9 | 0.0004202981 | 1.427087 | 0.001479402 | 1.62843e-10 | -1.942396 | 0.003483726 | 100.6968 | 0.9152231 | 0.002568893 | (011)
8 | 11 | 8.546497e-13 | 1.428874 | 0.003532929 | 0.6855657 | -2.307252 | 0.007460017 | 47.02401 | 0.9536021 | 0.001540242 | (011)
9 | 12 | 0.0006391671 | 1.42913 | 0.002955015 | 1 | -2.039659 | 0.00591003 | 59.35671 | 0.9342852 | 0.001954262 | (011)
10 | 13 | 1.231681e-12 | 1.429408 | 0.007682583 | 0.9965088 | -2.197896 | 0.01537468 | 22.81673 | 0.9301642 | 0.002144737 | (011)
11 | 15 | 0.0005970674 | 1.427818 | 0.003734161 | 1.3218e-10 | -2.394963 | 0.008793276 | 39.89411 | 0.9099986 | 0.002991398 | (011)
12 | 16 | 5.446686e-06 | 1.429772 | 0.0007379806 | 6.241449e-10 | -2.311025 | 0.001737812 | 201.8631 | 0.901334 | 0.003125608 | (011)
13 | 18 | 0 | 1.431089 | 0.0008439729 | 0.800987 | -2.365015 | 0.001747542 | 200.7391 | 0.9017289 | 0.00310888 | (011)
14 | 19 | 5.911427e-05 | 1.424707 | 0.0005182902 | 2.887979e-07 | -2.188176 | 0.00122048 | 287.4278 | 0.9115421 | 0.002422164 | (011)
15 | 20 | 1.665335e-14 | 1.427668 | 0.003682397 | 0.3964376 | -2.284423 | 0.008153401 | 43.02498 | 0.9392993 | 0.001633783 | (011)
16 | 22 | 0.0009850656 | 1.439136 | 0.01006132 | 3.221234e-11 | -1.470851 | 0.02369259 | 14.80631 | 0.9300918 | 0.001270754 | (011)
17 | 23 | 0.0006943938 | 1.435729 | 0.001276697 | 1.872758e-08 | -1.819973 | 0.003006391 | 116.6848 | 0.9038549 | 0.00205714 | (011)
18 | 24 | 0.0004199119 | 1.42888 | 0.002794915 | 1.727241e-11 | -1.546081 | 0.006581522 | 53.30073 | 0.8620268 | 0.002593597 | (011)
19 | 26 | 5.484502e-14 | 1.430535 | 0.003143025 | 0.07871073 | -1.72174 | 0.007313479 | 47.96622 | 0.8657416 | 0.002712355 | (011)
20 | 27 | 0.001172177 | 1.418422 | 0.001257203 | 1.933992e-09 | -1.771737 | 0.002960487 | 118.494 | 0.8522915 | 0.003058043 | (011)
21 | 29 | 0.0004384193 | 1.42325 | 0.002826377 | 5.95371e-08 | -1.527506 | 0.006655608 | 52.70742 | 0.8606221 | 0.002421806 | (011)
22 | 30 | 0.0003989997 | 1.427767 | 0.003098589 | 1.835714e-08 | -1.708668 | 0.00729662 | 48.07705 | 0.8596518 | 0.002686577 | (011)
23 | 31 | 0.0006450872 | 1.429271 | 0.00512327 | 4.258613e-08 | -1.363032 | 0.01206438 | 29.07733 | 0.8592171 | 0.002212314 | (011)
24 | 33 | 0.000392936 | 1.427735 | 0.01287127 | 1.750833e-07 | -1.302161 | 0.03030953 | 11.57392 | 0.8246866 | 0.002685126 | (011)
25 | 34 | 2.632196e-05 | 1.428941 | 0.0005151844 | 5.195552e-10 | -1.082011 | 0.001213167 | 289.1606 | 0.7944848 | 0.002802121 | (011)
26 | 35 | 1.116884e-13 | 1.428289 | 0.002867758 | 0.01370118 | -1.090166 | 0.006739112 | 52.05433 | 0.7901109 | 0.002877768 | (011)
27 | 37 | 8.415591e-06 | 1.424677 | 0.0005559396 | 2.884104e-11 | -1.621626 | 0.001309138 | 267.9626 | 0.8707601 | 0.002200308 | (011)
28 | 38 | 2.220446e-16 | 1.426627 | 0.0007161471 | 0.990277 | -0.5440803 | 0.001434765 | 244.5 | 0.6456159 | 0.003821679 | (011)
29 | 40 | 0.0006600775 | 1.426855 | 0.001607021 | 6.48317e-10 | -1.264779 | 0.003784244 | 92.70013 | 0.7968442 | 0.003078177 | (011)
30 | 41 | 4.463097e-14 | 1.429473 | 0.004134996 | 0.2474949 | -0.6727348 | 0.009374051 | 37.42245 | 0.8036811 | 0.001879006 | (011)
31 | 42 | 1.90381e-12 | 1.427007 | 0.004071933 | 0.1055628 | -1.043619 | 0.009436153 | 37.17616 | 0.8183991 | 0.002269399 | (011)
32 | 44 | 0.001229985 | 1.441868 | 0.008203779 | 1.351724e-10 | -0.7347095 | 0.01931842 | 18.15883 | 0.8574697 | 0.001458397 | (011)
33 | 45 | 2.815361e-05 | 1.42866 | 0.001035156 | 2.124374e-07 | -0.4764471 | 0.002437605 | 143.9117 | 0.7496626 | 0.002167231 | (011)
34 | 46 | 3.037792e-12 | 1.431436 | 0.005043035 | 0.01656892 | -0.4353312 | 0.01184579 | 29.61389 | 0.6642784 | 0.003102186 | (011)
35 | 48 | 1.889168e-05 | 1.433321 | 0.0005048677 | 2.329415e-08 | -0.9317218 | 0.001188873 | 295.0694 | 0.8300458 | 0.001886588 | (011)
36 | 49 | 0.0004618025 | 1.415249 | 0.001901424 | 0.9999999 | -0.541693 | 0.003802848 | 92.24664 | 0.7022905 | 0.002841332 | (011)
37 | 51 | 0.000579042 | 1.423711 | 0.003931757 | 3.5143e-12 | -0.06267432 | 0.00925858 | 37.88917 | 0.7143368 | 0.001757043 | (011)
38 | 52 | 1.057376e-12 | 1.42741 | 0.002932155 | 4.704434e-05 | -0.7272472 | 0.006904648 | 50.80634 | 0.8431405 | 0.001468522 | (011)
39 | 53 | 1.160361e-11 | 1.427676 | 0.003625407 | 0.08994336 | -0.5469564 | 0.008421481 | 41.65537 | 0.7534443 | 0.002215849 | (011)
40 | 55 | 0.0001577937 | 1.432455 | 0.0008313693 | 2.547115e-10 | -0.6560968 | 0.001957725 | 179.1875 | 0.8508846 | 0.001297959 | (011)
41 | 56 | 5.373479e-14 | 1.426905 | 0.006581676 | 0.6426681 | -1.269278 | 0.01399783 | 25.06102 | 0.823728 | 0.002468427 | (011)
42 | 58 | 3.553158e-12 | 1.429393 | 0.004656561 | 0.3414782 | -0.3959937 | 0.01040116 | 33.72701 | 0.7258668 | 0.002215308 | (011)
43 | 59 | 3.106404e-13 | 1.431136 | 0.00489086 | 0.2444075 | -0.3331847 | 0.01109296 | 31.62367 | 0.7800926 | 0.00156297 | (011)
44 | 60 | 7.756684e-12 | 1.425999 | 0.006173413 | 0.9877095 | -0.5295339 | 0.01237375 | 28.35034 | 0.6541799 | 0.003535322 | (011)
45 | 62 | 0.0009772857 | 1.423121 | 0.007178995 | 3.304585e-08 | -0.3283777 | 0.01690524 | 20.75096 | 0.7698369 | 0.001675553 | (011)
46 | 63 | 0.0001256183 | 1.436604 | 0.004459131 | 4.091521e-08 | -0.322651 | 0.01050045 | 33.40808 | 0.716037 | 0.002176273 | (011)
47 | 64 | 0.0002123158 | 1.451606 | 0.001603365 | 2.115994e-09 | -0.5564218 | 0.003775635 | 92.9115 | 0.8200628 | 0.00151189 | (011)
48 | 66 | 8.248957e-13 | 1.430726 | 0.006422281 | 0.09297151 | -0.7063044 | 0.01491146 | 23.52553 | 0.8123276 | 0.001740993 | (011)
49 | 67 | 0.0007012465 | 1.428635 | 0.004738828 | 2.099318e-09 | -0.3567362 | 0.01115909 | 31.43626 | 0.7733361 | 0.001724461 | (011)
50 | 69 | 4.109488e-05 | 1.432976 | 0.0008380484 | 1.151883e-09 | -0.911518 | 0.001973453 | 177.7595 | 0.7588352 | 0.002854126 | (011)
51 | 70 | 1.494804e-12 | 1.428001 | 0.005451459 | 0.2220501 | -0.3792814 | 0.0124077 | 28.27277 | 0.7163515 | 0.00226166 | (011)
52 | 71 | 5.612844e-12 | 1.426355 | 0.0009007517 | 0.8037503 | -0.2633853 | 0.001864226 | 188.1746 | 0.6157694 | 0.003199531 | (011)
53 | 73 | 0.0002840704 | 1.4264 | 0.001396694 | 3.140266e-13 | -0.875383 | 0.003288964 | 106.6597 | 0.8675533 | 0.001329164 | (011)
54 | 74 | 1.877609e-12 | 1.429344 | 0.0009474097 | 0.01650225 | -0.3762562 | 0.002225432 | 157.6323 | 0.742178 | 0.00198692 | (011)
55 | 75 | 0.0004904175 | 1.426389 | 0.004953329 | 1.507218e-07 | -0.3920681 | 0.0116642 | 30.07493 | 0.7230241 | 0.002220204 | (011)
56 | 77 | 0.000640012 | 1.437477 | 0.003168439 | 1.309369e-11 | -0.2106983 | 0.007461103 | 47.01717 | 0.7624812 | 0.001628182 | (011)
57 | 78 | 0.0004623022 | 1.42251 | 0.001464414 | 3.965229e-10 | -0.6828537 | 0.003448432 | 101.7274 | 0.8246295 | 0.001566598 | (011)
58 | 79 | 0.0002515289 | 1.420525 | 0.002492256 | 1.760148e-12 | -0.4856173 | 0.005868815 | 59.77355 | 0.7160815 | 0.002468279 | (011)
59 | 81 | 2.220446e-16 | 1.435136 | 0.004858048 | 0.6798906 | -0.9538103 | 0.01026788 | 34.16479 | 0.8535123 | 0.001566865 | (011)
60 | 82 | 0.000515845 | 1.43585 | 0.001428841 | 1.657512e-09 | -0.3005703 | 0.003364664 | 104.26 | 0.6147269 | 0.0033785 | (011)
61 | 84 | 0.0003809156 | 1.431169 | 0.00145435 | 5.418338e-10 | -0.5637798 | 0.003424732 | 102.4314 | 0.8182689 | 0.001494472 | (011)
62 | 85 | 0.000345547 | 1.431294 | 0.001478375 | 2.219336e-13 | -0.7932686 | 0.003481306 | 100.7668 | 0.8409952 | 0.001549914 | (011)
63 | 86 | 0.0002012241 | 1.426934 | 0.00151008 | 4.699593e-09 | -0.4115109 | 0.003555966 | 98.65111 | 0.7756288 | 0.001693631 | (011)
64 | 88 | 0.0005326528 | 1.431822 | 0.001327878 | 4.209573e-09 | -0.5708253 | 0.003126913 | 112.1873 | 0.7986702 | 0.001744518 | (011)
65 | 89 | 0.0001033206 | 1.433328 | 0.001021594 | 9.280947e-09 | -0.415305 | 0.002405671 | 145.8221 | 0.809461 | 0.001394015 | (011)
66 | 90 | 4.440892e-16 | 1.429916 | 0.002328216 | 0.02169508 | -0.2466112 | 0.005464607 | 64.1949 | 0.6212723 | 0.002995834 | (011)
67 | 92 | 0.01077625 | 1.430352 | 0.009507745 | 2.830572e-08 | -0.07035539 | 0.02238903 | 15.66839 | 0.9301225 | 0.002162575 | (011)
68 | 93 | 0.03452567 | 1.431548 | 0.009030693 | 0.1954541 | -0.5325732 | 0.02063937 | 16.99664 | 0.9829834 | 0.004149786 | (011)
69 | 95 | 0.04206697 | 1.431109 | 0.008912613 | 0.3237833 | -0.3867349 | 0.01996368 | 17.57191 | 0.9864971 | 0.004402958 | (011)
70 | 96 | 0.04689236 | 1.431381 | 0.009112443 | 0.3378896 | 0.5020945 | 0.02036567 | 17.22506 | 0.9717942 | 0.01100886 | (011)
71 | 97 | 0.05026512 | 1.43161 | 0.008718129 | 0.4172876 | 0.09517524 | 0.0192388 | 18.23398 | 0.9694169 | 0.01361264 | (011)
72 | 99 | 0.05193331 | 1.43161 | 0.008622969 | 0.3430803 | 0.3580879 | 0.01925585 | 18.21784 | 0.9721609 | 0.01419963 | (011)
73 | 100 | 0.05278663 | 1.431441 | 0.007794544 | 0.4060007 | 0.1772954 | 0.01723189 | 20.3576 | 0.9744359 | 0.01442317 | (011)
74 | 101 | 0.05126679 | 1.430246 | 0.009160266 | 2.279578e-08 | 0.06722018 | 0.02157078 | 16.26274 | 0.9698938 | 0.01831177 | (011)
75 | 103 | 0.05582767 | 1.430674 | 0.008373544 | 0.3165398 | 0.1079947 | 0.01877772 | 18.68171 | 0.9695815 | 0.0190478 | (011)
76 | 104 | 0.05553823 | 1.429788 | 0.008694047 | 0.150555 | 0.5730795 | 0.02000848 | 17.53256 | 0.9688844 | 0.02101756 | (011)
77 | 106 | 0.05841508 | 1.429796 | 0.008857351 | 0.2120547 | 0.6204697 | 0.02019103 | 17.37405 | 0.9707874 | 0.02027499 | (011)
78 | 107 | 0.0562442 | 1.429068 | 0.00869666 | 0.163267 | 0.2306719 | 0.01997527 | 17.56171 | 0.9808326 | 0.01298994 | (011)
79 | 108 | 0.05479205 | 1.428808 | 0.008559234 | 0.1218249 | 0.2836382 | 0.01978547 | 17.73018 | 0.9736505 | 0.01797134 | (011)
80 | 110 | 0.05653197 | 1.429121 | 0.008764886 | 0.1463707 | 0.2786938 | 0.02018452 | 17.37965 | 0.9775987 | 0.01544527 | (011)
81 | 111 | 0.05970261 | 1.428903 | 0.008737981 | 0.3146653 | -0.1740403 | 0.01960078 | 17.89724 | 0.9744771 | 0.017272 | (011)
82 | 112 | 0.05715584 | 1.428274 | 0.008840405 | 0.1956523 | -0.1523926 | 0.02020385 | 17.36302 | 0.9755972 | 0.01641833 | (011)
83 | 114 | 0.05710852 | 1.42759 | 0.009174149 | 0.1519176 | 0.4294253 | 0.02110895 | 16.61854 | 0.9820746 | 0.01180333 | (011)
84 | 115 | 0.05810472 | 1.427804 | 0.008642802 | 0.3033552 | 0.1770133 | 0.01942196 | 18.06202 | 0.9727186 | 0.01787398 | (011)
85 | 116 | 0.05655591 | 1.427252 | 0.008998137 | 0.1081005 | 0.6125207 | 0.02084386 | 16.82989 | 0.9806076 | 0.01328484 | (011)
86 | 118 | 0.05709168 | 1.427398 | 0.008978983 | 0.1579759 | 0.328299 | 0.02064059 | 16.99564 | 0.9793537 | 0.01392118 | (011)
87 | 119 | 0.05637553 | 1.426846 | 0.00905754 | 0.09494374 | -0.04873558 | 0.02102375 | 16.68589 | 0.9822577 | 0.01209713 | (011)
88 | 121 | 0.05541253 | 1.427501 | 0.008875233 | 0.09706032 | 0.3643126 | 0.02059392 | 17.03415 | 0.9683922 | 0.02160114 | (011)
89 | 122 | 0.05787975 | 1.427158 | 0.008868454 | 0.2047669 | -0.2473893 | 0.02023927 | 17.33264 | 0.9783725 | 0.01469565 | (011)
90 | 123 | 0.05531034 | 1.426474 | 0.008865218 | 4.432213e-08 | 0.07663858 | 0.02087599 | 16.80399 | 0.9799111 | 0.0145711 | (011)
91 | 125 | 0.05615009 | 1.426401 | 0.008965239 | 0.02768219 | 0.2581584 | 0.02102347 | 16.68611 | 0.9806869 | 0.01393124 | (011)
92 | 126 | 0.05504876 | 1.426457 | 0.009115575 | 6.44913e-11 | 0.3302611 | 0.02146554 | 16.34247 | 0.9743515 | 0.01791254 | (011)
93 | 127 | 0.05423444 | 1.42659 | 0.009049473 | 4.299723e-10 | 0.3052801 | 0.02130988 | 16.46184 | 0.9699692 | 0.02063302 | (011)
94 | 129 | 0.05476051 | 1.426224 | 0.008967115 | 0.02004591 | 0.09993657 | 0.02105216 | 16.66337 | 0.9783211 | 0.01499549 | (011)
95 | 130 | 0.05439164 | 1.425841 | 0.009357365 | 0.00203693 | 0.3593373 | 0.02202815 | 15.92508 | 0.9785912 | 0.0140511 | (011)
96 | 132 | 0.05567189 | 1.426287 | 0.009037312 | 0.119907 | 0.1183225 | 0.02089675 | 16.7873 | 0.9777909 | 0.01457351 | (011)
97 | 133 | 0.05558857 | 1.426592 | 0.008799907 | 0.1368724 | -0.01571029 | 0.02029483 | 17.28519 | 0.9707321 | 0.01967192 | (011)
98 | 134 | 0.05542189 | 1.425931 | 0.009151864 | 0.08866171 | -0.1759708 | 0.02126308 | 16.49807 | 0.9729052 | 0.01787635 | (011)
99 | 136 | 0.05529551 | 1.425709 | 0.009662577 | 7.510499e-10 | 0.4869556 | 0.02275363 | 15.41732 | 0.9742278 | 0.01690899 | (011)
100 | 137 | 0.05703256 | 1.426282 | 0.008882634 | 0.1451164 | 0.101613 | 0.02045964 | 17.14595 | 0.9706569 | 0.02037914 | (011)
101 | 138 | 0.05658743 | 1.425901 | 0.009158791 | 0.09247935 | -0.1221464 | 0.02126677 | 16.49521 | 0.9697807 | 0.02076564 | (011)
102 | 140 | 0.0581183 | 1.426445 | 0.00876387 | 0.2105077 | 0.2516472 | 0.01998274 | 17.55514 | 0.9667357 | 0.02323693 | (011)
103 | 141 | 0.05307097 | 1.425897 | 0.008707315 | 8.133028e-11 | 0.1962566 | 0.02050416 | 17.10872 | 0.9708891 | 0.020033 | (011)
104 | 143 | 0.05698267 | 1.42612 | 0.009056358 | 0.09506003 | 0.2374755 | 0.02102063 | 16.68836 | 0.9709165 | 0.02046731 | (011)
105 | 144 | 0.05235744 | 1.426454 | 0.008910808 | 3.677621e-09 | 0.06138936 | 0.02098335 | 16.71801 | 0.9752916 | 0.0160388 | (011)
106 | 145 | 0.0565302 | 1.426072 | 0.009137882 | 0.08282532 | 0.005414764 | 0.02124952 | 16.5086 | 0.9658294 | 0.02376847 | (011)
107 | 147 | 0.0570778 | 1.425881 | 0.009135173 | 4.531511e-10 | 0.4912488 | 0.02151169 | 16.30741 | 0.9727017 | 0.02046477 | (011)
108 | 148 | 0.05314032 | 1.425459 | 0.008909736 | 1.480727e-11 | -0.003907838 | 0.02098082 | 16.72003 | 0.9729298 | 0.01813003 | (011)
109 | 149 | 0.05563005 | 1.425642 | 0.008829891 | 0.008734266 | -0.05879595 | 0.02076544 | 16.89345 | 0.9727046 | 0.02012784 | (011)
110 | 151 | 0.05438586 | 1.425531 | 0.008730498 | 0.03508109 | 0.2571814 | 0.02045008 | 17.15397 | 0.9756268 | 0.01700922 | (011)
111 | 152 | 0.05821486 | 1.425711 | 0.009219594 | 0.09762111 | 0.157278 | 0.02139114 | 16.39931 | 0.9755807 | 0.0174261 | (011)
112 | 153 | 0.05571595 | 1.425456 | 0.008900169 | 3.555902e-08 | 0.1122719 | 0.0209583 | 16.738 | 0.9782832 | 0.01591617 | (011)
113 | 155 | 0.05464527 | 1.425611 | 0.00912267 | 1.360433e-07 | -0.3731583 | 0.02148225 | 16.32976 | 0.9744411 | 0.01758684 | (011)
114 | 156 | 0.05490507 | 1.425702 | 0.009125387 | 2.887264e-10 | 0.1598949 | 0.02148864 | 16.3249 | 0.9682808 | 0.02213687 | (011)
115 | 158 | 0.05681519 | 1.425197 | 0.008887172 | 0.04577022 | -0.07897354 | 0.02078336 | 16.87888 | 0.9827184 | 0.01268791 | (011)
116 | 159 | 0.0546616 | 1.425251 | 0.008980599 | 1.042511e-11 | -0.04524701 | 0.0211477 | 16.58809 | 0.9791027 | 0.0145719 | (011)
117 | 160 | 0.05390384 | 1.425479 | 0.008959075 | 2.276768e-09 | 0.2596436 | 0.02109701 | 16.62795 | 0.9746342 | 0.01732655 | (011)
118 | 162 | 0.05477632 | 1.425746 | 0.009173484 | 7.116479e-09 | -0.08917158 | 0.0216019 | 16.23931 | 0.9692489 | 0.02121732 | (011)
119 | 163 | 0.05263279 | 1.425383 | 0.008894629 | 8.655244e-09 | 0.170418 | 0.02094525 | 16.74842 | 0.9732552 | 0.01759541 | (011)
120 | 164 | 0.05560805 | 1.425269 | 0.009070536 | 0.05045405 | 0.2614594 | 0.0211971 | 16.54943 | 0.9785392 | 0.01473052 | (011)
121 | 166 | 0.05408553 | 1.425741 | 0.008908585 | 1.640588e-09 | -0.1842936 | 0.02097812 | 16.72219 | 0.9659864 | 0.02378955 | (011)
122 | 167 | 0.05625287 | 1.425357 | 0.008914361 | 2.325701e-09 | -0.1533445 | 0.02099172 | 16.71135 | 0.975848 | 0.01806066 | (011)
123 | 169 | 0.05580504 | 1.425316 | 0.009104323 | 0.01647358 | -0.09827248 | 0.02138583 | 16.40339 | 0.9707543 | 0.02083025 | (011)
124 | 170 | 0.05623225 | 1.425104 | 0.009459909 | 3.935175e-09 | 0.2552411 | 0.02227638 | 15.74762 | 0.9743142 | 0.01787571 | (011)
125 | 171 | 0.05760232 | 1.425666 | 0.008473216 | 0.2026078 | -0.2543822 | 0.01934376 | 18.13504 | 0.9759742 | 0.0171267 | (011)
126 | 173 | 0.05446 | 1.425417 | 0.008835352 | 5.354106e-12 | 0.5399107 | 0.02080566 | 16.86079 | 0.9760617 | 0.01694341 | (011)
127 | 174 | 0.05483642 | 1.425151 | 0.009064214 | 1.465966e-08 | 0.2223008 | 0.02134459 | 16.43507 | 0.9723187 | 0.01933518 | (011)
128 | 175 | 0.05739283 | 1.424842 | 0.009103379 | 8.64026e-10 | 0.2126727 | 0.02143682 | 16.36437 | 0.9734905 | 0.02014745 | (011)
129 | 177 | 0.05328272 | 1.425532 | 0.008767901 | 2.198786e-11 | 0.2538053 | 0.02064683 | 16.9905 | 0.9743408 | 0.01758131 | (011)
130 | 178 | 0.0564833 | 1.425785 | 0.008993249 | 0.006678651 | 0.1846533 | 0.02115617 | 16.58145 | 0.9801068 | 0.01469954 | (011)
131 | 180 | 0.05673845 | 1.424844 | 0.009486841 | 4.892627e-08 | -0.1536157 | 0.0223398 | 15.70291 | 0.9715181 | 0.02017247 | (011)
132 | 181 | 0.05651523 | 1.425081 | 0.009065825 | 7.107744e-10 | 0.2521145 | 0.02134839 | 16.43215 | 0.9776335 | 0.01649849 | (011)
133 | 182 | 0.05541284 | 1.425002 | 0.009383182 | 3.437628e-11 | -0.2300125 | 0.02209571 | 15.87638 | 0.9729617 | 0.01849312 | (011)
134 | 184 | 0.05538044 | 1.425054 | 0.009004594 | 8.882349e-09 | 0.3600836 | 0.0212042 | 16.54389 | 0.9758299 | 0.01729157 | (011)
135 | 185 | 0.05759994 | 1.424918 | 0.009206709 | 9.487401e-08 | 0.1530992 | 0.02168014 | 16.1807 | 0.9731609 | 0.02027582 | (011)
136 | 186 | 0.05428235 | 1.425378 | 0.008850012 | 9.177215e-12 | 0.0916444 | 0.02084019 | 16.83286 | 0.9722973 | 0.01952313 | (011)
137 | 188 | 0.05430697 | 1.425508 | 0.00905058 | 2.660015e-09 | -0.3428269 | 0.02131249 | 16.45983 | 0.9661259 | 0.02343709 | (011)
138 | 189 | 0.05575332 | 1.425498 | 0.008889461 | 0.05583079 | 0.4504492 | 0.02075698 | 16.90033 | 0.9711782 | 0.02044934 | (011)
139 | 191 | 0.05656064 | 1.4251 | 0.008782614 | 0.114691 | -0.05829827 | 0.02032407 | 17.26032 | 0.9759586 | 0.01694188 | (011)
140 | 192 | 0.05599008 | 1.425173 | 0.008929193 | 2.300205e-09 | 0.1181161 | 0.02102664 | 16.68359 | 0.9765537 | 0.01731097 | (011)
141 | 193 | 0.05626851 | 1.425179 | 0.0093205 | 3.116595e-08 | 0.3788295 | 0.0219481 | 15.98316 | 0.9681387 | 0.02275105 | (011)
142 | 195 | 0.05530235 | 1.424929 | 0.009165186 | 3.223333e-10 | -0.3267604 | 0.02158236 | 16.25401 | 0.9754217 | 0.01718605 | (011)
143 | 196 | 0.05581348 | 1.424919 | 0.009221993 | 2.617369e-10 | 0.2802865 | 0.02171613 | 16.15389 | 0.974247 | 0.01820934 | (011)
144 | 197 | 0.05562166 | 1.425218 | 0.008867568 | 3.643387e-09 | 0.2187366 | 0.02088153 | 16.79953 | 0.9720125 | 0.02065853 | (011)
145 | 199 | 0.05560969 | 1.425181 | 0.009022709 | 1.118019e-08 | -0.1883223 | 0.02124686 | 16.51068 | 0.9770257 | 0.01652574 | (011)
146 | 200 | 0.05578783 | 1.424914 | 0.009382532 | 3.330669e-16 | -0.006566052 | 0.02209417 | 15.87749 | 0.9722223 | 0.01926123 | (011)
147 | 201 | 0.05586067 | 1.425348 | 0.009098566 | 4.922076e-08 | 0.3291649 | 0.02142549 | 16.37302 | 0.9717343 | 0.02040824 | (011)
148 | 203 | 0.05696696 | 1.424995 | 0.009413527 | 1.021726e-09 | 0.01175002 | 0.02216716 | 15.82521 | 0.9749464 | 0.01799226 | (011)
149 | 204 | 0.0565471 | 1.425183 | 0.009003824 | 7.00463e-09 | -0.03759151 | 0.02120239 | 16.5453 | 0.9776375 | 0.01665804 | (011)
150 | 206 | 0.0556441 | 1.424842 | 0.009230699 | 2.241243e-09 | 0.1971517 | 0.02173663 | 16.13865 | 0.9740299 | 0.01823451 | (011)
151 | 207 | 0.05644424 | 1.4247 | 0.009017065 | 0.0007946871 | -0.0733459 | 0.02123102 | 16.52299 | 0.9752282 | 0.01837844 | (011)
152 | 208 | 0.05669523 | 1.425216 | 0.009237258 | 2.881306e-12 | 0.03952502 | 0.02175208 | 16.12719 | 0.973419 | 0.01938057 | (011)
153 | 210 | 0.05347724 | 1.424981 | 0.009066812 | 5.528966e-09 | -0.09596102 | 0.02135071 | 16.43036 | 0.972507 | 0.0182599 | (011)
154 | 211 | 0.05654518 | 1.424956 | 0.008918647 | 0.08944209 | -0.2673832 | 0.02071877 | 16.9315 | 0.9765262 | 0.01654333 | (011)
155 | 212 | 0.05754268 | 1.425215 | 0.008904992 | 0.200394 | 0.2199562 | 0.02033648 | 17.24979 | 0.972566 | 0.01844266 | (011)
156 | 214 | 0.05654543 | 1.424929 | 0.009183177 | 3.947243e-10 | 0.1621131 | 0.02162473 | 16.22217 | 0.9757654 | 0.01765204 | (011)
157 | 215 | 0.05571107 | 1.424941 | 0.009344936 | 7.775479e-09 | 0.001582483 | 0.02200564 | 15.94136 | 0.9755131 | 0.0169586 | (011)
158 | 217 | 0.05472813 | 1.425104 | 0.009299524 | 2.962984e-09 | 0.09296521 | 0.02189871 | 16.01921 | 0.9701548 | 0.02017794 | (011)
159 | 218 | 0.05559114 | 1.424545 | 0.009276746 | 1.32623e-09 | -0.3900333 | 0.02184507 | 16.05854 | 0.9791822 | 0.01443412 | (011)
160 | 219 | 0.05455217 | 1.425018 | 0.009137201 | 8.124279e-12 | -0.2595006 | 0.02151646 | 16.30379 | 0.9749842 | 0.0170913 | (011)
161 | 221 | 0.05693434 | 1.424783 | 0.009560719 | 1.25566e-08 | 0.2009935 | 0.02251377 | 15.58157 | 0.9757014 | 0.01708388 | (011)
162 | 222 | 0.05573402 | 1.424641 | 0.009335722 | 9.317791e-08 | 0.01216647 | 0.02198394 | 15.9571 | 0.9698002 | 0.02107352 | (011)
163 | 223 | 0.05800719 | 1.424789 | 0.009287625 | 0.1152627 | -0.2211916 | 0.02149084 | 16.32323 | 0.9799608 | 0.01381069 | (011)
164 | 225 | 0.05437495 | 1.425169 | 0.00921737 | 1.731948e-14 | -0.1555158 | 0.02170525 | 16.16199 | 0.9659156 | 0.02310701 | (011)
165 | 226 | 0.05672956 | 1.425044 | 0.009174241 | 4.697371e-09 | 0.008415341 | 0.02160369 | 16.23797 | 0.9778105 | 0.01625749 | (011)
166 | 228 | 0.05588122 | 1.424684 | 0.009364915 | 5.433987e-13 | 0.2232026 | 0.02205269 | 15.90735 | 0.9751391 | 0.01727648 | (011)
167 | 229 | 0.05776491 | 1.425042 | 0.009346212 | 3.922418e-13 | -0.08423692 | 0.02200865 | 15.93919 | 0.9710576 | 0.02164874 | (011)
168 | 230 | 0.05581537 | 1.425091 | 0.00906467 | 9.705625e-12 | 0.08864643 | 0.02134567 | 16.43425 | 0.9741421 | 0.01867716 | (011)
169 | 232 | 0.05451772 | 1.424947 | 0.009285343 | 2.436721e-08 | 0.1530252 | 0.02186531 | 16.04367 | 0.9786218 | 0.0142412 | (011)
170 | 233 | 0.05652994 | 1.424428 | 0.009424546 | 2.588008e-11 | -0.02029658 | 0.02219311 | 15.8067 | 0.9820738 | 0.01255955 | (011)
171 | 234 | 0.05604571 | 1.424953 | 0.009177406 | 7.44833e-10 | 0.1145373 | 0.02161114 | 16.23237 | 0.9787843 | 0.01514712 | (011)
172 | 236 | 0.05674233 | 1.424875 | 0.009197482 | 8.532597e-11 | 0.149412 | 0.02165841 | 16.19694 | 0.9703285 | 0.02184262 | (011)
173 | 237 | 0.0571638 | 1.424911 | 0.009120756 | 2.03263e-09 | 0.1070499 | 0.02147774 | 16.33319 | 0.9763019 | 0.01777746 | (011)
174 | 238 | 0.05603738 | 1.424622 | 0.00929641 | 1.349172e-08 | -0.1988582 | 0.02189137 | 16.02457 | 0.9817378 | 0.01279493 | (011)
175 | 240 | 0.05782136 | 1.424723 | 0.009276408 | 5.297984e-12 | -0.2593837 | 0.02184427 | 16.05913 | 0.9737603 | 0.01978792 | (011)
176 | 241 | 0.05704034 | 1.42498 | 0.009064245 | 8.039831e-09 | 0.139332 | 0.02134467 | 16.43502 | 0.974345 | 0.01934649 | (011)
177 | 243 | 0.05789231 | 1.424649 | 0.009531219 | 4.416455e-09 | -0.2068899 | 0.0224443 | 15.6298 | 0.9722284 | 0.02034204 | (011)
178 | 244 | 0.05879585 | 1.424667 | 0.009689149 | 9.683306e-09 | 0.1097217 | 0.0228162 | 15.37504 | 0.9745131 | 0.01882196 | (011)
179 | 245 | 0.05687014 | 1.425229 | 0.009168673 | 0.002455486 | -0.6456988 | 0.02158259 | 16.25384 | 0.9721676 | 0.02062971 | (011)
180 | 247 | 0.05585233 | 1.425059 | 0.008982997 | 1.039916e-10 | 0.09124293 | 0.02115334 | 16.58367 | 0.9781379 | 0.01591937 | (011)
181 | 248 | 0.05697006 | 1.425091 | 0.009065488 | 0.01763376 | 0.1721932 | 0.02129087 | 16.47654 | 0.979174 | 0.01538164 | (011)
182 | 249 | 0.0553752 | 1.424666 | 0.008986416 | 2.065659e-09 | 0.119645 | 0.02116139 | 16.57736 | 0.9804442 | 0.0139529 | (011)
183 | 251 | 0.05592214 | 1.424947 | 0.009172765 | 1.151542e-08 | 0.170219 | 0.02160021 | 16.24058 | 0.9743382 | 0.01833384 | (011)
184 | 252 | 0.05560054 | 1.425171 | 0.009387102 | 8.082459e-10 | 0.3479768 | 0.02210494 | 15.86976 | 0.9653895 | 0.02399132 | (011)
185 | 254 | 0.05405995 | 1.424747 | 0.008766484 | 2.586614e-08 | 0.3294233 | 0.02064349 | 16.99325 | 0.9810622 | 0.01325815 | (011)
186 | 255 | 0.05844419 | 1.424922 | 0.008785115 | 0.1238611 | 0.03945089 | 0.02030127 | 17.2797 | 0.9718031 | 0.02113792 | (011)
187 | 256 | 0.05594391 | 1.425013 | 0.008966013 | 0.04483464 | 0.2095566 | 0.02097071 | 16.72809 | 0.9700997 | 0.02133582 | (011)
188 | 258 | 0.05486741 | 1.424788 | 0.00895477 | 3.278029e-09 | 0.2842513 | 0.02108687 | 16.63594 | 0.97485 | 0.01779345 | (011)
189 | 259 | 0.05678296 | 1.424713 | 0.008909483 | 0.1093044 | 0.3135512 | 0.02063469 | 17.0005 | 0.9778033 | 0.01551724 | (011)
190 | 261 | 0.05999056 | 1.424599 | 0.009349167 | 9.874299e-09 | -0.2035177 | 0.0220156 | 15.93415 | 0.9804062 | 0.01564325 | (011)
191 | 262 | 0.05555385 | 1.425022 | 0.009259652 | 1.341414e-10 | -0.2778623 | 0.02180481 | 16.08819 | 0.9766528 | 0.01625028 | (011)
192 | 263 | 0.05511385 | 1.425041 | 0.009316657 | 6.617886e-10 | 0.1488714 | 0.02193905 | 15.98975 | 0.9748401 | 0.01712696 | (011)
193 | 265 | 0.05679585 | 1.42463 | 0.009458642 | 1.6621e-08 | 0.3432155 | 0.0222734 | 15.74973 | 0.9815252 | 0.01301657 | (011)
194 | 266 | 0.05531814 | 1.42503 | 0.009183324 | 2.597975e-08 | -0.1186968 | 0.02162507 | 16.22191 | 0.9782621 | 0.0151231 | (011)
195 | 267 | 0.0549754 | 1.424925 | 0.009527937 | 5.60163e-13 | -0.230408 | 0.02243658 | 15.63518 | 0.9736102 | 0.01742459 | (011)
196 | 269 | 0.05655837 | 1.424925 | 0.009041176 | 2.540912e-12 | 0.04834843 | 0.02129034 | 16.47695 | 0.9721793 | 0.02073728 | (011)
197 | 270 | 0.05594102 | 1.424706 | 0.00953046 | 9.413441e-09 | 0.2682619 | 0.02244252 | 15.63104 | 0.977767 | 0.01511578 | (011)
198 | 272 | 0.05707953 | 1.424863 | 0.008978877 | 1.294905e-09 | -0.2192448 | 0.02114364 | 16.59128 | 0.9844505 | 0.01175898 | (011)
199 | 273 | 0.05698937 | 1.424887 | 0.009116395 | 2.518852e-10 | 0.08737836 | 0.02146747 | 16.341 | 0.9768932 | 0.01722762 | (011)
200 | 274 | 0.05692716 | 1.424718 | 0.009157107 | 0.06838112 | -0.1982701 | 0.02134116 | 16.43772 | 0.9807704 | 0.01345657 | (011)
201 | 276 | 0.05779559 | 1.424392 | 0.009364945 | 1.040668e-12 | -0.2038591 | 0.02205276 | 15.9073 | 0.982422 | 0.01297048 | (011)
202 | 277 | 0.05503141 | 1.425067 | 0.009190983 | 1.592097e-09 | 0.4929816 | 0.02164311 | 16.20839 | 0.9776484 | 0.01537521 | (011)
203 | 278 | 0.0550194 | 1.424954 | 0.00893844 | 3.399134e-09 | 0.2551677 | 0.02104842 | 16.66633 | 0.9748136 | 0.01796104 | (011)
204 | 280 | 0.05588375 | 1.424523 | 0.009304004 | 8.361312e-09 | 0.1128847 | 0.02190926 | 16.01149 | 0.971083 | 0.02033933 | (011)
205 | 281 | 0.0553286 | 1.424746 | 0.009054161 | 4.051731e-11 | -0.07821738 | 0.02132092 | 16.45332 | 0.9736505 | 0.01873511 | (011)
206 | 283 | 0.0564189 | 1.424762 | 0.009133368 | 1.927603e-08 | 0.3945721 | 0.02150744 | 16.31063 | 0.9798981 | 0.01460748 | (011)
207 | 284 | 0.05503121 | 1.424932 | 0.00917075 | 1.764838e-08 | -0.7272373 | 0.02159546 | 16.24415 | 0.9710799 | 0.02012833 | (011)
208 | 285 | 0.05680841 | 1.42466 | 0.009199338 | 1.060871e-10 | 0.1406775 | 0.02166279 | 16.19367 | 0.9802386 | 0.01442724 | (011)
209 | 287 | 0.05695374 | 1.424679 | 0.009351329 | 6.354473e-12 | 0.03425745 | 0.0220207 | 15.93047 | 0.9813097 | 0.01343197 | (011)
210 | 288 | 0.05467638 | 1.424844 | 0.008841876 | 5.487807e-10 | -0.2093759 | 0.02082103 | 16.84835 | 0.9804534 | 0.01387382 | (011)
211 | 289 | 0.05506413 | 1.424894 | 0.009170475 | 1.294823e-10 | -0.1349472 | 0.02159482 | 16.24463 | 0.9758589 | 0.01670766 | (011)
212 | 291 | 0.0576412 | 1.424379 | 0.009492231 | 3.919285e-08 | -0.3720768 | 0.0223525 | 15.69399 | 0.9807889 | 0.01389656 | (011)
213 | 292 | 0.0554957 | 1.424695 | 0.008705737 | 0.003029398 | 0.3185039 | 0.02049109 | 17.11964 | 0.9833376 | 0.0123386 | (011)
214 | 293 | 0.05723395 | 1.424835 | 0.009238651 | 3.282385e-11 | 0.2243395 | 0.02175536 | 16.12476 | 0.9803493 | 0.01448724 | (011)
215 | 295 | 0.0541318 | 1.424933 | 0.008976299 | 1.426548e-11 | -0.246189 | 0.02113757 | 16.59604 | 0.9803146 | 0.01345449 | (011)
216 | 296 | 0.05527808 | 1.424908 | 0.009395229 | 2.592579e-09 | -0.01976451 | 0.02212407 | 15.85603 | 0.9725796 | 0.0186312 | (011)
217 | 298 | 0.05670509 | 1.424516 | 0.009458685 | 2.281991e-08 | -0.04747395 | 0.0222735 | 15.74965 | 0.9764321 | 0.01663923 | (011)
218 | 299 | 0.05713701 | 1.425038 | 0.009141371 | 6.59757e-09 | 0.05771208 | 0.02152628 | 16.29635 | 0.9764707 | 0.01758605 | (011)
219 | 300 | 0.05642075 | 1.42487 | 0.009414318 | 7.541026e-10 | 0.1087236 | 0.02216903 | 15.82388 | 0.9736683 | 0.01856706 | (011)
220 | 302 | 0.05552863 | 1.424729 | 0.00913407 | 4.378527e-09 | 0.1424009 | 0.02150909 | 16.30938 | 0.9798407 | 0.01419074 | (011)
221 | 303 | 0.05532344 | 1.424518 | 0.009248763 | 4.832999e-09 | -0.001565337 | 0.02177917 | 16.10713 | 0.9770271 | 0.0158553 | (011)
222 | 304 | 0.05705781 | 1.424948 | 0.009329549 | 1.789272e-10 | -0.1274852 | 0.02196941 | 15.96765 | 0.9787409 | 0.01542642 | (011)
223 | 306 | 0.05471008 | 1.424946 | 0.009142615 | 9.637846e-13 | 0.08749307 | 0.02152921 | 16.29414 | 0.9698324 | 0.02080996 | (011)
224 | 307 | 0.05587016 | 1.424519 | 0.009020819 | 2.75522e-09 | 0.04272741 | 0.0212424 | 16.51413 | 0.9752722 | 0.0179705 | (011)
225 | 309 | 0.05571503 | 1.424695 | 0.00921084 | 1.957046e-12 | -0.383175 | 0.02168987 | 16.17344 | 0.9785897 | 0.01505196 | (011)
226 | 310 | 0.05527337 | 1.425112 | 0.009088455 | 3.206339e-10 | -0.06614004 | 0.02140168 | 16.39124 | 0.9732104 | 0.0189395 | (011)
227 | 311 | 0.05473341 | 1.425157 | 0.009229414 | 1.208548e-08 | 0.2432529 | 0.02173361 | 16.1409 | 0.9678599 | 0.02198275 | (011)
228 | 313 | 0.05665875 | 1.424456 | 0.00904488 | 1.211037e-09 | -0.07920996 | 0.02129906 | 16.4702 | 0.9814342 | 0.01374455 | (011)
229 | 314 | 0.05526827 | 1.424655 | 0.009167096 | 2.262495e-09 | -0.1468685 | 0.02158686 | 16.25062 | 0.9731153 | 0.01880112 | (011)
230 | 315 | 0.05498094 | 1.424903 | 0.009192147 | 5.560713e-11 | 0.2742996 | 0.02164585 | 16.20634 | 0.9736406 | 0.01816848 | (011)
231 | 317 | 0.05607108 | 1.425007 | 0.008912474 | 0.0657832 | 0.002783752 | 0.02077924 | 16.88223 | 0.9724445 | 0.01953631 | (011)
232 | 318 | 0.05687751 | 1.42483 | 0.009195467 | 1.432627e-08 | 0.4064275 | 0.02165367 | 16.20048 | 0.9777105 | 0.01636469 | (011)
233 | 320 | 0.05576972 | 1.424611 | 0.009206895 | 3.695214e-09 | 0.2968637 | 0.02168058 | 16.18037 | 0.9812759 | 0.01314649 | (011)
234 | 321 | 0.05433326 | 1.424895 | 0.0090726 | 3.061707e-08 | 0.2065674 | 0.02136434 | 16.41988 | 0.9711302 | 0.01979472 | (011)
235 | 322 | 0.05389867 | 1.425088 | 0.009139015 | 1.992099e-08 | -0.1754828 | 0.02152074 | 16.30056 | 0.9795047 | 0.01360179 | (011)
236 | 324 | 0.05442494 | 1.425218 | 0.00912399 | 3.64538e-08 | 0.1204412 | 0.02148536 | 16.3274 | 0.9781994 | 0.01479477 | (011)
237 | 325 | 0.05520885 | 1.424601 | 0.009260782 | 8.027281e-10 | -0.3195082 | 0.02180748 | 16.08622 | 0.9774164 | 0.01550237 | (011)
238 | 326 | 0.05655623 | 1.425262 | 0.009168024 | 6.855274e-09 | 0.05436862 | 0.02158905 | 16.24898 | 0.9740972 | 0.01895296 | (011)
239 | 328 | 0.05545632 | 1.425242 | 0.008899389 | 2.887005e-10 | -0.09125576 | 0.02095646 | 16.73947 | 0.9760443 | 0.01743787 | (011)
240 | 329 | 0.05655091 | 1.424707 | 0.009150506 | 3.059915e-09 | 0.1418722 | 0.02154779 | 16.28009 | 0.9811019 | 0.01374904 | (011)
241 | 331 | 0.05782505 | 1.424506 | 0.009428413 | 2.763345e-13 | 0.3274866 | 0.02220222 | 15.80022 | 0.984222 | 0.01153509 | (011)
242 | 332 | 0.05506781 | 1.425103 | 0.008989278 | 2.626366e-10 | 0.2382526 | 0.02116813 | 16.57208 | 0.980123 | 0.01402867 | (011)
243 | 333 | 0.05704354 | 1.425046 | 0.009373562 | 2.359066e-09 | -0.120818 | 0.02207305 | 15.89268 | 0.9708062 | 0.02122607 | (011)
244 | 335 | 0.05659757 | 1.424833 | 0.009209037 | 1.056819e-09 | -0.08956911 | 0.02168562 | 16.17661 | 0.9782413 | 0.01578677 | (011)
245 | 336 | 0.05508104 | 1.425201 | 0.008975407 | 5.284712e-11 | 0.1251219 | 0.02113547 | 16.59769 | 0.9813453 | 0.01318295 | (011)
246 | 337 | 0.05534083 | 1.424841 | 0.009237103 | 0.01078845 | -0.1518739 | 0.02171635 | 16.15372 | 0.9735829 | 0.01819895 | (011)
247 | 339 | 0.05537217 | 1.425235 | 0.009084971 | 1.458628e-08 | 0.03408708 | 0.02139347 | 16.39752 | 0.9738565 | 0.01854414 | (011)
248 | 342 | 0.05585645 | 1.425043 | 0.009105617 | 3.728129e-11 | 0.3468557 | 0.02144209 | 16.36034 | 0.9790274 | 0.01500953 | (011)
249 | 343 | 0.05628902 | 1.425107 | 0.0093988 | 1.864071e-10 | -0.1141762 | 0.02213248 | 15.85 | 0.9721543 | 0.01962437 | (011)
250 | 344 | 0.05445468 | 1.424883 | 0.009160099 | 3.131384e-11 | -0.3295947 | 0.02157038 | 16.26304 | 0.9764473 | 0.01596191 | (011)
251 | 346 | 0.0554162 | 1.424806 | 0.008963345 | 4.656766e-10 | -0.05221493 | 0.02110706 | 16.62003 | 0.9809426 | 0.0136572 | (011)
252 | 347 | 0.05703532 | 1.424655 | 0.009496656 | 5.863012e-10 | -0.02243044 | 0.02236292 | 15.68668 | 0.9785408 | 0.01522178 | (011)
253 | 348 | 0.05502599 | 1.42516 | 0.009233747 | 3.154559e-09 | -0.1468235 | 0.02174381 | 16.13332 | 0.9712488 | 0.01980682 | (011)
254 | 350 | 0.05545531 | 1.424714 | 0.009390692 | 1.750177e-10 | 0.02713649 | 0.02211339 | 15.86369 | 0.9779389 | 0.01500729 | (011)
255 | 351 | 0.05613364 | 1.424697 | 0.009257269 | 2.194506e-10 | 0.2736208 | 0.0217992 | 16.09233 | 0.9791578 | 0.01476042 | (011)
256 | 353 | 0.0563397 | 1.424932 | 0.008955975 | 1.177568e-10 | 0.143205 | 0.02108971 | 16.6337 | 0.9812811 | 0.01387261 | (011)
257 | 354 | 0.05470813 | 1.425064 | 0.009279083 | 1.060825e-09 | 0.05209102 | 0.02185057 | 16.0545 | 0.9743842 | 0.01727659 | (011)
258 | 355 | 0.05630999 | 1.42451 | 0.009453561 | 1.71908e-09 | 0.3144891 | 0.02226144 | 15.75819 | 0.9802939 | 0.01367202 | (011)
259 | 357 | 0.05715117 | 1.424892 | 0.009228755 | 1.204187e-11 | -0.0144552 | 0.02173206 | 16.14205 | 0.9808421 | 0.01409756 | (011)
260 | 358 | 0.05358651 | 1.425269 | 0.008933168 | 1.065572e-08 | 0.3153367 | 0.021036 | 16.67617 | 0.9834248 | 0.01112499 | (011)
261 | 359 | 0.05594571 | 1.424819 | 0.009324657 | 4.256373e-11 | -0.4302938 | 0.02195789 | 15.97603 | 0.9720964 | 0.01962265 | (011)
262 | 361 | 0.05466815 | 1.424843 | 0.009337668 | 1.4652e-11 | 0.3363871 | 0.02198853 | 15.95377 | 0.9796245 | 0.0135386 | (011)
263 | 362 | 0.0553785 | 1.425024 | 0.00917638 | 8.141677e-08 | -0.0426001 | 0.02160872 | 16.23418 | 0.9725084 | 0.01929471 | (011)
264 | 364 | 0.05459821 | 1.425028 | 0.00921109 | 3.302358e-11 | -0.2600397 | 0.02169046 | 16.17301 | 0.9734236 | 0.01804079 | (011)
265 | 366 | 0.05571754 | 1.424931 | 0.009229774 | 1.042078e-11 | -0.0235059 | 0.02173446 | 16.14027 | 0.9761256 | 0.01677844 | (011)
266 | 368 | 0.05532293 | 1.424976 | 0.00900269 | 8.577124e-10 | 0.08049015 | 0.02119972 | 16.54739 | 0.9822354 | 0.01260448 | (011)
267 | 369 | 0.05482623 | 1.424863 | 0.009075959 | 9.745078e-09 | -0.1102875 | 0.02137225 | 16.41381 | 0.9784046 | 0.01496294 | (011)
268 | 371 | 0.05381328 | 1.425185 | 0.008584491 | 2.650777e-08 | 0.1299249 | 0.02021493 | 17.35351 | 0.9793713 | 0.01470726 | (011)
269 | 372 | 0.05537629 | 1.425022 | 0.009303709 | 4.032968e-11 | -0.3226177 | 0.02190856 | 16.012 | 0.9795033 | 0.01405364 | (011)
270 | 373 | 0.05509005 | 1.425295 | 0.009066424 | 4.597663e-09 | 0.2749369 | 0.0213498 | 16.43107 | 0.9770296 | 0.01611173 | (011)
271 | 375 | 0.0551527 | 1.425003 | 0.009017818 | 6.51164e-08 | 0.117357 | 0.02123534 | 16.51963 | 0.9722366 | 0.01973917 | (011)
272 | 376 | 0.05417847 | 1.424676 | 0.009097809 | 1.705858e-13 | 0.09929186 | 0.0214237 | 16.37438 | 0.9822143 | 0.01194695 | (011)
273 | 377 | 0.05480182 | 1.424943 | 0.009122083 | 3.18619e-10 | -0.1367694 | 0.02148086 | 16.33081 | 0.9744329 | 0.0176657 | (011)
274 | 379 | 0.05473546 | 1.425321 | 0.009008056 | 0.0119597 | 0.02513669 | 0.02117413 | 16.56739 | 0.9784815 | 0.01486489 | (011)
275 | 380 | 0.05809417 | 1.424902 | 0.009184399 | 0.1797853 | -0.1576287 | 0.02104172 | 16.67164 | 0.9725747 | 0.01839829 | (011)
276 | 382 | 0.05553126 | 1.425017 | 0.008982481 | 6.377526e-08 | 0.01904453 | 0.02115213 | 16.58462 | 0.9792217 | 0.01494179 | (011)
277 | 383 | 0.05653784 | 1.424983 | 0.009249835 | 5.210332e-12 | -0.07269602 | 0.0217817 | 16.10526 | 0.9815751 | 0.01322531 | (011)
278 | 384 | 0.05432101 | 1.424955 | 0.008947206 | 0.03590309 | -0.3971444 | 0.02095508 | 16.74057 | 0.9763363 | 0.01598543 | (011)
279 | 386 | 0.05673287 | 1.424975 | 0.009171514 | 4.358462e-08 | 0.381105 | 0.02159726 | 16.2428 | 0.9860586 | 0.01013038 | (011)
280 | 387 | 0.05669173 | 1.424919 | 0.008773315 | 2.836021e-09 | -0.4848 | 0.02065958 | 16.98002 | 0.9765055 | 0.01817959 | (011)
281 | 388 | 0.05366337 | 1.425158 | 0.009236697 | 1.595156e-09 | 0.09619794 | 0.02175076 | 16.12817 | 0.9793517 | 0.01340639 | (011)
282 | 390 | 0.05439911 | 1.425013 | 0.009211063 | 3.928066e-09 | -0.2154902 | 0.0216904 | 16.17305 | 0.9793608 | 0.01382276 | (011)
283 | 391 | 0.05527054 | 1.424805 | 0.009215636 | 9.937414e-10 | -0.1306173 | 0.02170116 | 16.16503 | 0.9814986 | 0.01274863 | (011)
284 | 393 | 0.05557317 | 1.424934 | 0.009009766 | 7.26611e-09 | -0.2235242 | 0.02121638 | 16.53439 | 0.9794057 | 0.01477963 | (011)
285 | 394 | 0.05585794 | 1.425059 | 0.009260668 | 3.949845e-09 | 0.2333905 | 0.02180721 | 16.08642 | 0.9741088 | 0.01824884 | (011)
286 | 395 | 0.0544113 | 1.425168 | 0.009195994 | 7.386145e-09 | 0.01078127 | 0.02165491 | 16.19956 | 0.9801948 | 0.01328108 | (011)
287 | 397 | 0.05610748 | 1.424704 | 0.009272798 | 3.641754e-12 | -0.5894302 | 0.02183577 | 16.06538 | 0.980302 | 0.01391325 | (011)
288 | 398 | 0.05511869 | 1.425018 | 0.009229121 | 1.402785e-08 | 0.2571127 | 0.02173292 | 16.14141 | 0.9777848 | 0.01525133 | (011)
289 | 399 | 0.05473348 | 1.425475 | 0.009184116 | 8.778387e-09 | -0.06353266 | 0.02162694 | 16.22051 | 0.9821717 | 0.01209783 | (011)
290 | 401 | 0.05475967 | 1.425011 | 0.009061169 | 3.927758e-10 | 0.2580588 | 0.02133742 | 16.4406 | 0.9794333 | 0.01422476 | (011)
291 | 402 | 0.05640365 | 1.424765 | 0.009241622 | 7.425565e-09 | -0.09039345 | 0.02176236 | 16.11957 | 0.9792392 | 0.01487915 | (011)
292 | 404 | 0.053995 | 1.425354 | 0.009082829 | 6.202578e-10 | -0.02244472 | 0.02138843 | 16.40139 | 0.9773706 | 0.01521714 | (011)
293 | 405 | 0.05525795 | 1.425173 | 0.00922182 | 1.628919e-12 | -0.2041667 | 0.02171573 | 16.15419 | 0.9787555 | 0.01467013 | (011)
294 | 406 | 0.05387476 | 1.425487 | 0.008691271 | 4.169145e-10 | 0.05299177 | 0.02046638 | 17.1403 | 0.9727164 | 0.01934994 | (011)
295 | 408 | 0.05362872 | 1.424495 | 0.009300846 | 5.53817e-11 | -0.108354 | 0.02190182 | 16.01693 | 0.9829054 | 0.01094727 | (011)
296 | 409 | 0.05720686 | 1.425231 | 0.009308422 | 6.975738e-09 | 0.1710836 | 0.02191966 | 16.0039 | 0.980183 | 0.01447164 | (011)
297 | 410 | 0.05420176 | 1.425265 | 0.00920238 | 1.411428e-10 | -0.07535229 | 0.02166995 | 16.18831 | 0.9825046 | 0.01160776 | (011)
298 | 412 | 0.05476227 | 1.425146 | 0.009293794 | 1.294319e-08 | 0.239873 | 0.02188521 | 16.02909 | 0.9724108 | 0.01864361 | (011)
299 | 413 | 0.05420654 | 1.425266 | 0.008955315 | 6.416449e-10 | 0.5619794 | 0.02108815 | 16.63493 | 0.9704686 | 0.02049072 | (011)
300 | 415 | 0.05364029 | 1.425573 | 0.00908322 | 5.304862e-09 | 0.2454219 | 0.02138935 | 16.40068 | 0.9783894 | 0.01432304 | (011)
301 | 416 | 0.05376712 | 1.425627 | 0.008760515 | 0.0737904 | 0.4326159 | 0.02040007 | 17.19602 | 0.9727284 | 0.01803819 | (011)
302 | 417 | 0.05379431 | 1.425151 | 0.009041958 | 7.632059e-10 | 0.06766587 | 0.02129218 | 16.47553 | 0.9777504 | 0.01492011 | (011)
303 | 419 | 0.05508406 | 1.425151 | 0.00917556 | 0.02137975 | -0.2905527 | 0.02153719 | 16.2881 | 0.9778859 | 0.01503954 | (011)
304 | 420 | 0.05490797 | 1.425311 | 0.009106051 | 3.205547e-12 | 0.5325059 | 0.02144311 | 16.35956 | 0.9717444 | 0.01968998 | (011)
305 | 421 | 0.05434107 | 1.425584 | 0.009266767 | 2.186379e-11 | 0.3124773 | 0.02182157 | 16.07584 | 0.9750787 | 0.01660123 | (011)
306 | 423 | 0.05526043 | 1.425705 | 0.008949377 | 2.580935e-12 | -0.0851495 | 0.02107417 | 16.64597 | 0.9776758 | 0.01600857 | (011)
307 | 424 | 0.0555682 | 1.425249 | 0.009147129 | 6.492183e-10 | 0.2985728 | 0.02153984 | 16.28609 | 0.9768316 | 0.01636028 | (011)
308 | 425 | 0.0547971 | 1.425389 | 0.008910667 | 6.851817e-08 | 0.04226285 | 0.02098302 | 16.71828 | 0.9768661 | 0.01640134 | (011)
309 | 427 | 0.05361472 | 1.425686 | 0.008964108 | 1.503826e-08 | -0.002559436 | 0.02110886 | 16.61861 | 0.9668607 | 0.02257362 | (011)
310 | 428 | 0.055013 | 1.425636 | 0.009182553 | 5.140516e-11 | 0.3793519 | 0.02162326 | 16.22327 | 0.9707108 | 0.02030933 | (011)
311 | 430 | 0.0547044 | 1.425269 | 0.009016339 | 3.053132e-10 | -0.1196432 | 0.02123186 | 16.52234 | 0.9755205 | 0.0170794 | (011)
312 | 431 | 0.0560199 | 1.425255 | 0.009209921 | 0.08521661 | 0.02499946 | 0.02140923 | 16.38545 | 0.9759063 | 0.01608688 | (011)
313 | 432 | 0.05566823 | 1.425054 | 0.009122488 | 4.599841e-09 | -0.2197226 | 0.02148182 | 16.33009 | 0.9732073 | 0.01913014 | (011)
314 | 434 | 0.05319796 | 1.425364 | 0.009246838 | 5.872119e-11 | -0.0680471 | 0.02177464 | 16.11048 | 0.9728994 | 0.017393 | (011)
315 | 435 | 0.05636554 | 1.424933 | 0.00923273 | 1.683692e-10 | 0.01154411 | 0.02174142 | 16.1351 | 0.9778364 | 0.01590513 | (011)
316 | 436 | 0.05366253 | 1.425516 | 0.008872749 | 1.714713e-07 | -0.1928616 | 0.02089373 | 16.78973 | 0.9772159 | 0.01557701 | (011)
317 | 438 | 0.05375261 | 1.425499 | 0.008951454 | 1.335732e-11 | 0.2457153 | 0.02107906 | 16.6421 | 0.9747859 | 0.01714122 | (011)
318 | 439 | 0.05790085 | 1.42581 | 0.008998752 | 0.1392726 | -0.4648558 | 0.02074575 | 16.90948 | 0.9682136 | 0.02257714 | (011)
319 | 441 | 0.05268282 | 1.425377 | 0.009062895 | 9.867384e-09 | -0.09909203 | 0.02134149 | 16.43746 | 0.9706326 | 0.01898547 | (011)
320 | 442 | 0.05554443 | 1.425072 | 0.009152741 | 2.071582e-11 | 0.1842946 | 0.02155306 | 16.27611 | 0.9754048 | 0.01736383 | (011)
321 | 443 | 0.05459245 | 1.425331 | 0.009181705 | 8.2232e-12 | 0.2937226 | 0.02162126 | 16.22477 | 0.9737941 | 0.01783632 | (011)
322 | 445 | 0.05353637 | 1.425303 | 0.00896057 | 2.899253e-07 | 0.06651942 | 0.02110053 | 16.62517 | 0.9757691 | 0.01630537 | (011)
323 | 446 | 0.05634773 | 1.424962 | 0.009269762 | 1.342284e-08 | -0.04361962 | 0.02182862 | 16.07064 | 0.9769437 | 0.01647154 | (011)
324 | 447 | 0.05483743 | 1.425474 | 0.008899919 | 1.103975e-09 | -0.4300951 | 0.02095771 | 16.73847 | 0.9730916 | 0.01923174 | (011)
325 | 449 | 0.05521788 | 1.425649 | 0.009028634 | 1.800477e-09 | 0.138163 | 0.02126081 | 16.49984 | 0.9720022 | 0.01994071 | (011)
326 | 450 | 0.05495047 | 1.425301 | 0.008950969 | 1.437562e-08 | -0.180772 | 0.02107792 | 16.643 | 0.9802556 | 0.01395691 | (011)
327 | 452 | 0.05405759 | 1.425535 | 0.008933934 | 1.69199e-09 | 0.4541969 | 0.02103781 | 16.67474 | 0.9719865 | 0.01935973 | (011)
328 | 453 | 0.05413905 | 1.425567 | 0.008845372 | 7.567662e-09 | -0.19158 | 0.02082926 | 16.84169 | 0.9730455 | 0.01890787 | (011)
329 | 454 | 0.05522547 | 1.425518 | 0.009468938 | 1.442582e-10 | 0.02916133 | 0.02229764 | 15.7326 | 0.971747 | 0.01900592 | (011)
330 | 456 | 0.05371651 | 1.425811 | 0.008987603 | 1.924488e-11 | 0.3844288 | 0.02116419 | 16.57517 | 0.9729503 | 0.0183124 | (011)
331 | 457 | 0.0557675 | 1.425208 | 0.00919979 | 1.603907e-09 | -0.004671813 | 0.02166385 | 16.19287 | 0.9693301 | 0.02183571 | (011)
332 | 458 | 0.05639789 | 1.425347 | 0.00907509 | 0.02048524 | 0.2190756 | 0.02130424 | 16.4662 | 0.9757036 | 0.01759135 | (011)
333 | 460 | 0.05750351 | 1.425962 | 0.008534822 | 0.2097941 | -0.06883777 | 0.01946264 | 18.02427 | 0.9716237 | 0.01995344 | (011)
334 | 461 | 0.05485962 | 1.425448 | 0.009124763 | 0.02169541 | 0.004078886 | 0.02141693 | 16.37956 | 0.9714307 | 0.01951933 | (011)
335 | 462 | 0.06143468 | 1.425692 | 0.008467159 | 0.2460972 | -0.1972851 | 0.01919928 | 18.27151 | 0.9758757 | 0.01889784 | (011)
336 | 464 | 0.05478384 | 1.425774 | 0.00883297 | 0.01770353 | 0.3096265 | 0.02074457 | 16.91045 | 0.9715524 | 0.02021312 | (011)
337 | 465 | 0.05476489 | 1.425786 | 0.0090751 | 1.645041e-08 | 0.2883087 | 0.02137023 | 16.41536 | 0.9717954 | 0.01964081 | (011)
338 | 467 | 0.05190234 | 1.425823 | 0.008682632 | 1.762914e-09 | -0.1438871 | 0.02044604 | 17.15736 | 0.9654383 | 0.02297095 | (011)
339 | 468 | 0.056757 | 1.425869 | 0.00912001 | 0.04444105 | 0.06634068 | 0.02133217 | 16.44464 | 0.9683814 | 0.02281805 | (011)
340 | 469 | 0.05541809 | 1.425946 | 0.009082155 | 1.014003e-10 | -0.1298873 | 0.02138684 | 16.40261 | 0.9682924 | 0.02269105 | (011)
341 | 471 | 0.05329773 | 1.426033 | 0.008745759 | 1.186012e-08 | 0.2408877 | 0.02059469 | 17.03351 | 0.9669374 | 0.02291871 | (011)
342 | 472 | 0.05480284 | 1.4256 | 0.009207427 | 5.219658e-12 | 0.3121622 | 0.02168183 | 16.17944 | 0.9730436 | 0.01844447 | (011)
343 | 473 | 0.05475901 | 1.42598 | 0.008894685 | 1.310112e-09 | 0.3191476 | 0.02094538 | 16.74832 | 0.9639827 | 0.02590111 | (011)
344 | 475 | 0.05414615 | 1.426176 | 0.008940681 | 0.007229245 | 0.4260588 | 0.02103076 | 16.68033 | 0.9691276 | 0.02134319 | (011)
345 | 476 | 0.05620652 | 1.426142 | 0.009247934 | 6.273722e-09 | 0.3185254 | 0.02177722 | 16.10857 | 0.9651284 | 0.02518054 | (011)
346 | 478 | 0.05639258 | 1.425376 | 0.009444957 | 3.71598e-10 | 0.1950185 | 0.02224117 | 15.77255 | 0.9719229 | 0.01974316 | (011)
347 | 479 | 0.05672904 | 1.425857 | 0.009023627 | 0.07605265 | -0.1538295 | 0.02100552 | 16.70037 | 0.9706322 | 0.0208942 | (011)
348 | 480 | 0.05398331 | 1.425749 | 0.009006297 | 6.974976e-12 | 0.6013291 | 0.02120821 | 16.54076 | 0.9650878 | 0.02400184 | (011)
349 | 482 | 0.05301659 | 1.426204 | 0.008774904 | 1.275623e-08 | 0.4383464 | 0.02066332 | 16.97694 | 0.9680425 | 0.02180569 | (011)
350 | 483 | 0.05606817 | 1.425411 | 0.009564953 | 4.399636e-11 | -0.03406523 | 0.02252374 | 15.57467 | 0.9719218 | 0.01922726 | (011)
351 | 484 | 0.05515514 | 1.425991 | 0.009112601 | 0.05022857 | 0.008994617 | 0.02129613 | 16.47247 | 0.9709928 | 0.01965395 | (011)
352 | 486 | 0.05602183 | 1.42582 | 0.009049917 | 0.001440543 | -0.01700866 | 0.0213063 | 16.46461 | 0.9699429 | 0.02200491 | (011)
353 | 487 | 0.05318641 | 1.425711 | 0.009103827 | 1.060263e-14 | 0.2064373 | 0.02143787 | 16.36356 | 0.9742004 | 0.01684081 | (011)
354 | 489 | 0.05383615 | 1.425717 | 0.009052521 | 7.0704e-12 | 0.02632319 | 0.02131706 | 16.4563 | 0.9707215 | 0.01979167 | (011)
355 | 490 | 0.05547088 | 1.426081 | 0.008814226 | 0.03831413 | -0.006571754 | 0.02063609 | 16.99934 | 0.9681646 | 0.02298893 | (011)
356 | 491 | 0.05428795 | 1.42583 | 0.008922516 | 4.81967e-09 | -0.1412639 | 0.02101092 | 16.69608 | 0.9772254 | 0.0158312 | (011)
357 | 493 | 0.0565942 | 1.425701 | 0.00895835 | 0.1201602 | 0.2264932 | 0.02071336 | 16.93592 | 0.973473 | 0.01824233 | (011)
358 | 494 | 0.0538513 | 1.425815 | 0.009051082 | 2.25614e-12 | 0.2370242 | 0.02131367 | 16.45892 | 0.9674677 | 0.02207601 | (011)
359 | 495 | 0.05375221 | 1.426234 | 0.008908521 | 6.050049e-11 | 0.3653997 | 0.02097796 | 16.72231 | 0.9627377 | 0.02580928 | (011)
360 | 497 | 0.05367481 | 1.426044 | 0.008956869 | 3.976264e-12 | 0.02428085 | 0.02109182 | 16.63204 | 0.9699814 | 0.0204542 | (011)
361 | 498 | 0.05372051 | 1.425763 | 0.009188331 | 9.698386e-09 | -0.2257458 | 0.02163687 | 16.21307 | 0.971863 | 0.01859278 | (011)
362 | 500 | 0.05842348 | 1.426368 | 0.008845969 | 0.1760709 | 0.1513457 | 0.02027803 | 17.29951 | 0.9654067 | 0.02485492 | (011)
363 | 501 | 0.0551827 | 1.425988 | 0.009333435 | 2.503117e-09 | 0.08225774 | 0.02197856 | 15.96101 | 0.9624464 | 0.02592799 | (011)
364 | 502 | 0.05532801 | 1.426066 | 0.008836651 | 4.185718e-08 | 0.06232674 | 0.02080872 | 16.85831 | 0.9776391 | 0.01632198 | (011)
365 | 504 | 0.05278055 | 1.425822 | 0.009073563 | 1.466821e-11 | 0.3447125 | 0.02136661 | 16.41814 | 0.9654542 | 0.02249658 | (011)
366 | 505 | 0.05600415 | 1.426102 | 0.008978258 | 4.302386e-11 | 0.003571464 | 0.02114218 | 16.59242 | 0.9634025 | 0.02725206 | (011)
367 | 506 | 0.05357059 | 1.42619 | 0.008877144 | 3.279693e-08 | 0.02768758 | 0.02090408 | 16.78141 | 0.9724369 | 0.01886508 | (011)
368 | 508 | 0.05745333 | 1.425934 | 0.008720057 | 0.1190634 | 0.1282445 | 0.02016578 | 17.39581 | 0.9772082 | 0.01664511 | (011)
369 | 509 | 0.05400684 | 1.426044 | 0.008748206 | 0.06241396 | 0.2299054 | 0.02040672 | 17.19042 | 0.9757512 | 0.01630964 | (011)
370 | 511 | 0.05282387 | 1.426165 | 0.008807934 | 5.241046e-10 | 0.1733772 | 0.0207411 | 16.91328 | 0.9739653 | 0.01745579 | (011)
371 | 512 | 0.05550232 | 1.425758 | 0.008944257 | 0.08734806 | 0.04581316 | 0.02078491 | 16.87763 | 0.9723745 | 0.01880813 | (011)
372 | 513 | 0.05395013 | 1.425987 | 0.008860933 | 1.35343e-08 | -0.09524426 | 0.0208659 | 16.81211 | 0.9739052 | 0.0181267 | (011)
373 | 515 | 0.05836078 | 1.426134 | 0.008860433 | 0.2157373 | 0.1347205 | 0.02018648 | 17.37797 | 0.9698506 | 0.02079573 | (011)
374 | 516 | 0.05477864 | 1.425932 | 0.008843853 | 1.496039e-08 | -0.03541178 | 0.02082568 | 16.84458 | 0.9687112 | 0.02257417 | (011)
375 | 517 | 0.05545212 | 1.425671 | 0.009042979 | 0.06368016 | -0.02479549 | 0.02109026 | 16.63327 | 0.9690397 | 0.02121887 | (011)
376 | 519 | 0.05742413 | 1.425621 | 0.009029242 | 5.711692e-11 | 0.06514386 | 0.02126224 | 16.49873 | 0.9797315 | 0.01548745 | (011)
377 | 520 | 0.05636417 | 1.426302 | 0.008730352 | 0.1292702 | 0.03110784 | 0.02015797 | 17.40255 | 0.9719624 | 0.01963966 | (011)
378 | 522 | 0.05439852 | 1.42617 | 0.008783452 | 3.853601e-11 | 0.2976466 | 0.02068345 | 16.96042 | 0.9750436 | 0.01778021 | (011)
379 | 523 | 0.05615217 | 1.425825 | 0.009362094 | 6.347312e-12 | -0.4004511 | 0.02204605 | 15.91215 | 0.9700134 | 0.02121233 | (011)
380 | 524 | 0.05802638 | 1.426179 | 0.008620628 | 0.1169542 | 0.03281498 | 0.01994229 | 17.59075 | 0.9739601 | 0.01977386 | (011)
381 | 526 | 0.05639657 | 1.426652 | 0.00856818 | 0.1261634 | 0.08944909 | 0.01979296 | 17.72347 | 0.970158 | 0.02150387 | (011)
382 | 527 | 0.05393478 | 1.425878 | 0.008893098 | 1.036111e-10 | 0.1036177 | 0.02094165 | 16.75131 | 0.966962 | 0.02298817 | (011)
383 | 528 | 0.05466612 | 1.425817 | 0.008683411 | 0.02127565 | 0.1745353 | 0.02038232 | 17.21099 | 0.9739121 | 0.01874658 | (011)
384 | 530 | 0.05426051 | 1.426085 | 0.008752114 | 0.01978515 | 0.4628387 | 0.02054821 | 17.07204 | 0.9687561 | 0.02205101 | (011)
385 | 531 | 0.05670217 | 1.426125 | 0.008969107 | 0.1336671 | 0.2086766 | 0.02069525 | 16.95075 | 0.9691664 | 0.02113186 | (011)
386 | 532 | 0.05479423 | 1.426177 | 0.008889383 | 1.032541e-08 | -0.07233022 | 0.0209329 | 16.75831 | 0.9729441 | 0.01933404 | (011)
387 | 534 | 0.05415816 | 1.4261 | 0.008654401 | 0.1034812 | 0.3339291 | 0.02006179 | 17.48597 | 0.9759935 | 0.01593244 | (011)
388 | 535 | 0.0568685 | 1.425876 | 0.008936781 | 0.1120807 | 0.1242354 | 0.02068911 | 16.95578 | 0.9654705 | 0.02440617 | (011)
389 | 537 | 0.05273327 | 1.426166 | 0.008652432 | 4.147636e-09 | 0.5762257 | 0.02037492 | 17.21724 | 0.9732676 | 0.01825097 | (011)
390 | 538 | 0.05317393 | 1.426116 | 0.00915234 | 9.530765e-09 | -0.1129906 | 0.02155211 | 16.27682 | 0.9665437 | 0.0218871 | (011)
391 | 539 | 0.05417565 | 1.425833 | 0.009048387 | 9.089006e-10 | -0.2366668 | 0.02130732 | 16.46382 | 0.9733364 | 0.01822728 | (011)
392 | 541 | 0.0529835 | 1.426238 | 0.008764248 | 1.953036e-09 | 0.3662834 | 0.02063823 | 16.99758 | 0.9689453 | 0.0211766 | (011)
393 | 542 | 0.05529407 | 1.426122 | 0.008959366 | 2.068183e-08 | -0.1989694 | 0.02109769 | 16.62741 | 0.9696469 | 0.02196084 | (011)
394 | 543 | 0.05425675 | 1.426107 | 0.009091932 | 4.996718e-09 | 0.3028851 | 0.02140986 | 16.38497 | 0.9679879 | 0.02192333 | (011)
395 | 545 | 0.05600051 | 1.426422 | 0.00890215 | 0.059518 | -0.02799756 | 0.02077496 | 16.88571 | 0.9672575 | 0.02346049 | (011)
396 | 546 | 0.05529821 | 1.426398 | 0.008904292 | 1.041578e-09 | -0.0768345 | 0.020968 | 16.73025 | 0.9673786 | 0.0238358 | (011)
397 | 548 | 0.05669433 | 1.426112 | 0.009283025 | 0.02645781 | 0.153053 | 0.02177271 | 16.11191 | 0.9732132 | 0.01904556 | (011)
398 | 549 | 0.05430703 | 1.426137 | 0.00910581 | 4.095837e-08 | -0.1566344 | 0.02144254 | 16.36 | 0.969585 | 0.02081694 | (011)
399 | 550 | 0.0540331 | 1.426333 | 0.008843435 | 3.037122e-10 | 0.4645035 | 0.0208247 | 16.84538 | 0.9669717 | 0.02321795 | (011)
400 | 552 | 0.05548732 | 1.426298 | 0.009062376 | 3.099262e-09 | 0.2612221 | 0.02134026 | 16.43841 | 0.9776249 | 0.01593417 | (011)
401 | 553 | 0.05304273 | 1.426565 | 0.00878773 | 5.499614e-10 | -0.09357893 | 0.02069352 | 16.95216 | 0.970671 | 0.0199738 | (011)
402 | 554 | 0.05271559 | 1.425935 | 0.008999673 | 0.04766717 | -0.1467562 | 0.0210404 | 16.67269 | 0.9709375 | 0.01830853 | (011)
403 | 556 | 0.05422735 | 1.426187 | 0.008748122 | 0.06841389 | -0.4201486 | 0.0203879 | 17.20628 | 0.979707 | 0.01367055 | (011)
404 | 557 | 0.05442922 | 1.426163 | 0.008879688 | 3.740961e-09 | -0.01497354 | 0.02091007 | 16.77661 | 0.9719392 | 0.01982935 | (011)
405 | 559 | 0.05340124 | 1.426424 | 0.008797196 | 0.005309147 | -0.2346442 | 0.02069924 | 16.94748 | 0.9642871 | 0.02468792 | (011)
406 | 560 | 0.05798525 | 1.426319 | 0.008883734 | 0.08090949 | 0.3066128 | 0.02066456 | 16.97592 | 0.9697066 | 0.02287372 | (011)
407 | 561 | 0.05484432 | 1.426617 | 0.008777666 | 0.04017086 | 0.2556874 | 0.02054471 | 17.07495 | 0.9738735 | 0.01840065 | (011)
408 | 563 | 0.05558496 | 1.42639 | 0.00908349 | 7.875645e-12 | 0.4009469 | 0.02138998 | 16.4002 | 0.9721301 | 0.01997104 | (011)
409 | 564 | 0.05491512 | 1.425965 | 0.009084738 | 0.03861977 | 0.1756484 | 0.02126843 | 16.49392 | 0.9681465 | 0.02172205 | (011)
410 | 565 | 0.05652332 | 1.426415 | 0.008729656 | 0.1435369 | 0.1285747 | 0.02011217 | 17.44217 | 0.9708509 | 0.02032857 | (011)
411 | 567 | 0.05487235 | 1.426415 | 0.009144922 | 0.06085765 | -0.04726588 | 0.02133718 | 16.44079 | 0.9659422 | 0.02269033 | (011)
412 | 568 | 0.05454518 | 1.426466 | 0.008822743 | 0.04203122 | 0.3213341 | 0.02064439 | 16.9925 | 0.9670343 | 0.02294754 | (011)
413 | 570 | 0.05850272 | 1.425936 | 0.008729766 | 0.2359374 | -0.01895124 | 0.01982621 | 17.69374 | 0.9730406 | 0.01865985 | (011)
414 | 571 | 0.05481836 | 1.426173 | 0.008858027 | 0.08391079 | 0.1098107 | 0.02059533 | 17.03299 | 0.9728464 | 0.01829233 | (011)
415 | 572 | 0.0540838 | 1.426296 | 0.009109948 | 2.878603e-11 | 0.5865658 | 0.02145229 | 16.35256 | 0.9685521 | 0.021334 | (011)
416 | 574 | 0.05523383 | 1.426414 | 0.00904063 | 2.184425e-08 | 0.1086791 | 0.02128906 | 16.47795 | 0.9708208 | 0.02080334 | (011)
417 | 575 | 0.05496962 | 1.426009 | 0.00916126 | 1.109596e-09 | -0.02932811 | 0.02157312 | 16.26097 | 0.9774667 | 0.01555079 | (011)
418 | 576 | 0.05530081 | 1.426157 | 0.009096683 | 0.04211389 | -0.191972 | 0.02128512 | 16.48099 | 0.9711938 | 0.01979526 | (011)
419 | 578 | 0.0524772 | 1.426208 | 0.008764053 | 1.687852e-09 | -0.06788911 | 0.02063777 | 16.99796 | 0.9702657 | 0.0198818 | (011)
420 | 579 | 0.05825459 | 1.426427 | 0.00920609 | 0.101016 | -0.1961318 | 0.02134872 | 16.4319 | 0.967401 | 0.02350704 | (011)
421 | 581 | 0.05628292 | 1.426199 | 0.00891832 | 0.0647588 | -0.06501826 | 0.02079612 | 16.86853 | 0.9779018 | 0.01571997 | (011)
422 | 582 | 0.05498684 | 1.426405 | 0.008788498 | 0.04608257 | 0.2090861 | 0.02055163 | 17.0692 | 0.9662051 | 0.02396862 | (011)
423 | 583 | 0.05401113 | 1.426373 | 0.009049917 | 4.559357e-09 | 0.1207546 | 0.02131093 | 16.46104 | 0.9654234 | 0.0236736 | (011)
424 | 585 | 0.05180479 | 1.426175 | 0.008896277 | 8.938929e-09 | 0.2545748 | 0.02094913 | 16.74532 | 0.9753306 | 0.01569526 | (011)
425 | 586 | 0.05576798 | 1.426628 | 0.008484908 | 0.1533505 | 0.5008033 | 0.01951875 | 17.97246 | 0.9721789 | 0.01936327 | (011)
426 | 587 | 0.05339926 | 1.426434 | 0.008885518 | 5.627299e-09 | 0.01424615 | 0.02092379 | 16.7656 | 0.9633589 | 0.02513174 | (011)
427 | 589 | 0.05404219 | 1.426072 | 0.008680508 | 0.08121446 | 0.07449918 | 0.02019089 | 17.37417 | 0.978687 | 0.0142434 | (011)
428 | 590 | 0.05553138 | 1.426038 | 0.009173591 | 1.327455e-09 | 0.5121312 | 0.02160216 | 16.23912 | 0.9675649 | 0.02302328 | (011)
429 | 592 | 0.05755578 | 1.426497 | 0.008645572 | 0.1720247 | 0.2779203 | 0.01983106 | 17.68942 | 0.9726987 | 0.01948892 | (011)
430 | 593 | 0.05679032 | 1.426588 | 0.008746292 | 0.1643054 | -0.2708459 | 0.02008605 | 17.46486 | 0.9699261 | 0.0208282 | (011)
431 | 594 | 0.05422957 | 1.425925 | 0.009037796 | 0.06096097 | -0.09635053 | 0.02108689 | 16.63592 | 0.9791903 | 0.01354339 | (011)
432 | 596 | 0.05263788 | 1.426285 | 0.008511616 | 0.005379181 | 0.2076649 | 0.02002708 | 17.51628 | 0.9785448 | 0.01475193 | (011)
433 | 597 | 0.05437119 | 1.42655 | 0.008839249 | 0.05532004 | -0.01871828 | 0.02064134 | 16.99502 | 0.9688825 | 0.02123524 | (011)
434 | 598 | 0.05632721 | 1.426431 | 0.008648538 | 0.1587895 | 0.2633427 | 0.01987848 | 17.64722 | 0.9722058 | 0.01920455 | (011)
435 | 600 | 0.0529157 | 1.425943 | 0.009020667 | 1.302847e-09 | 0.5015452 | 0.02124205 | 16.51441 | 0.968809 | 0.02048853 | (011)
436 | 601 | 0.05337439 | 1.426553 | 0.009044161 | 4.623726e-10 | 0.4010326 | 0.02129737 | 16.47151 | 0.9750077 | 0.0165534 | (011)
437 | 603 | 0.05237888 | 1.426312 | 0.00871517 | 1.078807e-09 | 0.1341668 | 0.02052266 | 17.0933 | 0.9752899 | 0.01647854 | (011)
438 | 604 | 0.0526104 | 1.426609 | 0.008772627 | 0.01343858 | -0.04031722 | 0.02061613 | 17.0158 | 0.9721481 | 0.01848019 | (011)
439 | 605 | 0.05613799 | 1.42618 | 0.009068619 | 0.05204311 | -0.09566246 | 0.02118751 | 16.55692 | 0.9635466 | 0.02591134 | (011)
440 | 607 | 0.05303235 | 1.426341 | 0.008944981 | 2.142852e-08 | -0.04060561 | 0.02106382 | 16.65415 | 0.9603452 | 0.02669887 | (011)
441 | 608 | 0.05342064 | 1.426763 | 0.00886065 | 0.03663328 | -0.1436113 | 0.02075006 | 16.90597 | 0.9770527 | 0.01517387 | (011)
442 | 609 | 0.0574604 | 1.426663 | 0.009346576 | 0.1217112 | 0.2585668 | 0.02160587 | 16.23633 | 0.9670375 | 0.02232611 | (011)
443 | 611 | 0.05383073 | 1.426117 | 0.009207632 | 3.266221e-09 | 0.2695577 | 0.02168232 | 16.17908 | 0.9762527 | 0.01563418 | (011)
444 | 612 | 0.05413345 | 1.426126 | 0.008975248 | 2.762825e-08 | 0.00675857 | 0.02113509 | 16.59798 | 0.9717843 | 0.01947193 | (011)
445 | 613 | 0.05401725 | 1.426552 | 0.008886091 | 0.06679919 | 0.07018961 | 0.02071453 | 16.93497 | 0.9695921 | 0.02015565 | (011)
446 | 615 | 0.05506284 | 1.426587 | 0.008819461 | 0.08087036 | 0.3583861 | 0.02051517 | 17.09954 | 0.9649422 | 0.02420483 | (011)
447 | 616 | 0.05412083 | 1.426526 | 0.008962864 | 2.23791e-11 | -0.1071136 | 0.02110593 | 16.62092 | 0.9744759 | 0.01760076 | (011)
448 | 618 | 0.0569511 | 1.425916 | 0.008990642 | 0.1537525 | 0.204268 | 0.02068086 | 16.96254 | 0.9748597 | 0.01695533 | (011)
449 | 619 | 0.05567302 | 1.426768 | 0.00872201 | 0.1187229 | 0.02184374 | 0.02017135 | 17.391 | 0.9669644 | 0.02292135 | (011)
450 | 620 | 0.05505094 | 1.426347 | 0.008907014 | 0.1150701 | 0.02113661 | 0.02061075 | 17.02024 | 0.9686977 | 0.02071751 | (011)
451 | 622 | 0.05461667 | 1.426387 | 0.009101047 | 0.1176638 | -0.1018782 | 0.02105136 | 16.664 | 0.9696523 | 0.01920952 | (011)
452 | 623 | 0.05379081 | 1.426309 | 0.008973927 | 0.02016009 | 0.06717091 | 0.02106779 | 16.65101 | 0.9743345 | 0.01718483 | (011)
453 | 624 | 0.05791865 | 1.426891 | 0.008761635 | 0.2209848 | -0.2199872 | 0.01994508 | 17.5883 | 0.9696442 | 0.02086215 | (011)
454 | 626 | 0.05622935 | 1.426581 | 0.008916937 | 0.1433283 | -0.03810497 | 0.0205443 | 17.07529 | 0.967481 | 0.0219677 | (011)
455 | 627 | 0.05422798 | 1.426477 | 0.008932226 | 5.546591e-09 | 0.5814956 | 0.02103379 | 16.67793 | 0.9653775 | 0.02426226 | (011)
456 | 628 | 0.0532882 | 1.426376 | 0.008660642 | 0.03685871 | 0.1798753 | 0.02028099 | 17.29698 | 0.9779248 | 0.01489117 | (011)
457 | 630 | 0.05262382 | 1.426396 | 0.008605832 | 1.373647e-08 | -0.1279189 | 0.02026518 | 17.31047 | 0.9777191 | 0.01520048 | (011)
458 | 631 | 0.05209065 | 1.426746 | 0.008918982 | 1.246598e-10 | 0.4578896 | 0.0210026 | 16.70269 | 0.9667908 | 0.02148795 | (011)
459 | 633 | 0.05378847 | 1.426513 | 0.008881262 | 0.06160704 | 0.2488011 | 0.02071964 | 16.9308 | 0.9748004 | 0.01654247 | (011)
460 | 634 | 0.05508428 | 1.426094 | 0.009150606 | 2.797036e-08 | -0.293048 | 0.02154803 | 16.27991 | 0.9783245 | 0.01504251 | (011)
461 | 635 | 0.05429931 | 1.426317 | 0.009049044 | 0.06191558 | 0.1837314 | 0.02111007 | 16.61766 | 0.973785 | 0.01715744 | (011)
462 | 637 | 0.05389392 | 1.426877 | 0.008605441 | 0.09415157 | 0.006002999 | 0.01997678 | 17.56038 | 0.964885 | 0.02370798 | (011)
463 | 638 | 0.05177195 | 1.426342 | 0.008867602 | 6.892092e-09 | 0.1593741 | 0.02088161 | 16.79947 | 0.9718999 | 0.01799467 | (011)
464 | 639 | 0.05461788 | 1.425959 | 0.00907932 | 7.266307e-09 | 0.180911 | 0.02138016 | 16.40773 | 0.9777147 | 0.01533804 | (011)
465 | 641 | 0.0539857 | 1.426491 | 0.008880065 | 0.04271999 | -0.06674527 | 0.02077635 | 16.88458 | 0.9740605 | 0.01743197 | (011)
466 | 642 | 0.05439896 | 1.426547 | 0.008918258 | 9.82886e-11 | 0.08886458 | 0.02100089 | 16.70405 | 0.976558 | 0.01638598 | (011)
467 | 644 | 0.05386748 | 1.42622 | 0.009188017 | 0.05019002 | 0.2011078 | 0.0214725 | 16.33717 | 0.9712929 | 0.01836189 | (011)
468 | 645 | 0.05478389 | 1.426025 | 0.009209812 | 1.368522e-11 | 0.1442599 | 0.02168745 | 16.17525 | 0.9785862 | 0.01456343 | (011)
469 | 646 | 0.05551541 | 1.426078 | 0.009238823 | 0.06109941 | -0.02423162 | 0.02155547 | 16.27429 | 0.9720954 | 0.01866406 | (011)
470 | 648 | 0.05527362 | 1.426385 | 0.009093659 | 0.05711022 | -0.02880458 | 0.02122966 | 16.52405 | 0.9739667 | 0.01762172 | (011)
471 | 649 | 0.05361437 | 1.426173 | 0.009160297 | 2.656845e-08 | 0.3785195 | 0.02157085 | 16.26268 | 0.9727648 | 0.01796011 | (011)
472 | 650 | 0.05370437 | 1.425984 | 0.009256261 | 2.10274e-09 | 0.4139954 | 0.02179683 | 16.09408 | 0.9786245 | 0.0138796 | (011)
473 | 652 | 0.05728641 | 1.426193 | 0.008907539 | 0.1105538 | 0.5112297 | 0.02062624 | 17.00746 | 0.9752627 | 0.01765307 | (011)
474 | 653 | 0.05576234 | 1.42638 | 0.008802857 | 0.05211241 | 0.2570547 | 0.02056637 | 17.05697 | 0.9764097 | 0.01691298 | (011)
475 | 654 | 0.05365634 | 1.426561 | 0.008912171 | 1.066877e-08 | -0.173887 | 0.02098656 | 16.71546 | 0.9735654 | 0.01806185 | (011)
476 | 656 | 0.05453228 | 1.426403 | 0.009343156 | 0.03519911 | -0.07954825 | 0.02188476 | 16.02942 | 0.9676118 | 0.02114118 | (011)
477 | 657 | 0.05325616 | 1.425885 | 0.009191285 | 6.090462e-09 | -0.4730604 | 0.02164382 | 16.20786 | 0.9755662 | 0.01581964 | (011)
478 | 659 | 0.05507949 | 1.426544 | 0.008944788 | 0.03590623 | -0.03305547 | 0.02094941 | 16.7451 | 0.973312 | 0.01861385 | (011)
479 | 660 | 0.05323975 | 1.426418 | 0.009196666 | 2.242651e-12 | 0.1359001 | 0.02165649 | 16.19837 | 0.9704157 | 0.01920442 | (011)
480 | 661 | 0.05103206 | 1.426954 | 0.008795157 | 0.03135939 | -0.07338511 | 0.02061315 | 17.01826 | 0.9679022 | 0.01980882 | (011)
481 | 663 | 0.05684426 | 1.426238 | 0.008732952 | 0.2030848 | -0.1715572 | 0.01993525 | 17.59697 | 0.9813026 | 0.01244607 | (011)
482 | 664 | 0.05668852 | 1.426873 | 0.008807293 | 0.2435426 | -0.1712134 | 0.01997852 | 17.55886 | 0.9675006 | 0.02092019 | (011)
483 | 665 | 0.05618221 | 1.427062 | 0.008397658 | 0.2494261 | 0.3585527 | 0.01903177 | 18.43233 | 0.9755825 | 0.01612549 | (011)
484 | 667 | 0.05538995 | 1.427199 | 0.008759038 | 0.1425885 | 0.4120243 | 0.02018281 | 17.38112 | 0.9698175 | 0.0201718 | (011)
485 | 668 | 0.05272653 | 1.426245 | 0.009096535 | 7.605851e-10 | 0.291978 | 0.0214207 | 16.37668 | 0.9745115 | 0.01636706 | (011)
486 | 670 | 0.05239916 | 1.426746 | 0.008660867 | 2.637951e-08 | -0.1606187 | 0.02039478 | 17.20047 | 0.9732349 | 0.01805964 | (011)
487 | 671 | 0.05561664 | 1.426722 | 0.008618665 | 0.1087076 | -0.2642753 | 0.01996297 | 17.57253 | 0.9702185 | 0.02103092 | (011)
488 | 672 | 0.05524132 | 1.426746 | 0.00877316 | 0.1404031 | 0.07115195 | 0.02022215 | 17.34731 | 0.9759743 | 0.01587228 | (011)
489 | 674 | 0.05477969 | 1.426439 | 0.008796194 | 0.06517601 | 0.1664274 | 0.02051003 | 17.10382 | 0.976658 | 0.01600491 | (011)
490 | 675 | 0.05754762 | 1.426837 | 0.008806513 | 0.1809215 | -0.03194819 | 0.02017242 | 17.39008 | 0.9753561 | 0.01704704 | (011)
491 | 676 | 0.05810889 | 1.426689 | 0.008971884 | 0.1396501 | 0.1179868 | 0.02068261 | 16.96111 | 0.974415 | 0.0182355 | (011)
492 | 678 | 0.05574199 | 1.42671 | 0.008929022 | 0.1029533 | -0.3265259 | 0.02070006 | 16.9468 | 0.9691275 | 0.02110896 | (011)
493 | 679 | 0.05532487 | 1.426554 | 0.008925769 | 0.06653453 | -0.2673684 | 0.02080786 | 16.85901 | 0.967984 | 0.02220371 | (011)
494 | 681 | 0.05479934 | 1.426817 | 0.008667365 | 0.142936 | 0.6657334 | 0.01997051 | 17.5659 | 0.9727216 | 0.01800404 | (011)
495 | 682 | 0.0532102 | 1.42682 | 0.008929525 | 0.04543715 | 0.1198017 | 0.02088346 | 16.79798 | 0.9699062 | 0.01955673 | (011)
496 | 683 | 0.05528409 | 1.426396 | 0.008876132 | 1.369369e-09 | -0.1253091 | 0.02090169 | 16.78333 | 0.9784005 | 0.01565794 | (011)
497 | 685 | 0.0535992 | 1.427145 | 0.008881216 | 0.07386785 | 0.1745353 | 0.02068089 | 16.96252 | 0.9681168 | 0.02074811 | (011)
498 | 686 | 0.05536568 | 1.42689 | 0.009059842 | 1.875988e-09 | -0.04067825 | 0.0213343 | 16.443 | 0.9702775 | 0.02126712 | (011)
499 | 687 | 0.05322001 | 1.426686 | 0.008902439 | 0.03098393 | 0.176261 | 0.02086577 | 16.81222 | 0.9719899 | 0.01843231 | (011)
500 | 689 | 0.05764256 | 1.426847 | 0.00868622 | 0.2304009 | 0.03759029 | 0.01974438 | 17.76708 | 0.9740192 | 0.01764077 | (011)
501 | 690 | 0.05596984 | 1.427243 | 0.008586789 | 0.1896678 | 0.06319584 | 0.01964247 | 17.85926 | 0.970001 | 0.02021606 | (011)
502 | 692 | 0.05482028 | 1.426879 | 0.009032983 | 7.586654e-11 | 0.216855 | 0.02127105 | 16.4919 | 0.9727338 | 0.01913466 | (011)
503 | 693 | 0.05396082 | 1.426491 | 0.009205622 | 1.791457e-07 | -0.1816918 | 0.02167758 | 16.18261 | 0.9698248 | 0.02013024 | (011)
504 | 694 | 0.05198062 | 1.426807 | 0.008898351 | 4.602824e-11 | 0.328829 | 0.02095401 | 16.74142 | 0.9685161 | 0.02031156 | (011)
505 | 696 | 0.05342286 | 1.426649 | 0.009112169 | 1.742481e-10 | 0.1401163 | 0.02145752 | 16.34858 | 0.977399 | 0.01483391 | (011)
506 | 697 | 0.05214301 | 1.42676 | 0.008780182 | 8.570496e-10 | 0.5383845 | 0.02067575 | 16.96673 | 0.9650772 | 0.02311088 | (011)
507 | 698 | 0.05465105 | 1.4266 | 0.008903254 | 2.261205e-08 | 0.2974876 | 0.02096556 | 16.7322 | 0.9774107 | 0.01594819 | (011)
508 | 700 | 0.05394349 | 1.426943 | 0.008821594 | 1.673213e-08 | 0.7147341 | 0.02077327 | 16.88709 | 0.968797 | 0.02188983 | (011)
509 | 701 | 0.0548497 | 1.426694 | 0.008873608 | 3.841296e-09 | -0.1363593 | 0.02089575 | 16.7881 | 0.9686746 | 0.02259461 | (011)
510 | 703 | 0.05580454 | 1.426746 | 0.008958264 | 0.1394767 | 0.3894734 | 0.02065176 | 16.98644 | 0.9764404 | 0.01547883 | (011)
511 | 704 | 0.05637956 | 1.426715 | 0.008983242 | 0.1510514 | 0.03081924 | 0.02067245 | 16.96944 | 0.9695864 | 0.02029971 | (011)
512 | 705 | 0.05507346 | 1.426871 | 0.008931166 | 0.0698083 | 0.1949714 | 0.02081007 | 16.85722 | 0.967739 | 0.02208206 | (011)
513 | 707 | 0.05449402 | 1.426951 | 0.008920365 | 1.275205e-08 | 0.4737064 | 0.02100585 | 16.7001 | 0.9708304 | 0.02056778 | (011)
514 | 708 | 0.05493657 | 1.42668 | 0.009052105 | 1.759498e-09 | -0.03244299 | 0.02131608 | 16.45706 | 0.9776099 | 0.01566769 | (011)
515 | 709 | 0.05537363 | 1.426834 | 0.008890502 | 9.597022e-07 | -0.06148854 | 0.02093553 | 16.7562 | 0.9698508 | 0.02208354 | (011)
516 | 711 | 0.05364284 | 1.426788 | 0.00865617 | 0.02909584 | -0.2048583 | 0.02029436 | 17.28559 | 0.9747917 | 0.01742576 | (011)
517 | 712 | 0.05365905 | 1.42682 | 0.008961961 | 0.04239194 | 0.05019731 | 0.020969 | 16.72945 | 0.9692876 | 0.02027068 | (011)
518 | 713 | 0.05343083 | 1.426383 | 0.008968538 | 1.068029e-10 | 0.06133946 | 0.02111929 | 16.6104 | 0.9737819 | 0.01760951 | (011)
519 | 715 | 0.05648521 | 1.427031 | 0.008702493 | 0.1382219 | -0.1661947 | 0.020066 | 17.4823 | 0.9712301 | 0.02022012 | (011)
520 | 716 | 0.05392243 | 1.426624 | 0.009132865 | 2.917888e-12 | -0.3342238 | 0.02150625 | 16.31153 | 0.973129 | 0.01802543 | (011)
521 | 718 | 0.05320641 | 1.4268 | 0.008992444 | 6.831828e-09 | -0.03772246 | 0.02117559 | 16.56624 | 0.9631747 | 0.02473722 | (011)
522 | 719 | 0.05291605 | 1.426367 | 0.008899646 | 0.00725784 | 0.2709614 | 0.02093415 | 16.75731 | 0.978975 | 0.01382449 | (011)
523 | 720 | 0.05419472 | 1.426712 | 0.008866608 | 0.05505922 | -0.3091115 | 0.02070605 | 16.94191 | 0.9735303 | 0.0178201 | (011)
524 | 722 | 0.05652269 | 1.426782 | 0.009310263 | 0.05679983 | -0.01488192 | 0.02173636 | 16.13886 | 0.9755147 | 0.0168257 | (011)
525 | 723 | 0.05572689 | 1.426661 | 0.008786096 | 0.1206307 | 0.6790864 | 0.02031361 | 17.26921 | 0.9767783 | 0.01579853 | (011)
526 | 724 | 0.05505531 | 1.426854 | 0.008882985 | 0.1167335 | -0.0456655 | 0.0205499 | 17.07064 | 0.9778215 | 0.01458403 | (011)
527 | 726 | 0.0553181 | 1.426851 | 0.008791228 | 0.09745051 | 0.1484412 | 0.02039778 | 17.19795 | 0.9719873 | 0.01921902 | (011)
528 | 727 | 0.0544952 | 1.426676 | 0.009124235 | 2.065531e-11 | 0.3008335 | 0.02148593 | 16.32696 | 0.975816 | 0.01651157 | (011)
529 | 729 | 0.05563869 | 1.426091 | 0.009136892 | 2.979478e-09 | 0.2339491 | 0.02151574 | 16.30434 | 0.9774365 | 0.01599746 | (011)
530 | 730 | 0.05625812 | 1.426855 | 0.008912109 | 0.1248434 | -0.09896621 | 0.02059163 | 17.03604 | 0.9689274 | 0.02131237 | (011)
531 | 731 | 0.0565653 | 1.42697 | 0.00863399 | 0.1126927 | -0.2257541 | 0.01998626 | 17.55206 | 0.9712955 | 0.02083709 | (011)
532 | 733 | 0.05527117 | 1.426827 | 0.009073593 | 0.04636373 | 0.2147008 | 0.02121741 | 16.53359 | 0.9711752 | 0.01977761 | (011)
533 | 734 | 0.05408714 | 1.426279 | 0.009289377 | 8.616499e-08 | 0.07184233 | 0.02187481 | 16.03671 | 0.9767665 | 0.01527782 | (011)
534 | 735 | 0.05433665 | 1.426969 | 0.00880861 | 0.02503874 | 0.1490391 | 0.02066443 | 16.97602 | 0.9732939 | 0.01861801 | (011)
535 | 737 | 0.05537958 | 1.426829 | 0.009065177 | 8.162526e-12 | -0.1107345 | 0.02134686 | 16.43333 | 0.9763516 | 0.01681477 | (011)
536 | 738 | 0.05384725 | 1.426775 | 0.00886122 | 5.616368e-11 | -0.004827132 | 0.02086658 | 16.81157 | 0.9729193 | 0.01877058 | (011)
537 | 739 | 0.055405 | 1.426361 | 0.009190004 | 1.88802e-08 | -0.2055035 | 0.02164081 | 16.21011 | 0.9770462 | 0.01605357 | (011)
538 | 741 | 0.05293926 | 1.42704 | 0.00877927 | 1.771327e-06 | 0.2798871 | 0.02067359 | 16.9685 | 0.9726844 | 0.01850104 | (011)
539 | 742 | 0.05356896 | 1.426706 | 0.009030337 | 2.289394e-09 | 0.09644126 | 0.02126482 | 16.49673 | 0.9754971 | 0.01638197 | (011)
540 | 744 | 0.05373721 | 1.427112 | 0.00905768 | 2.341875e-09 | 0.271343 | 0.02132921 | 16.44693 | 0.9693261 | 0.02069185 | (011)
541 | 745 | 0.05301456 | 1.426478 | 0.009008408 | 1.196469e-08 | 0.09113477 | 0.02121318 | 16.53689 | 0.9758757 | 0.01583392 | (011)
542 | 746 | 0.05495211 | 1.426999 | 0.008627162 | 0.1063414 | 0.2418353 | 0.01998989 | 17.54887 | 0.9738385 | 0.01795883 | (011)
543 | 748 | 0.05437026 | 1.427146 | 0.009087039 | 0.04171776 | 0.1287397 | 0.02126383 | 16.49749 | 0.9665648 | 0.02235601 | (011)
544 | 749 | 0.05351365 | 1.42688 | 0.008712401 | 0.05987061 | -0.2423611 | 0.02033106 | 17.25439 | 0.9640473 | 0.02425188 | (011)
545 | 750 | 0.05524726 | 1.427135 | 0.008799907 | 0.06857654 | 0.04171225 | 0.02050807 | 17.10545 | 0.9693452 | 0.02149575 | (011)
546 | 752 | 0.05432382 | 1.426803 | 0.009254375 | 3.746551e-08 | 0.1947685 | 0.02179239 | 16.09736 | 0.9729837 | 0.01807694 | (011)
547 | 753 | 0.05310583 | 1.427077 | 0.009046065 | 4.238326e-09 | -0.02482297 | 0.02130186 | 16.46805 | 0.9735517 | 0.01739112 | (011)
548 | 755 | 0.05871162 | 1.427381 | 0.008760868 | 0.1648614 | -0.0457522 | 0.02011779 | 17.4373 | 0.9729127 | 0.01993992 | (011)
549 | 756 | 0.05490369 | 1.426853 | 0.00878166 | 0.06285371 | -0.08763008 | 0.02048338 | 17.12607 | 0.9724825 | 0.01912792 | (011)
550 | 757 | 0.05444469 | 1.427035 | 0.00881443 | 0.1022038 | 0.3268954 | 0.02043675 | 17.16515 | 0.9736669 | 0.01734754 | (011)
551 | 759 | 0.05578771 | 1.427151 | 0.009093485 | 0.009825068 | -0.0646901 | 0.02138182 | 16.40646 | 0.9754759 | 0.01751835 | (011)
552 | 762 | 0.05585056 | 1.42766 | 0.009037087 | 0.1559523 | -0.07737008 | 0.02078065 | 16.88109 | 0.9716263 | 0.01836734 | (011)
553 | 763 | 0.0536645 | 1.427281 | 0.008892425 | 1.672681e-07 | -0.006786422 | 0.02094006 | 16.75258 | 0.9754878 | 0.0167691 | (011)
554 | 764 | 0.05741372 | 1.426858 | 0.009416956 | 2.502963e-08 | 0.4730963 | 0.02217524 | 15.81945 | 0.9718333 | 0.02062477 | (011)
555 | 766 | 0.05419014 | 1.426922 | 0.008947651 | 8.4351e-10 | 0.1599037 | 0.02107011 | 16.64918 | 0.9716173 | 0.01971247 | (011)
556 | 767 | 0.05398185 | 1.427032 | 0.009078317 | 2.870598e-11 | 0.0371899 | 0.0213778 | 16.40954 | 0.9715173 | 0.01930236 | (011)
557 | 768 | 0.05230966 | 1.426659 | 0.008951424 | 1.844888e-07 | -0.2447132 | 0.02107899 | 16.64216 | 0.9743605 | 0.01655759 | (011)
558 | 770 | 0.05497279 | 1.42685 | 0.009039051 | 1.907796e-11 | -0.08782222 | 0.02128534 | 16.48083 | 0.9715043 | 0.02013391 | (011)
559 | 771 | 0.05487692 | 1.427157 | 0.008914106 | 0.06373886 | -0.2690092 | 0.02078952 | 16.87389 | 0.9636953 | 0.02499752 | (011)
560 | 773 | 0.05282755 | 1.427218 | 0.00901832 | 1.038059e-13 | 0.3439219 | 0.02123652 | 16.51871 | 0.9660223 | 0.02234258 | (011)
561 | 774 | 0.05500743 | 1.427185 | 0.008966754 | 0.0387494 | 0.3489766 | 0.02099181 | 16.71128 | 0.9697913 | 0.0209762 | (011)
562 | 775 | 0.053032 | 1.427268 | 0.008869449 | 1.017931e-08 | -0.1056971 | 0.02088596 | 16.79597 | 0.9776463 | 0.01495349 | (011)
563 | 777 | 0.05897431 | 1.427346 | 0.008742856 | 0.272956 | -0.2151736 | 0.0197411 | 17.77003 | 0.971178 | 0.01971486 | (011)
564 | 778 | 0.0541549 | 1.426566 | 0.009152388 | 8.328771e-11 | -0.4901729 | 0.02155223 | 16.27674 | 0.9674455 | 0.02211295 | (011)
565 | 779 | 0.05346253 | 1.427071 | 0.008596126 | 0.02240207 | 0.08774293 | 0.020174 | 17.38871 | 0.9685281 | 0.02202761 | (011)
566 | 781 | 0.05330418 | 1.427267 | 0.008844573 | 4.640344e-06 | -0.1473418 | 0.02082736 | 16.84322 | 0.9750709 | 0.01695297 | (011)
567 | 782 | 0.05504106 | 1.427542 | 0.008635496 | 0.101729 | 0.01867859 | 0.02002334 | 17.51956 | 0.9639682 | 0.025159 | (011)
568 | 784 | 0.05559654 | 1.427468 | 0.008383477 | 0.1499715 | -0.0104366 | 0.01929547 | 18.18043 | 0.9699522 | 0.02123209 | (011)
569 | 785 | 0.05759623 | 1.427419 | 0.008630816 | 0.1888205 | 0.2441147 | 0.01974578 | 17.76582 | 0.9734615 | 0.01875892 | (011)
570 | 786 | 0.05584964 | 1.427574 | 0.008835618 | 0.1209459 | -0.1396915 | 0.02042712 | 17.17325 | 0.9696393 | 0.02080776 | (011)
571 | 788 | 0.05234394 | 1.427281 | 0.008814857 | 6.168791e-09 | -0.11706 | 0.0207574 | 16.89999 | 0.9743026 | 0.01693156 | (011)
572 | 789 | 0.05308685 | 1.427617 | 0.008806951 | 1.254626e-08 | 0.4354195 | 0.02073879 | 16.91516 | 0.970389 | 0.02014179 | (011)
573 | 790 | 0.05280553 | 1.4274 | 0.008736799 | 1.191584e-09 | 0.2619558 | 0.02057359 | 17.05098 | 0.9700636 | 0.02035329 | (011)
574 | 792 | 0.05631358 | 1.427277 | 0.008885272 | 0.08877351 | 0.5846218 | 0.02064334 | 16.99337 | 0.969027 | 0.02194295 | (011)
575 | 793 | 0.05353779 | 1.426999 | 0.008715909 | 0.1216442 | -0.07166143 | 0.0201482 | 17.41098 | 0.9768286 | 0.01470689 | (011)
576 | 795 | 0.05513956 | 1.427868 | 0.008835512 | 0.001256045 | 0.05740573 | 0.0208021 | 16.86368 | 0.9607735 | 0.02896752 | (011)
577 | 797 | 0.05225031 | 1.42733 | 0.008635591 | 8.025415e-10 | 0.06017187 | 0.02033526 | 17.25082 | 0.9769716 | 0.01544322 | (011)
578 | 799 | 0.05738584 | 1.427398 | 0.008538309 | 0.2551994 | -0.1027347 | 0.01933304 | 18.1451 | 0.9703794 | 0.02004598 | (011)
579 | 800 | 0.05352946 | 1.427224 | 0.009053366 | 4.260304e-08 | -0.08260772 | 0.02131905 | 16.45477 | 0.9683746 | 0.0212284 | (011)
580 | 802 | 0.05304906 | 1.427097 | 0.008677959 | 1.286681e-07 | -0.1484764 | 0.02043503 | 17.1666 | 0.9750605 | 0.01717991 | (011)
581 | 803 | 0.0533417 | 1.427307 | 0.008771264 | 1.909076e-09 | 0.07745739 | 0.02065475 | 16.98398 | 0.9728956 | 0.01866896 | (011)
582 | 804 | 0.05450107 | 1.427156 | 0.008986954 | 6.190259e-09 | -0.03615392 | 0.02116266 | 16.57636 | 0.9714443 | 0.01997538 | (011)
583 | 806 | 0.0545957 | 1.427137 | 0.008737289 | 0.1113012 | 0.05143857 | 0.02022969 | 17.34084 | 0.9754475 | 0.01630604 | (011)
584 | 807 | 0.05711989 | 1.427158 | 0.008581697 | 0.2446344 | 0.03735848 | 0.01946345 | 18.02352 | 0.9783948 | 0.0143916 | (011)
585 | 808 | 0.05121866 | 1.427621 | 0.008849737 | 7.804425e-10 | 0.1455455 | 0.02083954 | 16.83338 | 0.9689706 | 0.01958131 | (011)
586 | 810 | 0.05348111 | 1.427671 | 0.008448932 | 0.1003539 | 0.3571324 | 0.01959487 | 17.90264 | 0.9769075 | 0.01542422 | (011)
587 | 811 | 0.05233829 | 1.427094 | 0.008767011 | 0.004974794 | -0.1099046 | 0.02062926 | 17.00497 | 0.974935 | 0.01654267 | (011)
588 | 813 | 0.05288005 | 1.427367 | 0.008567909 | 1.600383e-10 | 0.3204156 | 0.02017588 | 17.38709 | 0.9712418 | 0.02004113 | (011)
589 | 814 | 0.05173882 | 1.427464 | 0.008815863 | 4.919388e-08 | 0.1024254 | 0.02075977 | 16.89806 | 0.9728535 | 0.01748824 | (011)
590 | 815 | 0.0515559 | 1.427122 | 0.008749649 | 8.562429e-12 | 0.06215587 | 0.02060385 | 17.02594 | 0.971159 | 0.01864622 | (011)
591 | 817 | 0.05770743 | 1.42739 | 0.008707333 | 0.2739962 | 0.1535276 | 0.01965768 | 17.84544 | 0.97719 | 0.01489146 | (011)
592 | 818 | 0.05420297 | 1.427511 | 0.008895547 | 0.06455128 | 0.2286288 | 0.02074367 | 16.91118 | 0.9708865 | 0.01942223 | (011)
593 | 819 | 0.05227796 | 1.427277 | 0.008779961 | 6.467507e-08 | 0.4691587 | 0.02067523 | 16.96716 | 0.9726805 | 0.01803947 | (011)
594 | 821 | 0.05685877 | 1.427173 | 0.008689991 | 0.1755732 | 0.08404185 | 0.01992201 | 17.60867 | 0.9768079 | 0.01596173 | (011)
595 | 822 | 0.05299838 | 1.427267 | 0.0085452 | 0.09855272 | -0.03193433 | 0.0198236 | 17.69608 | 0.9742633 | 0.01673726 | (011)
596 | 824 | 0.05301671 | 1.427485 | 0.008469291 | 0.04369976 | 0.05093523 | 0.01981234 | 17.70614 | 0.974102 | 0.01776366 | (011)
597 | 825 | 0.05443651 | 1.427461 | 0.008713109 | 0.04368737 | 0.02429456 | 0.02038274 | 17.21064 | 0.97583 | 0.01686382 | (011)
598 | 826 | 0.05491722 | 1.427089 | 0.008867701 | 0.02833135 | 0.158891 | 0.0207927 | 16.87131 | 0.9789639 | 0.0147373 | (011)
599 | 828 | 0.05607759 | 1.427297 | 0.008735069 | 0.1230746 | -0.1882288 | 0.02018806 | 17.3766 | 0.9744275 | 0.0177935 | (011)
600 | 829 | 0.0547986 | 1.427129 | 0.009026986 | 0.01104332 | 0.02729324 | 0.02122156 | 16.53036 | 0.9746877 | 0.01759433 | (011)
601 | 830 | 0.05170915 | 1.427151 | 0.008775513 | 6.317148e-09 | 0.4983819 | 0.02066475 | 16.97576 | 0.9713612 | 0.01853534 | (011)
602 | 832 | 0.05347497 | 1.427314 | 0.008635627 | 0.06149389 | 0.2500124 | 0.02014692 | 17.41208 | 0.9809342 | 0.01272528 | (011)
603 | 833 | 0.05505539 | 1.427125 | 0.008957759 | 0.03031035 | -0.1517828 | 0.02099757 | 16.70669 | 0.9734838 | 0.01854094 | (011)
604 | 835 | 0.05257752 | 1.427257 | 0.00867943 | 1.32047e-08 | 0.05313721 | 0.0204385 | 17.16369 | 0.97031 | 0.02017509 | (011)
605 | 836 | 0.05257584 | 1.427149 | 0.008929158 | 1.591873e-09 | 0.2710798 | 0.02102656 | 16.68366 | 0.9792339 | 0.01350457 | (011)
606 | 837 | 0.05501381 | 1.427543 | 0.008797237 | 0.07381267 | -0.1504645 | 0.02048551 | 17.1243 | 0.9699279 | 0.02084272 | (011)
607 | 839 | 0.05330457 | 1.427217 | 0.008884393 | 0.022767 | 0.01623153 | 0.02084938 | 16.82544 | 0.9720536 | 0.0186252 | (011)
608 | 840 | 0.05327047 | 1.427225 | 0.009075669 | 5.643178e-09 | -0.1042962 | 0.02137157 | 16.41433 | 0.9788864 | 0.01384421 | (011)
609 | 841 | 0.05568397 | 1.427435 | 0.008421843 | 0.1618429 | 0.06153936 | 0.0193483 | 18.13079 | 0.9757435 | 0.01683588 | (011)
610 | 843 | 0.05436148 | 1.427535 | 0.008401278 | 0.1309183 | -0.1920098 | 0.01939324 | 18.08878 | 0.9759655 | 0.01635246 | (011)
611 | 844 | 0.0545513 | 1.427251 | 0.00894416 | 0.06962813 | 0.1428974 | 0.02084092 | 16.83227 | 0.9748882 | 0.01672231 | (011)
612 | 846 | 0.05310365 | 1.427251 | 0.008980241 | 1.060527e-09 | -0.1091168 | 0.02114685 | 16.58876 | 0.9718884 | 0.01868763 | (011)
613 | 847 | 0.05478702 | 1.426876 | 0.009109242 | 8.409162e-12 | -0.09759846 | 0.02145062 | 16.35383 | 0.9774239 | 0.01560252 | (011)
614 | 848 | 0.05538247 | 1.427253 | 0.008708415 | 0.07537562 | 0.3298273 | 0.02027385 | 17.30308 | 0.976943 | 0.01622879 | (011)
615 | 850 | 0.05825501 | 1.427483 | 0.008477049 | 0.2640508 | -0.1754419 | 0.01916771 | 18.30161 | 0.9731787 | 0.01868551 | (011)
616 | 851 | 0.05508971 | 1.426995 | 0.009087226 | 0.07589426 | -0.148389 | 0.02115407 | 16.58309 | 0.9822895 | 0.01166117 | (011)
617 | 852 | 0.05282096 | 1.427217 | 0.009014779 | 1.451161e-09 | -0.004495264 | 0.02122818 | 16.5252 | 0.9719248 | 0.01837143 | (011)
618 | 854 | 0.05446006 | 1.427496 | 0.008461511 | 0.1211389 | 0.1997452 | 0.01956164 | 17.93305 | 0.9754495 | 0.01673175 | (011)
619 | 855 | 0.05463974 | 1.427517 | 0.008443507 | 0.2035343 | 0.1309077 | 0.01927317 | 18.20147 | 0.9762794 | 0.01528003 | (011)
620 | 857 | 0.05363284 | 1.427197 | 0.008861024 | 1.092871e-09 | 0.1380707 | 0.02086612 | 16.81194 | 0.9696445 | 0.0209439 | (011)
621 | 858 | 0.05594442 | 1.427525 | 0.008825135 | 0.1546584 | 0.3169836 | 0.02029732 | 17.28307 | 0.9720461 | 0.01867155 | (011)
622 | 859 | 0.05305077 | 1.427226 | 0.008852012 | 3.087329e-10 | 0.4520189 | 0.0208449 | 16.82906 | 0.9794657 | 0.01373033 | (011)
623 | 861 | 0.05442007 | 1.427585 | 0.008707802 | 0.09529803 | 0.1021853 | 0.02021086 | 17.357 | 0.9700178 | 0.02023006 | (011)
624 | 862 | 0.05427234 | 1.427038 | 0.00893785 | 1.127038e-09 | 0.3634977 | 0.02104703 | 16.66743 | 0.976613 | 0.01622455 | (011)
625 | 863 | 0.05764453 | 1.427642 | 0.008639709 | 0.2334253 | -0.01899658 | 0.01962938 | 17.87116 | 0.9748587 | 0.01714554 | (011)
626 | 865 | 0.05413525 | 1.427513 | 0.00896858 | 6.488968e-10 | -0.1350131 | 0.02111939 | 16.61032 | 0.9730265 | 0.01864657 | (011)
627 | 866 | 0.05046587 | 1.427222 | 0.008785515 | 1.761015e-10 | -0.2141976 | 0.02068831 | 16.95644 | 0.9675224 | 0.02012362 | (011)
628 | 868 | 0.05663594 | 1.42698 | 0.008758504 | 0.2159274 | 0.2926197 | 0.01995366 | 17.58073 | 0.9771451 | 0.01495104 | (011)
629 | 869 | 0.05392303 | 1.42751 | 0.008983697 | 1.458867e-09 | -0.1323806 | 0.02115499 | 16.58237 | 0.9732436 | 0.01831096 | (011)
630 | 870 | 0.05393776 | 1.427601 | 0.008593247 | 0.0794379 | 0.164996 | 0.01999334 | 17.54584 | 0.9735931 | 0.01793411 | (011)
631 | 872 | 0.05316495 | 1.427259 | 0.008779531 | 0.03575887 | -0.4588066 | 0.02056282 | 17.05991 | 0.972198 | 0.01855161 | (011)
632 | 873 | 0.05320175 | 1.427242 | 0.008703539 | 1.612523e-09 | -0.08019448 | 0.02049527 | 17.11614 | 0.9792127 | 0.01428857 | (011)
633 | 874 | 0.05368993 | 1.42746 | 0.008748792 | 1.676561e-09 | 0.008249026 | 0.02060183 | 17.02761 | 0.9751675 | 0.01734683 | (011)
634 | 876 | 0.05134086 | 1.427361 | 0.008610476 | 6.828214e-09 | 0.06283392 | 0.02027612 | 17.30114 | 0.9763761 | 0.0153599 | (011)
635 | 877 | 0.05494878 | 1.427438 | 0.0089076 | 0.09394112 | -0.0371058 | 0.02067888 | 16.96416 | 0.9726141 | 0.01830677 | (011)
636 | 879 | 0.05434741 | 1.427077 | 0.008848803 | 0.08416244 | 0.3373152 | 0.02057309 | 17.0514 | 0.9678513 | 0.02142752 | (011)
637 | 880 | 0.05304694 | 1.427183 | 0.008817626 | 3.491072e-08 | 0.07374595 | 0.02076392 | 16.89468 | 0.9752111 | 0.01673778 | (011)
638 | 881 | 0.05687232 | 1.427567 | 0.008735718 | 0.2076993 | 0.1745484 | 0.01992726 | 17.60403 | 0.9704982 | 0.01980411 | (011)
639 | 883 | 0.05229689 | 1.427857 | 0.008732834 | 0.02584966 | 0.07283448 | 0.02048416 | 17.12543 | 0.9725541 | 0.01793423 | (011)
640 | 884 | 0.05317181 | 1.426853 | 0.009042321 | 1.019098e-10 | 0.1228651 | 0.02129304 | 16.47487 | 0.9824722 | 0.01144645 | (011)
641 | 885 | 0.05565622 | 1.42749 | 0.008973388 | 0.04869278 | 0.1558291 | 0.02097568 | 16.72413 | 0.9712943 | 0.02021605 | (011)
642 | 887 | 0.05246633 | 1.427503 | 0.008818641 | 0.06704568 | 0.5578255 | 0.02055652 | 17.06514 | 0.9701422 | 0.01882459 | (011)
643 | 888 | 0.05269946 | 1.427327 | 0.008855552 | 1.144908e-08 | 0.19017 | 0.02085323 | 16.82233 | 0.9731454 | 0.01783922 | (011)
644 | 889 | 0.05397794 | 1.427295 | 0.008994474 | 1.277561e-10 | 0.161888 | 0.02118037 | 16.56251 | 0.9773503 | 0.01542517 | (011)
645 | 891 | 0.05293323 | 1.427493 | 0.008550974 | 0.03537438 | 0.3688909 | 0.02002868 | 17.51488 | 0.9775542 | 0.01520098 | (011)
646 | 892 | 0.05805316 | 1.427556 | 0.008564225 | 0.2522137 | 0.6601398 | 0.01940079 | 18.08173 | 0.9674432 | 0.02254889 | (011)
647 | 894 | 0.05220788 | 1.427779 | 0.00868445 | 1.344986e-07 | 0.1952343 | 0.02045032 | 17.15376 | 0.9704497 | 0.01978402 | (011)
648 | 895 | 0.05260614 | 1.427485 | 0.008751658 | 0.03716275 | -0.130949 | 0.02049318 | 17.11789 | 0.9736991 | 0.01718279 | (011)
649 | 896 | 0.0555281 | 1.427335 | 0.008653525 | 0.2102482 | 0.0255042 | 0.01973194 | 17.77828 | 0.9721407 | 0.01797293 | (011)
650 | 898 | 0.0536073 | 1.427773 | 0.008675932 | 0.1037117 | 0.1479322 | 0.02011099 | 17.44319 | 0.9658804 | 0.02239072 | (011)
651 | 899 | 0.05611609 | 1.427588 | 0.008630398 | 0.210879 | -0.04715168 | 0.01967727 | 17.82767 | 0.9676012 | 0.0215166 | (011)
652 | 900 | 0.05211575 | 1.427692 | 0.008955522 | 5.2927e-11 | 0.2531582 | 0.02108864 | 16.63454 | 0.9703724 | 0.01904739 | (011)
653 | 902 | 0.05534334 | 1.427264 | 0.008913787 | 0.1034045 | 0.3086399 | 0.02066332 | 16.97694 | 0.9770883 | 0.01532072 | (011)
654 | 903 | 0.05673347 | 1.427521 | 0.008635277 | 0.1907496 | -0.04978716 | 0.01975007 | 17.76196 | 0.9736445 | 0.0180516 | (011)
655 | 904 | 0.05598579 | 1.427815 | 0.00874739 | 0.2015477 | 0.2044617 | 0.01997298 | 17.56373 | 0.9750483 | 0.01621296 | (011)
656 | 906 | 0.05605723 | 1.427376 | 0.008897589 | 0.1210305 | 0.3480007 | 0.02057012 | 17.05386 | 0.9778302 | 0.01502314 | (011)
657 | 907 | 0.05622026 | 1.427082 | 0.009049714 | 0.114344 | -0.1493561 | 0.02094329 | 16.74999 | 0.9756752 | 0.01638168 | (011)
658 | 909 | 0.05143517 | 1.427624 | 0.00853537 | 0.01260918 | 0.02234225 | 0.02006107 | 17.4866 | 0.9716306 | 0.01863049 | (011)
659 | 910 | 0.05632639 | 1.427804 | 0.00851113 | 0.2079495 | 0.4754279 | 0.01941419 | 18.06926 | 0.9716446 | 0.01923269 | (011)
660 | 911 | 0.05564525 | 1.427604 | 0.008348992 | 0.1680159 | -0.01617378 | 0.01916265 | 18.30645 | 0.9687942 | 0.02191437 | (011)
661 | 913 | 0.05709339 | 1.427481 | 0.008468316 | 0.2617791 | 0.5434249 | 0.01915479 | 18.31396 | 0.9707559 | 0.01964133 | (011)
662 | 914 | 0.05174495 | 1.427855 | 0.008582905 | 0.0162828 | -0.1917232 | 0.02016161 | 17.3994 | 0.9723421 | 0.0182188 | (011)
663 | 915 | 0.05288251 | 1.427676 | 0.008730074 | 0.02941009 | 0.2409144 | 0.02046665 | 17.14007 | 0.975654 | 0.01616508 | (011)
664 | 917 | 0.05825459 | 1.428135 | 0.008150322 | 0.2555087 | 0.5142409 | 0.01845364 | 19.0098 | 0.9756637 | 0.01783259 | (011)
665 | 918 | 0.05301337 | 1.427202 | 0.008735509 | 1.800246e-08 | 0.4017871 | 0.02057055 | 17.0535 | 0.9777166 | 0.01514528 | (011)
666 | 920 | 0.05305706 | 1.427619 | 0.008852861 | 3.491651e-14 | 0.01008465 | 0.02084689 | 16.82744 | 0.9823399 | 0.01179434 | (011)
667 | 921 | 0.05152163 | 1.427682 | 0.008662562 | 1.548314e-07 | 0.0595768 | 0.02039877 | 17.19711 | 0.9767908 | 0.01508632 | (011)
668 | 922 | 0.05353507 | 1.427346 | 0.008924376 | 3.04165e-08 | -0.150405 | 0.0210153 | 16.6926 | 0.9755959 | 0.01655206 | (011)
669 | 924 | 0.05270762 | 1.427435 | 0.008745992 | 2.906192e-08 | 0.03151612 | 0.02059524 | 17.03306 | 0.9745535 | 0.017148 | (011)
670 | 925 | 0.05363048 | 1.427702 | 0.008572677 | 1.255218e-09 | 0.1606663 | 0.02018711 | 17.37742 | 0.9733387 | 0.01907004 | (011)
671 | 926 | 0.05776153 | 1.42775 | 0.008655054 | 0.2778548 | 0.3908033 | 0.01952781 | 17.96412 | 0.9780915 | 0.01437156 | (011)
672 | 928 | 0.05454825 | 1.427936 | 0.008660927 | 0.1948083 | 0.2952448 | 0.01979626 | 17.72051 | 0.9674377 | 0.02059775 | (011)
673 | 929 | 0.05312624 | 1.427086 | 0.008999098 | 0.07103087 | -0.08921876 | 0.02096445 | 16.73309 | 0.9749905 | 0.01567276 | (011)
674 | 931 | 0.0565704 | 1.427294 | 0.008737259 | 0.1620285 | 0.1328344 | 0.02007236 | 17.47677 | 0.9751939 | 0.01699817 | (011)
675 | 932 | 0.05342131 | 1.42794 | 0.008921263 | 7.854121e-09 | 0.2877134 | 0.02100797 | 16.69842 | 0.9819535 | 0.01210284 | (011)
676 | 933 | 0.05495759 | 1.427865 | 0.008526842 | 0.2049561 | 0.0228133 | 0.01945908 | 18.02757 | 0.9654933 | 0.02246225 | (011)
677 | 935 | 0.05603691 | 1.427443 | 0.008589097 | 0.2304753 | -0.05198532 | 0.01952338 | 17.96819 | 0.9751341 | 0.01617522 | (011)
678 | 936 | 0.05564336 | 1.427549 | 0.0086289 | 0.1480404 | 0.02991471 | 0.01986625 | 17.65808 | 0.9722004 | 0.01898925 | (011)
679 | 937 | 0.0544719 | 1.427822 | 0.008577923 | 0.1275877 | 0.183647 | 0.01981114 | 17.70721 | 0.9711683 | 0.01933228 | (011)
680 | 939 | 0.05439762 | 1.427859 | 0.008878358 | 0.06341771 | 0.2159794 | 0.02070716 | 16.941 | 0.9692271 | 0.02078558 | (011)
681 | 940 | 0.05083452 | 1.427573 | 0.008918164 | 8.584722e-11 | -0.0957766 | 0.02100067 | 16.70422 | 0.9741861 | 0.01582809 | (011)
682 | 941 | 0.05149851 | 1.427634 | 0.008622029 | 0.001141937 | 0.512734 | 0.02029983 | 17.28093 | 0.9806371 | 0.01256788 | (011)
683 | 943 | 0.05215379 | 1.427832 | 0.008515186 | 3.028052e-10 | 0.3167955 | 0.02005173 | 17.49475 | 0.9730347 | 0.01838825 | (011)
684 | 944 | 0.05347824 | 1.427997 | 0.008781413 | 2.803838e-07 | 0.5242658 | 0.02067865 | 16.96436 | 0.9742188 | 0.01778863 | (011)
685 | 946 | 0.05332919 | 1.427672 | 0.009051894 | 5.132397e-08 | 0.3319022 | 0.02131558 | 16.45744 | 0.9703624 | 0.01969105 | (011)
686 | 947 | 0.05474844 | 1.427712 | 0.008958671 | 0.06465712 | 0.1418269 | 0.02089053 | 16.79229 | 0.9743858 | 0.0172288 | (011)
687 | 948 | 0.05224202 | 1.427749 | 0.008766238 | 8.787471e-12 | 0.2812199 | 0.02064291 | 16.99372 | 0.9750078 | 0.01648458 | (011)
688 | 950 | 0.0558329 | 1.428051 | 0.008522919 | 0.1976205 | 0.3027098 | 0.01947231 | 18.01532 | 0.9731999 | 0.01796135 | (011)
689 | 951 | 0.05590616 | 1.427623 | 0.008589369 | 0.194453 | -0.4791066 | 0.01963379 | 17.86716 | 0.9764496 | 0.01570991 | (011)
690 | 952 | 0.05541863 | 1.427491 | 0.00894756 | 0.05841988 | 0.3275507 | 0.02088442 | 16.7972 | 0.9772131 | 0.01574605 | (011)
691 | 954 | 0.05899382 | 1.42792 | 0.008345236 | 0.3494349 | 0.0513267 | 0.01861683 | 18.84316 | 0.9703609 | 0.02015895 | (011)
692 | 955 | 0.05627208 | 1.427774 | 0.008642083 | 0.1321016 | 0.6229315 | 0.01994548 | 17.58795 | 0.9745782 | 0.01788253 | (011)
693 | 956 | 0.05239731 | 1.427812 | 0.008687147 | 0.001072343 | -0.1179902 | 0.02045336 | 17.15121 | 0.9700418 | 0.02021218 | (011)
694 | 958 | 0.05387319 | 1.427373 | 0.008953324 | 0.08313564 | 0.2766897 | 0.02081936 | 16.8497 | 0.9761711 | 0.01527354 | (011)
695 | 959 | 0.05306384 | 1.427759 | 0.008727162 | 0.04184703 | 0.1101741 | 0.02042131 | 17.17813 | 0.9745897 | 0.01686274 | (011)
696 | 961 | 0.05350333 | 1.427479 | 0.008934377 | 3.112338e-11 | -0.04888979 | 0.02103885 | 16.67391 | 0.9766582 | 0.01577023 | (011)
697 | 962 | 0.05858765 | 1.428053 | 0.008630416 | 0.2790994 | 0.3226354 | 0.01946841 | 18.01893 | 0.972139 | 0.01897248 | (011)
698 | 963 | 0.0556154 | 1.427432 | 0.008922291 | 0.09194085 | 0.2706501 | 0.02071932 | 16.93105 | 0.9712115 | 0.01971429 | (011)
699 | 965 | 0.05313431 | 1.42768 | 0.00873838 | 0.04449459 | 0.306767 | 0.02043936 | 17.16296 | 0.9782046 | 0.01438655 | (011)
700 | 966 | 0.05873761 | 1.427913 | 0.008739607 | 0.2102341 | 0.04590682 | 0.01992827 | 17.60313 | 0.9714599 | 0.02037563 | (011)
701 | 967 | 0.05527224 | 1.427969 | 0.008903591 | 0.08911242 | 0.3339577 | 0.02068483 | 16.95928 | 0.9654618 | 0.02361801 | (011)
702 | 969 | 0.05670082 | 1.427891 | 0.009120374 | 0.1903225 | 0.3338688 | 0.02086094 | 16.81612 | 0.9660477 | 0.02189287 | (011)
703 | 970 | 0.05235204 | 1.42774 | 0.008720521 | 1.139089e-12 | -0.1782643 | 0.02053526 | 17.08281 | 0.9723296 | 0.01852655 | (011)
704 | 971 | 0.05274199 | 1.427837 | 0.008935492 | 9.091575e-09 | 0.2814319 | 0.02104148 | 16.67183 | 0.9684543 | 0.02086876 | (011)
705 | 973 | 0.05236854 | 1.427712 | 0.008807535 | 1.073196e-08 | 0.3549627 | 0.02074016 | 16.91404 | 0.9789966 | 0.01378275 | (011)
706 | 974 | 0.0527195 | 1.428084 | 0.008762447 | 0.1519244 | 0.1764102 | 0.02016164 | 17.39938 | 0.9725807 | 0.01645237 | (011)
707 | 976 | 0.0538573 | 1.427569 | 0.008881022 | 4.501241e-08 | 0.6417281 | 0.02091321 | 16.77408 | 0.9777981 | 0.01526544 | (011)
708 | 977 | 0.0535248 | 1.428183 | 0.008619244 | 0.1011094 | -0.2074988 | 0.01998755 | 17.55092 | 0.9691385 | 0.02036427 | (011)
709 | 978 | 0.05771626 | 1.427837 | 0.008672975 | 0.2098377 | 0.01650293 | 0.01977755 | 17.73728 | 0.974788 | 0.01748845 | (011)
710 | 980 | 0.05379601 | 1.427665 | 0.008744201 | 0.06451896 | 0.2418125 | 0.02039084 | 17.2038 | 0.9716527 | 0.01900506 | (011)
711 | 981 | 0.05212173 | 1.427402 | 0.008891875 | 9.393929e-09 | 0.2122837 | 0.02093877 | 16.75361 | 0.976621 | 0.01506447 | (011)
712 | 982 | 0.05272761 | 1.427749 | 0.008956342 | 0.002058668 | 0.2485727 | 0.02108403 | 16.63818 | 0.9796674 | 0.01323214 | (011)
713 | 984 | 0.0516532 | 1.42802 | 0.008801292 | 0.01943711 | 0.2991856 | 0.02066476 | 16.97576 | 0.9683938 | 0.02013123 | (011)
714 | 985 | 0.05298519 | 1.427761 | 0.009271183 | 8.70392e-09 | -0.1985556 | 0.02183197 | 16.06818 | 0.966689 | 0.02135113 | (011)
715 | 986 | 0.05626045 | 1.427375 | 0.008973158 | 0.1846564 | 0.4957812 | 0.02054225 | 17.07699 | 0.9759446 | 0.01547827 | (011)
716 | 988 | 0.05063313 | 1.427839 | 0.008532627 | 0.02125337 | 0.5255837 | 0.02002845 | 17.51508 | 0.9662263 | 0.02145334 | (011)
717 | 989 | 0.05237474 | 1.427945 | 0.008976301 | 0.0461534 | 0.4537783 | 0.02099058 | 16.71226 | 0.968568 | 0.01968339 | (011)
718 | 991 | 0.05252132 | 1.42804 | 0.008992562 | 1.86118e-08 | 0.01398518 | 0.02117586 | 16.56603 | 0.9708165 | 0.01897614 | (011)
719 | 992 | 0.05591767 | 1.427595 | 0.008548739 | 0.2444052 | 0.7168579 | 0.0193894 | 18.09236 | 0.9719836 | 0.0180727 | (011)
720 | 993 | 0.05256143 | 1.428259 | 0.008659362 | 0.03760452 | 0.3653859 | 0.0202757 | 17.3015 | 0.9641894 | 0.02385781 | (011)
721 | 995 | 0.05307137 | 1.427727 | 0.009017149 | 4.088548e-09 | 0.09328909 | 0.02123376 | 16.52086 | 0.9739271 | 0.01718572 | (011)
722 | 996 | 0.05126384 | 1.428048 | 0.008714537 | 3.418191e-08 | 0.1000642 | 0.02052117 | 17.09454 | 0.9739491 | 0.01669819 | (011)
723 | 997 | 0.05154293 | 1.427482 | 0.009035614 | 2.378525e-11 | 0.07722591 | 0.02127724 | 16.48709 | 0.9753267 | 0.01527997 | (011)
724 | 999 | 0.05265139 | 1.427964 | 0.008602635 | 0.06711944 | 0.237587 | 0.02005278 | 17.49383 | 0.9686577 | 0.02055677 | (011)
725 | 1000 | 0.05291773 | 1.428187 | 0.008631102 | 0.02051467 | 0.2978444 | 0.02026187 | 17.31331 | 0.9706804 | 0.02000065 | (011)
726 | 1002 | 0.05585082 | 1.427837 | 0.009451394 | 0.1124429 | 0.06269186 | 0.02187925 | 16.03345 | 0.9622982 | 0.02413451 | (011)
727 | 1003 | 0.05672557 | 1.428312 | 0.008567645 | 0.2647403 | -0.2321633 | 0.01937046 | 18.11005 | 0.9668242 | 0.02179895 | (011)
728 | 1004 | 0.05184004 | 1.42791 | 0.008903509 | 0.04800066 | 0.3106295 | 0.02081452 | 16.85362 | 0.9771697 | 0.01400646 | (011)
729 | 1006 | 0.05480824 | 1.428051 | 0.008454022 | 0.2346024 | -0.167869 | 0.01920397 | 18.26705 | 0.9692103 | 0.01961134 | (011)
730 | 1007 | 0.0560578 | 1.427845 | 0.008911267 | 0.1244672 | 0.5134969 | 0.02059088 | 17.03667 | 0.9639004 | 0.02470385 | (011)
731 | 1008 | 0.0559028 | 1.42799 | 0.009019205 | 0.1791572 | 0.08317136 | 0.02066527 | 16.97534 | 0.973987 | 0.0165576 | (011)
732 | 1010 | 0.05481016 | 1.427582 | 0.009028179 | 0.1495354 | 0.1791861 | 0.02078072 | 16.88103 | 0.9699965 | 0.01883694 | (011)
733 | 1011 | 0.05366244 | 1.427823 | 0.008786372 | 0.08992952 | -0.341468 | 0.02040996 | 17.18768 | 0.9742138 | 0.01677204 | (011)
734 | 1012 | 0.05354352 | 1.428291 | 0.008524124 | 0.1116404 | -0.01799554 | 0.01973512 | 17.77542 | 0.9751879 | 0.01635271 | (011)
735 | 1014 | 0.05227561 | 1.427956 | 0.009117365 | 1.395683e-10 | 0.01136376 | 0.02146975 | 16.33926 | 0.9713334 | 0.01815177 | (011)
736 | 1015 | 0.05482116 | 1.427733 | 0.008902858 | 0.1527353 | 0.4032448 | 0.02048215 | 17.1271 | 0.9699615 | 0.01913265 | (011)
737 | 1017 | 0.05246013 | 1.427933 | 0.008758732 | 3.125754e-10 | 0.5040332 | 0.02062524 | 17.00829 | 0.9723653 | 0.01844121 | (011)
738 | 1018 | 0.05583182 | 1.428105 | 0.008403038 | 0.2182985 | 0.1672426 | 0.01913677 | 18.3312 | 0.975388 | 0.01647489 | (011)
739 | 1019 | 0.05411287 | 1.428223 | 0.008620249 | 0.1114169 | 0.3158982 | 0.01995835 | 17.5766 | 0.9642627 | 0.02397532 | (011)
740 | 1021 | 0.05699041 | 1.427803 | 0.009164445 | 0.1583765 | -0.006882379 | 0.02106562 | 16.65272 | 0.9705936 | 0.01946452 | (011)
741 | 1022 | 0.05679465 | 1.428223 | 0.00889221 | 0.2050411 | 0.1815262 | 0.02029262 | 17.28707 | 0.965631 | 0.0226924 | (011)
742 | 1023 | 0.05654558 | 1.428176 | 0.008637126 | 0.261028 | 0.2542328 | 0.01953892 | 17.9539 | 0.9703791 | 0.01909536 | (011)
743 | 1025 | 0.05313152 | 1.427906 | 0.009076432 | 0.02853451 | -0.1170874 | 0.02128147 | 16.48382 | 0.9657854 | 0.02215713 | (011)
744 | 1026 | 0.05200124 | 1.427743 | 0.008956677 | 0.006123168 | -0.2506353 | 0.0210719 | 16.64776 | 0.9748375 | 0.01599093 | (011)
745 | 1028 | 0.0517438 | 1.428334 | 0.008272053 | 0.143805 | 0.5286674 | 0.01905712 | 18.40782 | 0.9602454 | 0.02508111 | (011)
746 | 1029 | 0.05851352 | 1.428263 | 0.008967772 | 0.2045087 | 0.09056256 | 0.02046675 | 17.13999 | 0.9639592 | 0.02505841 | (011)
747 | 1030 | 0.05101105 | 1.428241 | 0.009058134 | 7.691936e-11 | 0.1212659 | 0.02133028 | 16.4461 | 0.9613992 | 0.02369892 | (011)
748 | 1032 | 0.0533487 | 1.42767 | 0.008872445 | 0.050597 | -0.3389088 | 0.02073372 | 16.91929 | 0.9769811 | 0.01502591 | (011)
749 | 1033 | 0.05658858 | 1.427944 | 0.008966412 | 0.1705047 | 0.2233482 | 0.02057183 | 17.05244 | 0.9739243 | 0.01723787 | (011)
750 | 1034 | 0.05275885 | 1.428099 | 0.009131813 | 4.552846e-07 | 0.3305818 | 0.02150378 | 16.31341 | 0.9594163 | 0.02641992 | (011)
751 | 1036 | 0.0522549 | 1.428289 | 0.008556505 | 0.06501265 | 0.03205754 | 0.01995165 | 17.5825 | 0.9710048 | 0.01885896 | (011)
752 | 1037 | 0.05306419 | 1.428214 | 0.008655317 | 0.1408249 | 0.115911 | 0.01994923 | 17.58464 | 0.9672641 | 0.0204919 | (011)
753 | 1038 | 0.05650586 | 1.427932 | 0.008902256 | 0.1322628 | 0.3183379 | 0.02054543 | 17.07435 | 0.9713967 | 0.0196486 | (011)
754 | 1040 | 0.05723226 | 1.428474 | 0.008593472 | 0.2639471 | 0.2350837 | 0.01943127 | 18.05337 | 0.9715683 | 0.01882939 | (011)
755 | 1041 | 0.05336028 | 1.428353 | 0.008498561 | 0.1071819 | 0.3962712 | 0.01968938 | 17.81671 | 0.972692 | 0.0180217 | (011)
756 | 1043 | 0.05409623 | 1.428475 | 0.008615553 | 0.1955247 | 0.3479757 | 0.01969036 | 17.81582 | 0.9663956 | 0.02105741 | (011)
757 | 1044 | 0.05188142 | 1.427948 | 0.008839941 | 3.691912e-08 | 0.4766876 | 0.02081647 | 16.85204 | 0.9663172 | 0.02188077 | (011)
758 | 1045 | 0.05653617 | 1.428107 | 0.008338371 | 0.3409637 | 0.1098881 | 0.01862658 | 18.8333 | 0.9685691 | 0.01983411 | (011)
759 | 1047 | 0.05234884 | 1.428178 | 0.009187886 | 6.055408e-09 | -0.1171016 | 0.02163582 | 16.21385 | 0.9592327 | 0.02599312 | (011)
760 | 1048 | 0.05397295 | 1.428365 | 0.009126911 | 0.130367 | -0.1877101 | 0.02107005 | 16.64922 | 0.974687 | 0.01540476 | (011)
761 | 1049 | 0.05236712 | 1.427906 | 0.008703119 | 0.0463413 | 0.1532461 | 0.02035118 | 17.23733 | 0.9707518 | 0.01897581 | (011)
762 | 1051 | 0.05401372 | 1.427956 | 0.009111993 | 0.09317585 | 0.332681 | 0.02115586 | 16.58169 | 0.9687833 | 0.01969398 | (011)
763 | 1052 | 0.05179996 | 1.428183 | 0.009131187 | 7.193255e-10 | -0.08129893 | 0.0215023 | 16.31453 | 0.9734178 | 0.01647248 | (011)
764 | 1053 | 0.0556047 | 1.42825 | 0.008972712 | 0.1919677 | 0.1072067 | 0.02051795 | 17.09722 | 0.974224 | 0.01616838 | (011)
765 | 1055 | 0.05184064 | 1.42823 | 0.008834879 | 1.062771e-08 | 0.3633613 | 0.02080455 | 16.86169 | 0.9645385 | 0.02306986 | (011)
766 | 1056 | 0.05303465 | 1.427899 | 0.009398536 | 0.003027398 | 0.1274533 | 0.02212177 | 15.85768 | 0.974617 | 0.01584673 | (011)
767 | 1058 | 0.05340391 | 1.42809 | 0.008846093 | 5.119023e-09 | 0.09881978 | 0.02083096 | 16.84032 | 0.9749284 | 0.01711072 | (011)
768 | 1059 | 0.05586547 | 1.428573 | 0.008612716 | 0.2377235 | 0.03881179 | 0.01955492 | 17.93921 | 0.9657519 | 0.02217311 | (011)
769 | 1060 | 0.05479455 | 1.428414 | 0.009106292 | 0.109167 | 0.2097005 | 0.02109095 | 16.63272 | 0.9644833 | 0.02290975 | (011)
770 | 1062 | 0.05801759 | 1.428265 | 0.008570601 | 0.306337 | 0.5543866 | 0.01925065 | 18.22276 | 0.9633266 | 0.02435851 | (011)
771 | 1063 | 0.05131429 | 1.428168 | 0.008780458 | 4.905672e-09 | 0.1042621 | 0.0206764 | 16.9662 | 0.9718562 | 0.01795277 | (011)
772 | 1064 | 0.05564395 | 1.428492 | 0.008859448 | 0.1137366 | 0.08965229 | 0.02050487 | 17.10812 | 0.9738948 | 0.01772423 | (011)
773 | 1066 | 0.05813002 | 1.428301 | 0.008913456 | 0.2894958 | -0.04094189 | 0.020074 | 17.47533 | 0.9688853 | 0.01997628 | (011)
774 | 1067 | 0.05277012 | 1.427908 | 0.008913699 | 1.247266e-08 | -0.03896379 | 0.02099016 | 16.71259 | 0.9712667 | 0.01905232 | (011)
775 | 1068 | 0.05207009 | 1.427947 | 0.008987739 | 6.980527e-13 | 0.1816967 | 0.02116451 | 16.57492 | 0.9708521 | 0.01862525 | (011)
776 | 1070 | 0.05264879 | 1.428122 | 0.008889735 | 0.04515465 | -0.03621367 | 0.0207913 | 16.87244 | 0.972613 | 0.01750897 | (011)
777 | 1071 | 0.05235196 | 1.428123 | 0.009045313 | 7.414825e-10 | -0.1557433 | 0.02130009 | 16.46941 | 0.9712851 | 0.01842791 | (011)
778 | 1073 | 0.05333405 | 1.427989 | 0.009086207 | 0.001295192 | -0.1674275 | 0.02139221 | 16.39849 | 0.9738396 | 0.01726354 | (011)
779 | 1074 | 0.0539177 | 1.428192 | 0.008668978 | 0.1451628 | 0.2409745 | 0.01996737 | 17.56866 | 0.9718326 | 0.01801265 | (011)
780 | 1075 | 0.05543594 | 1.428018 | 0.008809105 | 0.1356388 | 0.003671527 | 0.0203199 | 17.26386 | 0.9639331 | 0.02430506 | (011)
781 | 1077 | 0.05472874 | 1.428355 | 0.008856203 | 0.09753582 | 0.2178743 | 0.02054827 | 17.07199 | 0.9676498 | 0.02165519 | (011)
782 | 1078 | 0.05353953 | 1.427961 | 0.009152195 | 1.88394e-10 | -0.149206 | 0.02155177 | 16.27708 | 0.9684269 | 0.02094826 | (011)
783 | 1079 | 0.05459203 | 1.427846 | 0.00926886 | 1.870724e-09 | 0.1187419 | 0.0218265 | 16.0722 | 0.9679153 | 0.0217792 | (011)
784 | 1081 | 0.0511742 | 1.428165 | 0.008867896 | 7.730539e-08 | 0.3651113 | 0.0208823 | 16.79891 | 0.974876 | 0.01568775 | (011)
785 | 1082 | 0.05088316 | 1.428074 | 0.009083382 | 1.103938e-08 | 0.2957477 | 0.02138973 | 16.40039 | 0.9732905 | 0.01604905 | (011)
786 | 1084 | 0.0534082 | 1.428298 | 0.008776283 | 0.06749433 | 0.1755941 | 0.02045639 | 17.14867 | 0.9697104 | 0.01993981 | (011)
787 | 1085 | 0.05212285 | 1.427785 | 0.009157831 | 5.242982e-10 | -0.3370043 | 0.02156504 | 16.26706 | 0.9773202 | 0.01413505 | (011)
788 | 1086 | 0.05486396 | 1.42857 | 0.008652483 | 0.1718702 | 0.09845705 | 0.01984739 | 17.67487 | 0.9715946 | 0.01847847 | (011)
789 | 1088 | 0.05093741 | 1.427989 | 0.008860084 | 7.919392e-10 | 0.6305964 | 0.0208639 | 16.81372 | 0.974925 | 0.01551642 | (011)
790 | 1089 | 0.05378974 | 1.428462 | 0.008715337 | 0.1361047 | 0.4065334 | 0.02010216 | 17.45086 | 0.9728999 | 0.01723598 | (011)
791 | 1090 | 0.05501327 | 1.42812 | 0.008736387 | 0.2022051 | -0.3097951 | 0.01994581 | 17.58765 | 0.9745292 | 0.01604881 | (011)
792 | 1092 | 0.05215533 | 1.427878 | 0.00898134 | 2.43463e-09 | 0.313249 | 0.02114944 | 16.58673 | 0.9735373 | 0.01692422 | (011)
793 | 1093 | 0.05435714 | 1.428401 | 0.008582528 | 0.1311425 | 0.5551944 | 0.01981095 | 17.70738 | 0.9717007 | 0.01881066 | (011)
794 | 1094 | 0.05332953 | 1.428119 | 0.008977204 | 0.02960125 | 0.239368 | 0.02104541 | 16.66871 | 0.9684944 | 0.02072807 | (011)
795 | 1096 | 0.05333091 | 1.428256 | 0.008799747 | 0.06206368 | 0.3277273 | 0.02052804 | 17.08882 | 0.9714696 | 0.01869919 | (011)
796 | 1097 | 0.05120859 | 1.428426 | 0.008386386 | 0.08214784 | 0.2468178 | 0.01950399 | 17.98606 | 0.9705033 | 0.01862343 | (011)
797 | 1099 | 0.0527859 | 1.428352 | 0.009268722 | 4.750642e-09 | 0.1107993 | 0.02182617 | 16.07244 | 0.9688353 | 0.01977437 | (011)
798 | 1100 | 0.05294768 | 1.428482 | 0.008909474 | 0.05274803 | 0.2625474 | 0.02081346 | 16.85448 | 0.9669744 | 0.02127842 | (011)
799 | 1101 | 0.05298838 | 1.428334 | 0.00932914 | 0.0513487 | -0.07375932 | 0.02179847 | 16.09287 | 0.9688406 | 0.0190291 | (011)
800 | 1103 | 0.05400107 | 1.428026 | 0.009158744 | 8.789136e-09 | -0.06672383 | 0.02156719 | 16.26544 | 0.9699222 | 0.02024515 | (011)
801 | 1104 | 0.05143442 | 1.428538 | 0.008715129 | 0.01015012 | 0.5174636 | 0.02049117 | 17.11956 | 0.9646859 | 0.02280616 | (011)
802 | 1105 | 0.05427104 | 1.428585 | 0.008702546 | 0.2150948 | 0.06237031 | 0.01982875 | 17.69148 | 0.9667695 | 0.02039976 | (011)
803 | 1107 | 0.05691596 | 1.428488 | 0.008738642 | 0.2880671 | 0.1475999 | 0.01968474 | 17.82091 | 0.9640714 | 0.0227869 | (011)
804 | 1108 | 0.05148307 | 1.428121 | 0.009002656 | 0.04130669 | 0.1641708 | 0.02106769 | 16.65109 | 0.9718071 | 0.01702614 | (011)
805 | 1110 | 0.05434857 | 1.428439 | 0.00879005 | 0.1569751 | -0.068783 | 0.0202094 | 17.35826 | 0.9624101 | 0.02406534 | (011)
806 | 1111 | 0.0520173 | 1.428464 | 0.008792655 | 0.0628845 | -0.04409585 | 0.02050893 | 17.10474 | 0.9693532 | 0.01919502 | (011)
807 | 1112 | 0.05356285 | 1.429075 | 0.008546843 | 0.2242772 | 0.3605191 | 0.01944614 | 18.03957 | 0.9657477 | 0.02078764 | (011)
808 | 1114 | 0.05114078 | 1.428422 | 0.008919322 | 0.02930668 | 0.1917972 | 0.02091065 | 16.77614 | 0.9824274 | 0.01057273 | (011)
809 | 1115 | 0.05642682 | 1.429186 | 0.008486522 | 0.2755021 | 0.2292522 | 0.01915464 | 18.31409 | 0.9717624 | 0.01829464 | (011)
810 | 1116 | 0.04953022 | 1.429056 | 0.008570521 | 1.854645e-08 | 0.2224214 | 0.02018203 | 17.38179 | 0.9654325 | 0.02129845 | (011)
811 | 1118 | 0.0541629 | 1.428947 | 0.008774674 | 0.1382379 | -0.2169158 | 0.02023238 | 17.33854 | 0.9684903 | 0.02027785 | (011)
812 | 1119 | 0.05261818 | 1.428444 | 0.008889871 | 0.04857917 | 0.06089235 | 0.02078081 | 16.88095 | 0.9712279 | 0.01834806 | (011)
813 | 1121 | 0.05109026 | 1.428539 | 0.008615739 | 0.01651395 | -0.1165324 | 0.02023803 | 17.3337 | 0.9725288 | 0.01756307 | (011)
814 | 1122 | 0.05600274 | 1.429341 | 0.00886426 | 0.2114293 | 0.2075567 | 0.02020875 | 17.35882 | 0.9717733 | 0.01800199 | (011)
815 | 1123 | 0.0543143 | 1.428855 | 0.008970195 | 0.1286992 | -0.2990101 | 0.02071357 | 16.93575 | 0.9690332 | 0.01965715 | (011)
816 | 1125 | 0.05239244 | 1.428548 | 0.009105373 | 0.0388781 | 0.1262587 | 0.02131591 | 16.45719 | 0.9725868 | 0.01693726 | (011)
817 | 1126 | 0.06131333 | 1.429012 | 0.008224414 | 0.385905 | 0.4378871 | 0.01824087 | 19.23153 | 0.9766395 | 0.01682485 | (011)
818 | 1127 | 0.05135679 | 1.429087 | 0.008515114 | 0.02698807 | -0.05999211 | 0.01997002 | 17.56633 | 0.9665777 | 0.02186542 | (011)
819 | 1129 | 0.05767146 | 1.429157 | 0.008438762 | 0.3019451 | 0.7374843 | 0.01896767 | 18.49463 | 0.9673113 | 0.02185606 | (011)
820 | 1130 | 0.05585017 | 1.429181 | 0.008682168 | 0.2151189 | 0.07306873 | 0.01978225 | 17.73307 | 0.9647801 | 0.02301999 | (011)
821 | 1131 | 0.05317779 | 1.428986 | 0.00868005 | 0.04392929 | 0.6129716 | 0.02030466 | 17.27682 | 0.9694364 | 0.02056508 | (011)
822 | 1133 | 0.05331382 | 1.429164 | 0.008500485 | 0.2499348 | -0.1489698 | 0.01926327 | 18.21082 | 0.9674471 | 0.01931709 | (011)
823 | 1134 | 0.05761569 | 1.429574 | 0.008520035 | 0.2938456 | 0.2628935 | 0.01917483 | 18.29481 | 0.972518 | 0.01818315 | (011)
824 | 1136 | 0.05510477 | 1.428932 | 0.008784184 | 0.1895616 | -0.02339515 | 0.02009435 | 17.45764 | 0.9698995 | 0.01917583 | (011)
825 | 1137 | 0.05415649 | 1.429303 | 0.008535935 | 0.1133131 | 0.3913453 | 0.0197574 | 17.75537 | 0.9684036 | 0.02137419 | (011)
826 | 1138 | 0.05783473 | 1.429331 | 0.008873821 | 0.273327 | 0.2032683 | 0.02003565 | 17.50879 | 0.9712339 | 0.01858616 | (011)
827 | 1140 | 0.05107148 | 1.429058 | 0.008934983 | 2.424126e-09 | 0.03037373 | 0.02104028 | 16.67278 | 0.9688453 | 0.01936598 | (011)
828 | 1141 | 0.05409419 | 1.429293 | 0.008408715 | 0.167978 | 0.1661772 | 0.01929983 | 18.17632 | 0.9641883 | 0.02370667 | (011)
829 | 1142 | 0.0542279 | 1.428801 | 0.008617916 | 0.1785267 | 0.3005724 | 0.01974774 | 17.76406 | 0.9747996 | 0.01594815 | (011)
830 | 1144 | 0.05325424 | 1.429203 | 0.00842181 | 0.07610847 | 0.4009434 | 0.01960442 | 17.89392 | 0.9732426 | 0.01821042 | (011)
831 | 1145 | 0.05419868 | 1.429626 | 0.008442169 | 0.1637247 | 0.4273786 | 0.01938936 | 18.09239 | 0.9734417 | 0.01744045 | (011)
832 | 1146 | 0.05429937 | 1.429548 | 0.008592523 | 0.1277287 | -0.02988861 | 0.01984443 | 17.6775 | 0.9588321 | 0.02780134 | (011)
833 | 1148 | 0.05794534 | 1.429087 | 0.008837752 | 0.292241 | 0.2965587 | 0.0198949 | 17.63265 | 0.968475 | 0.02027369 | (011)
834 | 1149 | 0.0566543 | 1.429521 | 0.008176447 | 0.3220418 | 0.3226308 | 0.01831977 | 19.14871 | 0.9743489 | 0.01681853 | (011)
835 | 1151 | 0.0557419 | 1.429516 | 0.008419368 | 0.2589039 | 0.2921412 | 0.01905266 | 18.41213 | 0.9710711 | 0.01873285 | (011)
836 | 1152 | 0.05674086 | 1.429984 | 0.007998877 | 0.3395856 | 0.4589551 | 0.01787212 | 19.62834 | 0.9731791 | 0.01787029 | (011)
837 | 1153 | 0.05450834 | 1.429198 | 0.008506594 | 0.1955001 | 0.03078717 | 0.01944142 | 18.04395 | 0.9750683 | 0.01599687 | (011)
838 | 1155 | 0.05497776 | 1.429883 | 0.008402571 | 0.2061218 | -0.2549061 | 0.01917201 | 18.2975 | 0.9652636 | 0.02310664 | (011)
839 | 1156 | 0.05807739 | 1.429517 | 0.008463554 | 0.3516714 | -0.04535841 | 0.01887406 | 18.58635 | 0.9662524 | 0.02197117 | (011)
840 | 1159 | 0.05667241 | 1.429561 | 0.008459126 | 0.248852 | 0.3737116 | 0.0191728 | 18.29675 | 0.9648795 | 0.0237085 | (011)
841 | 1160 | 0.05536641 | 1.429494 | 0.008434535 | 0.1638915 | 0.1535041 | 0.01937133 | 18.10924 | 0.9702819 | 0.02047202 | (011)
842 | 1162 | 0.05600303 | 1.429728 | 0.008110038 | 0.2752892 | 0.5819987 | 0.01830551 | 19.16363 | 0.9738014 | 0.01761262 | (011)
843 | 1163 | 0.05432556 | 1.429686 | 0.008088054 | 0.2499059 | 0.5504951 | 0.01832873 | 19.13935 | 0.9690374 | 0.02016253 | (011)
844 | 1165 | 0.05647063 | 1.430022 | 0.007915009 | 0.3774829 | 0.3336042 | 0.0175783 | 19.95642 | 0.9753181 | 0.0159566 | (011)
845 | 1166 | 0.05723868 | 1.429346 | 0.008536489 | 0.3149593 | 0.06595829 | 0.01914791 | 18.32053 | 0.9735972 | 0.01689813 | (011)
846 | 1167 | 0.05651052 | 1.429672 | 0.00813927 | 0.2965398 | 0.5471355 | 0.01831012 | 19.1588 | 0.977428 | 0.01506305 | (011)
847 | 1169 | 0.05596189 | 1.42984 | 0.008105241 | 0.3044692 | 0.5082734 | 0.01821076 | 19.26333 | 0.9669529 | 0.02183615 | (011)
848 | 1170 | 0.05363842 | 1.429675 | 0.008642592 | 0.07796225 | 0.5423312 | 0.02011267 | 17.44174 | 0.9695986 | 0.02039478 | (011)
849 | 1171 | 0.05546559 | 1.429637 | 0.008448444 | 0.203102 | 0.2734916 | 0.01928573 | 18.18961 | 0.9673306 | 0.02190998 | (011)
850 | 1173 | 0.05359562 | 1.429567 | 0.008447128 | 0.1209373 | 0.4034435 | 0.01952899 | 17.96303 | 0.9660597 | 0.02269404 | (011)
851 | 1174 | 0.05493315 | 1.429768 | 0.008314283 | 0.2267663 | -0.135889 | 0.01890966 | 18.55136 | 0.9685309 | 0.02073214 | (011)
852 | 1175 | 0.05425085 | 1.42948 | 0.008453515 | 0.1574175 | 0.131128 | 0.01943434 | 18.05052 | 0.9742966 | 0.01697283 | (011)
853 | 1177 | 0.05632239 | 1.430081 | 0.008275527 | 0.288248 | 0.05231951 | 0.01864099 | 18.81874 | 0.9730336 | 0.01776739 | (011)
854 | 1178 | 0.05890876 | 1.429806 | 0.008272507 | 0.3995927 | 0.3123557 | 0.01830736 | 19.16169 | 0.9721844 | 0.01825301 | (011)
855 | 1180 | 0.05534246 | 1.429938 | 0.008161776 | 0.2817022 | 0.1082148 | 0.01840372 | 19.06137 | 0.9746203 | 0.01647185 | (011)
856 | 1181 | 0.05881789 | 1.429816 | 0.008292119 | 0.3496998 | -0.3708407 | 0.01849756 | 18.96466 | 0.9725722 | 0.01873005 | (011)
857 | 1182 | 0.05685541 | 1.429691 | 0.008269377 | 0.3320293 | 0.00627582 | 0.01849867 | 18.96352 | 0.9712795 | 0.01864194 | (011)
858 | 1184 | 0.05614741 | 1.429539 | 0.008126479 | 0.3097448 | 0.6659725 | 0.01824327 | 19.22901 | 0.9729398 | 0.01774206 | (011)
859 | 1185 | 0.05750424 | 1.430105 | 0.007904157 | 0.3807947 | -0.3883602 | 0.01754491 | 19.9944 | 0.9688926 | 0.02105884 | (011)
860 | 1186 | 0.06076247 | 1.430018 | 0.008055664 | 0.5278801 | 0.2519009 | 0.01746079 | 20.09072 | 0.9754336 | 0.01579215 | (011)
861 | 1188 | 0.05592813 | 1.429819 | 0.008610656 | 0.1599019 | 0.3029097 | 0.01978801 | 17.72791 | 0.9656928 | 0.0236979 | (011)
862 | 1189 | 0.05555935 | 1.429719 | 0.008072856 | 0.3117776 | 0.7893189 | 0.01811706 | 19.36296 | 0.9686475 | 0.02034032 | (011)
863 | 1191 | 0.05716987 | 1.42982 | 0.008238024 | 0.2882099 | 0.1369056 | 0.01855662 | 18.9043 | 0.9740496 | 0.01768156 | (011)
864 | 1192 | 0.05458261 | 1.429754 | 0.008427901 | 0.2233477 | 0.6443232 | 0.01917829 | 18.29151 | 0.9747947 | 0.01600877 | (011)
865 | 1193 | 0.05428453 | 1.429673 | 0.008332705 | 0.1011048 | 0.2164125 | 0.01932309 | 18.15444 | 0.9747269 | 0.0177487 | (011)
866 | 1195 | 0.05379509 | 1.429605 | 0.008164646 | 0.2069254 | 0.718655 | 0.01862681 | 18.83306 | 0.9771269 | 0.01481542 | (011)
867 | 1196 | 0.05506025 | 1.429582 | 0.008708481 | 0.2048653 | -0.1333392 | 0.01987388 | 17.6513 | 0.9630747 | 0.02364651 | (011)
868 | 1197 | 0.05674794 | 1.430009 | 0.008270204 | 0.3451896 | 0.1846207 | 0.01846191 | 19.00129 | 0.973882 | 0.01664952 | (011)
869 | 1199 | 0.05382005 | 1.429845 | 0.008381134 | 0.1956313 | 0.2723653 | 0.01915429 | 18.31443 | 0.9705061 | 0.01886135 | (011)
870 | 1200 | 0.05545864 | 1.429706 | 0.008159831 | 0.271124 | 0.2516492 | 0.01842996 | 19.03423 | 0.9760979 | 0.01567917 | (011)
871 | 1202 | 0.05775094 | 1.430073 | 0.008090294 | 0.4233832 | 0.009264916 | 0.01783582 | 19.66828 | 0.9713292 | 0.01825868 | (011)
872 | 1203 | 0.05260046 | 1.429677 | 0.00872233 | 0.1077478 | -0.1528382 | 0.02020605 | 17.36113 | 0.9687837 | 0.01955319 | (011)
873 | 1204 | 0.05682867 | 1.429924 | 0.008482522 | 0.2572885 | -0.152768 | 0.01920043 | 18.27042 | 0.9694618 | 0.02048618 | (011)
874 | 1206 | 0.05510933 | 1.429495 | 0.008424489 | 0.1930612 | 0.2758495 | 0.01926106 | 18.21291 | 0.9739703 | 0.01730906 | (011)
875 | 1207 | 0.06001857 | 1.429847 | 0.008173078 | 0.3776264 | 0.249984 | 0.01815102 | 19.32673 | 0.9772759 | 0.01592617 | (011)
876 | 1208 | 0.05787366 | 1.429725 | 0.008334329 | 0.3385392 | 0.1116621 | 0.01862472 | 18.83518 | 0.9728401 | 0.01795583 | (011)
877 | 1210 | 0.05969675 | 1.430257 | 0.008459551 | 0.3870955 | 0.04937564 | 0.01875881 | 18.70055 | 0.9703097 | 0.01974895 | (011)
878 | 1211 | 0.0565398 | 1.430005 | 0.008181688 | 0.3406979 | 0.1510272 | 0.01827735 | 19.19315 | 0.973734 | 0.01690805 | (011)
879 | 1212 | 0.06016357 | 1.43022 | 0.007977847 | 0.4274063 | 0.427193 | 0.01757653 | 19.95843 | 0.9674498 | 0.02284489 | (011)
880 | 1214 | 0.05678255 | 1.429814 | 0.008283133 | 0.2951649 | -0.2943716 | 0.01863779 | 18.82197 | 0.9701149 | 0.01997497 | (011)
881 | 1215 | 0.0552668 | 1.430027 | 0.008113698 | 0.2242789 | 0.541273 | 0.01846062 | 19.00261 | 0.9706017 | 0.02012112 | (011)
882 | 1217 | 0.05553033 | 1.429841 | 0.008246974 | 0.2183928 | 0.09114894 | 0.01878108 | 18.67837 | 0.9740127 | 0.01766166 | (011)
883 | 1218 | 0.05718626 | 1.429912 | 0.00806367 | 0.3110749 | 0.3693921 | 0.01809846 | 19.38286 | 0.976566 | 0.01603067 | (011)
884 | 1219 | 0.05324881 | 1.43027 | 0.008106742 | 0.1744618 | 0.6052136 | 0.01858809 | 18.8723 | 0.9680367 | 0.02120469 | (011)
885 | 1221 | 0.05694335 | 1.430073 | 0.008425648 | 0.3038571 | -0.01081552 | 0.01893248 | 18.529 | 0.9652643 | 0.02278287 | (011)
886 | 1222 | 0.05347322 | 1.429785 | 0.008652736 | 0.02330277 | -0.05354089 | 0.02030409 | 17.2773 | 0.9726886 | 0.01894784 | (011)
887 | 1223 | 0.05897994 | 1.42966 | 0.008256098 | 0.3691502 | 0.1259154 | 0.01836023 | 19.10652 | 0.971888 | 0.01904401 | (011)
888 | 1225 | 0.05984783 | 1.42979 | 0.008239632 | 0.4071269 | -0.2477181 | 0.01821258 | 19.26141 | 0.9740355 | 0.01757784 | (011)
889 | 1226 | 0.05812234 | 1.429751 | 0.008291939 | 0.2642272 | -0.1497336 | 0.01874863 | 18.7107 | 0.9721868 | 0.01988426 | (011)
890 | 1227 | 0.05389113 | 1.429852 | 0.008560411 | 0.1857095 | 0.09304492 | 0.01959415 | 17.9033 | 0.9654214 | 0.02191856 | (011)
891 | 1229 | 0.05373579 | 1.429438 | 0.008894266 | 0.1114253 | 0.2618465 | 0.02059275 | 17.03512 | 0.9772486 | 0.01432181 | (011)
892 | 1230 | 0.05314384 | 1.429924 | 0.008293047 | 0.2309821 | 0.2991902 | 0.01884896 | 18.6111 | 0.9718985 | 0.01722676 | (011)
893 | 1232 | 0.05727093 | 1.429914 | 0.008203376 | 0.3380802 | -0.1025043 | 0.01833342 | 19.13445 | 0.9671867 | 0.02182478 | (011)
894 | 1233 | 0.05542233 | 1.430081 | 0.00815216 | 0.3716935 | 0.5254751 | 0.01812173 | 19.35797 | 0.969807 | 0.018319 | (011)
895 | 1234 | 0.05588807 | 1.429918 | 0.008152857 | 0.3314932 | 0.2629226 | 0.01823957 | 19.23291 | 0.9716427 | 0.01807986 | (011)
896 | 1236 | 0.05500141 | 1.42972 | 0.008452734 | 0.2443217 | 0.2845946 | 0.0191719 | 18.29761 | 0.9701571 | 0.01897219 | (011)
897 | 1237 | 0.05627108 | 1.430059 | 0.008077645 | 0.3544332 | 0.07738039 | 0.01800556 | 19.48287 | 0.9652487 | 0.02245403 | (011)
898 | 1238 | 0.05802163 | 1.43006 | 0.008111227 | 0.3213519 | 0.3768138 | 0.01817562 | 19.30057 | 0.9728636 | 0.0188858 | (011)
899 | 1240 | 0.05658519 | 1.430179 | 0.008192111 | 0.3095721 | 0.1545557 | 0.01839111 | 19.07443 | 0.9735725 | 0.01746364 | (011)
900 | 1241 | 0.05263722 | 1.430039 | 0.008486157 | 0.08816117 | 0.1607764 | 0.01971791 | 17.79093 | 0.9696616 | 0.01991509 | (011)
901 | 1243 | 0.05521666 | 1.430216 | 0.008284167 | 0.2766166 | 0.4540722 | 0.01869464 | 18.76473 | 0.9696881 | 0.01938578 | (011)
902 | 1244 | 0.05245719 | 1.429898 | 0.008308425 | 0.1058356 | -0.1564739 | 0.01925284 | 18.22068 | 0.9684868 | 0.02084974 | (011)
903 | 1245 | 0.05667011 | 1.429894 | 0.008406852 | 0.2817574 | -0.07496082 | 0.01895616 | 18.50585 | 0.9677233 | 0.02136333 | (011)
904 | 1247 | 0.05338349 | 1.430096 | 0.008392896 | 0.2389237 | 0.3914778 | 0.01905225 | 18.41252 | 0.963384 | 0.02237129 | (011)
905 | 1248 | 0.05957341 | 1.430062 | 0.008535021 | 0.393638 | 0.3078558 | 0.01890635 | 18.55461 | 0.9732633 | 0.01734012 | (011)
906 | 1249 | 0.05649459 | 1.430291 | 0.008402251 | 0.3236325 | 0.4554231 | 0.01882095 | 18.6388 | 0.9675057 | 0.02061616 | (011)
907 | 1251 | 0.05731418 | 1.430435 | 0.008483591 | 0.2657527 | -0.00268395 | 0.01917738 | 18.29239 | 0.9720576 | 0.01887413 | (011)
908 | 1252 | 0.05238105 | 1.429926 | 0.008734797 | 0.01359955 | 0.3481025 | 0.02052673 | 17.08991 | 0.9613271 | 0.02589688 | (011)
909 | 1253 | 0.05519033 | 1.430206 | 0.008284503 | 0.2450138 | -0.08576319 | 0.01878829 | 18.6712 | 0.9717051 | 0.01856397 | (011)
910 | 1255 | 0.05578018 | 1.430012 | 0.00857317 | 0.1981214 | 0.4667218 | 0.0195856 | 17.91111 | 0.9645589 | 0.02376518 | (011)
911 | 1256 | 0.05345374 | 1.430062 | 0.00864482 | 0.1323935 | 0.1833092 | 0.0199509 | 17.58317 | 0.966322 | 0.02162197 | (011)
912 | 1258 | 0.05784178 | 1.430297 | 0.008618208 | 0.357712 | 0.3324039 | 0.01920048 | 18.27038 | 0.9659377 | 0.02138645 | (011)
913 | 1259 | 0.05412132 | 1.429968 | 0.008559668 | 0.142814 | 0.3957445 | 0.01972273 | 17.78658 | 0.9712864 | 0.01884834 | (011)
914 | 1260 | 0.0570459 | 1.429964 | 0.00848406 | 0.2288418 | -0.2976573 | 0.01928955 | 18.18601 | 0.9729696 | 0.01864046 | (011)
915 | 1262 | 0.05238709 | 1.430073 | 0.008619952 | 0.03790794 | 0.4190632 | 0.02018249 | 17.3814 | 0.9707448 | 0.01935404 | (011)
916 | 1263 | 0.05220268 | 1.430077 | 0.008609816 | 0.03060316 | -0.1287289 | 0.02018108 | 17.38262 | 0.9673072 | 0.02176615 | (011)
917 | 1264 | 0.05620665 | 1.430022 | 0.008676658 | 0.2406641 | 0.1703451 | 0.01969105 | 17.8152 | 0.9735068 | 0.01704465 | (011)
918 | 1266 | 0.05383952 | 1.429652 | 0.008725509 | 0.1307568 | 0.3892941 | 0.02014218 | 17.41618 | 0.9708359 | 0.01869458 | (011)
919 | 1267 | 0.05622893 | 1.430578 | 0.008045375 | 0.3308109 | -0.3941444 | 0.01800106 | 19.48774 | 0.9735654 | 0.01739694 | (011)
920 | 1269 | 0.05601644 | 1.430428 | 0.008261648 | 0.2846993 | 0.5092526 | 0.01862013 | 18.83982 | 0.9764402 | 0.01534673 | (011)
921 | 1270 | 0.05732969 | 1.430348 | 0.008344298 | 0.3178479 | 0.394293 | 0.01870826 | 18.75107 | 0.967057 | 0.02182544 | (011)
922 | 1271 | 0.05332597 | 1.43002 | 0.008483316 | 0.09357852 | 0.07343023 | 0.01969501 | 17.81162 | 0.9676521 | 0.02176732 | (011)
923 | 1273 | 0.05507984 | 1.43009 | 0.008191346 | 0.2604071 | -0.04837164 | 0.01853228 | 18.92913 | 0.9684891 | 0.02067582 | (011)
924 | 1274 | 0.05513149 | 1.430119 | 0.008524311 | 0.218084 | -0.04225975 | 0.0194136 | 18.0698 | 0.9672117 | 0.02128737 | (011)
925 | 1275 | 0.05427379 | 1.430682 | 0.008466797 | 0.1916532 | 0.1910789 | 0.01936202 | 18.11794 | 0.9669046 | 0.02143073 | (011)
926 | 1277 | 0.05311718 | 1.430502 | 0.008096837 | 0.1620437 | 0.5622662 | 0.01860106 | 18.85914 | 0.9702412 | 0.0198268 | (011)
927 | 1278 | 0.05659301 | 1.430144 | 0.008692439 | 0.259992 | 0.5223256 | 0.01966725 | 17.83676 | 0.9704224 | 0.01897657 | (011)
928 | 1280 | 0.05602527 | 1.430287 | 0.008289336 | 0.2436834 | 0.628102 | 0.01880317 | 18.65643 | 0.9672358 | 0.02218135 | (011)
929 | 1281 | 0.05782263 | 1.430567 | 0.00853279 | 0.3556128 | -0.05816583 | 0.01901653 | 18.44711 | 0.9641516 | 0.02291135 | (011)
930 | 1282 | 0.05277709 | 1.43006 | 0.008814034 | 4.582973e-08 | 0.3288237 | 0.02075546 | 16.90157 | 0.9694823 | 0.02056248 | (011)
931 | 1284 | 0.05654358 | 1.430169 | 0.008292287 | 0.2270421 | -0.05934197 | 0.01885883 | 18.60137 | 0.970909 | 0.02031025 | (011)
932 | 1285 | 0.05810978 | 1.430355 | 0.007991438 | 0.3884698 | -0.07059522 | 0.01771688 | 19.80032 | 0.9678546 | 0.02176872 | (011)
933 | 1286 | 0.05247379 | 1.430261 | 0.008249594 | 0.06356497 | 0.3245774 | 0.01924025 | 18.23261 | 0.9682759 | 0.02182781 | (011)
934 | 1288 | 0.05619462 | 1.430757 | 0.00835112 | 0.3631797 | 0.3761146 | 0.01858923 | 18.87114 | 0.9724683 | 0.01677071 | (011)
935 | 1289 | 0.05452181 | 1.430667 | 0.008278443 | 0.1847352 | 0.127853 | 0.01895161 | 18.5103 | 0.960939 | 0.02654353 | (011)
936 | 1290 | 0.0557184 | 1.430244 | 0.008459831 | 0.2354973 | 0.1928928 | 0.01921448 | 18.25706 | 0.9702226 | 0.01956275 | (011)
937 | 1292 | 0.05701868 | 1.430229 | 0.00842261 | 0.3210259 | 0.1808011 | 0.01887434 | 18.58608 | 0.9633307 | 0.02381282 | (011)
938 | 1293 | 0.05773187 | 1.430537 | 0.008455692 | 0.2589325 | -0.05677539 | 0.01913477 | 18.33311 | 0.9736817 | 0.01818755 | (011)
939 | 1295 | 0.05297848 | 1.43038 | 0.00861937 | 0.1738646 | 0.1879316 | 0.01976533 | 17.74825 | 0.9638549 | 0.02220559 | (011)
940 | 1296 | 0.05318022 | 1.430142 | 0.008764654 | 0.1101671 | 0.4860637 | 0.02029658 | 17.2837 | 0.9719375 | 0.01771599 | (011)
941 | 1297 | 0.05660216 | 1.430695 | 0.008202945 | 0.2559102 | 0.1266792 | 0.01857161 | 18.88904 | 0.9656194 | 0.02392515 | (011)
942 | 1299 | 0.05238841 | 1.430388 | 0.008613389 | 0.06841938 | 0.4903849 | 0.02007388 | 17.47545 | 0.976606 | 0.01504416 | (011)
943 | 1300 | 0.05756488 | 1.430518 | 0.008540944 | 0.2423011 | 0.1555287 | 0.01937809 | 18.10291 | 0.9750842 | 0.0170957 | (011)
944 | 1301 | 0.06069839 | 1.430781 | 0.008547056 | 0.367291 | 0.1887919 | 0.01901291 | 18.45062 | 0.9656364 | 0.02383807 | (011)
945 | 1303 | 0.05421533 | 1.430331 | 0.008298976 | 0.1439506 | 0.108695 | 0.01911871 | 18.34851 | 0.9661918 | 0.02325174 | (011)
946 | 1304 | 0.05438373 | 1.4303 | 0.00833027 | 0.1865341 | -0.1648165 | 0.01906494 | 18.40027 | 0.9668278 | 0.02212476 | (011)
947 | 1305 | 0.05461822 | 1.430604 | 0.008440664 | 0.1644721 | 0.5293775 | 0.01938366 | 18.09771 | 0.9646897 | 0.02375945 | (011)
948 | 1307 | 0.05670485 | 1.430871 | 0.008291058 | 0.3070003 | -0.09625277 | 0.01862081 | 18.83914 | 0.9634515 | 0.0242628 | (011)
949 | 1308 | 0.05549401 | 1.43049 | 0.008866357 | 0.1088161 | 0.1530072 | 0.02053634 | 17.08191 | 0.9665934 | 0.02283625 | (011)
950 | 1310 | 0.05546041 | 1.43089 | 0.008356528 | 0.2362551 | 0.421304 | 0.01897761 | 18.48494 | 0.9692335 | 0.02032079 | (011)
951 | 1311 | 0.05523007 | 1.430972 | 0.008313045 | 0.1306169 | 0.5283745 | 0.01919045 | 18.27992 | 0.9664826 | 0.02407633 | (011)
952 | 1312 | 0.05779451 | 1.431648 | 0.007842439 | 0.4036815 | 0.5252154 | 0.01734423 | 20.22575 | 0.9725253 | 0.01845738 | (011)
953 | 1314 | 0.05460587 | 1.431507 | 0.008335638 | 0.186529 | -0.005071451 | 0.01907724 | 18.3884 | 0.964124 | 0.02417891 | (011)
954 | 1315 | 0.05686043 | 1.431834 | 0.008475322 | 0.271577 | 0.2819682 | 0.01914117 | 18.32699 | 0.9587448 | 0.02769996 | (011)
955 | 1316 | 0.05931252 | 1.431904 | 0.008049934 | 0.4300165 | 0.5642098 | 0.0177279 | 19.78802 | 0.965241 | 0.02346575 | (011)
956 | 1318 | 0.05674181 | 1.432636 | 0.008036826 | 0.3126756 | 0.1252534 | 0.01803365 | 19.45252 | 0.9620792 | 0.02609426 | (011)
957 | 1319 | 0.05365672 | 1.43288 | 0.007353016 | 0.3071823 | 0.4383154 | 0.01651359 | 21.2431 | 0.9665898 | 0.02282199 | (011)
958 | 1321 | 0.05916716 | 1.432869 | 0.007793862 | 0.3838019 | 0.3526242 | 0.01729177 | 20.2871 | 0.9617764 | 0.02793221 | (011)
959 | 1322 | 0.05770663 | 1.433038 | 0.007598592 | 0.3898782 | 0.3418256 | 0.01684215 | 20.82869 | 0.9587095 | 0.02954797 | (011)
960 | 1323 | 0.05734307 | 1.433131 | 0.007554293 | 0.4298128 | 0.418179 | 0.01663692 | 21.08562 | 0.9690669 | 0.02104661 | (011)
961 | 1325 | 0.0579905 | 1.433247 | 0.007803211 | 0.3587233 | 0.1990054 | 0.01738195 | 20.18185 | 0.962862 | 0.02659871 | (011)
962 | 1326 | 0.05856331 | 1.433254 | 0.007734222 | 0.4471679 | 0.8211691 | 0.01698556 | 20.65284 | 0.9562623 | 0.03004183 | (011)
963 | 1327 | 0.05946839 | 1.433378 | 0.007891595 | 0.4070171 | 0.8214023 | 0.0174436 | 20.11053 | 0.9621621 | 0.02689973 | (011)
964 | 1329 | 0.05692837 | 1.433297 | 0.008128031 | 0.3077035 | 0.1576619 | 0.01825264 | 19.21914 | 0.9570561 | 0.02962859 | (011)
965 | 1330 | 0.06331311 | 1.434035 | 0.007573591 | 0.5887382 | 0.09721547 | 0.01625235 | 21.58457 | 0.9578513 | 0.03074366 | (011)
966 | 1331 | 0.05834434 | 1.43343 | 0.00787272 | 0.4218255 | 0.6085408 | 0.01736051 | 20.20677 | 0.9580958 | 0.02855622 | (011)
967 | 1333 | 0.0609558 | 1.433962 | 0.007405412 | 0.5736782 | 0.794952 | 0.01593102 | 22.01993 | 0.9533475 | 0.03285557 | (011)
968 | 1334 | 0.05980498 | 1.433426 | 0.007736734 | 0.5198858 | 0.3479092 | 0.01679145 | 20.89158 | 0.9595605 | 0.02716322 | (011)
969 | 1336 | 0.06124262 | 1.433852 | 0.007645795 | 0.5627389 | 0.5690382 | 0.01647783 | 21.28921 | 0.9593968 | 0.02789433 | (011)
970 | 1337 | 0.06340475 | 1.434292 | 0.007234858 | 0.68571 | 0.614955 | 0.01527652 | 22.96334 | 0.9591981 | 0.02872334 | (011)
971 | 1338 | 0.06050139 | 1.434036 | 0.007436759 | 0.5719918 | 0.2493398 | 0.01600291 | 21.92101 | 0.9561522 | 0.03034183 | (011)
972 | 1340 | 0.05753372 | 1.433858 | 0.007536319 | 0.4579294 | 0.597656 | 0.01652215 | 21.23209 | 0.9628404 | 0.02505648 | (011)
973 | 1341 | 0.06282132 | 1.434002 | 0.007454246 | 0.5816901 | 0.5256093 | 0.01601489 | 21.90462 | 0.9622418 | 0.02760478 | (011)
974 | 1342 | 0.06290582 | 1.434239 | 0.007233683 | 0.5973619 | 0.5538035 | 0.0155008 | 22.63109 | 0.9646803 | 0.02641126 | (011)
975 | 1345 | 0.06248429 | 1.43405 | 0.007522721 | 0.551739 | 0.4409679 | 0.01624195 | 21.59839 | 0.9658487 | 0.02501186 | (011)
976 | 1347 | 0.05927538 | 1.43381 | 0.007887049 | 0.3605865 | 0.182427 | 0.01756349 | 19.97325 | 0.9572256 | 0.03174387 | (011)
977 | 1348 | 0.06111282 | 1.434275 | 0.007320086 | 0.6184703 | 0.4772898 | 0.01563112 | 22.4424 | 0.9603978 | 0.02716704 | (011)
978 | 1349 | 0.06169307 | 1.434364 | 0.007166199 | 0.6260414 | 0.8108542 | 0.01528327 | 22.9532 | 0.9528624 | 0.03377079 | (011)
979 | 1351 | 0.06054708 | 1.434323 | 0.007265727 | 0.5250056 | 0.2008044 | 0.015756 | 22.26453 | 0.9617359 | 0.02828719 | (011)
980 | 1352 | 0.06242704 | 1.434535 | 0.007245078 | 0.6652088 | 0.504975 | 0.0153508 | 22.85222 | 0.9593082 | 0.02828055 | (011)
981 | 1354 | 0.05899465 | 1.434403 | 0.007119192 | 0.5494129 | 0.2540567 | 0.01537658 | 22.81391 | 0.9581006 | 0.02960025 | (011)
982 | 1355 | 0.06280282 | 1.433656 | 0.007757673 | 0.5335787 | 0.4642971 | 0.01679921 | 20.88194 | 0.9631276 | 0.02676691 | (011)
983 | 1356 | 0.06337045 | 1.434574 | 0.007124783 | 0.6164728 | 0.8157537 | 0.01521913 | 23.04993 | 0.9632656 | 0.02789805 | (011)
984 | 1358 | 0.06022323 | 1.434526 | 0.007137042 | 0.5711663 | 0.6831488 | 0.01536005 | 22.83847 | 0.9677689 | 0.02289579 | (011)
985 | 1359 | 0.0600902 | 1.434344 | 0.007483755 | 0.5063199 | 0.1063381 | 0.01627842 | 21.55 | 0.9589374 | 0.02943854 | (011)
986 | 1360 | 0.05982183 | 1.434353 | 0.007521428 | 0.4763365 | 0.3869411 | 0.01644039 | 21.3377 | 0.9584422 | 0.0300695 | (011)
987 | 1362 | 0.0568337 | 1.434283 | 0.007308218 | 0.4876831 | 0.4963099 | 0.01594493 | 22.00072 | 0.9571008 | 0.02875026 | (011)
988 | 1363 | 0.0584719 | 1.433982 | 0.007431079 | 0.3987251 | 0.3660036 | 0.01644754 | 21.32842 | 0.9653307 | 0.02579852 | (011)
989 | 1364 | 0.0609091 | 1.434353 | 0.00710953 | 0.6013155 | 0.3924452 | 0.01522478 | 23.04137 | 0.9627522 | 0.02666216 | (011)
990 | 1366 | 0.05778737 | 1.434111 | 0.007459177 | 0.4285227 | 0.2885664 | 0.01643086 | 21.35006 | 0.9632123 | 0.02603505 | (011)
991 | 1367 | 0.06035816 | 1.433886 | 0.00757676 | 0.4366124 | 0.3325585 | 0.01666812 | 21.04616 | 0.9665634 | 0.02505225 | (011)
992 | 1369 | 0.06158267 | 1.434179 | 0.007537484 | 0.5767713 | 0.3310769 | 0.01620687 | 21.64514 | 0.9585366 | 0.02902486 | (011)
993 | 1370 | 0.06023911 | 1.434119 | 0.00782118 | 0.4663664 | 0.1590723 | 0.01712325 | 20.48676 | 0.960613 | 0.02778396 | (011)
994 | 1371 | 0.061108 | 1.434539 | 0.007453295 | 0.531941 | 0.5384321 | 0.01614441 | 21.72888 | 0.9605723 | 0.02857106 | (011)
995 | 1373 | 0.06088611 | 1.43433 | 0.007449053 | 0.5470586 | 0.347991 | 0.01609526 | 21.79523 | 0.9529165 | 0.03375982 | (011)
996 | 1374 | 0.06228607 | 1.434451 | 0.007160299 | 0.6765872 | 0.4150568 | 0.01514227 | 23.16694 | 0.9552613 | 0.03122563 | (011)
997 | 1375 | 0.06128177 | 1.434565 | 0.007251773 | 0.5759297 | 0.2206645 | 0.01559471 | 22.4948 | 0.9639632 | 0.02607957 | (011)
998 | 1377 | 0.0579853 | 1.434507 | 0.007284149 | 0.4433449 | 0.09065634 | 0.01600701 | 21.9154 | 0.9634727 | 0.02648433 | (011)
999 | 1378 | 0.06051264 | 1.434194 | 0.007365605 | 0.5034498 | 0.5020993 | 0.01602893 | 21.88543 | 0.9624663 | 0.02769133 | (011)
1000 | 1380 | 0.06323272 | 1.434709 | 0.006884352 | 0.6594943 | 0.7199679 | 0.01460046 | 24.02664 | 0.9643422 | 0.02701721 | (011)
1001 | 1381 | 0.06137878 | 1.43463 | 0.007138662 | 0.5615534 | 0.4188339 | 0.01538788 | 22.79715 | 0.9616896 | 0.02873929 | (011)
1002 | 1382 | 0.06179238 | 1.434738 | 0.007136383 | 0.5993835 | 0.3213546 | 0.01528718 | 22.94733 | 0.9583592 | 0.03074737 | (011)
1003 | 1384 | 0.05939099 | 1.434439 | 0.007451061 | 0.4431049 | 0.0900714 | 0.01637443 | 21.42364 | 0.9627763 | 0.02757452 | (011)
1004 | 1385 | 0.06262551 | 1.434657 | 0.006951613 | 0.5953482 | 0.5524666 | 0.01490133 | 23.54152 | 0.9586167 | 0.03244884 | (011)
1005 | 1386 | 0.06275475 | 1.434762 | 0.007100107 | 0.5630887 | 0.8741932 | 0.01530091 | 22.92674 | 0.9631031 | 0.02894841 | (011)
1006 | 1388 | 0.06218002 | 1.434775 | 0.006882363 | 0.6863314 | 0.7031285 | 0.01453071 | 24.14198 | 0.9603588 | 0.02846497 | (011)
1007 | 1389 | 0.06162286 | 1.434552 | 0.007327352 | 0.5363634 | 0.6765306 | 0.01586011 | 22.11838 | 0.9621438 | 0.02829688 | (011)
1008 | 1391 | 0.06602065 | 1.434348 | 0.007398936 | 0.6932015 | 0.489497 | 0.01560331 | 22.48241 | 0.962927 | 0.02724176 | (011)
1009 | 1392 | 0.06172063 | 1.434498 | 0.007314536 | 0.5584222 | 0.773487 | 0.01577512 | 22.23755 | 0.9602204 | 0.02934944 | (011)
1010 | 1393 | 0.0588332 | 1.434356 | 0.007771724 | 0.3797014 | 0.2235807 | 0.01725396 | 20.33156 | 0.9565427 | 0.03186036 | (011)
1011 | 1395 | 0.0615689 | 1.434586 | 0.007573705 | 0.4788838 | 0.3930683 | 0.01654781 | 21.19918 | 0.9522474 | 0.03644794 | (011)
1012 | 1396 | 0.06174266 | 1.434317 | 0.007777503 | 0.414114 | 0.9371616 | 0.01717182 | 20.42881 | 0.9571577 | 0.03337564 | (011)
1013 | 1397 | 0.05990544 | 1.434611 | 0.007244557 | 0.4848184 | 0.3888529 | 0.0158134 | 22.18372 | 0.9626835 | 0.02799858 | (011)
1014 | 1399 | 0.06081545 | 1.435123 | 0.006906872 | 0.6341904 | 0.3380192 | 0.01471023 | 23.84734 | 0.9613714 | 0.02776683 | (011)
1015 | 1400 | 0.06225156 | 1.435073 | 0.006776155 | 0.7001003 | 0.4770142 | 0.01427336 | 24.57724 | 0.9552804 | 0.03261036 | (011)
1016 | 1401 | 0.06253427 | 1.434785 | 0.007015348 | 0.5654095 | 0.4631723 | 0.01511247 | 23.21261 | 0.9634906 | 0.02886697 | (011)
1017 | 1403 | 0.06491682 | 1.434936 | 0.006749315 | 0.7424867 | 0.8330577 | 0.01411532 | 24.85243 | 0.9584755 | 0.03160402 | (011)
1018 | 1404 | 0.06307852 | 1.434595 | 0.007266609 | 0.580214 | 0.784139 | 0.01561557 | 22.46476 | 0.9615402 | 0.0292565 | (011)
1019 | 1406 | 0.0595465 | 1.434618 | 0.007639742 | 0.3994291 | 0.4932303 | 0.01690747 | 20.74822 | 0.9676511 | 0.02406002 | (011)
1020 | 1407 | 0.06127092 | 1.434284 | 0.007620906 | 0.4866366 | 0.454559 | 0.01662997 | 21.09444 | 0.9633615 | 0.02697315 | (011)
1021 | 1408 | 0.06246289 | 1.434564 | 0.007331354 | 0.5220572 | 0.631336 | 0.01590599 | 22.05459 | 0.9631467 | 0.02861849 | (011)
1022 | 1411 | 0.06199586 | 1.434329 | 0.007413678 | 0.4452965 | 0.5160936 | 0.01628652 | 21.53929 | 0.9651787 | 0.02805345 | (011)
1023 | 1413 | 0.06819112 | 1.434872 | 0.006892714 | 0.739375 | 0.8821687 | 0.01442283 | 24.32254 | 0.9625761 | 0.03057583 | (011)
1024 | 1414 | 0.06174267 | 1.434652 | 0.007287776 | 0.5568001 | 0.4084727 | 0.0157216 | 22.31325 | 0.9580381 | 0.03131922 | (011)
1025 | 1415 | 0.06241565 | 1.434927 | 0.006783084 | 0.6819329 | 0.926309 | 0.01433168 | 24.47723 | 0.9583488 | 0.03081238 | (011)
1026 | 1417 | 0.05970734 | 1.43458 | 0.007571654 | 0.4072319 | -0.2295347 | 0.01673582 | 20.96102 | 0.9623755 | 0.02858466 | (011)
1027 | 1418 | 0.05922113 | 1.434931 | 0.007076678 | 0.4528025 | 0.5939139 | 0.01552734 | 22.5924 | 0.9580741 | 0.03260881 | (011)
1028 | 1419 | 0.06307945 | 1.435009 | 0.007103845 | 0.6168828 | 0.6360072 | 0.01517337 | 23.11945 | 0.9644757 | 0.02681757 | (011)
1029 | 1421 | 0.06248661 | 1.434681 | 0.007257269 | 0.5793799 | 0.7032696 | 0.01559765 | 22.49057 | 0.9638965 | 0.02696131 | (011)
1030 | 1422 | 0.06222807 | 1.434871 | 0.00706304 | 0.5491395 | 0.5501156 | 0.01525598 | 22.99425 | 0.9626009 | 0.02947575 | (011)
1031 | 1424 | 0.06116184 | 1.434629 | 0.007365154 | 0.4563226 | 0.4459463 | 0.0161511 | 21.71988 | 0.9597478 | 0.03171083 | (011)
1032 | 1425 | 0.06373632 | 1.434754 | 0.007237926 | 0.6317446 | 0.5164634 | 0.01542159 | 22.74732 | 0.9593578 | 0.03039072 | (011)
1033 | 1426 | 0.06067094 | 1.434557 | 0.007506763 | 0.5071787 | 0.3348633 | 0.01632618 | 21.48696 | 0.9570006 | 0.0312914 | (011)
1034 | 1428 | 0.06228909 | 1.434804 | 0.007147578 | 0.6062159 | 0.2438957 | 0.01529383 | 22.93734 | 0.9562302 | 0.03267184 | (011)
1035 | 1429 | 0.06574666 | 1.43501 | 0.007171026 | 0.6382831 | 0.7154028 | 0.01526241 | 22.98457 | 0.9634434 | 0.02907383 | (011)
1036 | 1430 | 0.06073508 | 1.434629 | 0.007368566 | 0.5167386 | 0.1981822 | 0.01600063 | 21.92414 | 0.9618757 | 0.02808735 | (011)
1037 | 1432 | 0.06608094 | 1.43523 | 0.006764835 | 0.7366621 | 0.8004085 | 0.01416176 | 24.77093 | 0.9606407 | 0.03105645 | (011)
1038 | 1433 | 0.06320755 | 1.434957 | 0.006981964 | 0.593203 | 0.4315055 | 0.0149717 | 23.43087 | 0.95894 | 0.03270258 | (011)
1039 | 1434 | 0.05947127 | 1.435079 | 0.00702549 | 0.4894925 | 0.6139233 | 0.01532357 | 22.89284 | 0.9566788 | 0.03325874 | (011)
1040 | 1436 | 0.06428881 | 1.434846 | 0.007131791 | 0.6608807 | 0.3518312 | 0.01512172 | 23.19841 | 0.9620317 | 0.02859176 | (011)
1041 | 1437 | 0.06069877 | 1.435015 | 0.007258482 | 0.4768526 | 0.2480284 | 0.01586431 | 22.11253 | 0.9580891 | 0.03262654 | (011)
1042 | 1439 | 0.06405345 | 1.435309 | 0.006851683 | 0.692056 | 0.3165671 | 0.01445201 | 24.27343 | 0.9573572 | 0.03268876 | (011)
1043 | 1440 | 0.061351 | 1.434795 | 0.007550732 | 0.5137634 | 0.4778175 | 0.01640417 | 21.38481 | 0.9621271 | 0.02764103 | (011)
1044 | 1441 | 0.06121923 | 1.434835 | 0.007341422 | 0.4280642 | 0.7322599 | 0.01617267 | 21.69091 | 0.9615555 | 0.03108909 | (011)
1045 | 1443 | 0.06102922 | 1.43495 | 0.007327004 | 0.520674 | 0.5984599 | 0.01590015 | 22.06269 | 0.9524507 | 0.03572871 | (011)
1046 | 1444 | 0.058863 | 1.435004 | 0.007350966 | 0.4351567 | 0.4431123 | 0.0161752 | 21.68752 | 0.960669 | 0.02927412 | (011)
1047 | 1445 | 0.06348853 | 1.435171 | 0.007059835 | 0.6473225 | 0.5390867 | 0.01500312 | 23.3818 | 0.9643351 | 0.02675364 | (011)
1048 | 1447 | 0.06454755 | 1.435052 | 0.00695772 | 0.7104838 | 0.601129 | 0.01463018 | 23.97783 | 0.9683443 | 0.02345114 | (011)
1049 | 1448 | 0.06130392 | 1.434555 | 0.00752728 | 0.4317648 | 0.4875486 | 0.01657222 | 21.16795 | 0.9556112 | 0.0350903 | (011)
1050 | 1450 | 0.06455701 | 1.435407 | 0.006924892 | 0.6889654 | 0.747853 | 0.01461402 | 24.00433 | 0.9534746 | 0.03589443 | (011)
1051 | 1451 | 0.06388143 | 1.435205 | 0.006840533 | 0.6662423 | 0.6598996 | 0.01449115 | 24.20788 | 0.9601654 | 0.0309927 | (011)
1052 | 1452 | 0.06099995 | 1.434874 | 0.007299721 | 0.5870108 | 0.5850672 | 0.01566912 | 22.38798 | 0.9572602 | 0.03023168 | (011)
1053 | 1454 | 0.06298325 | 1.434987 | 0.007409366 | 0.5934184 | 0.8648669 | 0.01588763 | 22.08007 | 0.9578796 | 0.03092799 | (011)
1054 | 1455 | 0.06272352 | 1.43506 | 0.00692234 | 0.6243633 | 0.7916135 | 0.01476731 | 23.75516 | 0.9522337 | 0.03696972 | (011)
1055 | 1456 | 0.06510334 | 1.435258 | 0.007047418 | 0.6386071 | 0.5278589 | 0.01499852 | 23.38896 | 0.9572378 | 0.03432076 | (011)
1056 | 1458 | 0.06305807 | 1.435166 | 0.006805521 | 0.6550949 | 0.71494 | 0.0144439 | 24.28707 | 0.959974 | 0.03084536 | (011)
1057 | 1459 | 0.06296029 | 1.435012 | 0.007334607 | 0.5558904 | 0.3855777 | 0.01582499 | 22.16746 | 0.9559633 | 0.03401822 | (011)
1058 | 1461 | 0.06218821 | 1.435181 | 0.007325875 | 0.5694649 | 0.8729039 | 0.01577087 | 22.24354 | 0.9513399 | 0.03633489 | (011)
1059 | 1462 | 0.06468676 | 1.435246 | 0.007014298 | 0.6072428 | 0.4695185 | 0.0150061 | 23.37716 | 0.956726 | 0.03551795 | (011)
1060 | 1465 | 0.06312017 | 1.435285 | 0.006855843 | 0.6407099 | 0.6606551 | 0.01458569 | 24.05096 | 0.9564256 | 0.033929 | (011)
1061 | 1466 | 0.06102382 | 1.43478 | 0.007484916 | 0.528834 | 0.3949584 | 0.01622115 | 21.62608 | 0.9627175 | 0.02685104 | (011)
1062 | 1467 | 0.06152494 | 1.434898 | 0.007435011 | 0.499804 | 0.1095322 | 0.01618958 | 21.66825 | 0.9558417 | 0.03374964 | (011)
1063 | 1469 | 0.06178125 | 1.434845 | 0.007354932 | 0.5194096 | 0.7620122 | 0.01596405 | 21.97437 | 0.9636777 | 0.0275162 | (011)
1064 | 1470 | 0.06407069 | 1.434942 | 0.007214073 | 0.5745371 | 0.5465257 | 0.0155172 | 22.60716 | 0.9667982 | 0.02631516 | (011)
1065 | 1472 | 0.06057553 | 1.434981 | 0.007326588 | 0.4855586 | 0.7689403 | 0.01599053 | 21.93798 | 0.9601629 | 0.03013359 | (011)
1066 | 1473 | 0.06330188 | 1.435142 | 0.007156704 | 0.64721 | 0.7652821 | 0.01520926 | 23.06489 | 0.9595126 | 0.02979692 | (011)
1067 | 1474 | 0.06058018 | 1.435064 | 0.007128189 | 0.5529158 | 0.5829104 | 0.01538715 | 22.79823 | 0.9617204 | 0.02820799 | (011)
1068 | 1476 | 0.06334408 | 1.434785 | 0.007556308 | 0.5835651 | 0.1126504 | 0.01622913 | 21.61545 | 0.9606997 | 0.02882992 | (011)
1069 | 1477 | 0.06048074 | 1.43488 | 0.007300788 | 0.4517943 | 0.59005 | 0.01602168 | 21.89532 | 0.9571289 | 0.03356763 | (011)
1070 | 1478 | 0.06344126 | 1.435237 | 0.007021396 | 0.6460375 | 0.255413 | 0.01492463 | 23.50477 | 0.961972 | 0.02884479 | (011)
1071 | 1480 | 0.06358661 | 1.435707 | 0.006594285 | 0.7548329 | 0.7477095 | 0.01376221 | 25.49009 | 0.9510812 | 0.03663135 | (011)
1072 | 1481 | 0.06544908 | 1.434919 | 0.007225631 | 0.661717 | 0.4525106 | 0.01531855 | 22.90033 | 0.956533 | 0.03352332 | (011)
1073 | 1482 | 0.06347033 | 1.434774 | 0.007326677 | 0.5825206 | 0.753607 | 0.01573865 | 22.28907 | 0.9592989 | 0.03104407 | (011)
1074 | 1484 | 0.05945795 | 1.434869 | 0.00747979 | 0.4071964 | 0.3375038 | 0.01653287 | 21.21834 | 0.9650177 | 0.02654387 | (011)
1075 | 1485 | 0.05697073 | 1.434912 | 0.007645352 | 0.3418133 | 0.4404551 | 0.01707618 | 20.54323 | 0.9563265 | 0.03156776 | (011)
1076 | 1487 | 0.0627111 | 1.434971 | 0.007310354 | 0.6143239 | 0.7127426 | 0.0156211 | 22.4568 | 0.9607489 | 0.02843989 | (011)
1077 | 1488 | 0.06445244 | 1.435141 | 0.00745468 | 0.6310894 | 0.5994758 | 0.01588515 | 22.08351 | 0.9579373 | 0.03106593 | (011)
1078 | 1489 | 0.06214696 | 1.435167 | 0.007172163 | 0.5424585 | 0.7338172 | 0.01550869 | 22.61957 | 0.9628195 | 0.02881906 | (011)
1079 | 1491 | 0.06010193 | 1.435312 | 0.007173996 | 0.5293311 | 0.729251 | 0.01554607 | 22.56518 | 0.9568748 | 0.03182209 | (011)
1080 | 1492 | 0.05988961 | 1.434981 | 0.007524637 | 0.4696453 | 0.6624464 | 0.01646526 | 21.30545 | 0.9545001 | 0.03325112 | (011)
1081 | 1493 | 0.05968913 | 1.434994 | 0.007419768 | 0.4502821 | 0.5338671 | 0.01628677 | 21.53895 | 0.9648977 | 0.02609112 | (011)
1082 | 1495 | 0.06311901 | 1.434956 | 0.007499787 | 0.5287257 | 0.7548603 | 0.01625367 | 21.58281 | 0.9619682 | 0.02917959 | (011)
1083 | 1496 | 0.06190908 | 1.435467 | 0.006950157 | 0.6254465 | 0.3580377 | 0.01482398 | 23.66435 | 0.9559998 | 0.03296616 | (011)
1084 | 1497 | 0.06299561 | 1.434988 | 0.007277793 | 0.5726187 | 0.3788709 | 0.01565922 | 22.40214 | 0.9648964 | 0.02674776 | (011)
1085 | 1499 | 0.06042054 | 1.435014 | 0.007504658 | 0.4727656 | 0.5576205 | 0.01641324 | 21.37299 | 0.956813 | 0.0320867 | (011)
1086 | 1500 | 0.06298333 | 1.435254 | 0.007202589 | 0.5593325 | 0.561001 | 0.01553136 | 22.58656 | 0.9591134 | 0.03206067 | (011)
1087 | 1502 | 0.06382664 | 1.43565 | 0.006791187 | 0.704222 | 0.4970471 | 0.0142951 | 24.53988 | 0.9622646 | 0.02852677 | (011)
1088 | 1503 | 0.06254489 | 1.435514 | 0.006704454 | 0.6880325 | 0.3847129 | 0.01415104 | 24.78969 | 0.9530372 | 0.03551904 | (011)
1089 | 1504 | 0.05843235 | 1.435429 | 0.007091241 | 0.4282761 | 0.1363426 | 0.01562101 | 22.45694 | 0.9649132 | 0.02697726 | (011)
1090 | 1506 | 0.06085139 | 1.434964 | 0.007419109 | 0.5432318 | 0.3499468 | 0.01604064 | 21.86945 | 0.9572314 | 0.03075846 | (011)
1091 | 1507 | 0.05947124 | 1.43521 | 0.007198068 | 0.5035851 | 0.3464143 | 0.01566399 | 22.39531 | 0.957563 | 0.03129909 | (011)
1092 | 1508 | 0.06397999 | 1.435348 | 0.006885055 | 0.6812594 | 0.5951732 | 0.01454878 | 24.11198 | 0.9652681 | 0.02639811 | (011)
1093 | 1510 | 0.06237783 | 1.435618 | 0.007064669 | 0.6127629 | 0.4111065 | 0.01510002 | 23.23175 | 0.9568913 | 0.03248243 | (011)
1094 | 1511 | 0.06324405 | 1.435071 | 0.007544347 | 0.5481842 | 0.5672023 | 0.01629815 | 21.52391 | 0.9551757 | 0.03397672 | (011)
1095 | 1513 | 0.06309491 | 1.435085 | 0.007399535 | 0.5572698 | 0.4362226 | 0.01596146 | 21.97794 | 0.9551977 | 0.0343588 | (011)
1096 | 1514 | 0.05935445 | 1.435372 | 0.007007748 | 0.6004442 | 0.4850007 | 0.01500899 | 23.37266 | 0.9560124 | 0.03065393 | (011)
1097 | 1515 | 0.06243473 | 1.435158 | 0.007159616 | 0.6025565 | 0.2389063 | 0.01532889 | 22.88489 | 0.9647352 | 0.02624675 | (011)
1098 | 1517 | 0.06038911 | 1.435275 | 0.007424994 | 0.4890098 | 0.05864761 | 0.01619621 | 21.65938 | 0.9663299 | 0.02481544 | (011)
1099 | 1518 | 0.0587511 | 1.435449 | 0.006845163 | 0.5473609 | 0.6422497 | 0.0147897 | 23.71921 | 0.9572996 | 0.03136272 | (011)
1100 | 1519 | 0.06284836 | 1.43559 | 0.007020126 | 0.6836151 | 0.359253 | 0.01482833 | 23.65741 | 0.9584409 | 0.02998339 | (011)
1101 | 1521 | 0.06004257 | 1.435318 | 0.007589991 | 0.5038697 | 0.7764619 | 0.0165161 | 21.23988 | 0.9577542 | 0.02968002 | (011)
1102 | 1522 | 0.05865969 | 1.435413 | 0.007015581 | 0.5134908 | 0.2535893 | 0.01524221 | 23.01503 | 0.9610935 | 0.02846775 | (011)
1103 | 1524 | 0.06179013 | 1.435133 | 0.007186066 | 0.5652633 | 0.504909 | 0.01548061 | 22.66061 | 0.9686286 | 0.02340097 | (011)
1104 | 1525 | 0.06228805 | 1.435587 | 0.007003376 | 0.6298889 | 0.64401 | 0.01492646 | 23.50189 | 0.9494388 | 0.03801916 | (011)
1105 | 1526 | 0.06333979 | 1.435615 | 0.006893406 | 0.7015712 | 0.2855852 | 0.01451674 | 24.16519 | 0.9559261 | 0.03257539 | (011)
1106 | 1528 | 0.06065382 | 1.435613 | 0.007048668 | 0.6423831 | 0.3846922 | 0.01499174 | 23.39955 | 0.9580756 | 0.02913028 | (011)
1107 | 1529 | 0.05951075 | 1.435155 | 0.0073793 | 0.4649937 | 0.1169517 | 0.01615942 | 21.7087 | 0.9609541 | 0.02889614 | (011)
1108 | 1530 | 0.06083802 | 1.435147 | 0.007270333 | 0.4898437 | 0.3513672 | 0.0158567 | 22.12314 | 0.9694995 | 0.02324591 | (011)
1109 | 1532 | 0.06187329 | 1.435681 | 0.006709791 | 0.6793422 | 0.7081655 | 0.01418299 | 24.73384 | 0.9656453 | 0.02521246 | (011)
1110 | 1533 | 0.06037864 | 1.435284 | 0.007617537 | 0.461434 | 0.3234257 | 0.01669074 | 21.01764 | 0.9585363 | 0.03051453 | (011)
1111 | 1534 | 0.05964383 | 1.435349 | 0.006984543 | 0.6326655 | 0.7565713 | 0.01487943 | 23.57616 | 0.9588651 | 0.02808512 | (011)
1112 | 1536 | 0.05952312 | 1.435235 | 0.007248194 | 0.5561046 | 0.9409768 | 0.015638 | 22.43253 | 0.9544409 | 0.03183549 | (011)
1113 | 1537 | 0.06482727 | 1.435338 | 0.007244088 | 0.6480897 | 0.2463691 | 0.01539271 | 22.79001 | 0.9568907 | 0.03298067 | (011)
1114 | 1539 | 0.06134323 | 1.435083 | 0.00746702 | 0.5249599 | 0.278778 | 0.01619263 | 21.66417 | 0.9638951 | 0.02643825 | (011)
1115 | 1540 | 0.05900906 | 1.435364 | 0.007011651 | 0.584982 | 0.3460199 | 0.01505581 | 23.29996 | 0.958198 | 0.02914096 | (011)
1116 | 1541 | 0.0646755 | 1.435376 | 0.007280359 | 0.6753619 | 0.4416162 | 0.01539933 | 22.78021 | 0.9612241 | 0.02844001 | (011)
1117 | 1543 | 0.05883072 | 1.434812 | 0.007621917 | 0.4613585 | 0.3283511 | 0.01670054 | 21.00531 | 0.9576484 | 0.02959526 | (011)
1118 | 1544 | 0.06276192 | 1.435479 | 0.006942595 | 0.6544452 | 0.7496481 | 0.01473642 | 23.80496 | 0.9609311 | 0.02909581 | (011)
1119 | 1545 | 0.05886831 | 1.435359 | 0.00708587 | 0.5198098 | 0.7146674 | 0.01537904 | 22.81027 | 0.9659152 | 0.02446975 | (011)
1120 | 1547 | 0.06434161 | 1.435381 | 0.007020926 | 0.7308323 | 0.5427421 | 0.01471239 | 23.84384 | 0.9575433 | 0.03068054 | (011)
1121 | 1548 | 0.06019488 | 1.435355 | 0.007088459 | 0.5758023 | 0.931213 | 0.01524383 | 23.01259 | 0.9647645 | 0.02515125 | (011)
1122 | 1550 | 0.06391314 | 1.435585 | 0.00699074 | 0.6812258 | 0.6468427 | 0.01477219 | 23.74733 | 0.9521545 | 0.03610289 | (011)
1123 | 1551 | 0.06096402 | 1.435407 | 0.006940827 | 0.5428205 | 0.5433108 | 0.01500757 | 23.37487 | 0.9603221 | 0.03089993 | (011)
1124 | 1552 | 0.06165969 | 1.435382 | 0.007070875 | 0.6609582 | 0.5826576 | 0.01499237 | 23.39857 | 0.9583071 | 0.02925764 | (011)
1125 | 1554 | 0.05926868 | 1.435283 | 0.007209745 | 0.5537851 | 0.3455768 | 0.01556098 | 22.54356 | 0.9597649 | 0.02809194 | (011)
1126 | 1555 | 0.06468757 | 1.435285 | 0.007148403 | 0.661017 | 0.1616047 | 0.0151566 | 23.14503 | 0.9645733 | 0.0269003 | (011)
1127 | 1556 | 0.05936841 | 1.435227 | 0.00727783 | 0.5386225 | 0.6850748 | 0.01574708 | 22.27714 | 0.9586802 | 0.02895758 | (011)
1128 | 1558 | 0.06090125 | 1.43533 | 0.007400999 | 0.5438148 | 0.5163225 | 0.01599995 | 21.92506 | 0.953979 | 0.03330433 | (011)
1129 | 1559 | 0.06120312 | 1.435454 | 0.006939908 | 0.5916983 | 0.8653278 | 0.01488523 | 23.56699 | 0.9532817 | 0.0352964 | (011)
1130 | 1561 | 0.0605566 | 1.435123 | 0.007253056 | 0.5410791 | 0.2364921 | 0.01568716 | 22.36224 | 0.9578469 | 0.03092618 | (011)
1131 | 1562 | 0.06020778 | 1.435127 | 0.007593466 | 0.4237997 | 0.696086 | 0.0167394 | 20.95655 | 0.9663077 | 0.02528519 | (011)
1132 | 1563 | 0.057654 | 1.435171 | 0.007518327 | 0.4229515 | 0.5389996 | 0.01657602 | 21.1631 | 0.9507768 | 0.03491057 | (011)
1133 | 1565 | 0.06064167 | 1.435353 | 0.006834537 | 0.6510269 | 0.9279701 | 0.01451535 | 24.16752 | 0.9585413 | 0.0295122 | (011)
1134 | 1566 | 0.06245355 | 1.435393 | 0.007200299 | 0.5758902 | 0.4958201 | 0.01548412 | 22.65547 | 0.963454 | 0.02766903 | (011)
1135 | 1567 | 0.05985465 | 1.435369 | 0.007171439 | 0.4999927 | 0.6170425 | 0.01561518 | 22.46531 | 0.9639338 | 0.02691559 | (011)
1136 | 1569 | 0.05971258 | 1.435535 | 0.007119478 | 0.6121064 | 0.08648869 | 0.01521883 | 23.05039 | 0.9630523 | 0.02521247 | (011)
1137 | 1570 | 0.06203475 | 1.435253 | 0.007240864 | 0.5811906 | 0.6787826 | 0.01555774 | 22.54827 | 0.9589742 | 0.03039058 | (011)
1138 | 1572 | 0.06268521 | 1.435511 | 0.0071761 | 0.6157888 | 0.2880326 | 0.01533049 | 22.8825 | 0.9657822 | 0.02526433 | (011)
1139 | 1573 | 0.06135036 | 1.435327 | 0.007071052 | 0.614887 | 0.4635623 | 0.01510833 | 23.21897 | 0.96027 | 0.02875125 | (011)
1140 | 1574 | 0.06625629 | 1.435493 | 0.007177401 | 0.7539279 | 0.3959214 | 0.01498147 | 23.41559 | 0.9577633 | 0.03083977 | (011)
1141 | 1576 | 0.06233088 | 1.43549 | 0.007173442 | 0.6550029 | 0.7527937 | 0.015225 | 23.04105 | 0.9635746 | 0.02563066 | (011)
1142 | 1577 | 0.05880387 | 1.435473 | 0.007206338 | 0.6089683 | 0.6896558 | 0.01541252 | 22.76071 | 0.9610556 | 0.02538497 | (011)
1143 | 1578 | 0.05696025 | 1.43532 | 0.007095151 | 0.5163704 | 0.6412955 | 0.01540784 | 22.76762 | 0.9549105 | 0.03072236 | (011)
1144 | 1580 | 0.05904277 | 1.435175 | 0.007314617 | 0.4681553 | 0.3001129 | 0.01600957 | 21.91189 | 0.962037 | 0.02779809 | (011)
1145 | 1581 | 0.06019086 | 1.435168 | 0.007346077 | 0.5166316 | 0.6322459 | 0.01595207 | 21.99087 | 0.9618258 | 0.02763637 | (011)
1146 | 1582 | 0.06045656 | 1.434949 | 0.007713113 | 0.4947561 | 0.7991329 | 0.01680896 | 20.86982 | 0.9581222 | 0.02946644 | (011)
1147 | 1585 | 0.06312792 | 1.435384 | 0.007080907 | 0.7002764 | 0.387886 | 0.01491485 | 23.52017 | 0.9596803 | 0.02853801 | (011)
1148 | 1587 | 0.0612154 | 1.435603 | 0.006825858 | 0.6367564 | 0.5229349 | 0.01453147 | 24.1407 | 0.9617734 | 0.02812142 | (011)
1149 | 1588 | 0.0622139 | 1.435526 | 0.006738424 | 0.7226555 | 0.4896249 | 0.01413996 | 24.80912 | 0.960658 | 0.02808679 | (011)
1150 | 1589 | 0.06111642 | 1.435384 | 0.007046397 | 0.6506908 | 0.9957676 | 0.01496614 | 23.43958 | 0.9620018 | 0.02637549 | (011)
1151 | 1591 | 0.0632422 | 1.435062 | 0.007447265 | 0.6009398 | 0.6686805 | 0.01594902 | 21.99508 | 0.9551188 | 0.03293197 | (011)
1152 | 1592 | 0.06158618 | 1.435544 | 0.007045944 | 0.6445561 | 0.7637121 | 0.01498051 | 23.41708 | 0.9575879 | 0.03025357 | (011)
1153 | 1594 | 0.06022547 | 1.435391 | 0.007445563 | 0.4943317 | 0.4891228 | 0.01622702 | 21.61826 | 0.9658357 | 0.02477073 | (011)
1154 | 1595 | 0.06009748 | 1.435126 | 0.00753306 | 0.4951894 | 0.6186533 | 0.01641542 | 21.37015 | 0.9646842 | 0.02512081 | (011)
1155 | 1596 | 0.06241504 | 1.435596 | 0.00692096 | 0.6014441 | 0.1739282 | 0.01482065 | 23.66967 | 0.9658576 | 0.02647512 | (011)
1156 | 1598 | 0.06431051 | 1.435311 | 0.007145799 | 0.6271719 | 0.3615293 | 0.01523689 | 23.02306 | 0.9593731 | 0.0315862 | (011)
1157 | 1599 | 0.059695 | 1.435696 | 0.006819168 | 0.6824729 | 0.4596878 | 0.01440662 | 24.34992 | 0.9608837 | 0.02632161 | (011)
1158 | 1600 | 0.06169569 | 1.435152 | 0.007490894 | 0.5267979 | 0.1972491 | 0.01623952 | 21.60162 | 0.9618893 | 0.02815073 | (011)
1159 | 1602 | 0.06289275 | 1.435268 | 0.007124268 | 0.6130847 | 0.5271556 | 0.01522659 | 23.03864 | 0.9606319 | 0.02968891 | (011)
1160 | 1603 | 0.06112633 | 1.435468 | 0.006893317 | 0.6473507 | 0.5704181 | 0.01464918 | 23.94674 | 0.9627252 | 0.02672368 | (011)
1161 | 1604 | 0.06364555 | 1.435574 | 0.007051422 | 0.6786398 | 0.4012086 | 0.01490688 | 23.53275 | 0.9649227 | 0.02574516 | (011)
1162 | 1606 | 0.06214863 | 1.435306 | 0.007398423 | 0.6494609 | 0.6688734 | 0.01571705 | 22.31971 | 0.9589302 | 0.02795362 | (011)
1163 | 1607 | 0.05622291 | 1.435362 | 0.007193923 | 0.4819423 | 0.2462838 | 0.01571021 | 22.32942 | 0.9585813 | 0.02785298 | (011)
1164 | 1609 | 0.06128773 | 1.435086 | 0.00740879 | 0.5498431 | 0.9298671 | 0.01600095 | 21.9237 | 0.965239 | 0.02493349 | (011)
1165 | 1610 | 0.0610121 | 1.435597 | 0.006863798 | 0.6572012 | 0.5842846 | 0.01456245 | 24.08935 | 0.9617222 | 0.02726072 | (011)
1166 | 1611 | 0.06124453 | 1.435472 | 0.006953545 | 0.6020602 | 1.275764 | 0.01488891 | 23.56116 | 0.9621946 | 0.02794135 | (011)
1167 | 1613 | 0.06476071 | 1.435718 | 0.007203966 | 0.7040485 | 0.9580357 | 0.01516442 | 23.1331 | 0.9524275 | 0.03468716 | (011)
1168 | 1614 | 0.06074534 | 1.435012 | 0.007577287 | 0.489533 | 0.7998904 | 0.016527 | 21.22587 | 0.9618772 | 0.0276891 | (011)
1169 | 1615 | 0.06433558 | 1.435394 | 0.006945184 | 0.7357794 | 0.5048738 | 0.01454148 | 24.12408 | 0.9613908 | 0.02803143 | (011)
1170 | 1617 | 0.06083131 | 1.435571 | 0.00690075 | 0.67319 | 0.4291751 | 0.0146017 | 24.02459 | 0.9651453 | 0.02410465 | (011)
1171 | 1618 | 0.06047468 | 1.435568 | 0.006978586 | 0.6247514 | 0.4038354 | 0.01488634 | 23.56522 | 0.961538 | 0.02721951 | (011)
1172 | 1619 | 0.05703535 | 1.435097 | 0.007371942 | 0.4843923 | 0.7043951 | 0.01609257 | 21.79888 | 0.9633316 | 0.02436897 | (011)
1173 | 1621 | 0.05701239 | 1.435018 | 0.007313595 | 0.4845845 | 0.6852536 | 0.0159647 | 21.97348 | 0.9612204 | 0.0260567 | (011)
1174 | 1622 | 0.05871109 | 1.43519 | 0.007326027 | 0.5199353 | 0.3939328 | 0.01589994 | 22.06297 | 0.9616337 | 0.02649876 | (011)
1175 | 1624 | 0.06129554 | 1.435428 | 0.00740777 | 0.5771799 | 0.2896848 | 0.01592689 | 22.02564 | 0.9597766 | 0.02847066 | (011)
1176 | 1625 | 0.0606844 | 1.435468 | 0.006979789 | 0.6498114 | 0.7598691 | 0.01482684 | 23.65979 | 0.9546615 | 0.03170864 | (011)
1177 | 1626 | 0.06176178 | 1.435383 | 0.007158249 | 0.6379766 | 0.4825441 | 0.015236 | 23.02442 | 0.961723 | 0.02704006 | (011)
1178 | 1628 | 0.05971353 | 1.435327 | 0.007129646 | 0.5637719 | 0.4674706 | 0.01536284 | 22.83432 | 0.9590736 | 0.02912192 | (011)
1179 | 1629 | 0.06279783 | 1.4352 | 0.007404867 | 0.630045 | 0.7800309 | 0.01578175 | 22.2282 | 0.9640742 | 0.02523331 | (011)
1180 | 1630 | 0.05774881 | 1.435274 | 0.007433204 | 0.4312603 | 0.4111657 | 0.01636643 | 21.43411 | 0.9598341 | 0.02852961 | (011)
1181 | 1632 | 0.06265017 | 1.435135 | 0.007310294 | 0.6467234 | 0.8518212 | 0.01553693 | 22.57846 | 0.9595706 | 0.02838971 | (011)
1182 | 1633 | 0.06228205 | 1.435416 | 0.007186604 | 0.6330068 | 0.4137455 | 0.01530902 | 22.91459 | 0.9602931 | 0.02857181 | (011)
1183 | 1635 | 0.06031534 | 1.435409 | 0.00697965 | 0.6355084 | 0.7144529 | 0.01486197 | 23.60386 | 0.9691449 | 0.02128013 | (011)
1184 | 1636 | 0.0596493 | 1.435363 | 0.007294361 | 0.5249689 | 0.5885695 | 0.01581819 | 22.177 | 0.9636356 | 0.02585218 | (011)
1185 | 1637 | 0.06175051 | 1.435698 | 0.006790274 | 0.7297998 | 0.4505364 | 0.01423155 | 24.64946 | 0.9601743 | 0.02759724 | (011)
1186 | 1639 | 0.06143069 | 1.435481 | 0.007095484 | 0.6266567 | 0.2336829 | 0.0151309 | 23.18433 | 0.9589035 | 0.02948521 | (011)
1187 | 1640 | 0.05704269 | 1.43517 | 0.007280382 | 0.4733096 | 0.5423764 | 0.01592132 | 22.03334 | 0.9573252 | 0.0292941 | (011)
1188 | 1641 | 0.06190165 | 1.43542 | 0.007062958 | 0.6576114 | 0.6249069 | 0.01498397 | 23.41168 | 0.9640579 | 0.02536755 | (011)
1189 | 1643 | 0.05792987 | 1.435079 | 0.00768743 | 0.4061793 | 0.5516515 | 0.0169946 | 20.64185 | 0.9598664 | 0.02810628 | (011)
1190 | 1644 | 0.06155171 | 1.435219 | 0.007112732 | 0.612911 | 1.012709 | 0.01520238 | 23.07534 | 0.9610671 | 0.02807369 | (011)
1191 | 1646 | 0.05791519 | 1.434903 | 0.007587859 | 0.4578019 | 0.5133903 | 0.01663549 | 21.08744 | 0.9587025 | 0.02813848 | (011)
1192 | 1647 | 0.05864655 | 1.435303 | 0.006911067 | 0.5419545 | 0.6214878 | 0.01494535 | 23.47219 | 0.9709427 | 0.02082595 | (011)
1193 | 1648 | 0.05962323 | 1.435498 | 0.007137308 | 0.5487789 | 0.4916766 | 0.01541732 | 22.75363 | 0.9604821 | 0.02832676 | (011)
1194 | 1650 | 0.06103891 | 1.435485 | 0.006832901 | 0.6409204 | 0.3510597 | 0.01453637 | 24.13256 | 0.9674547 | 0.02357817 | (011)
1195 | 1651 | 0.06224325 | 1.435457 | 0.007075991 | 0.6718179 | 0.3988906 | 0.01497595 | 23.42422 | 0.9627255 | 0.02628082 | (011)
1196 | 1652 | 0.0581141 | 1.43543 | 0.007075533 | 0.4623517 | 0.3845461 | 0.01550085 | 22.63101 | 0.9642435 | 0.02644713 | (011)
1197 | 1654 | 0.05695506 | 1.435305 | 0.00738309 | 0.4255756 | 0.7079744 | 0.01627098 | 21.55985 | 0.9607538 | 0.02738047 | (011)
1198 | 1655 | 0.06032354 | 1.435617 | 0.007107567 | 0.6178151 | 0.403049 | 0.01517897 | 23.11092 | 0.9616895 | 0.02654932 | (011)
1199 | 1657 | 0.06275916 | 1.435193 | 0.007175515 | 0.6603103 | 0.4018198 | 0.01521588 | 23.05485 | 0.9725999 | 0.01931396 | (011)
1200 | 1658 | 0.06127123 | 1.435646 | 0.006967446 | 0.6318445 | 0.5060319 | 0.01484504 | 23.63078 | 0.9636181 | 0.02623228 | (011)
1201 | 1659 | 0.06505166 | 1.435289 | 0.007132979 | 0.7186051 | 0.4993747 | 0.01497815 | 23.42078 | 0.9626753 | 0.02721789 | (011)
1202 | 1661 | 0.06262346 | 1.435415 | 0.007079341 | 0.6428159 | 0.44093 | 0.01505589 | 23.29985 | 0.9605155 | 0.02898073 | (011)
1203 | 1662 | 0.06122086 | 1.435627 | 0.007102055 | 0.6797335 | 0.6906846 | 0.01501116 | 23.36927 | 0.957868 | 0.02848138 | (011)
1204 | 1663 | 0.06079803 | 1.435204 | 0.007072754 | 0.5546426 | 0.6908463 | 0.01526316 | 22.98345 | 0.9570954 | 0.03222294 | (011)
1205 | 1665 | 0.06450336 | 1.435833 | 0.006610112 | 0.8200403 | 0.4101143 | 0.0136423 | 25.71413 | 0.9593847 | 0.02914191 | (011)
1206 | 1666 | 0.06282723 | 1.435495 | 0.007128701 | 0.7149829 | 0.2550846 | 0.01497833 | 23.4205 | 0.9559048 | 0.03040595 | (011)
1207 | 1667 | 0.06179564 | 1.435305 | 0.007334468 | 0.5506996 | 0.7800456 | 0.0158382 | 22.14897 | 0.9670268 | 0.02430098 | (011)
1208 | 1669 | 0.06024596 | 1.435262 | 0.007429732 | 0.5423186 | 0.3707196 | 0.01606601 | 21.83491 | 0.9604221 | 0.02778048 | (011)
1209 | 1670 | 0.0613436 | 1.435141 | 0.007361735 | 0.6048898 | 1.222058 | 0.01575553 | 22.26519 | 0.9522835 | 0.03327488 | (011)
1210 | 1672 | 0.05985109 | 1.435329 | 0.007308149 | 0.5914963 | 0.2693492 | 0.01567558 | 22.37875 | 0.9601451 | 0.02698971 | (011)
1211 | 1674 | 0.05893501 | 1.435149 | 0.007334556 | 0.4332885 | 0.2606342 | 0.01614395 | 21.7295 | 0.969125 | 0.02296601 | (011)
1212 | 1676 | 0.05732201 | 1.435154 | 0.007300891 | 0.4939856 | 0.4820434 | 0.01591261 | 22.0454 | 0.9562603 | 0.0297285 | (011)
1213 | 1677 | 0.06257573 | 1.435426 | 0.007195132 | 0.6666792 | 0.642111 | 0.01524122 | 23.01652 | 0.9621381 | 0.02651897 | (011)
1214 | 1679 | 0.06353863 | 1.435363 | 0.007236111 | 0.6623379 | 0.7658325 | 0.01533918 | 22.86954 | 0.9604995 | 0.02846559 | (011)
1215 | 1680 | 0.06278496 | 1.435404 | 0.007026761 | 0.6791444 | 0.4230845 | 0.01485349 | 23.61734 | 0.9546069 | 0.03288606 | (011)
1216 | 1681 | 0.0607727 | 1.435226 | 0.007412594 | 0.5390483 | 0.05282737 | 0.01603755 | 21.87366 | 0.9592113 | 0.02942221 | (011)
1217 | 1683 | 0.05536165 | 1.435195 | 0.007399106 | 0.3937697 | 0.5217478 | 0.01638978 | 21.40358 | 0.9556513 | 0.03015787 | (011)
1218 | 1684 | 0.06337179 | 1.435465 | 0.00714918 | 0.6665071 | 0.7278015 | 0.01514432 | 23.16379 | 0.9595267 | 0.02937046 | (011)
1219 | 1687 | 0.06019511 | 1.435476 | 0.007088008 | 0.613855 | 0.09864702 | 0.01514716 | 23.15946 | 0.9640668 | 0.02497761 | (011)
1220 | 1688 | 0.06002154 | 1.435183 | 0.007437775 | 0.5619601 | 0.1551935 | 0.01603157 | 21.88182 | 0.9554143 | 0.03070424 | (011)
1221 | 1690 | 0.06328207 | 1.434905 | 0.007366505 | 0.5959985 | 0.494468 | 0.01578898 | 22.21802 | 0.9640984 | 0.02663292 | (011)
1222 | 1691 | 0.06148691 | 1.435569 | 0.00688503 | 0.6470946 | 0.9239701 | 0.01463219 | 23.97454 | 0.9689757 | 0.02233759 | (011)
1223 | 1692 | 0.06195425 | 1.435489 | 0.007230118 | 0.6015661 | -0.158828 | 0.01548237 | 22.65802 | 0.9598307 | 0.02939326 | (011)
1224 | 1694 | 0.06047454 | 1.435392 | 0.00722587 | 0.5831684 | 0.7882004 | 0.01552045 | 22.60244 | 0.9587051 | 0.02908154 | (011)
1225 | 1695 | 0.0608715 | 1.435207 | 0.007240585 | 0.5877349 | 0.2862263 | 0.01554032 | 22.57353 | 0.9617799 | 0.02711027 | (011)
1226 | 1697 | 0.06253171 | 1.435437 | 0.007032876 | 0.6716795 | 0.6106556 | 0.01488504 | 23.56728 | 0.9574334 | 0.03063193 | (011)
1227 | 1698 | 0.05905418 | 1.435051 | 0.007252553 | 0.4657635 | 0.5235826 | 0.01587988 | 22.09084 | 0.9660886 | 0.02499359 | (011)
1228 | 1699 | 0.06367198 | 1.435424 | 0.00708452 | 0.6774351 | 0.7835821 | 0.01497988 | 23.41807 | 0.9595198 | 0.02966845 | (011)
1229 | 1701 | 0.06119453 | 1.435428 | 0.006918056 | 0.6017565 | 0.09897824 | 0.01481367 | 23.68083 | 0.9647938 | 0.02629951 | (011)
1230 | 1702 | 0.06016547 | 1.435588 | 0.006943258 | 0.5885597 | 0.08499207 | 0.01490014 | 23.54339 | 0.9639646 | 0.02624589 | (011)
1231 | 1703 | 0.06030687 | 1.435669 | 0.006659587 | 0.6256628 | 0.4847199 | 0.01420372 | 24.69776 | 0.9580006 | 0.03133743 | (011)
1232 | 1706 | 0.05950622 | 1.435154 | 0.007423724 | 0.5308985 | 0.3945523 | 0.0160831 | 21.81171 | 0.9608506 | 0.0270923 | (011)
1233 | 1708 | 0.06149393 | 1.435302 | 0.007267491 | 0.5899501 | 0.6115872 | 0.01559236 | 22.4982 | 0.9630258 | 0.02648677 | (011)
1234 | 1709 | 0.06290948 | 1.435473 | 0.006906328 | 0.6417913 | 0.5748462 | 0.01469045 | 23.87946 | 0.9638767 | 0.02746776 | (011)
1235 | 1710 | 0.06203678 | 1.435086 | 0.007425823 | 0.5646241 | 0.9229059 | 0.01599879 | 21.92666 | 0.9644043 | 0.02576778 | (011)
1236 | 1712 | 0.05959152 | 1.43539 | 0.007045798 | 0.5663859 | 0.9437851 | 0.01517563 | 23.11601 | 0.9557207 | 0.03175955 | (011)
1237 | 1713 | 0.0615969 | 1.435285 | 0.007376967 | 0.6147043 | 0.5559379 | 0.01576244 | 22.25543 | 0.9598702 | 0.02780149 | (011)
1238 | 1714 | 0.05947913 | 1.435188 | 0.007201968 | 0.5688996 | 0.4770352 | 0.01550557 | 22.62412 | 0.9590677 | 0.02841547 | (011)
1239 | 1716 | 0.06256146 | 1.435402 | 0.007112413 | 0.6971976 | 0.8157745 | 0.01498899 | 23.40385 | 0.9586374 | 0.02861674 | (011)
1240 | 1717 | 0.06284018 | 1.43554 | 0.006953078 | 0.6810333 | 0.7019071 | 0.01469308 | 23.87519 | 0.9484945 | 0.03795811 | (011)
1241 | 1719 | 0.06365928 | 1.435591 | 0.007006918 | 0.6976128 | 0.3073537 | 0.01476563 | 23.75787 | 0.9573178 | 0.03129994 | (011)
1242 | 1720 | 0.05781704 | 1.435345 | 0.007290238 | 0.473309 | 0.4377768 | 0.01594288 | 22.00355 | 0.9666672 | 0.02326153 | (011)
1243 | 1721 | 0.05844347 | 1.435138 | 0.007668745 | 0.4568078 | 0.6464649 | 0.01681553 | 20.86167 | 0.9560382 | 0.03018971 | (011)
1244 | 1723 | 0.05825565 | 1.435107 | 0.007181436 | 0.5872731 | 0.4283985 | 0.01541455 | 22.75772 | 0.9586733 | 0.0271933 | (011)
1245 | 1724 | 0.0609807 | 1.435285 | 0.0071568 | 0.5725498 | 0.3676403 | 0.01539906 | 22.78061 | 0.9619075 | 0.02785354 | (011)
1246 | 1725 | 0.06124545 | 1.435399 | 0.007202043 | 0.6113734 | 0.4426256 | 0.01539719 | 22.78337 | 0.9635859 | 0.0256809 | (011)
1247 | 1727 | 0.06142201 | 1.435356 | 0.007737676 | 0.5336237 | 0.8049611 | 0.01675578 | 20.93606 | 0.9547974 | 0.03170655 | (011)
1248 | 1728 | 0.06011553 | 1.43534 | 0.007145862 | 0.6194252 | 0.2373059 | 0.01525667 | 22.99322 | 0.9678045 | 0.02187676 | (011)
1249 | 1729 | 0.0624555 | 1.435158 | 0.007511041 | 0.5612145 | 0.5088539 | 0.01619148 | 21.66572 | 0.9590522 | 0.02997313 | (011)
1250 | 1731 | 0.06047766 | 1.435575 | 0.007057181 | 0.6535615 | 0.3473567 | 0.01498185 | 23.41499 | 0.9566324 | 0.02966005 | (011)
1251 | 1732 | 0.06374156 | 1.435437 | 0.007239826 | 0.6216983 | 1.01635 | 0.01545145 | 22.70337 | 0.9663365 | 0.0251346 | (011)
1252 | 1734 | 0.05924431 | 1.435177 | 0.007176884 | 0.5067643 | 0.8028249 | 0.01560979 | 22.47307 | 0.9615703 | 0.02793692 | (011)
1253 | 1735 | 0.0604871 | 1.435224 | 0.007260666 | 0.5731069 | 0.1668502 | 0.01562111 | 22.45679 | 0.95829 | 0.02964512 | (011)
1254 | 1736 | 0.06038045 | 1.435316 | 0.007427375 | 0.4888863 | 0.6128243 | 0.01620173 | 21.65201 | 0.9664804 | 0.02457331 | (011)
1255 | 1738 | 0.06190164 | 1.435386 | 0.007320836 | 0.626836 | 0.3566856 | 0.01561099 | 22.47134 | 0.9583913 | 0.02915687907 | (011)
1256 | 1739 | 0.06016925 | 1.435358 | 0.007412938 | 0.5635322 | 0.5363477 | 0.0159739 | 21.96082 | 0.9634601 | 0.02505902 | (011)
1257 | 1740 | 0.05967515 | 1.435485 | 0.007105231 | 0.6468237 | 0.3736009 | 0.01510085 | 23.23048 | 0.9598239 | 0.02661019 | (011)
1258 | 1742 | 0.06446803 | 1.43539 | 0.007232165 | 0.5907099 | 0.330425 | 0.01551462 | 22.61093 | 0.9639562 | 0.0285558 | (011)
1259 | 1743 | 0.06079819 | 1.435405 | 0.00724047 | 0.5032197 | 0.3019329 | 0.0157572 | 22.26284 | 0.9639282 | 0.02744765 | (011)
1260 | 1745 | 0.06186639 | 1.435396 | 0.007114219 | 0.6305538 | 0.6524791 | 0.01516102 | 23.13828 | 0.9642105 | 0.02562898 | (011)
1261 | 1746 | 0.06005085 | 1.434898 | 0.00784671 | 0.4932457 | 0.505603 | 0.01710431 | 20.50945 | 0.9541136 | 0.03143749 | (011)
1262 | 1747 | 0.06090972 | 1.434916 | 0.007517369 | 0.508888 | 0.5841424 | 0.01634469 | 21.46263 | 0.9629507 | 0.0268664 | (011)
1263 | 1749 | 0.0627857 | 1.435536 | 0.006857746 | 0.6897826 | 0.8423067 | 0.01447033 | 24.2427 | 0.9596277 | 0.02958651 | (011)
1264 | 1750 | 0.06197182 | 1.435064 | 0.007386002 | 0.6407832 | 1.015034 | 0.0157134 | 22.32489 | 0.9584304 | 0.02836579 | (011)
1265 | 1751 | 0.05994757 | 1.435401 | 0.006998167 | 0.6270949 | 0.5891226 | 0.01492229 | 23.50845 | 0.9579756 | 0.02912506 | (011)
1266 | 1753 | 0.06045843 | 1.435282 | 0.006928118 | 0.5995922 | 0.4783471 | 0.01484053 | 23.63796 | 0.953904 | 0.03388556 | (011)
1267 | 1754 | 0.05992541 | 1.435521 | 0.007058663 | 0.6484099 | 0.5150318 | 0.0149979 | 23.38993 | 0.9603708 | 0.02659205 | (011)
1268 | 1756 | 0.06114946 | 1.435353 | 0.007061929 | 0.6088528 | 0.5189857 | 0.01510396 | 23.22569 | 0.9644899 | 0.0255868 | (011)
1269 | 1757 | 0.05888435 | 1.435343 | 0.007141449 | 0.5758987 | 0.5222936 | 0.01535754 | 22.8422 | 0.9599718 | 0.02731497 | (011)
1270 | 1758 | 0.05871173 | 1.434846 | 0.007702587 | 0.4459951 | 0.4585539 | 0.01691929 | 20.73373 | 0.9564381 | 0.03034541 | (011)
1271 | 1760 | 0.06006535 | 1.435421 | 0.007267913 | 0.5178956 | 0.6131533 | 0.01577908 | 22.23197 | 0.9582424 | 0.03058618 | (011)
1272 | 1761 | 0.05812741 | 1.435082 | 0.007519246 | 0.4235127 | 0.524068 | 0.01657655 | 21.16243 | 0.9653599 | 0.024584 | (011)
1273 | 1762 | 0.06040395 | 1.435193 | 0.007141277 | 0.6520941 | 0.894654 | 0.0151641 | 23.13358 | 0.9601233 | 0.02663475 | (011)
1274 | 1764 | 0.05540438 | 1.434954 | 0.007838916 | 0.2633209 | 0.1613565 | 0.01772683 | 19.7892 | 0.962584 | 0.02637147 | (011)
1275 | 1765 | 0.06181649 | 1.435358 | 0.006977793 | 0.7303303 | 0.4191705 | 0.01462325 | 23.98919 | 0.9551728 | 0.03025663 | (011)
1276 | 1767 | 0.05831471 | 1.435318 | 0.007344665 | 0.4720738 | 0.2725793 | 0.01606512 | 21.83612 | 0.9630648 | 0.0261521 | (011)
1277 | 1768 | 0.05894007 | 1.435567 | 0.007222799 | 0.5319683 | 0.1488014 | 0.01564507 | 22.4224 | 0.9619845 | 0.0266932 | (011)
1278 | 1769 | 0.06179651 | 1.435393 | 0.007134546 | 0.6171793 | 0.5342497 | 0.01523819 | 23.0211 | 0.9581082 | 0.03041466 | (011)
1279 | 1771 | 0.05847525 | 1.435141 | 0.007427367 | 0.4414577 | 0.7982109 | 0.0163267 | 21.48627 | 0.9596943 | 0.02904384 | (011)
1280 | 1772 | 0.06090536 | 1.435505 | 0.00699759 | 0.5708271 | 0.8065349 | 0.01506077 | 23.2923 | 0.9587452 | 0.03097327 | (011)
1281 | 1773 | 0.05884047 | 1.43524 | 0.007654507 | 0.4344902 | 0.6032503 | 0.01684492 | 20.82526 | 0.9595586 | 0.02866688 | (011)
1282 | 1775 | 0.05909085 | 1.435475 | 0.007188043 | 0.5330514 | 0.3951327 | 0.01556702 | 22.53482 | 0.962113 | 0.02680011 | (011)
1283 | 1776 | 0.0597317 | 1.435136 | 0.007517916 | 0.4968894 | 0.4955859 | 0.01637788 | 21.41913 | 0.9644073 | 0.02506978 | (011)
1284 | 1778 | 0.06017815 | 1.435311 | 0.007408492 | 0.5323581 | 0.6572923 | 0.01604626 | 21.86178 | 0.9656909 | 0.0241366 | (011)
1285 | 1779 | 0.06269743 | 1.435476 | 0.007036701 | 0.6426182 | 0.5891122 | 0.0149657 | 23.44026 | 0.9637802 | 0.02672617 | (011)
1286 | 1780 | 0.06419383 | 1.435446 | 0.007131242 | 0.6523746 | 0.6545822 | 0.01514208 | 23.16722 | 0.9580736 | 0.0317908 | (011)
1287 | 1782 | 0.06264498 | 1.435191 | 0.007561085 | 0.5966787 | 0.537898 | 0.01620421 | 21.64869 | 0.9571072 | 0.03039911 | (011)
1288 | 1783 | 0.06116766 | 1.435352 | 0.007386631 | 0.631436 | 0.6219153 | 0.01573924 | 22.28824 | 0.9533856 | 0.03150995 | (011)
1289 | 1784 | 0.06120386 | 1.435563 | 0.006796678 | 0.659163 | 0.6258495 | 0.01441532 | 24.33522 | 0.9573677 | 0.03099368 | (011)
1290 | 1786 | 0.06335262 | 1.435288 | 0.00720604 | 0.6206814 | 0.6871202 | 0.01538194 | 22.80596 | 0.9606583 | 0.02944635 | (011)
1291 | 1787 | 0.06403037 | 1.435351 | 0.007155068 | 0.6654138 | 0.4495332 | 0.01515957 | 23.14049 | 0.9559055 | 0.03286083 | (011)
1292 | 1788 | 0.06103919 | 1.435344 | 0.007103436 | 0.579665 | 0.350933 | 0.0152663 | 22.97871 | 0.961184 | 0.02854204 | (011)
1293 | 1790 | 0.05927457 | 1.435244 | 0.007463928 | 0.4896514 | 0.3244332 | 0.01627944 | 21.54865 | 0.9639801 | 0.02541108 | (011)
1294 | 1791 | 0.06033403 | 1.435206 | 0.007645149 | 0.4951728 | 0.5152492 | 0.01665972 | 21.05678 | 0.9542565 | 0.03259098 | (011)
1295 | 1793 | 0.05946434 | 1.43549 | 0.007033635 | 0.5993761 | 0.2890257 | 0.0150671 | 23.28252 | 0.9647096 | 0.02442591 | (011)
1296 | 1794 | 0.06020703 | 1.435274 | 0.007369077 | 0.5758891 | 0.2800914 | 0.01584708 | 22.13657 | 0.9573865 | 0.02939599 | (011)
1297 | 1795 | 0.05996293 | 1.43552 | 0.007102621 | 0.5218855 | 0.3843614 | 0.01541016 | 22.7642 | 0.9682532 | 0.02353809 | (011)
1298 | 1797 | 0.06045789 | 1.435176 | 0.007499598 | 0.4954284 | 0.2574495 | 0.01634186 | 21.46634 | 0.9612829 | 0.02820295 | (011)
1299 | 1798 | 0.05998072 | 1.435199 | 0.007396106 | 0.5582344 | 0.5123581 | 0.01595153 | 21.99162 | 0.9553748 | 0.03090735 | (011)
1300 | 1799 | 0.06289407 | 1.435064 | 0.007774555 | 0.5382659 | 0.802316 | 0.01682284 | 20.8526 | 0.9594389 | 0.02938759 | (011)
1301 | 1801 | 0.06122021 | 1.435251 | 0.007394331 | 0.5428094 | 0.4427462 | 0.01598817 | 21.94122 | 0.9591774 | 0.02976348 | (011)
1302 | 1802 | 0.05985284 | 1.435238 | 0.007289024 | 0.5204438 | 0.8488503 | 0.01581832 | 22.17681 | 0.9563631 | 0.03156244 | (011)
1303 | 1804 | 0.06032995 | 1.435169 | 0.007571987 | 0.4893118 | 0.6135839 | 0.01651604 | 21.23996 | 0.9561797 | 0.03166069 | (011)
1304 | 1805 | 0.05945298 | 1.435136 | 0.007313963 | 0.5108625 | 0.08037765 | 0.01589731 | 22.06663 | 0.9667292 | 0.02373748 | (011)
1305 | 1806 | 0.06413057 | 1.435464 | 0.007260587 | 0.6819331 | 0.5518127 | 0.01534058 | 22.86745 | 0.9529536 | 0.03409628 | (011)
1306 | 1808 | 0.06076524 | 1.435441 | 0.007077659 | 0.6611331 | 0.7520011 | 0.01500631 | 23.37682 | 0.9490966 | 0.03494017 | (011)
1307 | 1809 | 0.06157714 | 1.435011 | 0.007507937 | 0.5412328 | 0.5089724 | 0.01623801 | 21.60362 | 0.9613648 | 0.02793206 | (011)
1308 | 1810 | 0.05827838 | 1.434813 | 0.007667103 | 0.4809587 | 0.537425 | 0.01674623 | 20.948 | 0.9601357 | 0.02657274 | (011)
1309 | 1812 | 0.06269312 | 1.435163 | 0.007476058 | 0.5293532 | 0.7149316 | 0.01620058 | 21.65354 | 0.9613138 | 0.02940661 | (011)
1310 | 1813 | 0.05955438 | 1.435399 | 0.007013797 | 0.5678605 | 0.5072404 | 0.01510303 | 23.22712 | 0.9574842 | 0.03062424 | (011)
1311 | 1815 | 0.05844913 | 1.43541 | 0.006985636 | 0.5862884 | 0.5176421 | 0.01499672 | 23.39178 | 0.9578282 | 0.02891315 | (011)
1312 | 1816 | 0.05860007 | 1.435284 | 0.007097827 | 0.5182208 | 0.6975792 | 0.01540899 | 22.76593 | 0.9619214 | 0.02718677 | (011)
1313 | 1817 | 0.0584063 | 1.435239 | 0.007463564 | 0.4231541 | 0.5450667 | 0.01645474 | 21.31907 | 0.9616689 | 0.02781574 | (011)
1314 | 1819 | 0.06356625 | 1.435193 | 0.007573142 | 0.6129045 | 0.3329837 | 0.01618645 | 21.67245 | 0.9705083 | 0.02091061 | (011)
1315 | 1820 | 0.05932732 | 1.435259 | 0.007253066 | 0.5400606 | -0.005826824 | 0.0156898 | 22.35847 | 0.9587728821 | 0.02910509 | (011)
1316 | 1821 | 0.06153715 | 1.435384 | 0.007280328 | 0.6339295 | 0.5192791 | 0.01550629 | 22.62307 | 0.9579538 | 0.02909493 | (011)
1317 | 1823 | 0.06402257 | 1.434939 | 0.007349887 | 0.6098151 | 0.7182614 | 0.01571733 | 22.31931 | 0.9614185 | 0.0290395 | (011)
1318 | 1824 | 0.06060674 | 1.435093 | 0.007457373 | 0.558925 | 0.4257079 | 0.01608184 | 21.81342 | 0.9594233 | 0.02829125 | (011)
1319 | 1826 | 0.05786602 | 1.435264 | 0.007075651 | 0.5097106 | 0.2795838 | 0.01538221 | 22.80556 | 0.9626916 | 0.02633703 | (011)
1320 | 1827 | 0.06124274 | 1.435341 | 0.006970956 | 0.6498955 | 0.6438636 | 0.01480787 | 23.6901 | 0.957056 | 0.03057888 | (011)
1321 | 1828 | 0.06447305 | 1.435344 | 0.007162636 | 0.7031663 | 0.2526447 | 0.01507966 | 23.26312 | 0.9559704 | 0.03212624 | (011)
1322 | 1830 | 0.0622032 | 1.435412 | 0.006898978 | 0.6504063 | 0.4978948 | 0.01465373 | 23.9393 | 0.95937 | 0.03016544 | (011)
1323 | 1831 | 0.06045179 | 1.435094 | 0.0075958 | 0.4884443 | 0.3896375 | 0.01657031 | 21.17038 | 0.9589638 | 0.02963897 | (011)
1324 | 1832 | 0.0609091 | 1.435426 | 0.006989342 | 0.6222284 | 0.8380214 | 0.01491554 | 23.51909 | 0.9551746 | 0.03229288 | (011)
1325 | 1834 | 0.059093 | 1.435217 | 0.007410049 | 0.4978946 | 0.56456 | 0.01614025 | 21.73448 | 0.960572 | 0.02773512 | (011)
1326 | 1835 | 0.05799228 | 1.435141 | 0.00728012 | 0.4581545 | 0.555843 | 0.0159599 | 21.98008 | 0.9657732 | 0.02438097 | (011)
1327 | 1836 | 0.06078612 | 1.435018 | 0.00730498 | 0.5202516 | 0.9199846 | 0.01585344 | 22.12768 | 0.960732 | 0.02907344 | (011)
1328 | 1838 | 0.05928383 | 1.435108 | 0.007503111 | 0.5215851 | 0.1635856 | 0.01627988 | 21.54806 | 0.960378 | 0.02715603 | (011)
1329 | 1839 | 0.06068399 | 1.435122 | 0.007405613 | 0.5585305 | 0.3894227 | 0.01597126 | 21.96445 | 0.9603402 | 0.0279464 | (011)
1330 | 1841 | 0.060577 | 1.43522 | 0.007031756 | 0.6423149 | 0.4803229 | 0.01495594 | 23.45556 | 0.954227 | 0.03191468 | (011)
1331 | 1842 | 0.06137372 | 1.435117 | 0.007038055 | 0.6410786 | 0.1033455 | 0.01497242 | 23.42974 | 0.9601988 | 0.02839912 | (011)
1332 | 1843 | 0.06283661 | 1.435287 | 0.007102789 | 0.6462015 | 0.8427217 | 0.01509723 | 23.23605 | 0.9642463 | 0.02604761 | (011)
1333 | 1845 | 0.06162029 | 1.434958 | 0.007518245 | 0.5285334 | 0.4708608 | 0.01629419 | 21.52915 | 0.9650298 | 0.02547204 | (011)
1334 | 1846 | 0.06261869 | 1.435495 | 0.006805569 | 0.7093731 | 0.6925503 | 0.01431293 | 24.5093 | 0.9641037 | 0.02583801 | (011)
1335 | 1847 | 0.06246009 | 1.435096 | 0.007408846 | 0.6343989 | 0.83868 | 0.01577879 | 22.23238 | 0.9591885 | 0.02835568 | (011)
1336 | 1849 | 0.06118106 | 1.435063 | 0.007395373 | 0.5000636 | 0.3077967 | 0.01610259 | 21.78531 | 0.9638743 | 0.02719942 | (011)
1337 | 1850 | 0.06265234 | 1.435404 | 0.007297705 | 0.617785 | 0.5688704 | 0.01558511 | 22.50867 | 0.9550062 | 0.03274557 | (011)
1338 | 1851 | 0.06276566 | 1.435073 | 0.007427801 | 0.6177591 | 0.3775321 | 0.01586301 | 22.11434 | 0.9571662 | 0.03059154 | (011)
1339 | 1853 | 0.0618739 | 1.435218 | 0.007148041 | 0.6557914 | 0.1947107 | 0.01516909 | 23.12597 | 0.963259 | 0.02569049 | (011)
1340 | 1854 | 0.05934925 | 1.435346 | 0.007307709 | 0.5047679 | 0.4992462 | 0.01589952 | 22.06356 | 0.9697143 | 0.02152726 | (011)
1341 | 1856 | 0.06455756 | 1.435575 | 0.006885869 | 0.7405497 | 0.2902701 | 0.01440564 | 24.35157 | 0.9690714 | 0.02260981 | (011)
1342 | 1857 | 0.06237046 | 1.435409 | 0.006967276 | 0.6822359 | 0.7174021 | 0.0147201 | 23.83135 | 0.9547803 | 0.03249253 | (011)
1343 | 1858 | 0.06352386 | 1.435626 | 0.006967056 | 0.7292248 | 0.5905537 | 0.01460348 | 24.02166 | 0.9582219 | 0.02972097 | (011)
1344 | 1860 | 0.06397228 | 1.435332 | 0.0070147 | 0.7115622 | 0.6729911 | 0.01474731 | 23.78739 | 0.9592031 | 0.02962628 | (011)
1345 | 1861 | 0.06541694 | 1.435318 | 0.007029929 | 0.7050591 | 0.1291959 | 0.01479555 | 23.70983 | 0.9574171 | 0.03264876 | (011)
1346 | 1862 | 0.06371188 | 1.435458 | 0.00691465 | 0.6997523 | 0.1689861 | 0.01456595 | 24.08357 | 0.956534 | 0.03244748 | (011)
1347 | 1864 | 0.06315302 | 1.435405 | 0.007319381 | 0.5898503 | 0.7173505 | 0.01570395 | 22.33833 | 0.9645102 | 0.02652121 | (011)
1348 | 1865 | 0.06230048 | 1.435286 | 0.00700678 | 0.6298677 | 0.8111698 | 0.01493376 | 23.49039 | 0.961846 | 0.02827867 | (011)
1349 | 1867 | 0.0580601 | 1.434896 | 0.007195781 | 0.5441715 | -0.02398268 | 0.01555539 | 22.55167 | 0.9631578 | 0.02494868 | (011)
1350 | 1868 | 0.06319339 | 1.435277 | 0.007400479 | 0.5734657 | 0.5335172 | 0.01592097 | 22.03383 | 0.9681394 | 0.02381319 | (011)
1351 | 1871 | 0.0600772 | 1.435265 | 0.00715489 | 0.5575165 | 0.5456425 | 0.01543311 | 22.73034 | 0.9573009 | 0.0308344 | (011)
1352 | 1872 | 0.06255065 | 1.43534 | 0.007064295 | 0.6620192 | 0.5413177 | 0.01497576 | 23.42452 | 0.9677769 | 0.02305166 | (011)
1353 | 1874 | 0.05824335 | 1.435059 | 0.007452779 | 0.4674312 | 0.6052913 | 0.01631388 | 21.50316 | 0.9630518 | 0.02566673 | (011)
1354 | 1875 | 0.06611426 | 1.435134 | 0.007268853 | 0.7235104 | 0.4616116 | 0.01525081 | 23.00205 | 0.9616296 | 0.02813738 | (011)
1355 | 1876 | 0.05980146 | 1.434923 | 0.007243867 | 0.5328318 | 0.5418595 | 0.01568848 | 22.36035 | 0.9596088 | 0.02902817 | (011)
1356 | 1878 | 0.06503538 | 1.435377 | 0.006972905 | 0.7198139 | 0.7913324 | 0.01463903 | 23.96334 | 0.9578865 | 0.03160721 | (011)
1357 | 1879 | 0.05975923 | 1.4352 | 0.007151966 | 0.5839255 | 0.3503587 | 0.01535979 | 22.83885 | 0.9632929 | 0.0255123 | (011)
1358 | 1880 | 0.0608113 | 1.435147 | 0.007400479 | 0.5389275 | 0.175988 | 0.01601166 | 21.90903 | 0.9568232 | 0.03128419 | (011)
1359 | 1882 | 0.05907033 | 1.435035 | 0.007130288 | 0.4984413 | 0.7064458 | 0.0155295 | 22.58926 | 0.9583189 | 0.03070471 | (011)
1360 | 1883 | 0.06115074 | 1.435144 | 0.007225506 | 0.5018296 | 1.179667 | 0.0157282 | 22.30388 | 0.9598237 | 0.03098558 | (011)
1361 | 1884 | 0.06108995 | 1.434867 | 0.007497419 | 0.5202826 | 0.3197553 | 0.016271 | 21.55983 | 0.9551586 | 0.03282455 | (011)
1362 | 1886 | 0.06837898 | 1.429929 | 0.009423785 | 1.948303e-08 | 0.4007265 | 0.02219132 | 15.80798 | 0.9423379 | 0.06181638 | (011)
1363 | 1887 | 0.06937222 | 1.430086 | 0.00960869 | 2.798217e-09 | 0.8066186 | 0.02262674 | 15.50378 | 0.9210666 | 0.08695025 | (011)
1364 | 1888 | 0.06753895 | 1.430599 | 0.008919984 | 5.082412e-08 | 0.5910524 | 0.02100496 | 16.70082 | 0.9248705 | 0.08553297 | (011)
1365 | 1890 | 0.07185575 | 1.430923 | 0.008767334 | 0.2177018 | 0.7456861 | 0.01996826 | 17.56788 | 0.9282769 | 0.07935112 | (011)
1366 | 1891 | 0.07202219 | 1.431365 | 0.00837491 | 0.2900938 | 0.7440369 | 0.01885937 | 18.60083 | 0.9190906 | 0.09053528 | (011)
1367 | 1893 | 0.08353218 | 1.432485 | 0.006392802 | 0.9383821 | 0.9127621 | 0.01292537 | 27.14041 | 0.9074804 | 0.1087355 | (011)
1368 | 1894 | 0.08031109 | 1.432659 | 0.006331407 | 0.9119047 | 1.012791 | 0.01286072 | 27.27685 | 0.9221226 | 0.08654893 | (011)
1369 | 1895 | 0.08197067 | 1.432919 | 0.005749693 | 1 | 0.8243842 | 0.01149939 | 30.50597 | 0.9235574 | 0.0914964 | (011)
1370 | 1897 | 0.07856116 | 1.432793 | 0.005584717 | 1 | 0.7725716 | 0.01116943 | 31.40714 | 0.9254201 | 0.08485098 | (011)
1371 | 1898 | 0.07675548 | 1.432886 | 0.00521669 | 1 | 0.6577454 | 0.01043338 | 33.62285 | 0.9306846 | 0.08167027 | (011)
1372 | 1899 | 0.07586493 | 1.432938 | 0.005141003 | 1 | 1.106282 | 0.01028201 | 34.11785 | 0.9350056 | 0.07578232 | (011)
1373 | 1901 | 0.07977374 | 1.432899 | 0.005203243 | 1 | 0.6385397 | 0.01040649 | 33.70974 | 0.9320416 | 0.08665892 | (011)
1374 | 1902 | 0.07858844 | 1.432794 | 0.005093454 | 1 | 0.7877257 | 0.01018691 | 34.43635 | 0.9307391 | 0.08803624 | (011)
1375 | 1903 | 0.07186864 | 1.432627 | 0.00480812 | 1 | 0.5084277 | 0.009616241 | 36.47995 | 0.9303784 | 0.07946247 | (011)
1376 | 1905 | 0.0645786 | 1.432265 | 0.004672567 | 1 | 0.7828548 | 0.009345135 | 37.53824 | 0.9267366 | 0.06946914 | (011)
1377 | 1906 | 0.06557423 | 1.432189 | 0.004773235 | 1 | 0.216402 | 0.009546471 | 36.74656 | 0.9273561 | 0.06921467 | (011)
1378 | 1908 | 0.06604408 | 1.432187 | 0.00478721 | 1 | 0.7149352 | 0.00957442 | 36.63929 | 0.9314151 | 0.06562374 | (011)
1379 | 1909 | 0.06795807 | 1.432158 | 0.004791394 | 1 | 0.512769 | 0.009582788 | 36.6073 | 0.936691 | 0.06370895 | (011)
1380 | 1910 | 0.06670725 | 1.432113 | 0.004715975 | 1 | 0.718632 | 0.009431949 | 37.19273 | 0.9335079 | 0.06577725 | (011)
1381 | 1912 | 0.06995549 | 1.43188 | 0.004860468 | 1 | 0.9435307 | 0.009720935 | 36.08706 | 0.9378475 | 0.06457681 | (011)
1382 | 1913 | 0.07434509 | 1.431763 | 0.005110855 | 1 | 0.1309808 | 0.01022171 | 34.3191 | 0.948441 | 0.05650846 | (011)
1383 | 1914 | 0.07390367 | 1.431375 | 0.005231867 | 0.8528088 | 0.4863672 | 0.01073697 | 32.67214 | 0.9610766 | 0.04654946 | (011)
1384 | 1916 | 0.07070157 | 1.431147 | 0.005608133 | 0.6086338 | 0.2326641 | 0.01199504 | 29.24542 | 0.9642753 | 0.04507482 | (011)
1385 | 1917 | 0.07358788 | 1.430772 | 0.005736603 | 0.5855005 | 0.122037 | 0.0123169 | 28.48118 | 0.9771413 | 0.03066846 | (011)
1386 | 1919 | 0.07371219 | 1.430679 | 0.005803644 | 0.5681512 | 0.6560506 | 0.01249657 | 28.07169 | 0.9796033 | 0.02740382 | (011)
1387 | 1920 | 0.07556416 | 1.430491 | 0.005853055 | 0.4945304 | 0.398718 | 0.01275586 | 27.50108 | 0.9818836 | 0.02693999 | (011)
1388 | 1921 | 0.07440854 | 1.430494 | 0.006124299 | 0.5008512 | 0.3614111 | 0.01333326 | 26.31014 | 0.9870554 | 0.01752346 | (011)
1389 | 1923 | 0.0753441 | 1.430528 | 0.006326697 | 0.4444097 | 0.4922431 | 0.01390061 | 25.23631 | 0.9834894 | 0.02321702 | (011)
1390 | 1924 | 0.07374356 | 1.430613 | 0.006304368 | 0.4469725 | 0.7552052 | 0.01384581 | 25.33618 | 0.9801972 | 0.02680533 | (011)
1391 | 1925 | 0.07183734 | 1.430416 | 0.00650248 | 0.317013 | 0.8243892 | 0.01458075 | 24.05911 | 0.9831165 | 0.02321156 | (011)
1392 | 1927 | 0.0740299 | 1.430494 | 0.006562634 | 0.390469 | -0.0005745308 | 0.01454459 | 24.11892 | 0.9864553 | 0.01839622 | (011)
1393 | 1928 | 0.07454384 | 1.430296 | 0.006599291 | 0.3643052 | -0.04758619 | 0.0146871 | 23.8849 | 0.9863967 | 0.0190206 | (011)
1394 | 1929 | 0.07423955 | 1.43045 | 0.006649872 | 0.2952866 | 0.222437 | 0.01496252 | 23.44524 | 0.9854182 | 0.02120126 | (011)
1395 | 1931 | 0.07665471 | 1.430419 | 0.006571796 | 0.4025726 | -0.340938 | 0.01453668 | 24.13206 | 0.9860556 | 0.02009743 | (011)
1396 | 1932 | 0.07539916 | 1.430309 | 0.006659839 | 0.3761926 | 0.6416869 | 0.01479376 | 23.71269 | 0.9875096 | 0.01745631 | (011)
1397 | 1934 | 0.07895457 | 1.43045 | 0.006611247 | 0.451749 | 0.500574 | 0.01450858 | 24.17879 | 0.9831371 | 0.02458355 | (011)
1398 | 1935 | 0.0751792 | 1.430375 | 0.006594876 | 0.3211033 | -0.214836 | 0.01477837 | 23.7374 | 0.9865022 | 0.01990421 | (011)
1399 | 1936 | 0.07493814 | 1.430356 | 0.006847379 | 0.2389698 | 0.553561 | 0.01554375 | 22.56856 | 0.9852155 | 0.02212452 | (011)
1400 | 1938 | 0.0788504 | 1.430411 | 0.006716491 | 0.3732271 | 0.3627895 | 0.01492667 | 23.50155 | 0.9879401 | 0.01829548 | (011)
1401 | 1939 | 0.07728829 | 1.430614 | 0.006500971 | 0.4536456 | 0.3010286 | 0.0142622 | 24.59648 | 0.9867712 | 0.01875838 | (011)
1402 | 1940 | 0.07412074 | 1.430505 | 0.006528068 | 0.3327708 | 0.03700157 | 0.01460163 | 24.02471 | 0.9890053 | 0.01574858 | (011)
1403 | 1942 | 0.0758174 | 1.430422 | 0.006639205 | 0.3276726 | 0.5335143 | 0.01486223 | 23.60346 | 0.9875492 | 0.01837546 | (011)
1404 | 1943 | 0.07805592 | 1.430464 | 0.006613995 | 0.372485 | 0.006393247 | 0.01470063 | 23.86292 | 0.9890459 | 0.01658782 | (011)
1405 | 1945 | 0.07724039 | 1.430408 | 0.00672889 | 0.3750404 | 0.4808342 | 0.0149499 | 23.46504 | 0.9871765 | 0.01860998 | (011)
1406 | 1946 | 0.07453682 | 1.430301 | 0.006769473 | 0.2673162 | 0.4399447 | 0.01529881 | 22.92988 | 0.9862906 | 0.02009513 | (011)
1407 | 1947 | 0.07662543 | 1.430579 | 0.006584689 | 0.3690127 | 0.5214206 | 0.0146436 | 23.95585 | 0.9866664 | 0.01963914 | (011)
1408 | 1949 | 0.07380206 | 1.430413 | 0.006657989 | 0.2413146 | 0.3934196 | 0.01510829 | 23.21904 | 0.9886596 | 0.01692051 | (011)
1409 | 1950 | 0.07656752 | 1.430567 | 0.006732656 | 0.3525481 | 0.1511027 | 0.015012 | 23.36797 | 0.9874307 | 0.01825647 | (011)
1410 | 1951 | 0.07614641 | 1.430519 | 0.006562932 | 0.3553094 | 0.2409849 | 0.01462713 | 23.98283 | 0.9873542 | 0.01867267 | (011)
1411 | 1953 | 0.07596255 | 1.430253 | 0.006711709 | 0.3491563 | 0.1442964 | 0.01497337 | 23.42826 | 0.9891446 | 0.01559252 | (011)
1412 | 1954 | 0.07661623 | 1.430514 | 0.006555076 | 0.3581705 | 0.172822 | 0.01460297 | 24.02251 | 0.9901422 | 0.01468305 | (011)
1413 | 1956 | 0.07485562 | 1.43048 | 0.006604683 | 0.3209599 | -0.1198695 | 0.01480068 | 23.70161 | 0.9917882 | 0.01191935 | (011)
1414 | 1957 | 0.07361347 | 1.430429 | 0.006751518 | 0.2850936 | 0.196726 | 0.01521565 | 23.05521 | 0.989602 | 0.0146622 | (011)
1415 | 1958 | 0.07408063 | 1.430482 | 0.006703677 | 0.316865 | 0.4900982 | 0.01503226 | 23.33647 | 0.9883553 | 0.01635393 | (011)
1416 | 1960 | 0.075847 | 1.430334 | 0.006904607 | 0.2942106 | -0.08066993 | 0.01553832 | 22.57644 | 0.9885036 | 0.01667195 | (011)
1417 | 1961 | 0.07226492 | 1.43049 | 0.006701367 | 0.2928374 | 0.0709562 | 0.01508421 | 23.2561 | 0.9903403 | 0.01315513 | (011)
1418 | 1962 | 0.07458808 | 1.430556 | 0.006642607 | 0.3181052 | 0.3113107 | 0.01489239 | 23.55565 | 0.9892433 | 0.01545639 | (011)
1419 | 1964 | 0.07643392 | 1.430486 | 0.006525494 | 0.3676558 | 0.4303915 | 0.0145151 | 24.16793 | 0.9893686 | 0.01572388 | (011)
1420 | 1965 | 0.0774979 | 1.430637 | 0.006480503 | 0.4000662 | 0.3502532 | 0.0143405 | 24.46218 | 0.989159 | 0.01618438 | (011)
1421 | 1966 | 0.07466162 | 1.430603 | 0.006557118 | 0.3735581 | 0.2294914 | 0.01457171 | 24.07403 | 0.9881426 | 0.01658801 | (011)
1422 | 1968 | 0.07361003 | 1.430635 | 0.00661815 | 0.3795654 | 0.3438153 | 0.01469324 | 23.87492 | 0.9855345 | 0.01940901 | (011)
1423 | 1969 | 0.07420792 | 1.430726 | 0.006618399 | 0.377607 | 0.4567507 | 0.01469839 | 23.86656 | 0.9904405 | 0.0129876 | (011)
1424 | 1971 | 0.07396428 | 1.430682 | 0.006850136 | 0.3194835 | 0.126558 | 0.01535431 | 22.847 | 0.9902312 | 0.01329443 | (011)
1425 | 1972 | 0.0725398 | 1.430995 | 0.006756085 | 0.3032686 | 0.1177559 | 0.01518237 | 23.10574 | 0.9890068 | 0.01483915 | (011)
1426 | 1973 | 0.0707287 | 1.430937 | 0.00671103 | 0.293587 | 0.4266661 | 0.01510418 | 23.22536 | 0.9867771 | 0.01726008 | (011)
1427 | 1975 | 0.07560118 | 1.430874 | 0.006870186 | 0.381198 | 0.3055594 | 0.01524881 | 23.00506 | 0.9856722 | 0.01937974 | (011)
1428 | 1976 | 0.07051573 | 1.430879 | 0.006717038 | 0.2255128 | 0.1201856 | 0.01527994 | 22.9582 | 0.9888199 | 0.01527501 | (011)
1429 | 1977 | 0.07071462 | 1.430934 | 0.006843144 | 0.24045 | -0.09600227 | 0.01553054 | 22.58775 | 0.98752 | 0.01661925 | (011)
1430 | 1979 | 0.07075361 | 1.431063 | 0.006869688 | 0.2552143 | 0.1010117 | 0.01555479 | 22.55253 | 0.9868797 | 0.01721162 | (011)
1431 | 1980 | 0.07273334 | 1.430907 | 0.006823943 | 0.3597364 | 0.03520095 | 0.01519814 | 23.08177 | 0.9880979 | 0.01526464 | (011)
1432 | 1982 | 0.06791757 | 1.431055 | 0.006784852 | 0.243673 | 0.07479659 | 0.01539049 | 22.7933 | 0.985285 | 0.01824498 | (011)
1433 | 1983 | 0.06832163 | 1.431057 | 0.006879413 | 0.1829382 | -0.07871046 | 0.01575324 | 22.26844 | 0.9851605 | 0.01922499 | (011)
1434 | 1984 | 0.07034382 | 1.431087 | 0.006790116 | 0.2997801 | 0.2868964 | 0.01526725 | 22.97728 | 0.9876079 | 0.01569873 | (011)
1435 | 1986 | 0.07256266 | 1.431179 | 0.006517221 | 0.4122068 | 0.4981418 | 0.01439368 | 24.3718 | 0.9856512 | 0.01853205 | (011)
1436 | 1987 | 0.06681761 | 1.431165 | 0.007023042 | 0.1972131 | 0.2523163 | 0.01604656 | 21.86138 | 0.9803664 | 0.02358125 | (011)
1437 | 1988 | 0.07024589 | 1.430953 | 0.006824739 | 0.3232228 | 0.255714 | 0.01528833 | 22.9456 | 0.9858099 | 0.01751772 | (011)
1438 | 1990 | 0.06852145 | 1.431214 | 0.006693401 | 0.3215939 | -0.02800931 | 0.01499798 | 23.38981 | 0.9864321 | 0.01633702 | (011)
1439 | 1991 | 0.06886058 | 1.431236 | 0.007068953 | 0.2412538 | 0.1682836 | 0.016041 | 21.86896 | 0.9844188 | 0.01897938 | (011)
1440 | 1993 | 0.07203629 | 1.431226 | 0.006955969 | 0.3807494 | 0.483767 | 0.01544032 | 22.71973 | 0.979797 | 0.02459892 | (011)
1441 | 1994 | 0.0694739 | 1.431267 | 0.007148838 | 0.2732479 | 0.1516443 | 0.01614112 | 21.73331 | 0.9798516 | 0.024149 | (011)
1442 | 1995 | 0.06454484 | 1.431406 | 0.007266103 | 0.1319382 | 0.07827228 | 0.01677021 | 20.91805 | 0.9837169 | 0.01840001 | (011)
1443 | 1997 | 0.0651354 | 1.431432 | 0.007171777 | 0.1965004 | 0.4117323 | 0.01638821 | 21.40563 | 0.9784467 | 0.02405658 | (011)
1444 | 1998 | 0.06229664 | 1.431536 | 0.006923337 | 0.1186742 | 0.5038289 | 0.01601169 | 21.90899 | 0.9839208 | 0.01805646 | (011)
1445 | 1999 | 0.06460192 | 1.431507 | 0.007145748 | 0.1917621 | 0.1480371 | 0.01634075 | 21.4678 | 0.9797594 | 0.02239494 | (011)
1446 | 2001 | 0.06354309 | 1.431508 | 0.007337955 | 0.1475128 | 0.1276556 | 0.01689549 | 20.76293 | 0.9785903 | 0.02302233 | (011)
1447 | 2002 | 0.06224298 | 1.431567 | 0.007112117 | 0.1331056 | 0.1325285 | 0.01641186 | 21.37478 | 0.9777003 | 0.02415331 | (011)
1448 | 2004 | 0.06188075 | 1.431496 | 0.007414462 | 0.1078313 | 0.6155614 | 0.01717604 | 20.42379 | 0.9753234 | 0.02567134 | (011)
1449 | 2006 | 0.06720664 | 1.431481 | 0.0073523 | 0.2750106 | 0.155588 | 0.01659591 | 21.13773 | 0.9737976 | 0.02857847 | (011)
1450 | 2008 | 0.06278598 | 1.431693 | 0.007510643 | 0.1642114 | 0.4815585 | 0.0172486 | 20.33788 | 0.9740226 | 0.02629091 | (011)
1451 | 2009 | 0.05991637 | 1.431675 | 0.007382041 | 0.05413189 | 0.0847438 | 0.01724159 | 20.34615 | 0.971819 | 0.0289357 | (011)
1452 | 2011 | 0.06283255 | 1.431813 | 0.007445899 | 0.1837145 | 0.1862711 | 0.01704839 | 20.57672 | 0.9706527 | 0.02973795 | (011)
1453 | 2012 | 0.05946358 | 1.431696 | 0.007454696 | 0.06980771 | 0.8015341 | 0.01736982 | 20.19594 | 0.9783259 | 0.02121827 | (011)
1454 | 2013 | 0.0592796 | 1.431775 | 0.007547122 | 0.03663406 | 0.252518 | 0.01767401 | 19.84835 | 0.976188 | 0.02350847 | (011)
1455 | 2015 | 0.0600052 | 1.43179 | 0.007598984 | 0.1027882 | 0.374213 | 0.01761709 | 19.91247 | 0.9728772 | 0.02597332 | (011)
1456 | 2016 | 0.07787361 | 1.428338 | 0.008169682 | 1.434685e-10 | -0.02925389 | 0.01923813 | 18.23462 | 0.948628 | 0.08414452 | (011)
1457 | 2017 | 0.07953039 | 1.427864 | 0.00799286 | 3.958763e-09 | -0.2261017 | 0.01882175 | 18.63801 | 0.9337534 | 0.117972 | (011)
1458 | 2019 | 0.080563 | 1.427904 | 0.007938923 | 2.460326e-08 | -0.0104766 | 0.01869474 | 18.76464 | 0.9375317 | 0.1145624 | (011)
1459 | 2020 | 0.07962304 | 1.428208 | 0.008277171 | 7.90425e-09 | -0.02485234 | 0.01949125 | 17.99782 | 0.9371616 | 0.1072315 | (011)
1460 | 2021 | 0.07696952 | 1.428401 | 0.008128945 | 3.536858e-09 | -0.3179431 | 0.0191422 | 18.326 | 0.94388 | 0.09084075 | (011)
1461 | 2023 | 0.07757911 | 1.428552 | 0.008204066 | 3.661369e-09 | 0.02222003 | 0.0193191 | 18.15819 | 0.9420592 | 0.09437996 | (011)
1462 | 2024 | 0.07794375 | 1.428536 | 0.008446073 | 5.323242e-12 | 0.05437125 | 0.01988898 | 17.6379 | 0.9373321 | 0.1000494 | (011)
1463 | 2026 | 0.07523151 | 1.428786 | 0.00865486 | 3.742095e-09 | -0.1916365 | 0.02038064 | 17.21241 | 0.9382153 | 0.08925035 | (011)
1464 | 2027 | 0.07327122 | 1.428888 | 0.00851253 | 5.64998e-12 | 0.1084409 | 0.02004548 | 17.50021 | 0.9441275 | 0.07755354 | (011)
1465 | 2028 | 0.07324062 | 1.429295 | 0.008644357 | 1.157907e-12 | -0.219208 | 0.0203559 | 17.23333 | 0.9392584 | 0.08323859 | (011)
1466 | 2030 | 0.07165534 | 1.429075 | 0.008635655 | 2.953304e-12 | -0.2164412 | 0.02033541 | 17.25069 | 0.9466417 | 0.06952025 | (011)
1467 | 2031 | 0.0713434 | 1.429331 | 0.008755008 | 6.547374e-11 | -0.06005829 | 0.02061647 | 17.01552 | 0.9399053 | 0.07689031 | (011)
1468 | 2032 | 0.07008079 | 1.429601 | 0.008781267 | 3.539558e-12 | 0.04406762 | 0.0206783 | 16.96464 | 0.9425243 | 0.07050681 | (011)
1469 | 2034 | 0.07071133 | 1.429825 | 0.008945656 | 1.60888e-12 | -0.1062676 | 0.02106541 | 16.65289 | 0.9371406 | 0.07726767 | (011)
1470 | 2035 | 0.070096 | 1.429831 | 0.008968306 | 8.75966e-14 | -0.2893788 | 0.02111875 | 16.61083 | 0.9420426 | 0.0694838 | (011)
1471 | 2037 | 0.06782187 | 1.4299 | 0.009052353 | 2.456294e-10 | 0.1808309 | 0.02131666 | 16.45661 | 0.930507 | 0.07797176 | (011)
1472 | 2038 | 0.06743686 | 1.429842 | 0.009088162 | 3.438428e-09 | 0.07452622 | 0.02140099 | 16.39177 | 0.9371688 | 0.06889687 | (011)
1473 | 2039 | 0.06750533 | 1.430111 | 0.008872378 | 1.729999e-11 | 0.3148584 | 0.02089285 | 16.79043 | 0.9354778 | 0.07305849 | (011)
1474 | 2041 | 0.06704813 | 1.430298 | 0.009158622 | 5.997131e-11 | -0.1448481 | 0.02156691 | 16.26566 | 0.9248007 | 0.08194536 | (011)
1475 | 2042 | 0.06702926 | 1.430495 | 0.009223907 | 6.397982e-11 | -0.2866233 | 0.02172064 | 16.15053 | 0.9265239 | 0.07926369 | (011)
1476 | 2043 | 0.06702298 | 1.430448 | 0.009126119 | 4.888395e-11 | 0.2340161 | 0.02149037 | 16.32359 | 0.9306858 | 0.07521405 | (011)
1477 | 2045 | 0.06446561 | 1.430519 | 0.009100616 | 1.242197e-10 | 0.1660235 | 0.02143031 | 16.36933 | 0.926734 | 0.07415438 | (011)
1478 | 2046 | 0.06607445 | 1.43056 | 0.009053487 | 3.152036e-09 | -0.07416332 | 0.02131933 | 16.45455 | 0.9261888 | 0.079084 | (011)
1479 | 2047 | 0.06445659 | 1.430566 | 0.009311971 | 1.148799e-09 | -0.2285582 | 0.02192802 | 15.9978 | 0.9168139 | 0.08290873 | (011)
1480 | 2049 | 0.06320686 | 1.430851 | 0.009093863 | 4.525547e-11 | -0.09593413 | 0.02141441 | 16.38149 | 0.9167071 | 0.08213243 | (011)
1481 | 2050 | 0.06342204 | 1.430827 | 0.009190641 | 2.86884e-10 | 0.2675821 | 0.0216423 | 16.20899 | 0.9141627 | 0.08422701 | (011)
1482 | 2052 | 0.06362158 | 1.431072 | 0.009223765 | 5.714912e-11 | 0.01350658 | 0.02172031 | 16.15078 | 0.9177765 | 0.08062471 | (011)
1483 | 2053 | 0.06142911 | 1.431062 | 0.009400126 | 6.51415e-11 | -0.4074754 | 0.02213561 | 15.84777 | 0.9064556 | 0.08486456 | (011)
1484 | 2054 | 0.06212552 | 1.431137 | 0.009253651 | 1.936564e-10 | 0.4389861 | 0.02179068 | 16.09862 | 0.9104676 | 0.08390819 | (011)
1485 | 2056 | 0.06172159 | 1.431324 | 0.00939137 | 2.245243e-11 | -0.068291 | 0.02211499 | 15.86254 | 0.8948363 | 0.0974896 | (011)
1486 | 2057 | 0.06067521 | 1.431392 | 0.009136159 | 1.84518e-11 | 0.0911383 | 0.02151401 | 16.30565 | 0.9100394 | 0.08186796 | (011)
1487 | 2058 | 0.05866492 | 1.431402 | 0.00924195 | 6.977223e-10 | 0.1776568 | 0.02176313 | 16.119 | 0.9082438 | 0.07711694 | (011)
1488 | 2060 | 0.05941523 | 1.431665 | 0.009172129 | 2.662015e-11 | -0.2049383 | 0.02159871 | 16.24171 | 0.8980662 | 0.08990836 | (011)
1489 | 2061 | 0.05923656 | 1.431821 | 0.009385194 | 2.946865e-12 | 0.1190387 | 0.02210044 | 15.87298 | 0.874365 | 0.1098462 | (011)
1490 | 2063 | 0.05835727 | 1.431611 | 0.009062895 | 4.21807e-12 | 0.3892583 | 0.02134149 | 16.43747 | 0.9013479 | 0.08456407 | (011)
1491 | 2064 | 0.0595828 | 1.431576 | 0.009159691 | 1.288262e-09 | -0.2670513 | 0.02156942 | 16.26376 | 0.8995892 | 0.0890917 | (011)
1492 | 2065 | 0.05971236 | 1.431552 | 0.009348711 | 2.044614e-11 | 0.4860707 | 0.02201453 | 15.93493 | 0.8907956 | 0.09546258 | (011)
1493 | 2067 | 0.05816173 | 1.431959 | 0.009188949 | 9.318157e-11 | -0.1041756 | 0.02163832 | 16.21198 | 0.8938576 | 0.08991975 | (011)
1494 | 2068 | 0.05832955 | 1.432032 | 0.009190781 | 2.196756e-09 | 0.5374184 | 0.02164264 | 16.20874 | 0.8903103 | 0.09346771 | (011)
1495 | 2069 | 0.0582859 | 1.43202 | 0.009062654 | 1.700125e-08 | 0.2072052 | 0.02134092 | 16.4379 | 0.8844176 | 0.1008649 | (011)
1496 | 2071 | 0.0574191 | 1.431895 | 0.009336352 | 5.130785e-12 | 0.3343664 | 0.02198543 | 15.95602 | 0.8880564 | 0.09102638 | (011)
1497 | 2072 | 0.05747592 | 1.432003 | 0.009178618 | 1.00292e-12 | 0.394573 | 0.02161399 | 16.23022 | 0.8893317 | 0.09188995 | (011)
1498 | 2074 | 0.05884215 | 1.432139 | 0.009244 | 1.150748e-10 | -0.09932645 | 0.02176796 | 16.11543 | 0.8825617 | 0.1024026 | (011)
1499 | 2075 | 0.05799179 | 1.431953 | 0.009472128 | 1.578954e-10 | 0.1078939 | 0.02230516 | 15.7273 | 0.8774333 | 0.1012431 | (011)
1500 | 2076 | 0.05788097 | 1.432328 | 0.009413547 | 2.246788e-09 | 0.1639972 | 0.02216721 | 15.82517 | 0.8862806 | 0.09333461 | (011)
1501 | 2078 | 0.05630137 | 1.432507 | 0.008964009 | 2.529571e-11 | -0.05282147 | 0.02110863 | 16.61879 | 0.8754267 | 0.1040885 | (011)
1502 | 2079 | 0.05646767 | 1.43224 | 0.009174847 | 4.262629e-11 | 0.007732143 | 0.02160511 | 16.23689 | 0.8875606 | 0.09058407 | (011)
1503 | 2080 | 0.05602346 | 1.432381 | 0.009249637 | 3.26752e-10 | 0.6003386 | 0.02178123 | 16.10561 | 0.8874397 | 0.08808981 | (011)
1504 | 2082 | 0.05434463 | 1.432857 | 0.00917424 | 2.807127e-10 | 0.1700076 | 0.02160368 | 16.23797 | 0.8700217 | 0.09891752 | (011)
1505 | 2083 | 0.05411755 | 1.432737 | 0.009180754 | 9.896085e-10 | -0.03086667 | 0.02161902 | 16.22645 | 0.8728262 | 0.09574182 | (011)
1506 | 2085 | 0.05437103 | 1.432958 | 0.008989621 | 7.804344e-09 | 0.2693238 | 0.02116894 | 16.57145 | 0.8688066 | 0.1024914 | (011)
1507 | 2086 | 0.05448613 | 1.432767 | 0.009226207 | 4.910271e-10 | 0.360084 | 0.02172606 | 16.14651 | 0.8755088 | 0.09386824 | (011)
1508 | 2087 | 0.05418076 | 1.432922 | 0.009242981 | 5.254972e-10 | 0.2592087 | 0.02176556 | 16.1172 | 0.8727947 | 0.09501653 | (011)
1509 | 2089 | 0.05232296 | 1.432919 | 0.009179778 | 1.668665e-12 | 0.4259874 | 0.02161673 | 16.22817 | 0.8794591 | 0.08394616 | (011)
1510 | 2090 | 0.05342032 | 1.433159 | 0.00899195 | 5.917211e-12 | -0.1487945 | 0.02117442 | 16.56715 | 0.8732126 | 0.09546464 | (011)
1511 | 2091 | 0.05317649 | 1.433135 | 0.009232804 | 5.398507e-10 | 0.2531835 | 0.02174159 | 16.13497 | 0.8629101 | 0.09993851 | (011)
1512 | 2093 | 0.05550493 | 1.433194 | 0.009312699 | 2.761853e-09 | 0.5065118 | 0.02192973 | 15.99655 | 0.8748846 | 0.09679935 | (011)
1513 | 2094 | 0.05354535 | 1.433373 | 0.009228553 | 4.06952e-10 | 0.2622909 | 0.02173158 | 16.1424 | 0.8712328 | 0.09432492 | (011)
1514 | 2096 | 0.05451008 | 1.433377 | 0.009015385 | 5.041773e-09 | 0.34881 | 0.02122961 | 16.52409 | 0.8719306 | 0.09984056 | (011)
1515 | 2097 | 0.05318415 | 1.433657 | 0.009078205 | 3.034846e-09 | 0.1467897 | 0.02137754 | 16.40974 | 0.8636627 | 0.1014984 | (011)
1516 | 2098 | 0.05252932 | 1.433455 | 0.00912391 | 1.068125e-08 | 0.6075922 | 0.02148517 | 16.32754 | 0.8797945 | 0.08489118 | (011)
1517 | 2100 | 0.0525352 | 1.433569 | 0.009092891 | 6.45422e-11 | 0.02800251 | 0.02141212 | 16.38324 | 0.8639703 | 0.09869505 | (011)
1518 | 2101 | 0.05056031 | 1.433821 | 0.009113086 | 1.014975e-08 | 0.08176763 | 0.02145968 | 16.34694 | 0.8718049 | 0.08517946 | (011)
1519 | 2102 | 0.05221938 | 1.433749 | 0.009022634 | 1.934475e-09 | 0.3485214 | 0.02124668 | 16.51081 | 0.8819025 | 0.08350471 | (011)
1520 | 2104 | 0.05095105 | 1.43378 | 0.009229895 | 5.231555e-09 | -0.04596446 | 0.02173474 | 16.14005 | 0.8808361 | 0.07846466 | (011)
1521 | 2105 | 0.05085613 | 1.43387 | 0.008985854 | 1.223863e-08 | -0.00989894 | 0.02116007 | 16.57839 | 0.8948401 | 0.07010301 | (011)
1522 | 2107 | 0.05232705 | 1.433719 | 0.009234603 | 8.0909e-11 | -0.2288826 | 0.02174583 | 16.13183 | 0.8807778 | 0.08287158 | (011)
1523 | 2108 | 0.05105495 | 1.433857 | 0.008972785 | 2.194079e-08 | 0.3521593 | 0.02112929 | 16.60254 | 0.8969958 | 0.06892653 | (011)
1524 | 2109 | 0.05351067 | 1.433763 | 0.009303307 | 1.642291e-09 | 0.2452927 | 0.02190761 | 16.0127 | 0.8923115 | 0.07621722 | (011)
1525 | 2112 | 0.05288251 | 1.434143 | 0.0091473 | 2.003575e-09 | 0.2335855 | 0.02154025 | 16.28579 | 0.8852286 | 0.08166427 | (011)
1526 | 2114 | 0.05092688 | 1.434031 | 0.009395673 | 1.786243e-08 | 0.1851602 | 0.02212512 | 15.85528 | 0.8952902 | 0.06620674 | (011)
1527 | 2115 | 0.05041284 | 1.433865 | 0.009469232 | 1.583704e-09 | -0.1957985 | 0.02229834 | 15.73211 | 0.8865063 | 0.07061961 | (011)
1528 | 2116 | 0.05163273 | 1.434101 | 0.009249556 | 5.57987e-12 | -0.04640755 | 0.02178104 | 16.10575 | 0.8989369 | 0.06680388 | (011)
1529 | 2118 | 0.05260917 | 1.433954 | 0.00947851 | 1.202843e-10 | 0.6327328 | 0.02232018 | 15.71671 | 0.8983902 | 0.06732044 | (011)
1530 | 2119 | 0.05230629 | 1.434082 | 0.009437115 | 1.32523e-09 | 0.2042483 | 0.02222271 | 15.78565 | 0.8979138 | 0.06750037 | (011)
1531 | 2120 | 0.05049033 | 1.433967 | 0.009518144 | 6.330947e-11 | 0.06449463 | 0.02241352 | 15.65127 | 0.8911387 | 0.06700497 | (011)
1532 | 2122 | 0.0516284 | 1.433804 | 0.009676162 | 8.271162e-15 | 0.7927367 | 0.02278562 | 15.39567 | 0.8828705 | 0.07408568 | (011)
1533 | 2123 | 0.0520818 | 1.434309 | 0.009456079 | 5.31297e-10 | 0.5890782 | 0.02226737 | 15.75399 | 0.8945308 | 0.06901978 | (011)
1534 | 2124 | 0.04977798 | 1.434461 | 0.009402129 | 2.167673e-08 | 0.1281735 | 0.02214032 | 15.84439 | 0.8937121 | 0.06434435 | (011)
1535 | 2126 | 0.05200973 | 1.434345 | 0.009421037 | 5.222561e-10 | 0.2447029 | 0.02218485 | 15.81259 | 0.8986067 | 0.06636168 | (011)
1536 | 2127 | 0.05235389 | 1.434389 | 0.009430305 | 1.533937e-08 | 0.1254935 | 0.02220667 | 15.79705 | 0.8943187 | 0.07041672 | (011)
1537 | 2129 | 0.0529171 | 1.434381 | 0.009477771 | 6.198686e-09 | 0.341146 | 0.02231845 | 15.71794 | 0.8971683 | 0.06920463 | (011)
1538 | 2130 | 0.05141421 | 1.4342 | 0.009711624 | 1.618589e-10 | 0.2983607 | 0.02286913 | 15.33946 | 0.8974494 | 0.06327474 | (011)
1539 | 2131 | 0.05135788 | 1.434588 | 0.009414477 | 2.254119e-08 | -0.01542654 | 0.0221694 | 15.82361 | 0.8856663 | 0.07432218 | (011)
1540 | 2133 | 0.05355417 | 1.434071 | 0.009789237 | 1.446462e-10 | 0.1533071 | 0.02305189 | 15.21784 | 0.9010007 | 0.06542218 | (011)
1541 | 2134 | 0.05153055 | 1.43446 | 0.009775382 | 1.099343e-12 | 0.3355657 | 0.02301927 | 15.23941 | 0.9068295 | 0.05669863 | (011)
1542 | 2135 | 0.05189077 | 1.434438 | 0.00975399 | 8.337224e-10 | -0.07571946 | 0.02296889 | 15.27283 | 0.8959239 | 0.0654448 | (011)
1543 | 2137 | 0.0526942 | 1.434421 | 0.009723105 | 7.404609e-10 | 0.4155361 | 0.02289616 | 15.32134 | 0.9159368 | 0.05324222 | (011)
1544 | 2138 | 0.05094709 | 1.434538 | 0.009767733 | 7.245609e-10 | 0.01838005 | 0.02300125 | 15.25134 | 0.8965447 | 0.06251171 | (011)
1545 | 2140 | 0.0512505 | 1.434651 | 0.009322914 | 1.947251e-09 | 0.1395768 | 0.02195378 | 15.97902 | 0.9069539 | 0.05942229 | (011)
1546 | 2141 | 0.05198552 | 1.434479 | 0.009520868 | 2.93255e-10 | -0.1603044 | 0.02241993 | 15.64679 | 0.9053546 | 0.06091493 | (011)
1547 | 2142 | 0.05087234 | 1.434382 | 0.009786384 | 1.932232e-10 | 0.4306686 | 0.02304517 | 15.22227 | 0.9081616 | 0.05426505 | (011)
1548 | 2144 | 0.05234921 | 1.4344 | 0.009797382 | 2.694409e-10 | 0.4334439 | 0.02307107 | 15.20519 | 0.910782 | 0.05555452 | (011)
1549 | 2145 | 0.04979167 | 1.434547 | 0.009699393 | 1.738298e-09 | -0.2442615 | 0.02284032 | 15.3588 | 0.896495 | 0.06046598 | (011)
1550 | 2146 | 0.04789898 | 1.434826 | 0.009472247 | 9.193816e-10 | 0.2952519 | 0.02230544 | 15.7271 | 0.9011246 | 0.05442951 | (011)
1551 | 2148 | 0.05116818 | 1.434302 | 0.009770652 | 1.862035e-09 | 0.522617 | 0.02300813 | 15.24678 | 0.9142684 | 0.05094988 | (011)
1552 | 2149 | 0.04933869 | 1.434376 | 0.009895841 | 9.085295e-10 | 0.134427 | 0.02330293 | 15.0539 | 0.9121467 | 0.04812573 | (011)
1553 | 2150 | 0.05001406 | 1.434483 | 0.009971944 | 1.018258e-11 | 0.016788 | 0.02348213 | 14.93901 | 0.9142367 | 0.04777144 | (011)
1554 | 2152 | 0.05014512 | 1.43415 | 0.01011492 | 1.444422e-09 | -0.3416776 | 0.02381881 | 14.72785 | 0.9187433 | 0.04467253 | (011)
1555 | 2153 | 0.05051651 | 1.43435 | 0.009955721 | 1.031215e-08 | 0.2320666 | 0.02344393 | 14.96336 | 0.92094 | 0.04456519 | (011)
1556 | 2155 | 0.05007239 | 1.434437 | 0.009975779 | 6.422968e-11 | 0.2437024 | 0.02349117 | 14.93327 | 0.9255447 | 0.04093336 | (011)
1557 | 2156 | 0.05028394 | 1.43412 | 0.0101368 | 1.159173e-09 | 0.09567211 | 0.02387033 | 14.69607 | 0.914014 | 0.04739414 | (011)
1558 | 2157 | 0.04937219 | 1.433985 | 0.01025523 | 1.136298e-10 | 0.1452092 | 0.02414922 | 14.52635 | 0.9175445 | 0.04300868 | (011)
1559 | 2159 | 0.05049386 | 1.434375 | 0.009926295 | 1.66307e-09 | 0.4785284 | 0.02337464 | 15.00772 | 0.9238366 | 0.04281767 | (011)
1560 | 2160 | 0.04995541 | 1.434085 | 0.0102103 | 5.123258e-09 | 0.4525955 | 0.02404341 | 14.59027 | 0.9163388 | 0.04483188 | (011)
1561 | 2161 | 0.04809729 | 1.43415 | 0.00979353 | 5.346339e-09 | 0.1378356 | 0.023062 | 15.21117 | 0.9314057 | 0.03540435 | (011)
1562 | 2163 | 0.0494059 | 1.434627 | 0.009772577 | 2.06359e-09 | 0.06958651 | 0.02301266 | 15.24378 | 0.9304452 | 0.03805895 | (011)
1563 | 2164 | 0.04903211 | 1.434266 | 0.00984926 | 1.513831e-10 | -0.1560163 | 0.02319324 | 15.1251 | 0.9255825 | 0.0400304 | (011)
1564 | 2165 | 0.04936771 | 1.433964 | 0.01015945 | 2.286911e-10 | 0.1725096 | 0.02392367 | 14.6633 | 0.9345016 | 0.03391316 | (011)
1565 | 2167 | 0.04962191 | 1.433641 | 0.0104252 | 6.167876e-10 | 0.05605017 | 0.02454946 | 14.28952 | 0.9318648 | 0.0346626 | (011)
1566 | 2168 | 0.04856882 | 1.434297 | 0.009810409 | 5.480671e-12 | 0.2467918 | 0.02310175 | 15.185 | 0.923267 | 0.04061354 | (011)
1567 | 2170 | 0.04808297 | 1.433966 | 0.009885573 | 2.421952e-12 | 0.0205345 | 0.02327875 | 15.06954 | 0.9261337 | 0.03793435 | (011)
1568 | 2171 | 0.04835835 | 1.433858 | 0.009860776 | 3.373216e-09 | -0.02343698 | 0.02322035 | 15.10743 | 0.9237639 | 0.03983923 | (011)
1569 | 2172 | 0.04815665 | 1.434051 | 0.009870824 | 2.340683e-12 | -0.1074648 | 0.02324401 | 15.09206 | 0.9364137 | 0.03251274 | (011)
1570 | 2174 | 0.04796609 | 1.433901 | 0.01007422 | 1.996513e-10 | -0.1758326 | 0.02372298 | 14.78735 | 0.9360569 | 0.03167029 | (011)
1571 | 2175 | 0.04700567 | 1.434153 | 0.01011583 | 3.586207e-10 | 0.1173474 | 0.02382096 | 14.72652 | 0.9202664 | 0.0382741 | (011)
1572 | 2176 | 0.04989008 | 1.434434 | 0.009864829 | 4.457921e-09 | -0.1484488 | 0.0232299 | 15.10123 | 0.9245638 | 0.04197233 | (011)
1573 | 2178 | 0.04974511 | 1.433715 | 0.01045945 | 2.055791e-10 | -0.1324818 | 0.02463012 | 14.24272 | 0.9338402 | 0.03369239 | (011)
1574 | 2179 | 0.0485617 | 1.433447 | 0.01031535 | 1.258529e-09 | -0.1908874 | 0.0242908 | 14.44168 | 0.9251558 | 0.03732524 | (011)
1575 | 2181 | 0.04857568 | 1.433765 | 0.01003742 | 2.34518e-12 | 0.3303257 | 0.02363633 | 14.84156 | 0.9403023 | 0.03013682 | (011)
1576 | 2182 | 0.04849616 | 1.434118 | 0.0102653 | 2.213535e-11 | 0.1813718 | 0.02417294 | 14.51209 | 0.9365688 | 0.03123575 | (011)
1577 | 2185 | 0.06700249 | 1.434355 | 0.008457361 | 0.4009083 | 0.7016925 | 0.0187125 | 18.74682 | 0.9359379 | 0.05493306 | (011)
1578 | 2186 | 0.08888737 | 1.435071 | 0.006101142 | 0.786247 | 1.205071 | 0.01266502 | 27.69834 | 0.938437 | 0.09700987 | (011)
1579 | 2188 | 0.08894344 | 1.435044 | 0.006229705 | 0.7708519 | 1.033684 | 0.01296592 | 27.05553 | 0.9431338 | 0.08841546 | (011)
1580 | 2189 | 0.08871851 | 1.434999 | 0.006261921 | 0.7822708 | 0.8134952 | 0.01300761 | 26.96883 | 0.9375426 | 0.09564045 | (011)
1581 | 2190 | 0.0892709 | 1.434935 | 0.006317276 | 0.7785293 | 1.291789 | 0.01313098 | 26.71545 | 0.9390239 | 0.09357093 | (011)
1582 | 2192 | 0.09061308 | 1.434767 | 0.006494681 | 0.748889 | 1.141829 | 0.01356803 | 25.85489 | 0.9449065 | 0.08615205 | (011)

## (111)
Frame | Time (s) | Amplitude | Center q (A^-1) | Sigma | Fraction | Background | FWHM (A^-1) | Scherrer Size (nm) | R_squared | RedChi | HKL
0 | 0 | 0.0001959295 | 1.739272 | 0.001492151 | 1.054712e-13 | 0.5197161 | 0.003513746 | 99.83644 | 0.1027985 | 0.0003650908 | (111)
1 | 1 | 1.711964e-13 | 1.74349 | 0.004376609 | 0.2616591 | 0.4555714 | 0.009899795 | 35.43507 | 0.1909567 | 0.000203227 | (111)
2 | 3 | 0.0001434076 | 1.744079 | 0.002220528 | 5.746919e-10 | 0.3897073 | 0.005228945 | 67.0881 | 0.145662 | 0.0005752536 | (111)
3 | 4 | 0.0004153108 | 1.73912 | 0.001452447 | 1.049586e-09 | 0.8810709 | 0.003420252 | 102.5655 | 0.1028894 | 0.0004436722 | (111)
4 | 5 | 7.03801e-05 | 1.738324 | 0.001337922 | 1.02068e-06 | 2.86722 | 0.003150565 | 111.3451 | 0.00316363 | 0.001858291 | (111)
5 | 7 | 0.001185502 | 1.723119 | 0.01534801 | 4.099339e-08 | 5.304242 | 0.0361418 | 9.70621 | 0.7654451 | 0.001357384 | (111)
6 | 8 | 0.001080641 | 1.753496 | 0.004219527 | 4.056176e-08 | 4.556648 | 0.009936226 | 35.30515 | 0.4929686 | 0.002445961 | (111)
7 | 9 | 0.0004683358 | 1.743767 | 0.001538665 | 3.770206e-09 | 4.048102 | 0.00362328 | 96.81833 | 0.3272659 | 0.002086547 | (111)
8 | 11 | 0.000503438 | 1.732565 | 0.002108332 | 1.823403e-11 | 3.504933 | 0.004964742 | 70.65825 | 0.2911731 | 0.001491349 | (111)
9 | 12 | 0.0004081621 | 1.743005 | 0.001542614 | 8.99872e-09 | 3.703809 | 0.003632577 | 96.57053 | 0.2424997 | 0.001616659 | (111)
10 | 13 | 2.220446e-15 | 1.740098 | 0.007177672 | 0.9754971 | 3.934262 | 0.01441775 | 24.33112 | 0.370783 | 0.001376148 | (111)
11 | 15 | 1.019851e-12 | 1.743593 | 0.005880944 | 0.5979316 | 3.033439 | 0.01260087 | 27.83933 | 0.005580187 | 0.001957164 | (111)
12 | 16 | 0.0003183019 | 1.747656 | 0.001501314 | 3.617681e-09 | 3.497879 | 0.003535324 | 99.22709 | 0.1106582 | 0.002631129 | (111)
13 | 18 | 0.0009246792 | 1.747789 | 0.00145085 | 3.998347e-09 | 3.169375 | 0.00341649 | 102.6785 | 0.1628813 | 0.001605684 | (111)
14 | 19 | 0.002466358 | 1.758405 | 0.008577067 | 2.823683e-10 | 2.600796 | 0.02019745 | 17.36853 | 0.5078493 | 0.001540192 | (111)
15 | 20 | 0.0006169455 | 1.74337 | 0.001548599 | 3.602256e-09 | 2.00022 | 0.003646672 | 96.19729 | 0.2947845 | 0.001732084 | (111)
16 | 22 | 0.006271811 | 1.748118 | 0.03405135 | 3.237264e-07 | 2.160199 | 0.08018479 | 4.374894 | 0.5315083 | 0.001397016 | (111)
17 | 23 | 4.04506e-05 | 1.739216 | 0.001470998 | 6.660793e-06 | 1.578164 | 0.003463931 | 101.2722 | 0.3790724 | 0.002037294 | (111)
18 | 24 | 0.003766178 | 1.773148 | 0.02000426 | 2.047329e-08 | 1.801752 | 0.04710643 | 7.446964 | 0.5679079 | 0.00221063 | (111)
19 | 26 | 0.000764175 | 1.740923 | 0.003235458 | 1.134874e-07 | 0.847561 | 0.007618921 | 46.04325 | 0.6532423 | 0.001938511 | (111)
20 | 27 | 0.01310001 | 1.758803 | 0.05 | 6.762798e-08 | 1.054755 | 0.117741 | 2.97942 | 0.7909389 | 0.001616944 | (111)
21 | 29 | 0.0003808136 | 1.736973 | 0.003040647 | 2.942091e-15 | 0.1947268 | 0.007160177 | 48.99319 | 0.7693186 | 0.001703714 | (111)
22 | 30 | 0.01793431 | 1.763443 | 0.05 | 1.018862e-09 | 1.050015 | 0.117741 | 2.97942 | 0.8506354 | 0.001602012 | (111)
23 | 31 | 0.003062071 | 1.7522 | 0.0005 | 0.9660267 | -0.1933706 | 0.001006027 | 348.6983 | 0.7355807 | 0.002993982 | (111)
24 | 33 | 0.006998968 | 1.746496 | 0.03405678 | 9.751316e-09 | -0.5079766 | 0.08019758 | 4.374196 | 0.8008664 | 0.002834194 | (111)
25 | 34 | 0.001690582 | 1.738843 | 0.004813667 | 0.9999999 | -0.9818789 | 0.009627334 | 36.43791 | 0.8817545 | 0.0016781 | (111)
26 | 35 | 0.01566872 | 1.732192 | 0.04999996 | 6.283385e-10 | -1.910012 | 0.1177409 | 2.979423 | 0.8901082 | 0.001994932 | (111)
27 | 37 | 0.00305698 | 1.735271 | 0.00503401 | 1 | -1.855176 | 0.01006802 | 34.84299 | 0.9398105 | 0.00124111 | (111)
28 | 38 | 0.004514373 | 1.725324 | 0.01147861 | 1 | -2.208523 | 0.02295722 | 15.28059 | 0.8858223 | 0.002551754 | (111)
29 | 40 | 0.002266799 | 1.754937 | 0.007481025 | 0.1443185 | -1.67892 | 0.01723339 | 20.35583 | 0.8938686 | 0.002310001 | (111)
30 | 41 | 0.007540895 | 1.762634 | 0.0136835 | 1 | -1.218627 | 0.02736701 | 12.81835 | 0.9287706 | 0.001576978 | (111)
31 | 42 | 0.01470714 | 1.760567 | 0.05 | 0.02314156 | -1.964702 | 0.1173304 | 2.989846 | 0.9485574 | 0.001518555 | (111)
32 | 44 | 0.01808927 | 1.75067 | 0.04999972 | 1.784056e-11 | -2.390733 | 0.1177403 | 2.979437 | 0.941133 | 0.001867565 | (111)
33 | 45 | 0.03654745 | 1.75496 | 0.04999348 | 1 | -1.785264 | 0.09998695 | 3.508457 | 0.9342573 | 0.001926162 | (111)
34 | 46 | 0.01199993 | 1.739203 | 0.04999999 | 5.881512e-11 | -3.391293 | 0.117741 | 2.979421 | 0.9519562 | 0.001620996 | (111)
35 | 48 | 0.020601 | 1.723497 | 0.05 | 0.6304546 | -4.020956 | 0.1065561 | 3.292162 | 0.9542422 | 0.00148242 | (111)
36 | 49 | 0.01519702 | 1.750523 | 0.05 | 2.695871e-11 | -2.431003 | 0.117741 | 2.97942 | 0.9312329 | 0.002110309 | (111)
37 | 51 | 0.01910519 | 1.760025 | 0.04999995 | 1.140665e-09 | -2.336621 | 0.1177409 | 2.979423 | 0.9352005 | 0.002437292 | (111)
38 | 52 | 0.005410768 | 1.725745 | 0.02398759 | 2.775002e-13 | -3.375858 | 0.05648646 | 6.210336 | 0.9446225 | 0.001724615 | (111)
39 | 53 | 0.01529634 | 1.749063 | 0.05 | 1.441446e-07 | -2.672553 | 0.117741 | 2.979421 | 0.9616471 | 0.001206712 | (111)
40 | 55 | 0.004017791 | 1.742367 | 0.008001382 | 1 | -4.035077 | 0.01600276 | 21.92121 | 0.9676062 | 0.00138709 | (111)
41 | 56 | 0.001174621 | 1.743393 | 0.002166654 | 0.6670204 | -3.486136 | 0.004589293 | 76.43878 | 0.9399596 | 0.002181333 | (111)
42 | 58 | 0.01529072 | 1.74743 | 0.04999998 | 1.010651e-08 | -3.384131 | 0.117741 | 2.979421 | 0.9449824 | 0.002149283 | (111)
43 | 59 | 0.02127977 | 1.749167 | 0.05 | 4.350481e-10 | -3.169699 | 0.117741 | 2.97942 | 0.9374226 | 0.002569942 | (111)
44 | 60 | 0.005896397 | 1.747857 | 0.01947308 | 1 | -3.317243 | 0.03894616 | 9.007306 | 0.940972 | 0.002121279 | (111)
45 | 62 | 0.009073824 | 1.746394 | 0.02119277 | 1 | -3.367764 | 0.04238554 | 8.276406 | 0.9499913 | 0.001868167 | (111)
46 | 63 | 0.01763066 | 1.753048 | 0.04999983 | 7.107383e-09 | -3.102861 | 0.1177406 | 2.979431 | 0.9355272 | 0.00262723 | (111)
47 | 64 | 0.01412411 | 1.757095 | 0.04039175 | 1.041726e-08 | -2.937762 | 0.09511529 | 3.688155 | 0.9679684 | 0.001314025 | (111)
48 | 66 | 0.01808193 | 1.771135 | 0.04999992 | 2.500068e-09 | -1.993818 | 0.1177408 | 2.979425 | 0.9403282 | 0.00227647 | (111)
49 | 67 | 0.007885943 | 1.761581 | 0.01401692 | 1 | -3.263786 | 0.02803384 | 12.51345 | 0.9524604 | 0.001997755 | (111)
50 | 69 | 0.01315352 | 1.766326 | 0.05 | 6.363507e-08 | -2.519254 | 0.117741 | 2.97942 | 0.9629203 | 0.001324206 | (111)
51 | 70 | 0.01350472 | 1.710538 | 0.05 | 9.025931e-07 | -4.68499 | 0.117741 | 2.979421 | 0.9565207 | 0.001475852 | (111)
52 | 71 | 0.005657728 | 1.746316 | 0.02720263 | 1.825047e-09 | -3.862784 | 0.0640573 | 5.476346 | 0.9659363 | 0.001419635 | (111)
53 | 73 | 0.02177071 | 1.773182 | 0.05 | 4.353895e-08 | -1.89725 | 0.117741 | 2.97942 | 0.9344861 | 0.002793223 | (111)
54 | 74 | 0.0003893458 | 1.743894 | 0.001424059 | 1.971921e-08 | -3.946276 | 0.003353402 | 104.6102 | 0.9411089 | 0.002415236 | (111)
55 | 75 | 0.01954792 | 1.750249 | 0.04999999 | 5.179153e-09 | -3.691073 | 0.117741 | 2.979421 | 0.9618645 | 0.001743639 | (111)
56 | 77 | 0.01904001 | 1.764143 | 0.05 | 0.2973972 | -2.998812 | 0.1124649 | 3.119195 | 0.9589933 | 0.001803385 | (111)
57 | 78 | 0.01321939 | 1.747771 | 0.05 | 1.23976e-08 | -3.395287 | 0.117741 | 2.97942 | 0.9379647 | 0.002384555 | (111)
58 | 79 | 0.01790061 | 1.739194 | 0.05 | 9.817598e-09 | -3.879361 | 0.117741 | 2.97942 | 0.9591638 | 0.001601424 | (111)
59 | 81 | 7.909229e-13 | 1.739712 | 0.00384119 | 0.1652012 | -4.384537 | 0.008820154 | 39.77254 | 0.92872 | 0.003325688 | (111)
60 | 82 | 0.01504065 | 1.740407 | 0.05 | 2.404902e-10 | -4.255436 | 0.117741 | 2.97942 | 0.958408 | 0.001823886 | (111)
61 | 84 | 0.01317542 | 1.743239 | 0.05 | 0.1301041 | -4.002524 | 0.1154328 | 3.038996 | 0.9544256 | 0.001922395 | (111)
62 | 85 | 0.01520416 | 1.737146 | 0.03135872 | 1 | -4.38778 | 0.06271743 | 5.59334 | 0.9646918 | 0.001563787 | (111)
63 | 86 | 0.001566273 | 1.749015 | 0.005759547 | 0.04836446 | -3.172681 | 0.01346386 | 26.05493 | 0.9269589 | 0.002462171 | (111)
64 | 88 | 0.01729912 | 1.768212 | 0.04999989 | 5.282441e-13 | -2.332178 | 0.1177408 | 2.979427 | 0.9536613 | 0.00178218 | (111)
65 | 89 | 0.001320218 | 1.742167 | 0.006329442 | 2.803205e-08 | -3.846767 | 0.0149047 | 23.5362 | 0.9407789 | 0.002329242 | (111)
66 | 90 | 0.0204579 | 1.730504 | 0.04286223 | 1 | -3.651877 | 0.08572446 | 4.09218 | 0.9277092 | 0.002349323 | (111)
67 | 92 | 0.02506966 | 1.740832 | 0.01261229 | 0.6990859 | -1.925403 | 0.02657121 | 13.20226 | 0.9676499 | 0.002168705 | (111)
68 | 93 | 0.06481337 | 1.742239 | 0.01088749 | 0.4657609 | 0.9027614 | 0.0238388 | 14.7155 | 0.9804633 | 0.01022965 | (111)
69 | 95 | 0.07063046 | 1.742744 | 0.01072744 | 0.4263964 | 1.506539 | 0.02363819 | 14.84039 | 0.9785518 | 0.01409848 | (111)
70 | 96 | 0.06761446 | 1.743061 | 0.01020931 | 0.1915761 | 1.764663 | 0.02334711 | 15.02541 | 0.970432 | 0.02341654 | (111)
71 | 97 | 0.07625212 | 1.743532 | 0.009591706 | 0.3806607 | 2.128762 | 0.02129123 | 16.47627 | 0.9643523 | 0.03330374 | (111)
72 | 99 | 0.07923217 | 1.743662 | 0.00951021 | 0.3147572 | 2.603084 | 0.02133271 | 16.44423 | 0.9663268 | 0.03625576 | (111)
73 | 100 | 0.0835996 | 1.743011 | 0.008971451 | 0.4115842 | 2.109044 | 0.01981598 | 17.70288 | 0.9654784 | 0.04100368 | (111)
74 | 101 | 0.08391853 | 1.742103 | 0.009369408 | 0.292662 | 2.530078 | 0.02109033 | 16.63321 | 0.9661772 | 0.04244765 | (111)
75 | 103 | 0.0854829 | 1.74173 | 0.009489605 | 0.2679008 | 1.875815 | 0.02144426 | 16.35868 | 0.9722724 | 0.03604656 | (111)
76 | 104 | 0.08574901 | 1.74125 | 0.009675828 | 0.1921912 | 3.015628 | 0.02212501 | 15.85536 | 0.9668312 | 0.04539374 | (111)
77 | 106 | 0.08123471 | 1.740667 | 0.009843265 | 0.1196025 | 2.566862 | 0.0227614 | 15.41206 | 0.9704838 | 0.0374639 | (111)
78 | 107 | 0.08680122 | 1.740394 | 0.009660107 | 0.2550262 | 2.978826 | 0.02187369 | 16.03753 | 0.9720429 | 0.03713261 | (111)
79 | 108 | 0.08752342 | 1.740061 | 0.009518056 | 0.2036954 | 2.462955 | 0.02172539 | 16.147 | 0.9698246 | 0.04335534 | (111)
80 | 110 | 0.0843246 | 1.740337 | 0.009669721 | 0.15061 | 2.865476 | 0.02225371 | 15.76366 | 0.9648352 | 0.04828196 | (111)
81 | 111 | 0.08874493 | 1.739948 | 0.009513437 | 0.2691989 | 2.803619 | 0.02149374 | 16.32103 | 0.9714394 | 0.03996428 | (111)
82 | 112 | 0.08634207 | 1.73946 | 0.009470041 | 0.1477927 | 3.073624 | 0.02180364 | 16.08906 | 0.9724029 | 0.04057958 | (111)
83 | 114 | 0.08878914 | 1.738574 | 0.009984209 | 0.1959089 | 2.741068 | 0.02281699 | 15.37451 | 0.9746705 | 0.03539211 | (111)
84 | 115 | 0.08859791 | 1.738601 | 0.009352959 | 0.2902607 | 2.265344 | 0.02106127 | 16.65616 | 0.9687814 | 0.04379188 | (111)
85 | 116 | 0.087596 | 1.738132 | 0.009525398 | 0.2625739 | 2.739944 | 0.02154315 | 16.28359 | 0.971579 | 0.0389356 | (111)
86 | 118 | 0.08708425 | 1.737968 | 0.009819859 | 0.186633 | 2.613247 | 0.02247372 | 15.60934 | 0.9709461 | 0.04032528 | (111)
87 | 119 | 0.08345837 | 1.737406 | 0.01016557 | 2.387096e-10 | 2.157136 | 0.02393808 | 14.65447 | 0.9774902 | 0.03158646 | (111)
88 | 121 | 0.08514517 | 1.738308 | 0.009814015 | 0.09753862 | 2.209455 | 0.02277059 | 15.40583 | 0.9664266 | 0.04802462 | (111)
89 | 122 | 0.08207183 | 1.73766 | 0.009818032 | 0.01909791 | 2.713402 | 0.02305317 | 15.217 | 0.973212 | 0.03761731 | (111)
90 | 123 | 0.08523472 | 1.737471 | 0.009742519 | 0.0659073 | 2.801047 | 0.02271405 | 15.44418 | 0.9726078 | 0.04043855 | (111)
91 | 125 | 0.08273245 | 1.737228 | 0.01010716 | 4.918688e-07 | 2.558942 | 0.02380054 | 14.73916 | 0.9703304 | 0.04156691 | (111)
92 | 126 | 0.08895933 | 1.737721 | 0.009604945 | 0.212771 | 2.698699 | 0.02189279 | 16.02354 | 0.9661146 | 0.04965209 | (111)
93 | 127 | 0.08701363 | 1.73733 | 0.00993742 | 0.1130396 | 2.454727 | 0.02300226 | 15.25067 | 0.9674009 | 0.04737589 | (111)
94 | 129 | 0.08651098 | 1.736765 | 0.01022073 | 0.05678805 | 2.511202 | 0.02386204 | 14.70117 | 0.9672853 | 0.04746328 | (111)
95 | 130 | 0.08351536 | 1.736363 | 0.01034276 | 1.874964e-08 | 2.703392 | 0.02435534 | 14.40341 | 0.9707073 | 0.04067116 | (111)
96 | 132 | 0.08201917 | 1.736644 | 0.01010655 | 0.003674194 | 2.713598 | 0.02378593 | 14.74821 | 0.9685575 | 0.04329388 | (111)
97 | 133 | 0.08385941 | 1.737001 | 0.01015876 | 0.0344618 | 3.183866 | 0.02379782 | 14.74084 | 0.9650837 | 0.0490326 | (111)
98 | 134 | 0.08575698 | 1.736679 | 0.009979016 | 0.1142392 | 2.301375 | 0.02309429 | 15.1899 | 0.9670899 | 0.04618068 | (111)
99 | 136 | 0.08116635 | 1.736238 | 0.01017405 | 1.502935e-10 | 2.442156 | 0.02395806 | 14.64225 | 0.9679856 | 0.04292639 | (111)
100 | 137 | 0.08664182 | 1.736804 | 0.009958681 | 0.146418 | 2.825766 | 0.02293353 | 15.29638 | 0.9667919 | 0.04658259 | (111)
101 | 138 | 0.08726816 | 1.736343 | 0.01004044 | 0.1799461 | 2.451415 | 0.02300237 | 15.2506 | 0.9670579 | 0.04510132 | (111)
102 | 140 | 0.08074736 | 1.736613 | 0.01004546 | 0.003972534 | 2.815766 | 0.0236411 | 14.83856 | 0.9664938 | 0.04516035 | (111)
103 | 141 | 0.08257707 | 1.736469 | 0.009818592 | 0.06487814 | 3.130486 | 0.02289499 | 15.32213 | 0.9648854 | 0.04872653 | (111)
104 | 143 | 0.08489816 | 1.736589 | 0.009910177 | 0.09347585 | 2.507742 | 0.02300799 | 15.24687 | 0.9683368 | 0.04462226 | (111)
105 | 144 | 0.08220217 | 1.736849 | 0.01011825 | 1.623901e-07 | 2.971723 | 0.02382666 | 14.723 | 0.9614994 | 0.05376105 | (111)
106 | 145 | 0.0822463 | 1.736443 | 0.01018739 | 0.005610587 | 2.979337 | 0.0239692 | 14.63545 | 0.9649971 | 0.04815894 | (111)
107 | 147 | 0.08231328 | 1.736391 | 0.01015116 | 4.446241e-09 | 2.840274 | 0.02390415 | 14.67528 | 0.9608885 | 0.05457165 | (111)
108 | 148 | 0.08569684 | 1.735755 | 0.01046382 | 2.969641e-08 | 2.848528 | 0.02464042 | 14.23677 | 0.970915 | 0.04194263 | (111)
109 | 149 | 0.08412435 | 1.736012 | 0.009923167 | 0.06368096 | 2.707578 | 0.02314306 | 15.15789 | 0.9657099 | 0.04867229 | (111)
110 | 151 | 0.08261792 | 1.736213 | 0.01020877 | 7.4317e-10 | 2.561091 | 0.02403983 | 14.59245 | 0.9682593 | 0.04391904 | (111)
111 | 152 | 0.0829228 | 1.735957 | 0.01021456 | 2.377757e-08 | 2.969072 | 0.02405346 | 14.58418 | 0.965137 | 0.04881154 | (111)
112 | 153 | 0.08510625 | 1.735492 | 0.01009743 | 3.18075e-11 | 3.03458 | 0.02377763 | 14.75336 | 0.9728426 | 0.04032338 | (111)
113 | 155 | 0.08194677 | 1.735888 | 0.009900289 | 1.06681e-07 | 3.284351 | 0.0233134 | 15.04714 | 0.9715894 | 0.04016392 | (111)
114 | 156 | 0.08674499 | 1.736245 | 0.01026412 | 0.08256711 | 2.59065 | 0.02386946 | 14.6966 | 0.9648808 | 0.05009556 | (111)
115 | 158 | 0.0843091 | 1.73543 | 0.01028973 | 4.161707e-08 | 2.506078 | 0.02423045 | 14.47765 | 0.9720451 | 0.03973993 | (111)
116 | 159 | 0.08472349 | 1.735592 | 0.009978772 | 4.051285e-10 | 2.893059 | 0.02349821 | 14.92879 | 0.9756411 | 0.03623895 | (111)
117 | 160 | 0.08422673 | 1.736034 | 0.0102618 | 5.352134e-06 | 2.90021 | 0.02416467 | 14.51706 | 0.958044 | 0.06068705 | (111)
118 | 162 | 0.08249939 | 1.736581 | 0.01026378 | 1.285028e-09 | 3.142873 | 0.02416935 | 14.51425 | 0.9518941 | 0.0672172 | (111)
119 | 163 | 0.08279105 | 1.735716 | 0.0101281 | 8.920443e-10 | 2.905271 | 0.02384985 | 14.70868 | 0.9678775 | 0.0451694 | (111)
120 | 164 | 0.08406078 | 1.735797 | 0.01028855 | 5.715934e-09 | 3.140603 | 0.02422768 | 14.4793 | 0.9666546 | 0.04752241 | (111)
121 | 166 | 0.08699638 | 1.736413 | 0.009716638 | 0.117718 | 3.084881 | 0.02247508 | 15.60839 | 0.955438 | 0.06734387 | (111)
122 | 167 | 0.08472286 | 1.73598 | 0.0102671 | 2.626678e-08 | 2.940546 | 0.02417716 | 14.50956 | 0.956004 | 0.06449107 | (111)
123 | 169 | 0.08282314 | 1.735983 | 0.009929718 | 1.791013e-07 | 2.76576 | 0.0233827 | 15.00254 | 0.9561816 | 0.06390082 | (111)
124 | 170 | 0.08352297 | 1.73564 | 0.01028915 | 4.472855e-11 | 2.690737 | 0.02422909 | 14.47846 | 0.9648452 | 0.0494516 | (111)
125 | 171 | 0.08934844 | 1.735875 | 0.009894673 | 0.1733873 | 2.847728 | 0.02269144 | 15.45957 | 0.9617624 | 0.05659639 | (111)
126 | 173 | 0.08406642 | 1.735784 | 0.01006832 | 0.02823696 | 2.900833 | 0.0236082 | 14.85924 | 0.9542719 | 0.0662801 | (111)
127 | 174 | 0.08440309 | 1.73569 | 0.009968845 | 0.08687556 | 2.842453 | 0.02316754 | 15.14187 | 0.9597233 | 0.05659614 | (111)
128 | 175 | 0.08625454 | 1.73573 | 0.009999766 | 0.08392919 | 2.302463 | 0.02324986 | 15.08826 | 0.9649667 | 0.05093382 | (111)
129 | 177 | 0.08598569 | 1.736062 | 0.01019807 | 0.03176461 | 2.703007 | 0.02389969 | 14.67801 | 0.9573287 | 0.06324824 | (111)
130 | 178 | 0.08608708 | 1.736004 | 0.01007521 | 0.06663599 | 3.302999 | 0.02348709 | 14.93586 | 0.9580297 | 0.06173845 | (111)
131 | 180 | 0.08329614 | 1.735542 | 0.01015139 | 7.223627e-09 | 2.844013 | 0.02390469 | 14.67494 | 0.9622309 | 0.05391166 | (111)
132 | 181 | 0.0844737 | 1.735647 | 0.009982349 | 0.03735201 | 2.985354 | 0.02337434 | 15.00791 | 0.9649667 | 0.050909 | (111)
133 | 182 | 0.08322979 | 1.735731 | 0.01007939 | 4.464378e-08 | 2.520266 | 0.02373516 | 14.77976 | 0.9607063 | 0.05649641 | (111)
134 | 184 | 0.08453362 | 1.735598 | 0.0101752 | 0.02720855 | 2.381261 | 0.02386254 | 14.70086 | 0.9594183 | 0.05831735 | (111)
135 | 185 | 0.08753382 | 1.735182 | 0.01048267 | 6.232815e-09 | 2.440252 | 0.0246848 | 14.21117 | 0.9667173 | 0.05010675 | (111)
136 | 186 | 0.08774867 | 1.735886 | 0.009878351 | 0.1702177 | 3.050721 | 0.02266512 | 15.47752 | 0.9595234 | 0.05825094 | (111)
137 | 188 | 0.08422523 | 1.735851 | 0.01033928 | 5.118412e-08 | 2.73645 | 0.02434715 | 14.40826 | 0.9518791 | 0.06935728 | (111)
138 | 189 | 0.08230619 | 1.735719 | 0.01001869 | 3.514949e-11 | 2.518336 | 0.02359221 | 14.86931 | 0.9621617 | 0.05352272 | (111)
139 | 191 | 0.08585359 | 1.735658 | 0.01000301 | 0.06822642 | 3.242402 | 0.02331313 | 15.04731 | 0.964142 | 0.05253558 | (111)
140 | 192 | 0.08346721 | 1.735839 | 0.009772937 | 0.05480625 | 2.9105 | 0.02282346 | 15.37015 | 0.9637223 | 0.05216835 | (111)
141 | 193 | 0.08481588 | 1.736003 | 0.009786068 | 0.1273813 | 2.794413 | 0.02260212 | 15.52066 | 0.9621163 | 0.0531162 | (111)
142 | 195 | 0.08072092 | 1.735226 | 0.01020547 | 1.491023e-10 | 2.515018 | 0.02403204 | 14.59718 | 0.9691897 | 0.04069082 | (111)
143 | 196 | 0.08415813 | 1.735598 | 0.009829623 | 1.017335e-10 | 3.426406 | 0.02314699 | 15.15531 | 0.9608586 | 0.05957498 | (111)
144 | 197 | 0.08716282 | 1.735909 | 0.009923599 | 0.1138999 | 3.088219 | 0.02296724 | 15.27393 | 0.9619895 | 0.05599428 | (111)
145 | 199 | 0.08680215 | 1.735726 | 0.009870098 | 0.1291782 | 2.82397 | 0.02278991 | 15.39278 | 0.9602021 | 0.05788004 | (111)
146 | 200 | 0.0840491 | 1.735311 | 0.01015509 | 0.03871677 | 2.64988 | 0.0237739 | 14.75568 | 0.9679994 | 0.04483111 | (111)
147 | 201 | 0.08852606 | 1.735454 | 0.01011012 | 0.1584989 | 2.682873 | 0.02323895 | 15.09535 | 0.9677981 | 0.04580217 | (111)
148 | 203 | 0.08228969 | 1.735411 | 0.01005954 | 4.018332e-09 | 2.986905 | 0.02368841 | 14.80893 | 0.9624793 | 0.05289094 | (111)
149 | 204 | 0.08181372 | 1.735541 | 0.01002657 | 1.060613e-08 | 3.260224 | 0.02361078 | 14.85762 | 0.9616947 | 0.05370259 | (111)
150 | 206 | 0.08629196 | 1.735764 | 0.01008698 | 0.1356588 | 3.013019 | 0.0232675 | 15.07682 | 0.9571 | 0.05996015 | (111)
151 | 207 | 0.08306306 | 1.735 | 0.01009485 | 1.040696e-08 | 2.763559 | 0.02377157 | 14.75712 | 0.9711872 | 0.04080367 | (111)
152 | 208 | 0.0827752 | 1.7354 | 0.01019171 | 9.834655e-09 | 3.035632 | 0.02399965 | 14.61688 | 0.9680531 | 0.04459577 | (111)
153 | 210 | 0.08141302 | 1.735917 | 0.009790263 | 0.03274712 | 3.11132 | 0.02294055 | 15.2917 | 0.9572705 | 0.05978721 | (111)
154 | 211 | 0.08571122 | 1.734971 | 0.01017519 | 0.06467587 | 2.849572 | 0.02372723 | 14.7847 | 0.9684516 | 0.04496463 | (111)
155 | 212 | 0.08334559 | 1.735628 | 0.01016808 | 0.04838111 | 3.114787 | 0.02376945 | 14.75844 | 0.9691096 | 0.0422107 | (111)
156 | 214 | 0.08450724 | 1.735165 | 0.01019494 | 0.03465636 | 2.38554 | 0.02388188 | 14.68896 | 0.9717822 | 0.03969458 | (111)
157 | 215 | 0.08837352 | 1.735851 | 0.009677201 | 0.2189714 | 2.905056 | 0.02203619 | 15.91926 | 0.9607818 | 0.05633757 | (111)
158 | 217 | 0.08352862 | 1.735197 | 0.01007019 | 0.06368877 | 2.711149 | 0.02348592 | 14.93661 | 0.9697937 | 0.04135767 | (111)
159 | 218 | 0.08408288 | 1.735048 | 0.01038015 | 0.03263143 | 2.775107 | 0.02432319 | 14.42245 | 0.9685926 | 0.04306497 | (111)
160 | 219 | 0.08335411 | 1.73518 | 0.009990819 | 2.279443e-08 | 3.070806 | 0.02352658 | 14.91079 | 0.9610285 | 0.05695204 | (111)
161 | 221 | 0.08174096 | 1.735419 | 0.0100833 | 2.143746e-09 | 2.657403 | 0.02374436 | 14.77403 | 0.9652307 | 0.04800996 | (111)
162 | 222 | 0.08165631 | 1.735222 | 0.01024837 | 1.108241e-09 | 2.717937 | 0.02413308 | 14.53606 | 0.9666977 | 0.04493257 | (111)
163 | 223 | 0.0881355 | 1.73524 | 0.009958185 | 0.1522241 | 3.213452 | 0.02291187 | 15.31084 | 0.9719118 | 0.04049159 | (111)
164 | 225 | 0.08606273 | 1.735511 | 0.01015886 | 0.0213165 | 2.469973 | 0.02384546 | 14.7114 | 0.96256 | 0.05596711 | (111)
165 | 226 | 0.08449414 | 1.735926 | 0.009767593 | 0.1219142 | 2.854994 | 0.0225784 | 15.53697 | 0.9568867 | 0.06073778 | (111)
166 | 228 | 0.08433584 | 1.735171 | 0.01044201 | 9.663047e-10 | 3.466398 | 0.02458904 | 14.26651 | 0.9605094 | 0.05610363 | (111)
167 | 229 | 0.08540639 | 1.735446 | 0.01005962 | 0.09703793 | 2.968206 | 0.02334223 | 15.02856 | 0.9625468 | 0.05275559 | (111)
168 | 230 | 0.08254074 | 1.73533 | 0.01018664 | 9.006323e-08 | 2.918636 | 0.0239877 | 14.62416 | 0.9604923 | 0.05527489 | (111)
169 | 232 | 0.08356801 | 1.735377 | 0.01009162 | 3.956029e-08 | 3.068537 | 0.02376395 | 14.76185 | 0.973944 | 0.03729963 | (111)
170 | 233 | 0.08345109 | 1.734655 | 0.01046526 | 9.013587e-09 | 2.829661 | 0.02464381 | 14.23481 | 0.9732938 | 0.0364556 | (111)
171 | 234 | 0.08689295 | 1.735372 | 0.01000027 | 0.1327028 | 2.961918 | 0.02307797 | 15.20064 | 0.9621962 | 0.05400046 | (111)
172 | 236 | 0.09112547 | 1.735482 | 0.009993811 | 0.2366452 | 2.388017 | 0.02269448 | 15.4575 | 0.9647162 | 0.05070308 | (111)
173 | 237 | 0.08340192 | 1.735524 | 0.01002368 | 0.08033932 | 2.519515 | 0.02331823 | 15.04402 | 0.9606395 | 0.05379357 | (111)
174 | 238 | 0.08627674 | 1.734843 | 0.01008635 | 0.1089902 | 2.885984 | 0.02336149 | 15.01616 | 0.967772 | 0.04548775 | (111)
175 | 240 | 0.08370178 | 1.735009 | 0.0102081 | 0.01611251 | 2.229961 | 0.02397988 | 14.62893 | 0.9709801 | 0.04056969 | (111)
176 | 241 | 0.08956191 | 1.735339 | 0.009750688 | 0.2170802 | 2.926283 | 0.02221007 | 15.79463 | 0.9613292 | 0.05659474 | (111)
177 | 243 | 0.08398553 | 1.735533 | 0.009709115 | 0.09585843 | 3.206487 | 0.02253299 | 15.56828 | 0.9635851 | 0.05186566 | (111)
178 | 244 | 0.08266222 | 1.735298 | 0.01021801 | 3.121155e-08 | 3.260378 | 0.02406158 | 14.57925 | 0.9615074 | 0.05384826 | (111)
179 | 245 | 0.08307368 | 1.735253 | 0.01001476 | 0.03996671 | 3.382197 | 0.02344095 | 14.96526 | 0.9634219 | 0.05130616 | (111)
180 | 247 | 0.0841774 | 1.735255 | 0.0102593 | 4.853475e-08 | 2.615816 | 0.02415881 | 14.52058 | 0.9630493 | 0.05307611 | (111)
181 | 248 | 0.08379898 | 1.735236 | 0.009746395 | 0.06212179 | 2.731764 | 0.02273618 | 15.42915 | 0.9704066 | 0.04248177 | (111)
182 | 249 | 0.08372515 | 1.735005 | 0.01033978 | 3.288253e-09 | 2.568784 | 0.02434831 | 14.40757 | 0.9635496 | 0.05127547 | (111)
183 | 251 | 0.08318503 | 1.73522 | 0.01016705 | 1.946554e-12 | 2.878267 | 0.02394158 | 14.65233 | 0.9620756 | 0.05391615 | (111)
184 | 252 | 0.08533437 | 1.735618 | 0.01003143 | 0.07330214 | 3.114118 | 0.02336131 | 15.01628 | 0.9633834 | 0.05261653 | (111)
185 | 254 | 0.08515312 | 1.735185 | 0.009931444 | 0.1311964 | 2.961938 | 0.02292444 | 15.30244 | 0.9664948 | 0.0462122 | (111)
186 | 255 | 0.08317753 | 1.73498 | 0.01013887 | 2.287795e-08 | 2.941647 | 0.02387521 | 14.69306 | 0.9728664 | 0.03829221 | (111)
187 | 256 | 0.08602737 | 1.735685 | 0.009646028 | 0.1558433 | 3.071435 | 0.02218127 | 15.81514 | 0.9613918 | 0.05554391 | (111)
188 | 258 | 0.08097882 | 1.735059 | 0.009727114 | 2.484513e-09 | 3.026122 | 0.0229056 | 15.31503 | 0.9660668 | 0.04810895 | (111)
189 | 259 | 0.08383947 | 1.734703 | 0.01051823 | 1.172734e-11 | 2.720008 | 0.02476853 | 14.16313 | 0.9677771 | 0.04434339 | (111)
190 | 261 | 0.08562967 | 1.7353 | 0.009947293 | 0.04025504 | 2.734283 | 0.023282 | 15.06743 | 0.9639008 | 0.05402492 | (111)
191 | 262 | 0.08563364 | 1.735548 | 0.009976931 | 0.05822638 | 2.870139 | 0.02328776 | 15.06371 | 0.9597201 | 0.05952624 | (111)
192 | 263 | 0.08208994 | 1.735701 | 0.00994643 | 9.150766e-09 | 3.047118 | 0.02342205 | 14.97734 | 0.9604775 | 0.05633284 | (111)
193 | 265 | 0.08374131 | 1.735217 | 0.01023653 | 2.19752e-12 | 2.818848 | 0.02410518 | 14.55288 | 0.9673515 | 0.0463792 | (111)
194 | 266 | 0.08494251 | 1.735694 | 0.009923918 | 0.1171244 | 3.143746 | 0.02295662 | 15.28099 | 0.9556044 | 0.06240468 | (111)
195 | 267 | 0.08278133 | 1.735661 | 0.01005029 | 5.64494e-09 | 2.920701 | 0.02366662 | 14.82256 | 0.9614112 | 0.05513945 | (111)
196 | 269 | 0.08582608 | 1.735256 | 0.01004208 | 0.07949174 | 3.182477 | 0.02336405 | 15.01452 | 0.9604856 | 0.05729452 | (111)
197 | 270 | 0.08499809 | 1.735127 | 0.01078526 | 1.911626e-11 | 2.698085 | 0.02539735 | 13.81246 | 0.9597908 | 0.05556451 | (111)
198 | 272 | 0.08743698 | 1.735563 | 0.009886507 | 0.1484434 | 2.472839 | 0.02276021 | 15.41286 | 0.9623273 | 0.05443502 | (111)
199 | 273 | 0.08242517 | 1.735669 | 0.01011027 | 0.01056209 | 2.996149 | 0.02376999 | 14.7581 | 0.9604586 | 0.05524707 | (111)
200 | 274 | 0.08515568 | 1.735311 | 0.01002818 | 0.1179312 | 2.856415 | 0.02319493 | 15.12399 | 0.9646812 | 0.04870362 | (111)
201 | 276 | 0.08416378 | 1.73499 | 0.01040207 | 1.506791e-09 | 2.621226 | 0.024495 | 14.32129 | 0.9708015 | 0.04089828 | (111)
202 | 277 | 0.0830583 | 1.735356 | 0.01027474 | 1.413512e-08 | 2.592166 | 0.02419516 | 14.49876 | 0.9626721 | 0.05212462 | (111)
203 | 278 | 0.08810201 | 1.735386 | 0.01013102 | 0.1618822 | 2.369578 | 0.02327482 | 15.07208 | 0.96675 | 0.04658035 | (111)
204 | 280 | 0.08805521 | 1.735005 | 0.0101884 | 0.1367006 | 2.569805 | 0.02349766 | 14.92914 | 0.9722808 | 0.03912182 | (111)
205 | 281 | 0.08816258 | 1.735112 | 0.009878545 | 0.1765137 | 2.618168 | 0.0226435 | 15.4923 | 0.9673028 | 0.04680681 | (111)
206 | 283 | 0.08437503 | 1.735471 | 0.01000804 | 0.005210835 | 2.905033 | 0.02354862 | 14.89684 | 0.9671942 | 0.04847134 | (111)
207 | 284 | 0.08243337 | 1.735446 | 0.01027632 | 1.951437e-08 | 3.407285 | 0.02419889 | 14.49653 | 0.9679128 | 0.04406455 | (111)
208 | 285 | 0.08395146 | 1.735096 | 0.01040971 | 0.01260876 | 2.682582 | 0.02446641 | 14.33802 | 0.9661843 | 0.04686464 | (111)
209 | 287 | 0.08399918 | 1.735305 | 0.01000791 | 0.03606166 | 2.46224 | 0.02343878 | 14.96665 | 0.9696462 | 0.04322143 | (111)
210 | 288 | 0.08791663 | 1.735187 | 0.01016949 | 0.1337605 | 2.841864 | 0.02346466 | 14.95014 | 0.9651642 | 0.04966308 | (111)
211 | 289 | 0.08335304 | 1.735345 | 0.009921789 | 0.0422052 | 2.676957 | 0.02321545 | 15.11063 | 0.958761 | 0.05887695 | (111)
212 | 291 | 0.08312268 | 1.734947 | 0.01025172 | 1.025538e-07 | 2.761258 | 0.02414097 | 14.53131 | 0.9682282 | 0.04434908 | (111)
213 | 292 | 0.08426754 | 1.735258 | 0.009797652 | 0.05079347 | 3.158177 | 0.02289513 | 15.32203 | 0.9697138 | 0.0441862 | (111)
214 | 293 | 0.08526285 | 1.735522 | 0.009795105 | 0.08360552 | 3.018452 | 0.02277514 | 15.40276 | 0.9661055 | 0.04951176 | (111)
215 | 295 | 0.08533386 | 1.7356 | 0.01014749 | 0.1584294 | 2.443702 | 0.02332507 | 15.03961 | 0.9648731 | 0.04630265 | (111)
216 | 296 | 0.08322998 | 1.735124 | 0.01045529 | 1.297354e-09 | 2.720843 | 0.02462033 | 14.24839 | 0.9724987 | 0.03738476 | (111)
217 | 298 | 0.0824109 | 1.735354 | 0.01009685 | 0.03572889 | 2.820236 | 0.02364827 | 14.83406 | 0.9697984 | 0.04101945 | (111)
218 | 299 | 0.08522429 | 1.735625 | 0.01008735 | 3.882582e-08 | 2.852657 | 0.0237539 | 14.7681 | 0.9592971 | 0.06148076 | (111)
219 | 300 | 0.08445059 | 1.735591 | 0.0102722 | 0.02291081 | 2.96672 | 0.02410568 | 14.55258 | 0.9624332 | 0.05339926 | (111)
220 | 302 | 0.08572129 | 1.735453 | 0.01020728 | 0.07421824 | 2.739515 | 0.0237675 | 14.75965 | 0.955707 | 0.06321204 | (111)
221 | 303 | 0.0858969 | 1.734677 | 0.01057926 | 2.065004e-11 | 2.905845 | 0.02491226 | 14.08142 | 0.9693584 | 0.04391369 | (111)
222 | 304 | 0.08379881 | 1.735081 | 0.01030881 | 2.701927e-10 | 2.238925 | 0.02427538 | 14.45085 | 0.9664384 | 0.04725689 | (111)
223 | 306 | 0.0831882 | 1.73534 | 0.01019315 | 8.518814e-09 | 2.623206 | 0.02400302 | 14.61482 | 0.9690793 | 0.043458 | (111)
224 | 307 | 0.08221589 | 1.734993 | 0.01030147 | 3.080009e-08 | 2.643349 | 0.02425811 | 14.46114 | 0.9682441 | 0.04308225 | (111)
225 | 309 | 0.08386351 | 1.735046 | 0.01011854 | 0.06192186 | 2.861256 | 0.02360502 | 14.86124 | 0.9692456 | 0.04231679 | (111)
226 | 310 | 0.08409692 | 1.735843 | 0.009895799 | 0.06531614 | 2.681355 | 0.02307349 | 15.2036 | 0.9616362 | 0.054767 | (111)
227 | 311 | 0.08695988 | 1.735605 | 0.009981305 | 0.1726299 | 2.662523 | 0.0228928 | 15.32359 | 0.9588574 | 0.05724204 | (111)
228 | 313 | 0.08316863 | 1.734899 | 0.01037347 | 2.181393e-08 | 2.595459 | 0.02442766 | 14.36077 | 0.9682127 | 0.04374366 | (111)
229 | 314 | 0.08401095 | 1.735172 | 0.01006687 | 4.092235e-09 | 2.90018 | 0.02370567 | 14.79815 | 0.9674132 | 0.04757455 | (111)
230 | 315 | 0.08523061 | 1.735631 | 0.009603149 | 0.1122166 | 2.927178 | 0.02223132 | 15.77954 | 0.9649952 | 0.05122708 | (111)
231 | 317 | 0.08440455 | 1.735312 | 0.01017817 | 0.0521167 | 2.57034 | 0.02377955 | 14.75217 | 0.9692367 | 0.04282335 | (111)
232 | 318 | 0.08187907 | 1.735293 | 0.009908696 | 2.31957e-08 | 2.824756 | 0.0233332 | 15.03437 | 0.9692916 | 0.0433216 | (111)
233 | 320 | 0.08330336 | 1.734913 | 0.01020794 | 4.354998e-08 | 3.004798 | 0.02403785 | 14.59365 | 0.9705294 | 0.04148689 | (111)
234 | 321 | 0.08758986 | 1.735557 | 0.009786964 | 0.2062126 | 2.348296 | 0.02233044 | 15.70949 | 0.9646083 | 0.04945929 | (111)
235 | 322 | 0.08415169 | 1.7354 | 0.01035556 | 3.267485e-09 | 2.544801 | 0.02438549 | 14.3856 | 0.9611025 | 0.05529154 | (111)
236 | 324 | 0.08115519 | 1.735877 | 0.01001358 | 6.043304e-10 | 3.097094 | 0.02358017 | 14.8769 | 0.957942 | 0.05828104 | (111)
237 | 325 | 0.08356866 | 1.735346 | 0.01038132 | 4.882594e-12 | 2.695648 | 0.02444614 | 14.34991 | 0.9666571 | 0.04636833 | (111)
238 | 326 | 0.08596639 | 1.73583 | 0.01007727 | 0.0676905 | 2.700554 | 0.02348812 | 14.93521 | 0.9636542 | 0.05281464 | (111)
239 | 328 | 0.08394741 | 1.73568 | 0.01040789 | 6.055597e-08 | 2.577193 | 0.0245087 | 14.31328 | 0.9638868 | 0.05062003 | (111)
240 | 329 | 0.08241682 | 1.735352 | 0.01013464 | 4.511925e-08 | 3.028586 | 0.02386526 | 14.69919 | 0.9629158 | 0.05195303 | (111)
241 | 331 | 0.08366992 | 1.735221 | 0.01031263 | 5.227485e-13 | 2.894703 | 0.02428439 | 14.44549 | 0.9694488 | 0.04286111 | (111)
242 | 332 | 0.08495763 | 1.735712 | 0.01013659 | 0.04077147 | 2.4779 | 0.02372321 | 14.78721 | 0.960044 | 0.05764713 | (111)
243 | 333 | 0.08299853 | 1.735719 | 0.009907053 | 0.0002871698 | 2.718643 | 0.02332832 | 15.03751 | 0.9597012 | 0.05895192 | (111)
244 | 335 | 0.08178305 | 1.735592 | 0.009970903 | 3.966977e-09 | 3.095643 | 0.02347968 | 14.94057 | 0.9667151 | 0.04666496 | (111)
245 | 336 | 0.08530987 | 1.735571 | 0.009872941 | 0.08221899 | 2.661497 | 0.02296098 | 15.27809 | 0.9656956 | 0.04967167 | (111)
246 | 337 | 0.08267373 | 1.73579 | 0.009923746 | 0.05850974 | 3.153667 | 0.02316262 | 15.14509 | 0.9598587 | 0.05571713 | (111)
247 | 339 | 0.08411525 | 1.735787 | 0.01002558 | 1.60883e-07 | 2.82937 | 0.02360844 | 14.85909 | 0.9627229 | 0.05505772 | (111)
248 | 342 | 0.08926592 | 1.735858 | 0.009972559 | 0.1749658 | 2.98674 | 0.02286447 | 15.34258 | 0.9551261 | 0.06607687 | (111)
249 | 343 | 0.08171671 | 1.735653 | 0.01015023 | 2.035062e-08 | 2.830039 | 0.02390197 | 14.67661 | 0.9618037 | 0.05250851 | (111)
250 | 344 | 0.08401471 | 1.735585 | 0.01021572 | 0.03935564 | 2.580638 | 0.02391352 | 14.66952 | 0.9663473 | 0.04679814 | (111)
251 | 346 | 0.0834271 | 1.735356 | 0.01012436 | 0.008932772 | 2.548283 | 0.02380895 | 14.73395 | 0.9668379 | 0.04704225 | (111)
252 | 347 | 0.08420377 | 1.735866 | 0.009947472 | 0.03447556 | 2.864534 | 0.02330282 | 15.05397 | 0.9586665 | 0.06042931 | (111)
253 | 348 | 0.08352836 | 1.735854 | 0.009889154 | 0.03586286 | 2.290168 | 0.02316134 | 15.14593 | 0.9656033 | 0.04931903 | (111)
254 | 350 | 0.08376141 | 1.735462 | 0.01031882 | 0.02262143 | 2.49719 | 0.02421614 | 14.4862 | 0.9724465 | 0.03785387 | (111)
255 | 351 | 0.08606722 | 1.735384 | 0.009750792 | 0.1743122 | 2.809858 | 0.02235828 | 15.68994 | 0.9703125 | 0.04114465 | (111)
256 | 353 | 0.08437806 | 1.73582 | 0.01020235 | 9.887639e-08 | 2.236843 | 0.0240247 | 14.60164 | 0.9614713 | 0.05598905 | (111)
257 | 354 | 0.08100206 | 1.735379 | 0.01020907 | 4.209355e-09 | 2.777804 | 0.02404053 | 14.59202 | 0.9660124 | 0.04538116 | (111)
258 | 355 | 0.08523144 | 1.735365 | 0.01032529 | 4.246173e-09 | 3.275837 | 0.0243142 | 14.42778 | 0.9696094 | 0.04424586 | (111)
259 | 357 | 0.08667138 | 1.735786 | 0.009674653 | 0.1489078 | 2.047466 | 0.0222709 | 15.75149 | 0.963577 | 0.05293852 | (111)
260 | 358 | 0.08393403 | 1.735835 | 0.01025011 | 3.242258e-09 | 2.469748 | 0.02413716 | 14.5336 | 0.9639583 | 0.05143901 | (111)
261 | 359 | 0.0825963 | 1.735657 | 0.009978316 | 0.006152471 | 3.298732 | 0.02347536 | 14.94333 | 0.9676845 | 0.04595091 | (111)
262 | 361 | 0.08324641 | 1.735235 | 0.01024281 | 1.194852e-08 | 2.89719 | 0.02411998 | 14.54396 | 0.9647049 | 0.04966947 | (111)
263 | 362 | 0.08311676 | 1.735844 | 0.01003876 | 1.551702e-08 | 2.848089 | 0.02363948 | 14.83958 | 0.9614628 | 0.05556978 | (111)
264 | 364 | 0.08252346 | 1.73588 | 0.009973795 | 1.455995e-07 | 3.004841 | 0.02348649 | 14.93624 | 0.9682656 | 0.04518068 | (111)
265 | 366 | 0.08489411 | 1.735741 | 0.01007731 | 0.07490616 | 2.810682 | 0.02346242 | 14.95156 | 0.9634931 | 0.05147868 | (111)
266 | 368 | 0.08256614 | 1.73572 | 0.01003976 | 1.429611e-07 | 2.618311 | 0.02364182 | 14.83811 | 0.9685977 | 0.0443078 | (111)
267 | 369 | 0.08318868 | 1.735407 | 0.01014115 | 1.99763e-06 | 2.49673 | 0.02388057 | 14.68976 | 0.972417 | 0.03885709 | (111)
268 | 371 | 0.0874899 | 1.735576 | 0.009904366 | 0.1737004 | 2.668529 | 0.02271257 | 15.44519 | 0.9645551 | 0.05006617 | (111)
269 | 372 | 0.08281751 | 1.736061 | 0.009770628 | 0.03946812 | 3.343341 | 0.02287124 | 15.33804 | 0.96702 | 0.04718805 | (111)
270 | 373 | 0.08375206 | 1.735589 | 0.01013292 | 0.02981643 | 2.736784 | 0.023754 | 14.76804 | 0.9652351 | 0.04897512 | (111)
271 | 375 | 0.08400017 | 1.735553 | 0.009988977 | 0.04387572 | 2.280617 | 0.02336674 | 15.01279 | 0.9650734 | 0.0497464 | (111)
272 | 376 | 0.08240776 | 1.735336 | 0.01037385 | 9.167475e-10 | 2.290294 | 0.02442855 | 14.36025 | 0.9678615 | 0.04336865 | (111)
273 | 377 | 0.0830403 | 1.735741 | 0.01006007 | 0.07502509 | 2.547217 | 0.02342186 | 14.97746 | 0.9587635 | 0.05596717 | (111)
274 | 379 | 0.08662313 | 1.735857 | 0.01020636 | 0.07231859 | 3.050312 | 0.02377223 | 14.75671 | 0.9697675 | 0.04353997 | (111)
275 | 380 | 0.08650473 | 1.735553 | 0.01000108 | 0.1318609 | 2.304831 | 0.02308282 | 15.19745 | 0.9668206 | 0.0466287 | (111)
276 | 382 | 0.0858906 | 1.735544 | 0.01002588 | 0.08113739 | 2.412045 | 0.02332051 | 15.04255 | 0.9698013 | 0.04330189 | (111)
277 | 383 | 0.08525093 | 1.73565 | 0.009981238 | 0.06388348 | 2.971241 | 0.02327777 | 15.07017 | 0.9659118 | 0.04938651 | (111)
278 | 384 | 0.08253967 | 1.736061 | 0.009823199 | 0.0247935 | 2.826791 | 0.02304545 | 15.22209 | 0.968842 | 0.04430181 | (111)
279 | 386 | 0.08377219 | 1.735486 | 0.01028003 | 8.330142e-11 | 2.857841 | 0.02420762 | 14.4913 | 0.9692111 | 0.04346413 | (111)
280 | 387 | 0.09074342 | 1.735952 | 0.009681779 | 0.2720779 | 2.744158 | 0.02186418 | 16.0445 | 0.967504 | 0.04671054 | (111)
281 | 388 | 0.08181304 | 1.735765 | 0.009911576 | 1.991183e-07 | 2.695102 | 0.02333998 | 15.03 | 0.9696537 | 0.04267263 | (111)
282 | 390 | 0.08188413 | 1.735927 | 0.01016366 | 4.727835e-11 | 3.18337 | 0.0239336 | 14.65722 | 0.964434 | 0.04895414 | (111)
283 | 391 | 0.08360525 | 1.735316 | 0.01020971 | 6.63584e-09 | 2.384208 | 0.02404203 | 14.59111 | 0.9697498 | 0.04278523 | (111)
284 | 393 | 0.08408368 | 1.735721 | 0.009921748 | 0.07698388 | 3.061047 | 0.02309291 | 15.1908 | 0.967235 | 0.04600856 | (111)
285 | 394 | 0.08385183 | 1.735964 | 0.009958223 | 0.08487919 | 2.748254 | 0.02314991 | 15.1534 | 0.9657691 | 0.04729121 | (111)
286 | 395 | 0.08914154 | 1.735576 | 0.009870407 | 0.2414717 | 2.705926 | 0.02239735 | 15.66257 | 0.9693501 | 0.04250092 | (111)
287 | 397 | 0.08415196 | 1.73524 | 0.01051184 | 4.539196e-08 | 2.734523 | 0.02475348 | 14.17174 | 0.968773 | 0.0432778 | (111)
288 | 398 | 0.0846091 | 1.735571 | 0.01010302 | 0.09105945 | 2.627787 | 0.02346437 | 14.95033 | 0.965562 | 0.04734921 | (111)
289 | 399 | 0.08147174 | 1.735787 | 0.01011857 | 0.01312871 | 2.630278 | 0.02378027 | 14.75172 | 0.9647711 | 0.04765191 | (111)
290 | 401 | 0.08584276 | 1.735533 | 0.01003677 | 0.131635 | 3.038189 | 0.02316601 | 15.14287 | 0.9671751 | 0.04537499 | (111)
291 | 402 | 0.08401419 | 1.735207 | 0.0102491 | 1.489609e-07 | 2.865584 | 0.02413479 | 14.53503 | 0.9732332 | 0.03799699 | (111)
292 | 404 | 0.08311093 | 1.735957 | 0.01003745 | 0.0340258 | 2.898275 | 0.02351522 | 14.918 | 0.9592753 | 0.05735913 | (111)
293 | 405 | 0.08476587 | 1.735854 | 0.01043943 | 9.198597e-09 | 2.72589 | 0.02458297 | 14.27004 | 0.96573 | 0.04873032 | (111)
294 | 406 | 0.08268619 | 1.735924 | 0.01010355 | 0.01014421 | 2.570797 | 0.02375569 | 14.76699 | 0.9699397 | 0.04180986 | (111)
295 | 408 | 0.0835594 | 1.735541 | 0.01032922 | 3.769947e-09 | 2.634545 | 0.02432346 | 14.42229 | 0.9665354 | 0.04680467 | (111)
296 | 409 | 0.08267749 | 1.736164 | 0.01011266 | 4.501494e-09 | 2.76004 | 0.0238135 | 14.73114 | 0.960375 | 0.0560586 | (111)
297 | 410 | 0.08412948 | 1.736286 | 0.009913362 | 0.07160551 | 2.56507 | 0.02309231 | 15.1912 | 0.957281 | 0.06083823 | (111)
298 | 412 | 0.08243432 | 1.735881 | 0.01023058 | 1.157291e-11 | 2.487934 | 0.02409117 | 14.56135 | 0.9574286 | 0.05915209 | (111)
299 | 413 | 0.08281572 | 1.735798 | 0.01023254 | 9.652096e-11 | 2.700723 | 0.02409578 | 14.55856 | 0.9686366 | 0.04350317 | (111)
300 | 415 | 0.08226569 | 1.736266 | 0.009789585 | 0.05886924 | 2.455589 | 0.02284823 | 15.35349 | 0.9570485 | 0.05998239 | (111)
301 | 416 | 0.0861817 | 1.736048 | 0.01013589 | 0.1132162 | 2.973288 | 0.02346102 | 14.95246 | 0.9620358 | 0.05326047 | (111)
302 | 417 | 0.08214969 | 1.735969 | 0.01007106 | 1.814603e-08 | 2.955739 | 0.02371553 | 14.79199 | 0.9599817 | 0.05625599 | (111)
303 | 419 | 0.08361248 | 1.735739 | 0.01020524 | 2.922485e-09 | 2.630255 | 0.02403151 | 14.5975 | 0.9615767 | 0.05489244 | (111)
304 | 420 | 0.08468534 | 1.735863 | 0.0101511 | 0.04938998 | 2.597609 | 0.02372613 | 14.78538 | 0.9591008 | 0.058225 | (111)
305 | 421 | 0.0839376 | 1.736427 | 0.009818222 | 0.07821954 | 2.178665 | 0.02284765 | 15.35387 | 0.9625217 | 0.05312107 | (111)
306 | 423 | 0.0866934 | 1.736341 | 0.009920672 | 0.1334938 | 2.868997 | 0.02289149 | 15.32447 | 0.9641344 | 0.05130379 | (111)
307 | 424 | 0.08388488 | 1.73575 | 0.01048817 | 2.351869e-11 | 2.852185 | 0.02469774 | 14.20372 | 0.9655789 | 0.04769679 | (111)
308 | 425 | 0.08742283 | 1.736014 | 0.009778339 | 0.1197622 | 2.741228 | 0.02261071 | 15.51477 | 0.9681363 | 0.04748729 | (111)
309 | 427 | 0.08520084 | 1.73635 | 0.009624651 | 0.09510073 | 2.648966 | 0.02233955 | 15.70309 | 0.9626887 | 0.05518953 | (111)
310 | 428 | 0.08604903 | 1.736429 | 0.009639473 | 0.1798358 | 2.621636 | 0.02208414 | 15.8847 | 0.9627966 | 0.05236974 | (111)
311 | 430 | 0.08922821 | 1.736021 | 0.009918686 | 0.1732994 | 2.891761 | 0.02274682 | 15.42193 | 0.9696162 | 0.04437109 | (111)
312 | 431 | 0.08413368 | 1.736032 | 0.009803286 | 0.0902723 | 2.903126 | 0.02277097 | 15.40558 | 0.9645212 | 0.05019245 | (111)
313 | 432 | 0.0887832 | 1.73622 | 0.009837204 | 0.2181844 | 2.804755 | 0.02240329 | 15.65841 | 0.9583964 | 0.05924902 | (111)
314 | 434 | 0.08623892 | 1.736255 | 0.009928206 | 0.09327323 | 3.357225 | 0.02305056 | 15.21871 | 0.9657523 | 0.05002859 | (111)
315 | 435 | 0.0851904 | 1.735615 | 0.01021391 | 1.03344e-11 | 2.686952 | 0.02405193 | 14.58511 | 0.9721582 | 0.04080841 | (111)
316 | 436 | 0.08730111 | 1.736297 | 0.009697525 | 0.1570032 | 2.60255 | 0.0222957 | 15.73397 | 0.9694872 | 0.04438594 | (111)
317 | 438 | 0.08168873 | 1.736075 | 0.01007958 | 9.795715e-08 | 2.581854 | 0.02373559 | 14.77949 | 0.9654316 | 0.04765801 | (111)
318 | 439 | 0.0834792 | 1.735917 | 0.0102151 | 2.896066e-08 | 2.638065 | 0.02405471 | 14.58342 | 0.9616555 | 0.05452931 | (111)
319 | 441 | 0.08468248 | 1.735658 | 0.01037913 | 6.11929e-10 | 2.652007 | 0.02444098 | 14.35294 | 0.9690084 | 0.04414282 | (111)
320 | 442 | 0.08081391 | 1.735897 | 0.00977815 | 0.008849876 | 2.91198 | 0.02299508 | 15.25544 | 0.9696071 | 0.04216117 | (111)
321 | 443 | 0.08524386 | 1.736182 | 0.009805911 | 0.1322135 | 2.533734 | 0.02263114 | 15.50076 | 0.9655951 | 0.04819342 | (111)
322 | 445 | 0.08802386 | 1.736092 | 0.009996871 | 0.1317904 | 2.846258 | 0.02307336 | 15.20368 | 0.9687796 | 0.04545271 | (111)
323 | 446 | 0.08264802 | 1.735645 | 0.01023601 | 8.407072e-09 | 2.538428 | 0.02410395 | 14.55363 | 0.9732246 | 0.03677906 | (111)
324 | 447 | 0.08620182 | 1.736218 | 0.009938845 | 0.1319911 | 2.859017 | 0.02293872 | 15.29291 | 0.9607663 | 0.05563188 | (111)
325 | 449 | 0.085366 | 1.736293 | 0.009845898 | 0.07199048 | 2.370781 | 0.02293382 | 15.29619 | 0.9653451 | 0.05076389 | (111)
326 | 450 | 0.08515799 | 1.736067 | 0.009945843 | 0.07223679 | 3.09319 | 0.02316575 | 15.14304 | 0.9641279 | 0.05186348 | (111)
327 | 452 | 0.08373337 | 1.735798 | 0.01025036 | 1.816629e-10 | 2.438404 | 0.02413776 | 14.53324 | 0.9766005 | 0.03280426 | (111)
328 | 453 | 0.08655877 | 1.736406 | 0.009535881 | 0.1714924 | 2.870633 | 0.02187503 | 16.03654 | 0.9633044 | 0.05335013 | (111)
329 | 454 | 0.08126363 | 1.73633 | 0.01021677 | 0.0223646 | 2.6266 | 0.02397757 | 14.63034 | 0.9602523 | 0.05271731 | (111)
330 | 456 | 0.08611482 | 1.736286 | 0.009938464 | 0.1155984 | 2.615636 | 0.02299565 | 15.25506 | 0.9666542 | 0.04746486 | (111)
331 | 457 | 0.08276606 | 1.735723 | 0.01000704 | 2.476977e-08 | 2.766523 | 0.02356478 | 14.88662 | 0.9697234 | 0.04307945 | (111)
332 | 458 | 0.08685496 | 1.736166 | 0.009821808 | 0.1407627 | 2.858495 | 0.02263804 | 15.49604 | 0.9645032 | 0.05129267 | (111)
333 | 460 | 0.0822179 | 1.736331 | 0.009934684 | 0.01655567 | 2.715932 | 0.02333603 | 15.03254 | 0.9636177 | 0.05118892 | (111)
334 | 461 | 0.08211321 | 1.73626 | 0.01014836 | 0.0175474 | 2.721281 | 0.02383439 | 14.71823 | 0.961881 | 0.05217391 | (111)
335 | 462 | 0.08418636 | 1.735083 | 0.01068589 | 1.412146e-07 | 2.231935 | 0.02516334 | 13.94092 | 0.9650529 | 0.04756945 | (111)
336 | 464 | 0.08424331 | 1.736669 | 0.009686879 | 0.07446125 | 2.667171 | 0.02255493 | 15.55314 | 0.9631716 | 0.05366873 | (111)
337 | 465 | 0.08590708 | 1.736763 | 0.009716287 | 0.1511468 | 2.700036 | 0.02235902 | 15.68941 | 0.9624647 | 0.05339153 | (111)
338 | 467 | 0.08323018 | 1.736415 | 0.009680521 | 0.1295416 | 3.084837 | 0.02235093 | 15.69509 | 0.9631601 | 0.05033248 | (111)
339 | 468 | 0.08465941 | 1.736311 | 0.009896254 | 0.1329938 | 2.510087 | 0.0228369 | 15.3611 | 0.9704072 | 0.04019444 | (111)
340 | 469 | 0.08493479 | 1.736513 | 0.009657277 | 0.1348236 | 2.241451 | 0.02227916 | 15.74565 | 0.9641801 | 0.05066852 | (111)
341 | 471 | 0.08100437 | 1.736637 | 0.009991694 | 5.568593e-08 | 2.50626 | 0.02352864 | 14.90949 | 0.953933 | 0.06384691 | (111)
342 | 472 | 0.08081356 | 1.736018 | 0.01029039 | 7.067106e-10 | 2.693704 | 0.02423202 | 14.47671 | 0.9623018 | 0.04977301 | (111)
343 | 473 | 0.08417012 | 1.736778 | 0.009597571 | 0.1463984 | 2.942131 | 0.02210201 | 15.87186 | 0.9579779 | 0.05881471 | (111)
344 | 475 | 0.08463422 | 1.736679 | 0.01010611 | 0.1040135 | 3.159164 | 0.0234251 | 14.97538 | 0.9593975 | 0.05571862 | (111)
345 | 476 | 0.08764221 | 1.736778 | 0.009941008 | 0.1952489 | 3.098056 | 0.02272059 | 15.43974 | 0.9594047 | 0.0566531 | (111)
346 | 478 | 0.08381859 | 1.735863 | 0.01066093 | 1.831156e-10 | 2.550794 | 0.02510458 | 13.97354 | 0.9652568 | 0.04705611 | (111)
347 | 479 | 0.08538282 | 1.736829 | 0.009653362 | 0.1333367 | 3.186975 | 0.02227522 | 15.74844 | 0.9605541 | 0.05689271 | (111)
348 | 480 | 0.08205662 | 1.736921 | 0.009761274 | 0.05962427 | 3.249718 | 0.02277954 | 15.39978 | 0.9531922 | 0.06568923 | (111)
349 | 482 | 0.0834514 | 1.736763 | 0.009842417 | 0.1093161 | 2.587267 | 0.02279536 | 15.3891 | 0.9550645 | 0.06181893 | (111)
350 | 483 | 0.08156057 | 1.736008 | 0.0104207 | 1.093359e-07 | 3.082918 | 0.02453888 | 14.29568 | 0.9631043 | 0.0489007 | (111)
351 | 484 | 0.08143575 | 1.736455 | 0.01005796 | 3.42278e-08 | 3.065331 | 0.02368469 | 14.81126 | 0.9582768 | 0.05784996 | (111)
352 | 486 | 0.08121767 | 1.736414 | 0.0101975 | 8.042345e-11 | 3.266016 | 0.02401328 | 14.60858 | 0.9600429 | 0.05413415 | (111)
353 | 487 | 0.0812871 | 1.736075 | 0.01031025 | 5.306449e-08 | 2.635331 | 0.02427879 | 14.44883 | 0.963166 | 0.04902852 | (111)
354 | 489 | 0.08402007 | 1.736363 | 0.01034289 | 0.03544192 | 3.1419 | 0.02422558 | 14.48056 | 0.9579788 | 0.05835898 | (111)
355 | 490 | 0.08662028 | 1.736867 | 0.009757118 | 0.1699299 | 3.141269 | 0.02238795 | 15.66914 | 0.9579441 | 0.05998647 | (111)
356 | 491 | 0.0806194 | 1.736594 | 0.009904226 | 5.221102e-09 | 2.862272 | 0.02332267 | 15.04116 | 0.9628423 | 0.05116022 | (111)
357 | 493 | 0.08267211 | 1.736258 | 0.009994133 | 0.02753085 | 2.841237 | 0.02343676 | 14.96794 | 0.9633373 | 0.05138746 | (111)
358 | 494 | 0.08456329 | 1.736436 | 0.009678886 | 0.09796142 | 2.985827 | 0.02245561 | 15.62193 | 0.963308 | 0.05302352 | (111)
359 | 495 | 0.07979232 | 1.736799 | 0.009824219 | 4.480063e-08 | 3.041228 | 0.02313427 | 15.16365 | 0.9502809 | 0.06866588 | (111)
360 | 497 | 0.08092194 | 1.73658 | 0.009989867 | 0.01339542 | 2.641312 | 0.02347686 | 14.94237 | 0.9645669 | 0.04801452 | (111)
361 | 498 | 0.08348196 | 1.736137 | 0.01012513 | 1.200815e-08 | 2.635615 | 0.02384285 | 14.713 | 0.9688429 | 0.04446165 | (111)
362 | 500 | 0.08446603 | 1.736645 | 0.009950225 | 0.06158997 | 2.665436 | 0.02321354 | 15.11187 | 0.9510464 | 0.07098006 | (111)
363 | 501 | 0.08482561 | 1.73691 | 0.01006187 | 0.09738474 | 2.631795 | 0.02334622 | 15.02599 | 0.9566144 | 0.06047533 | (111)
364 | 502 | 0.08136692 | 1.736349 | 0.01030337 | 6.926187e-09 | 2.670023 | 0.02426257 | 14.45848 | 0.9606952 | 0.05259513 | (111)
365 | 504 | 0.08154103 | 1.736655 | 0.01000413 | 3.397409e-08 | 2.780938 | 0.02355792 | 14.89095 | 0.9607119 | 0.05476267 | (111)
366 | 505 | 0.08201451 | 1.736744 | 0.00972991 | 0.07150635 | 2.950992 | 0.02266532 | 15.47739 | 0.9632557 | 0.05064551 | (111)
367 | 506 | 0.08333436 | 1.73682 | 0.00985664 | 0.08957004 | 2.685184 | 0.02289736 | 15.32054 | 0.9579901 | 0.05826758 | (111)
368 | 508 | 0.0840301 | 1.735869 | 0.01052518 | 1.067646e-12 | 2.553408 | 0.0247849 | 14.15378 | 0.9603275 | 0.05515135 | (111)
369 | 509 | 0.08537796 | 1.736481 | 0.009896492 | 0.1249145 | 2.70454 | 0.02286582 | 15.34167 | 0.9663698 | 0.0469807 | (111)
370 | 511 | 0.0827502 | 1.736468 | 0.01005333 | 1.380463e-09 | 2.504574 | 0.02367379 | 14.81807 | 0.9646424 | 0.05019677 | (111)
371 | 512 | 0.08358892 | 1.736047 | 0.01013678 | 2.401515e-08 | 2.030436 | 0.02387029 | 14.69609 | 0.9683957 | 0.04506958 | (111)
372 | 513 | 0.08533357 | 1.736738 | 0.009676564 | 0.1229823 | 2.839097 | 0.02236431 | 15.6857 | 0.963877 | 0.05205989 | (111)
373 | 515 | 0.08263329 | 1.736503 | 0.00979742 | 0.1000037 | 2.502636 | 0.02272352 | 15.43775 | 0.9593949 | 0.05522636 | (111)
374 | 516 | 0.08448606 | 1.73676 | 0.009566766 | 0.1095855 | 2.864568 | 0.02215603 | 15.83316 | 0.9603311 | 0.05764857 | (111)
375 | 517 | 0.08286082 | 1.736144 | 0.01002737 | 2.535067e-10 | 2.716405 | 0.02361266 | 14.85644 | 0.9661239 | 0.04834875 | (111)
376 | 519 | 0.08498778 | 1.736475 | 0.009679988 | 0.1431457 | 2.585117 | 0.02230297 | 15.72884 | 0.9654124 | 0.04852418 | (111)
377 | 520 | 0.08892811 | 1.737035 | 0.009269397 | 0.278276 | 2.606171 | 0.02091252 | 16.77464 | 0.9615063 | 0.05609654 | (111)
378 | 522 | 0.0867389 | 1.736755 | 0.00977296 | 0.1870558 | 2.863625 | 0.02236492 | 15.68528 | 0.9650954 | 0.04872168 | (111)
379 | 523 | 0.08674573 | 1.736747 | 0.00950143 | 0.2152679 | 3.087659 | 0.02164842 | 16.20441 | 0.9650326 | 0.04945725 | (111)
380 | 524 | 0.08696109 | 1.736836 | 0.009355833 | 0.2340689 | 2.851199 | 0.02125428 | 16.50491 | 0.9588723 | 0.05898741 | (111)
381 | 526 | 0.08256961 | 1.73652 | 0.009902042 | 0.03278209 | 2.452026 | 0.02320235 | 15.11916 | 0.9615913 | 0.05410274 | (111)
382 | 527 | 0.0821214 | 1.736883 | 0.009810898 | 0.01084721 | 2.443404 | 0.02306514 | 15.2091 | 0.9641101 | 0.05128638 | (111)
383 | 528 | 0.08852716 | 1.736135 | 0.009871162 | 0.1994435 | 2.492132 | 0.02254626 | 15.55912 | 0.9729757 | 0.0380627 | (111)
384 | 530 | 0.0819561 | 1.736496 | 0.009883762 | 0.02488561 | 3.148298 | 0.02318721 | 15.12903 | 0.9683126 | 0.04416053 | (111)
385 | 531 | 0.08903601 | 1.736842 | 0.009538376 | 0.2411656 | 2.164565 | 0.02164496 | 16.20701 | 0.9687248 | 0.04506754 | (111)
386 | 532 | 0.08048003 | 1.736746 | 0.009923598 | 1.53877e-08 | 2.601571 | 0.02336829 | 15.01179 | 0.9635855 | 0.04975003 | (111)
387 | 534 | 0.08457395 | 1.736773 | 0.009835569 | 0.1451694 | 2.492059 | 0.02265438 | 15.48486 | 0.9647879 | 0.04789585 | (111)
388 | 535 | 0.08231509 | 1.736436 | 0.01000551 | 7.841129e-08 | 2.524595 | 0.02356118 | 14.88889 | 0.9683366 | 0.0445732 | (111)
389 | 537 | 0.08211281 | 1.73658 | 0.009906636 | 0.006192795 | 2.389546 | 0.02330658 | 15.05154 | 0.9567717 | 0.061711 | (111)
390 | 538 | 0.08034888 | 1.736925 | 0.009870177 | 0.01688718 | 2.745176 | 0.02318335 | 15.13155 | 0.96182 | 0.05178803 | (111)
391 | 539 | 0.0867422 | 1.736496 | 0.009475548 | 0.2235609 | 2.856583 | 0.02156157 | 16.26968 | 0.964919 | 0.04941202 | (111)
392 | 541 | 0.08358902 | 1.736817 | 0.009502726 | 0.1128679 | 2.595135 | 0.02199665 | 15.94788 | 0.9674128 | 0.04623132 | (111)
393 | 542 | 0.08251339 | 1.73682 | 0.009782296 | 5.720626e-07 | 3.296021 | 0.02303555 | 15.22864 | 0.9644806 | 0.05200389 | (111)
394 | 543 | 0.08192895 | 1.736602 | 0.009737559 | 0.04896439 | 2.497108 | 0.02276102 | 15.41231 | 0.9697965 | 0.04187651 | (111)
395 | 545 | 0.08797962 | 1.736678 | 0.009699055 | 0.1979264 | 2.710053 | 0.02215838 | 15.83148 | 0.965296 | 0.04982424 | (111)
396 | 546 | 0.08659116 | 1.736948 | 0.009545916 | 0.2093569 | 2.446525 | 0.02176981 | 16.11406 | 0.9597759 | 0.05679188 | (111)
397 | 548 | 0.08696942 | 1.737123 | 0.009965292 | 0.1307147 | 2.467289 | 0.02300428 | 15.24934 | 0.9618394 | 0.05477584 | (111)
398 | 549 | 0.08401669 | 1.736202 | 0.01054801 | 1.27714e-09 | 2.611258 | 0.02483867 | 14.12314 | 0.9631331 | 0.05095171 | (111)
399 | 550 | 0.08365652 | 1.736656 | 0.009786217 | 0.07836565 | 2.57972 | 0.02277267 | 15.40443 | 0.9643859 | 0.05030799 | (111)
400 | 552 | 0.08211197 | 1.736908 | 0.01001527 | 2.58131e-08 | 2.480294 | 0.02358416 | 14.87439 | 0.9631361 | 0.05183387 | (111)
401 | 553 | 0.08220715 | 1.736753 | 0.009968649 | 0.01699786 | 2.850761 | 0.02341425 | 14.98233 | 0.9624041 | 0.05272316 | (111)
402 | 554 | 0.0832928 | 1.736411 | 0.01017136 | 3.42944e-11 | 2.809371 | 0.02395171 | 14.64613 | 0.9681428 | 0.04505958 | (111)
403 | 556 | 0.08944965 | 1.737012 | 0.009557701 | 0.2691368 | 2.14888 | 0.02159395 | 16.24529 | 0.9597557 | 0.0575712 | (111)
404 | 557 | 0.08618217 | 1.73697 | 0.009673918 | 0.1452251 | 2.853603 | 0.02228185 | 15.74375 | 0.9680319 | 0.04598031 | (111)
405 | 559 | 0.08406849 | 1.736836 | 0.009570394 | 0.1414761 | 3.162456 | 0.02205614 | 15.90487 | 0.9652743 | 0.04851845 | (111)
406 | 560 | 0.08145778 | 1.736578 | 0.009866306 | 7.050199e-09 | 2.377662 | 0.02323338 | 15.09897 | 0.9630101 | 0.05213116 | (111)
407 | 561 | 0.08303035 | 1.736669 | 0.01019359 | 3.612581e-08 | 2.544769 | 0.02400407 | 14.61418 | 0.9625866 | 0.05268338 | (111)
408 | 563 | 0.07924707 | 1.736865 | 0.009807434 | 1.792344e-08 | 2.87413 | 0.02309474 | 15.1896 | 0.96889 | 0.04162509 | (111)
409 | 564 | 0.08243924 | 1.736482 | 0.009990938 | 2.126602e-09 | 2.466566 | 0.02352686 | 14.91061 | 0.9691885 | 0.04353269 | (111)
410 | 565 | 0.0821249 | 1.736493 | 0.009926033 | 0.006455053 | 2.795943 | 0.02335129 | 15.02272 | 0.9625094 | 0.05316328 | (111)
411 | 567 | 0.08391366 | 1.737009 | 0.009787238 | 0.06425418 | 2.819775 | 0.02282405 | 15.36975 | 0.9615226 | 0.05548618 | (111)
412 | 568 | 0.09004996 | 1.737436 | 0.009430439 | 0.3159885 | 2.966295 | 0.02114965 | 16.58656 | 0.959916 | 0.05695642 | (111)
413 | 570 | 0.08553927 | 1.736202 | 0.01005798 | 0.09225253 | 3.06827 | 0.0233555 | 15.02001 | 0.9715538 | 0.03997582 | (111)
414 | 571 | 0.08640687 | 1.7366 | 0.009813273 | 0.112483 | 2.64459 | 0.02271683 | 15.44229 | 0.9675603 | 0.04729229 | (111)
415 | 572 | 0.08501372 | 1.736727 | 0.009627782 | 0.1103546 | 2.590159 | 0.02229471 | 15.73467 | 0.9645775 | 0.05140948 | (111)
416 | 574 | 0.08004174 | 1.737029 | 0.009765074 | 3.106851e-08 | 2.230978 | 0.02299499 | 15.25549 | 0.9655839 | 0.04727061 | (111)
417 | 575 | 0.08608107 | 1.736623 | 0.009649581 | 0.232934 | 2.43883 | 0.02192549 | 15.99964 | 0.967303 | 0.04381741 | (111)
418 | 576 | 0.0897082 | 1.736867 | 0.009805739 | 0.2087549 | 2.919299 | 0.02236444 | 15.68562 | 0.9611961 | 0.05691538 | (111)
419 | 578 | 0.08818162 | 1.737066 | 0.009589266 | 0.2290571 | 2.579652 | 0.02180164 | 16.09053 | 0.9690232 | 0.0439734 | (111)
420 | 579 | 0.08135128 | 1.736735 | 0.00993946 | 2.295606e-08 | 2.950686 | 0.02340564 | 14.98784 | 0.9656893 | 0.04776266 | (111)
421 | 581 | 0.08714254 | 1.737028 | 0.009470337 | 0.1930649 | 2.708536 | 0.02165219 | 16.20159 | 0.9643419 | 0.05197326 | (111)
422 | 582 | 0.08867643 | 1.736947 | 0.009559765 | 0.2360695 | 2.88966 | 0.02171078 | 16.15787 | 0.9675979 | 0.04655257 | (111)
423 | 583 | 0.08419334 | 1.737101 | 0.009736829 | 0.1829729 | 2.627899 | 0.02229634 | 15.73352 | 0.9610594 | 0.05177817 | (111)
424 | 585 | 0.08270549 | 1.736839 | 0.009709331 | 0.08851334 | 2.951421 | 0.02255879 | 15.55047 | 0.9684103 | 0.04357243 | (111)
425 | 586 | 0.08814216 | 1.737088 | 0.009424031 | 0.2446559 | 2.407594 | 0.02137381 | 16.41261 | 0.9671165 | 0.04710836 | (111)
426 | 587 | 0.08670849 | 1.737111 | 0.009426816 | 0.162982 | 2.329642 | 0.02165331 | 16.20075 | 0.9666278 | 0.04943416 | (111)
427 | 589 | 0.08508028 | 1.736586 | 0.009863701 | 0.104262 | 2.533405 | 0.02286234 | 15.34401 | 0.9654287 | 0.04896034 | (111)
428 | 590 | 0.08433243 | 1.736819 | 0.009846481 | 0.08963503 | 2.273813 | 0.02287353 | 15.3365 | 0.9659098 | 0.04800985 | (111)
429 | 592 | 0.08093435 | 1.736974 | 0.009463584 | 0.09909906 | 3.218324 | 0.02195228 | 15.98012 | 0.9693086 | 0.04149231 | (111)
430 | 593 | 0.0806283 | 1.73687 | 0.009670752 | 1.130984e-12 | 3.156971 | 0.02277288 | 15.40428 | 0.9700273 | 0.04222448 | (111)
431 | 594 | 0.08211438 | 1.736198 | 0.01021421 | 0.001583498 | 2.991731 | 0.0240469 | 14.58816 | 0.9727899 | 0.03702552 | (111)
432 | 596 | 0.08327325 | 1.736809 | 0.009836011 | 0.1028598 | 2.469681 | 0.02280305 | 15.3839 | 0.9629754 | 0.05057389 | (111)
433 | 597 | 0.09031031 | 1.737265 | 0.009202435 | 0.3169024 | 2.660167 | 0.02063533 | 16.99997 | 0.9640593 | 0.05262742 | (111)
434 | 598 | 0.08777077 | 1.737151 | 0.009684601 | 0.2364929 | 2.722202 | 0.02199283 | 15.95065 | 0.9611016 | 0.05417728 | (111)
435 | 600 | 0.08008758 | 1.736466 | 0.009959464 | 0.02387786 | 2.640335 | 0.02336837 | 15.01174 | 0.9681481 | 0.04194782 | (111)
436 | 601 | 0.08206528 | 1.736759 | 0.01022814 | 5.403735e-09 | 2.412699 | 0.02408544 | 14.56481 | 0.9602662 | 0.05453447 | (111)
437 | 603 | 0.08061294 | 1.736856 | 0.009986837 | 1.602481e-09 | 2.438726 | 0.0235172 | 14.91674 | 0.9721712 | 0.03749272 | (111)
438 | 604 | 0.08331019 | 1.737077 | 0.009861513 | 0.09656081 | 2.507702 | 0.02288422 | 15.32934 | 0.9628075 | 0.05094421 | (111)
439 | 605 | 0.08024535 | 1.736584 | 0.01010728 | 1.528139e-09 | 2.589548 | 0.02380082 | 14.73898 | 0.9687342 | 0.04130446 | (111)
440 | 607 | 0.08278725 | 1.737024 | 0.009825662 | 0.129119 | 2.768734 | 0.02268751 | 15.46225 | 0.9610999 | 0.05166019 | (111)
441 | 608 | 0.08085256 | 1.737046 | 0.009951088 | 4.923184e-09 | 2.474678 | 0.02343302 | 14.97033 | 0.9731087 | 0.03656865 | (111)
442 | 609 | 0.0805519 | 1.737368 | 0.009992007 | 9.316236e-10 | 2.782172 | 0.02352938 | 14.90902 | 0.9657474 | 0.04639571 | (111)
443 | 611 | 0.08431662 | 1.736776 | 0.009918595 | 0.1072041 | 2.814146 | 0.02297922 | 15.26596 | 0.9688549 | 0.04281428 | (111)
444 | 612 | 0.08405663 | 1.736832 | 0.009696343 | 0.115851 | 2.982292 | 0.02243456 | 15.63658 | 0.9722442 | 0.03862227 | (111)
445 | 613 | 0.08418597 | 1.737084 | 0.009766654 | 0.158254 | 2.836198 | 0.0224503 | 15.62563 | 0.9638576 | 0.0487294 | (111)
446 | 615 | 0.07923167 | 1.737186 | 0.009710986 | 0.0001144976 | 2.683788 | 0.02286723 | 15.34073 | 0.9657327 | 0.0464895 | (111)
447 | 616 | 0.0823346 | 1.737134 | 0.009805259 | 0.1152356 | 2.946633 | 0.0226887 | 15.46144 | 0.9643835 | 0.04729407 | (111)
448 | 618 | 0.08139013 | 1.73637 | 0.01014162 | 5.861017e-09 | 2.674139 | 0.02388169 | 14.68907 | 0.9706097 | 0.03971727 | (111)
449 | 619 | 0.08075283 | 1.737026 | 0.009758185 | 0.0554512 | 2.568843 | 0.02278678 | 15.39489 | 0.9608985 | 0.05275763 | (111)
450 | 620 | 0.08018532 | 1.736972 | 0.01004084 | 3.052466e-10 | 2.451009 | 0.02364437 | 14.83651 | 0.9664884 | 0.0446352 | (111)
451 | 622 | 0.08700997 | 1.737016 | 0.009817982 | 0.1752793 | 2.850665 | 0.02250897 | 15.58489 | 0.965942 | 0.04796442 | (111)
452 | 623 | 0.08507829 | 1.736251 | 0.01019547 | 0.04650173 | 2.855447 | 0.02384028 | 14.71459 | 0.9773731 | 0.03183166 | (111)
453 | 624 | 0.081658 | 1.737378 | 0.009899472 | 0.01973954 | 3.020112 | 0.02324214 | 15.09327 | 0.9625596 | 0.05214666 | (111)
454 | 626 | 0.08161998 | 1.737406 | 0.009720753 | 0.1093477 | 2.814492 | 0.02251347 | 15.58178 | 0.9611939 | 0.05155151 | (111)
455 | 627 | 0.08150397 | 1.73729 | 0.009863901 | 0.08060261 | 3.228568 | 0.02294561 | 15.28832 | 0.966539 | 0.04435964 | (111)
456 | 628 | 0.08207403 | 1.737037 | 0.01013329 | 0.0369428 | 2.537768 | 0.02372925 | 14.78344 | 0.9682711 | 0.04249065 | (111)
457 | 630 | 0.08228936 | 1.736818 | 0.009900006 | 0.04472538 | 2.495825 | 0.02315562 | 15.14966 | 0.9690462 | 0.04259238 | (111)
458 | 631 | 0.08442583 | 1.737288 | 0.009918648 | 0.1649028 | 2.556764 | 0.02277628 | 15.40198 | 0.9623188 | 0.0498765 | (111)
459 | 633 | 0.08152201 | 1.737053 | 0.0100726 | 3.802627e-08 | 2.04027 | 0.02371916 | 14.78973 | 0.9694373 | 0.04172819 | (111)
460 | 634 | 0.08107073 | 1.736544 | 0.009894021 | 0.04672549 | 2.827188 | 0.02313461 | 15.16343 | 0.970063 | 0.03996702 | (111)
461 | 635 | 0.08274538 | 1.737021 | 0.01005498 | 0.05247589 | 2.427006 | 0.02349044 | 14.93373 | 0.9653018 | 0.04724338 | (111)
462 | 637 | 0.08524349 | 1.736983 | 0.009879979 | 0.09474213 | 2.659046 | 0.02293344 | 15.29643 | 0.9670691 | 0.04699979 | (111)
463 | 638 | 0.07932108 | 1.737169 | 0.009799781 | 1.217115e-10 | 3.189566 | 0.02307672 | 15.20146 | 0.9642116 | 0.04830237 | (111)
464 | 639 | 0.08125178 | 1.736247 | 0.01008751 | 6.295545e-10 | 2.841693 | 0.02375427 | 14.76787 | 0.9729365 | 0.03663227 | (111)
465 | 641 | 0.08099918 | 1.737095 | 0.00984967 | 0.06689052 | 2.861841 | 0.02296043 | 15.27846 | 0.9676457 | 0.04278741 | (111)
466 | 642 | 0.08244844 | 1.737214 | 0.01001604 | 0.02770728 | 2.772643 | 0.02348749 | 14.9356 | 0.964232 | 0.04963065 | (111)
467 | 644 | 0.08530169 | 1.737 | 0.00991373 | 0.1598323 | 2.229261 | 0.02278282 | 15.39756 | 0.9654633 | 0.04668543 | (111)
468 | 645 | 0.08224162 | 1.736722 | 0.01003725 | 0.06341836 | 2.917758 | 0.02341006 | 14.98501 | 0.9707478 | 0.03896318 | (111)
469 | 646 | 0.08277483 | 1.737277 | 0.0097647 | 0.1064761 | 2.849844 | 0.0226252 | 15.50483 | 0.9588196 | 0.05622885 | (111)
470 | 648 | 0.08441226 | 1.737347 | 0.00980872 | 0.1456555 | 2.672996 | 0.02259084 | 15.52841 | 0.9625463 | 0.05103488 | (111)
471 | 649 | 0.08507495 | 1.737274 | 0.009976499 | 0.1525468 | 2.515972 | 0.02295287 | 15.28349 | 0.9644394 | 0.04781196 | (111)
472 | 650 | 0.08327481 | 1.736544 | 0.01020009 | 0.05462489 | 2.314386 | 0.02382167 | 14.72609 | 0.9721953 | 0.03733288 | (111)
473 | 652 | 0.08323456 | 1.736783 | 0.009779454 | 0.1679755 | 1.931254 | 0.02244599 | 15.62862 | 0.9669248 | 0.04291123 | (111)
474 | 653 | 0.08661339 | 1.737107 | 0.009721004 | 0.1617353 | 2.864754 | 0.02233336 | 15.70744 | 0.970754 | 0.04156348 | (111)
475 | 654 | 0.08324623 | 1.737491 | 0.009655098 | 0.1250316 | 2.442137 | 0.02230768 | 15.72552 | 0.9686593 | 0.042742 | (111)
476 | 656 | 0.08030384 | 1.737229 | 0.009680379 | 0.06385213 | 2.328566 | 0.02257623 | 15.53846 | 0.9678091 | 0.04274956 | (111)
477 | 657 | 0.07850908 | 1.736484 | 0.01009714 | 1.254588e-08 | 2.055113 | 0.02377694 | 14.75379 | 0.9698367 | 0.03807688 | (111)
478 | 659 | 0.08292357 | 1.73737 | 0.00965874 | 0.1204748 | 2.713713 | 0.02233171 | 15.7086 | 0.9653533 | 0.04724461 | (111)
479 | 660 | 0.08382236 | 1.737744 | 0.00964768 | 0.1405346 | 2.776358 | 0.02223747 | 15.77517 | 0.963034 | 0.05088421 | (111)
480 | 661 | 0.08185265 | 1.737457 | 0.009840487 | 0.05219068 | 2.367777 | 0.02299035 | 15.25858 | 0.9658765 | 0.04665145 | (111)
481 | 663 | 0.08058381 | 1.736858 | 0.009930481 | 0.02338284 | 2.786883 | 0.02330211 | 15.05443 | 0.9701863 | 0.03983829 | (111)
482 | 664 | 0.08228848 | 1.737317 | 0.009880052 | 0.0752333 | 2.652217 | 0.023002 | 15.25084 | 0.9646596 | 0.04783898 | (111)
483 | 665 | 0.07890631 | 1.737649 | 0.009816465 | 0.05576878 | 2.628357 | 0.02292176 | 15.30423 | 0.9604429 | 0.05059794 | (111)
484 | 667 | 0.08004099 | 1.737462 | 0.01012789 | 3.807037e-09 | 2.606878 | 0.02384937 | 14.70898 | 0.9590989 | 0.05413853 | (111)
485 | 668 | 0.08040323 | 1.73701 | 0.01010564 | 6.696544e-08 | 2.713273 | 0.02379696 | 14.74138 | 0.9693483 | 0.04064476 | (111)
486 | 670 | 0.08176398 | 1.737412 | 0.01004481 | 7.744728e-10 | 2.235075 | 0.02365373 | 14.83064 | 0.9593381 | 0.05665328 | (111)
487 | 671 | 0.08018692 | 1.737587 | 0.009907343 | 0.01617964 | 2.412937 | 0.02327313 | 15.07317 | 0.9605916 | 0.05301167 | (111)
488 | 672 | 0.0805724 | 1.737203 | 0.01001997 | 0.02530892 | 2.771857 | 0.02350524 | 14.92433 | 0.9663061 | 0.0446173 | (111)
489 | 674 | 0.08464915 | 1.736847 | 0.01019608 | 0.1259147 | 2.692297 | 0.02355441 | 14.89318 | 0.9659626 | 0.04501664 | (111)
490 | 675 | 0.08933256 | 1.738048 | 0.009585317 | 0.3217891 | 2.351427 | 0.02147727 | 16.33354 | 0.9575214 | 0.05791652 | (111)
491 | 676 | 0.08466381 | 1.737578 | 0.009948568 | 0.1702694 | 2.29386 | 0.02282605 | 15.36841 | 0.960507 | 0.05219016 | (111)
492 | 678 | 0.081227 | 1.737204 | 0.01005662 | 8.340492e-10 | 2.749048 | 0.02368152 | 14.81323 | 0.96188 | 0.05229829 | (111)
493 | 679 | 0.08732753 | 1.737624 | 0.009665194 | 0.2775783 | 2.53026 | 0.02180786 | 16.08594 | 0.9599736 | 0.05348374 | (111)
494 | 681 | 0.08416579 | 1.737757 | 0.009442089 | 0.2399303 | 2.781972 | 0.0214306 | 16.36912 | 0.9682968 | 0.04147176 | (111)
495 | 682 | 0.07917148 | 1.737852 | 0.009790333 | 0.0503095 | 2.604728 | 0.02287971 | 15.33236 | 0.964902 | 0.04531532 | (111)
496 | 683 | 0.08165596 | 1.737135 | 0.01016771 | 0.006046872 | 2.813638 | 0.02392131 | 14.66475 | 0.9634336 | 0.04972099 | (111)
497 | 685 | 0.08356586 | 1.737716 | 0.009630035 | 0.1615425 | 2.400323 | 0.02212502 | 15.85535 | 0.9571556 | 0.05805466 | (111)
498 | 686 | 0.0812665 | 1.737676 | 0.009749927 | 0.07112357 | 2.497899 | 0.02271327 | 15.44471 | 0.9619125 | 0.05138799 | (111)
499 | 687 | 0.08055379 | 1.737327 | 0.01001094 | 0.06615474 | 2.355153 | 0.02333897 | 15.03066 | 0.9602795 | 0.05123847 | (111)
500 | 689 | 0.08466454 | 1.737658 | 0.009583401 | 0.1838132 | 2.683511 | 0.02194215 | 15.98749 | 0.9636528 | 0.04966558 | (111)
501 | 690 | 0.08829067 | 1.73799 | 0.009566466 | 0.2597518 | 2.582648 | 0.02164561 | 16.20652 | 0.9601452 | 0.05594517 | (111)
502 | 692 | 0.07919792 | 1.737874 | 0.009572877 | 0.09623644 | 2.661221 | 0.02221552 | 15.79076 | 0.9624826 | 0.04821201 | (111)
503 | 693 | 0.08117426 | 1.737143 | 0.01015428 | 0.02477948 | 2.726299 | 0.02382223 | 14.72574 | 0.9673688 | 0.04310895 | (111)
504 | 694 | 0.08511542 | 1.737794 | 0.009773439 | 0.1867914 | 3.365918 | 0.02236693 | 15.68386 | 0.9516874 | 0.06595054 | (111)
505 | 696 | 0.0786294 | 1.737815 | 0.00990832 | 1.183162e-06 | 2.541365 | 0.02333231 | 15.03494 | 0.9597101 | 0.05281709 | (111)
506 | 697 | 0.08173899 | 1.737599 | 0.01008467 | 0.06348172 | 2.51286 | 0.02352042 | 14.9147 | 0.962957 | 0.04873906 | (111)
507 | 698 | 0.08925874 | 1.737533 | 0.009880118 | 0.2341556 | 2.769234 | 0.02244503 | 15.62929 | 0.9625246 | 0.05267021 | (111)
508 | 700 | 0.08647574 | 1.738011 | 0.009724061 | 0.2252748 | 2.722246 | 0.02212115 | 15.85812 | 0.9512809 | 0.06679456 | (111)
509 | 701 | 0.08598791 | 1.737865 | 0.009765877 | 0.216758 | 2.997007 | 0.02224579 | 15.76927 | 0.9602318 | 0.05355446 | (111)
510 | 703 | 0.08235493 | 1.737279 | 0.01004143 | 0.09148458 | 2.373012 | 0.0233198 | 15.04301 | 0.9643892 | 0.04669574 | (111)
511 | 704 | 0.08533004 | 1.737898 | 0.009723304 | 0.1701025 | 3.082234 | 0.02230977 | 15.72405 | 0.9622968 | 0.05211464 | (111)
512 | 705 | 0.08213416 | 1.737984 | 0.009905305 | 0.1392116 | 2.822535 | 0.02283594 | 15.36175 | 0.9590266 | 0.0526969 | (111)
513 | 707 | 0.08409678 | 1.737832 | 0.009571508 | 0.1959335 | 2.979415 | 0.02187376 | 16.03748 | 0.9563139 | 0.0589142 | (111)
514 | 708 | 0.08433279 | 1.737785 | 0.00997748 | 0.1691068 | 2.769428 | 0.0228965 | 15.32112 | 0.9618296 | 0.04992246 | (111)
515 | 709 | 0.0801737 | 1.73795 | 0.009499561 | 0.08851515 | 2.434526 | 0.02207141 | 15.89386 | 0.9553185 | 0.06015464 | (111)
516 | 711 | 0.08253195 | 1.737801 | 0.01004786 | 0.06112959 | 2.469638 | 0.02344297 | 14.96397 | 0.962051 | 0.05126519 | (111)
517 | 712 | 0.08196244 | 1.738101 | 0.009797382 | 0.102415 | 2.686088 | 0.02271504 | 15.44351 | 0.9614747 | 0.05132856 | (111)
518 | 713 | 0.08135305 | 1.737102 | 0.01044874 | 0.0173607 | 2.271143 | 0.02454054 | 14.29471 | 0.9597161 | 0.05221633 | (111)
519 | 715 | 0.08728631 | 1.737709 | 0.009491714 | 0.2662273 | 2.494616 | 0.02145466 | 16.35075 | 0.9634551 | 0.05018322 | (111)
520 | 716 | 0.07905748 | 1.73778 | 0.009849565 | 0.05814072 | 2.870518 | 0.02299076 | 15.2583 | 0.9552254 | 0.05750534 | (111)
521 | 718 | 0.08228595 | 1.738021 | 0.0099132 | 0.07821525 | 2.759028 | 0.02306869 | 15.20676 | 0.964924 | 0.04715695 | (111)
522 | 719 | 0.07962876 | 1.736968 | 0.01025931 | 1.609477e-09 | 2.399096 | 0.02415883 | 14.52057 | 0.9710183 | 0.03689329 | (111)
523 | 720 | 0.08394482 | 1.737563 | 0.01002272 | 0.09736443 | 2.563811 | 0.02325545 | 15.08464 | 0.9562393 | 0.06001623 | (111)
524 | 722 | 0.08448896 | 1.738065 | 0.009767654 | 0.2223491 | 2.495778 | 0.02223046 | 15.78015 | 0.964154 | 0.04610569 | (111)
525 | 723 | 0.08106059 | 1.737824 | 0.009783586 | 0.1042404 | 2.70666 | 0.02267672 | 15.4696 | 0.9606693 | 0.05132423 | (111)
526 | 724 | 0.0863363 | 1.737693 | 0.009810208 | 0.1980854 | 2.589909 | 0.02241177 | 15.65249 | 0.9597058 | 0.05518423 | (111)
527 | 726 | 0.08477282 | 1.737771 | 0.009855184 | 0.142409 | 3.037853 | 0.02270921 | 15.44748 | 0.9580358 | 0.05781249 | (111)
528 | 727 | 0.08613949 | 1.737968 | 0.00974667 | 0.2060291 | 2.500755 | 0.02223914 | 15.77399 | 0.9578539 | 0.05763406 | (111)
529 | 729 | 0.08094797 | 1.73705 | 0.0101768 | 0.03360271 | 2.53306 | 0.02384321 | 14.71278 | 0.9666324 | 0.04342501 | (111)
530 | 730 | 0.0855265 | 1.737801 | 0.009892529 | 0.1800361 | 2.40272 | 0.02266319 | 15.47884 | 0.9598314 | 0.05417347 | (111)
531 | 731 | 0.081841 | 1.73773 | 0.009698241 | 0.1024685 | 2.663094 | 0.02248501 | 15.60151 | 0.9636772 | 0.04875484 | (111)
532 | 733 | 0.08633655 | 1.737806 | 0.009771674 | 0.2319065 | 2.660841 | 0.02220647 | 15.79719 | 0.9622307 | 0.05043792 | (111)
533 | 734 | 0.08093845 | 1.737169 | 0.0101604 | 0.0024048 | 2.880095 | 0.02391724 | 14.66724 | 0.9668903 | 0.04425066 | (111)
534 | 735 | 0.0845608 | 1.737756 | 0.009880833 | 0.1979012 | 3.04721 | 0.02257376 | 15.54017 | 0.961136 | 0.05062316 | (111)
535 | 737 | 0.0859549 | 1.737974 | 0.009562692 | 0.2484721 | 2.56288 | 0.02167534 | 16.18428 | 0.9626934 | 0.0499942 | (111)
536 | 738 | 0.08409601 | 1.738111 | 0.009865074 | 0.1551511 | 2.517418 | 0.0226874 | 15.46233 | 0.9502446 | 0.06710197 | (111)
537 | 739 | 0.07859738 | 1.737328 | 0.01003306 | 0.005933992 | 2.418859 | 0.02360493 | 14.8613 | 0.966082 | 0.04326074 | (111)
538 | 741 | 0.08341386 | 1.738022 | 0.00951078 | 0.2247541 | 2.301396 | 0.02163772 | 16.21243 | 0.9614569 | 0.04996038 | (111)
539 | 742 | 0.07898798 | 1.737714 | 0.009956263 | 4.488834e-09 | 2.782207 | 0.02344521 | 14.96254 | 0.96376 | 0.04750192 | (111)
540 | 744 | 0.08088493 | 1.737882 | 0.01004504 | 0.01893757 | 2.865016 | 0.02358677 | 14.87274 | 0.9556481 | 0.05994684 | (111)
541 | 745 | 0.07999408 | 1.737394 | 0.01010269 | 0.02191444 | 2.81698 | 0.02371146 | 14.79453 | 0.9618062 | 0.0497151 | (111)
542 | 746 | 0.08059542 | 1.737723 | 0.0100346 | 0.001985677 | 2.959711 | 0.02362261 | 14.85018 | 0.9639178 | 0.04871671 | (111)
543 | 748 | 0.08424508 | 1.738343 | 0.009818247 | 0.2724774 | 2.919337 | 0.02217097 | 15.82249 | 0.9576605 | 0.05202525 | (111)
544 | 749 | 0.08231669 | 1.737352 | 0.01005683 | 0.09028034 | 2.665634 | 0.02335987 | 15.0172 | 0.9623196 | 0.04947699 | (111)
545 | 750 | 0.08066424 | 1.737625 | 0.0100054 | 1.141126e-08 | 2.350252 | 0.02356093 | 14.88906 | 0.9695978 | 0.04100236 | (111)
546 | 752 | 0.08547467 | 1.738059 | 0.009974828 | 0.1277524 | 2.101261 | 0.02303677 | 15.22782 | 0.9636256 | 0.05032429 | (111)
547 | 753 | 0.08134794 | 1.738135 | 0.009741083 | 0.1143348 | 2.957188 | 0.02254332 | 15.56115 | 0.9588359 | 0.05410135 | (111)
548 | 755 | 0.08129181 | 1.738077 | 0.009628986 | 0.1202761 | 2.407248 | 0.0222636 | 15.75666 | 0.9661798 | 0.0443962 | (111)
549 | 756 | 0.0830337 | 1.738023 | 0.009656333 | 0.1575625 | 2.429637 | 0.02219908 | 15.80246 | 0.9687206 | 0.04133821 | (111)
550 | 757 | 0.08296186 | 1.738338 | 0.009896693 | 0.1714283 | 2.576037 | 0.02270295 | 15.45173 | 0.9587568 | 0.0527514 | (111)
551 | 759 | 0.08316297 | 1.738373 | 0.009795782 | 0.1970297 | 2.85 | 0.02238248 | 15.67297 | 0.9594557 | 0.05170161 | (111)
552 | 762 | 0.08583349 | 1.738642 | 0.009542633 | 0.2587503 | 2.65917 | 0.02159508 | 16.24444 | 0.9557537 | 0.05919759 | (111)
553 | 763 | 0.08329756 | 1.738041 | 0.009920932 | 0.1431869 | 2.759008 | 0.02285797 | 15.34694 | 0.9569448 | 0.05676405 | (111)
554 | 764 | 0.08685159 | 1.738075 | 0.009670718 | 0.1985756 | 2.558398 | 0.02209141 | 15.87947 | 0.9715627 | 0.03960026 | (111)
555 | 766 | 0.08638805 | 1.738501 | 0.009330584 | 0.3160845 | 2.499127 | 0.02092539 | 16.76432 | 0.9588395 | 0.05447984 | (111)
556 | 767 | 0.0852705 | 1.738158 | 0.009810149 | 0.2166218 | 2.726898 | 0.02234711 | 15.69778 | 0.9532715 | 0.06191571 | (111)
557 | 768 | 0.08115483 | 1.737828 | 0.009878629 | 0.1271192 | 2.55872 | 0.02281682 | 15.37462 | 0.9638431 | 0.04572463 | (111)
558 | 770 | 0.08404909 | 1.738094 | 0.00996141 | 0.1090251 | 2.525926 | 0.02307198 | 15.20459 | 0.9622024 | 0.05154298 | (111)
559 | 771 | 0.0825676 | 1.738194 | 0.009682205 | 0.1159763 | 2.829883 | 0.02240142 | 15.65972 | 0.9599246 | 0.054507 | (111)
560 | 773 | 0.08879112 | 1.738203 | 0.009544841 | 0.3252282 | 2.829587 | 0.02137493 | 16.41175 | 0.9647855 | 0.04726042 | (111)
561 | 774 | 0.08510991 | 1.738062 | 0.009414562 | 0.1827241 | 2.569307 | 0.02155921 | 16.27146 | 0.9637894 | 0.05111536 | (111)
562 | 775 | 0.08494755 | 1.738503 | 0.009553761 | 0.2014198 | 2.500658 | 0.0218146 | 16.08097 | 0.9618915 | 0.05191765 | (111)
563 | 777 | 0.08397564 | 1.738506 | 0.009348451 | 0.2277815 | 2.583457 | 0.02125836 | 16.50174 | 0.9587746 | 0.0553737 | (111)
564 | 778 | 0.08118308 | 1.737988 | 0.01020427 | 0.02678338 | 2.353061 | 0.02393225 | 14.65805 | 0.9696011 | 0.03970098 | (111)
565 | 779 | 0.08550841 | 1.738285 | 0.009343682 | 0.2546568 | 2.720431 | 0.02115842 | 16.57969 | 0.960327 | 0.05402136 | (111)
566 | 781 | 0.08465548 | 1.738665 | 0.009567086 | 0.2190498 | 2.814338 | 0.02178518 | 16.10269 | 0.9560891 | 0.05887062 | (111)
567 | 782 | 0.08334745 | 1.73869 | 0.009701003 | 0.1852402 | 2.214303 | 0.0222065 | 15.79717 | 0.950573 | 0.06515703 | (111)
568 | 784 | 0.08838124 | 1.738366 | 0.009514154 | 0.3474354 | 3.012885 | 0.02123124 | 16.52282 | 0.9614589 | 0.05069193 | (111)
569 | 785 | 0.08658747 | 1.738893 | 0.009319136 | 0.2611499 | 2.910613 | 0.02108137 | 16.64028 | 0.9596689 | 0.05623762 | (111)
570 | 786 | 0.08096914 | 1.73861 | 0.009913519 | 0.06846031 | 2.137826 | 0.02310374 | 15.18368 | 0.9485164 | 0.06855096 | (111)
571 | 788 | 0.07859485 | 1.738079 | 0.01011903 | 0.0215618 | 2.564629 | 0.02375109 | 14.76985 | 0.9643862 | 0.0444949 | (111)
572 | 789 | 0.08159197 | 1.738907 | 0.009411497 | 0.191768 | 2.888931 | 0.021522 | 16.2996 | 0.9540782 | 0.0598027 | (111)
573 | 790 | 0.07988509 | 1.738632 | 0.009877005 | 0.04283611 | 2.962302 | 0.02310845 | 15.18059 | 0.9520241 | 0.0636351 | (111)
574 | 792 | 0.08238469 | 1.737784 | 0.009872036 | 0.1581457 | 2.505203 | 0.02269292 | 15.45857 | 0.9546721 | 0.05821992 | (111)
575 | 793 | 0.08748527 | 1.73752 | 0.00989602 | 0.1362186 | 2.441774 | 0.02282504 | 15.36908 | 0.9635501 | 0.05305823 | (111)
576 | 795 | 0.08098262 | 1.738266 | 0.01006833 | 0.1330994 | 2.19159 | 0.02323361 | 15.09881 | 0.9518502 | 0.05960007 | (111)
577 | 797 | 0.08182951 | 1.738397 | 0.009928381 | 0.07287427 | 2.626023 | 0.02312283 | 15.17115 | 0.9511336 | 0.06601835 | (111)
578 | 799 | 0.079484 | 1.738297 | 0.009663545 | 0.02265141 | 2.947821 | 0.02267824 | 15.46857 | 0.9569798 | 0.05863078 | (111)
579 | 800 | 0.08181094 | 1.738267 | 0.009658735 | 0.07402108 | 2.959352 | 0.02249091 | 15.59741 | 0.9570491 | 0.05963856 | (111)
580 | 802 | 0.07839887 | 1.738018 | 0.009938591 | 2.722996e-09 | 2.466893 | 0.02340359 | 14.98915 | 0.9621637 | 0.04898605 | (111)
581 | 803 | 0.07854964 | 1.738212 | 0.01001912 | 1.702527e-13 | 2.931449 | 0.02359323 | 14.86867 | 0.9573837 | 0.05519298 | (111)
582 | 804 | 0.08107589 | 1.738604 | 0.009582242 | 0.1283041 | 3.260376 | 0.02212822 | 15.85305 | 0.9555693 | 0.05878612 | (111)
583 | 806 | 0.07963032 | 1.737994 | 0.01006546 | 7.173182e-08 | 2.592155 | 0.02370235 | 14.80021 | 0.9667162 | 0.04357908 | (111)
584 | 807 | 0.08407668 | 1.738237 | 0.009862311 | 0.2008882 | 2.683986 | 0.02252099 | 15.57658 | 0.9535653 | 0.06016375 | (111)
585 | 808 | 0.07978323 | 1.738623 | 0.009365694 | 0.1203601 | 2.710096 | 0.02165455 | 16.19983 | 0.9625031 | 0.04926891 | (111)
586 | 810 | 0.07945167 | 1.73865 | 0.009869843 | 0.03448682 | 2.357066 | 0.02312093 | 15.1724 | 0.9562454 | 0.05746673 | (111)
587 | 811 | 0.08281772 | 1.737916 | 0.01027022 | 0.04777741 | 2.144955 | 0.02401042 | 14.61032 | 0.9665429 | 0.04449982 | (111)
588 | 813 | 0.0810551 | 1.738454 | 0.009720716 | 0.1369271 | 2.425953 | 0.02241826 | 15.64795 | 0.954682 | 0.05837745 | (111)
589 | 814 | 0.07828349 | 1.738649 | 0.009850511 | 0.03508343 | 2.776433 | 0.02307356 | 15.20355 | 0.9555732 | 0.05687113 | (111)
590 | 815 | 0.08246339 | 1.73827 | 0.009583982 | 0.1192317 | 2.98125 | 0.02216309 | 15.82811 | 0.9624508 | 0.05133765 | (111)
591 | 817 | 0.08911876 | 1.73862 | 0.009302713 | 0.3392469 | 2.897914 | 0.02078643 | 16.87639 | 0.9629059 | 0.05126467 | (111)
592 | 818 | 0.08472091 | 1.738869 | 0.009551618 | 0.2167021 | 2.811418 | 0.02175792 | 16.12286 | 0.9544582 | 0.0614823 | (111)
593 | 819 | 0.08389142 | 1.738561 | 0.009588112 | 0.1624775 | 2.592855 | 0.02202552 | 15.92698 | 0.9583463 | 0.05707854 | (111)
594 | 821 | 0.0799324 | 1.738285 | 0.009834171 | 0.01435671 | 3.202962 | 0.02310761 | 15.18115 | 0.9581578 | 0.05679176 | (111)
595 | 822 | 0.08618754 | 1.738259 | 0.009685734 | 0.1733996 | 2.555255 | 0.02221224 | 15.79309 | 0.9588584 | 0.05822478 | (111)
596 | 824 | 0.08452886 | 1.738379 | 0.009370541 | 0.2062755 | 2.647354 | 0.0213801 | 16.40778 | 0.9634705 | 0.05021379 | (111)
597 | 825 | 0.0814613 | 1.738418 | 0.009563019 | 0.1624788 | 2.924799 | 0.02196787 | 15.96877 | 0.9578599 | 0.05472644 | (111)
598 | 826 | 0.08235214 | 1.738043 | 0.009924869 | 0.04237238 | 3.223633 | 0.02322206 | 15.10632 | 0.9710956 | 0.03977465 | (111)
599 | 828 | 0.08076746 | 1.738267 | 0.009882736 | 0.06376546 | 2.740649 | 0.02304846 | 15.2201 | 0.9619188 | 0.05021979 | (111)
600 | 829 | 0.08016667 | 1.738225 | 0.009846748 | 0.0379721 | 2.529885 | 0.02305465 | 15.21602 | 0.9683793 | 0.04178932 | (111)
601 | 830 | 0.08343152 | 1.738268 | 0.009669855 | 0.09716109 | 2.664033 | 0.0224374 | 15.63461 | 0.9600998 | 0.05627638 | (111)
602 | 832 | 0.08355301 | 1.738005 | 0.009897074 | 0.1299858 | 2.489771 | 0.02284936 | 15.35272 | 0.9651665 | 0.04639719 | (111)
603 | 833 | 0.08379575 | 1.738396 | 0.009523145 | 0.2025935 | 2.445672 | 0.02174073 | 16.13561 | 0.9586807 | 0.05512155 | (111)
604 | 835 | 0.08209017 | 1.738202 | 0.009794283 | 0.1114682 | 2.165659 | 0.0226764 | 15.46983 | 0.9627738 | 0.04927265 | (111)
605 | 836 | 0.08493135 | 1.738169 | 0.009782848 | 0.1664415 | 2.985111 | 0.0224591 | 15.6195 | 0.9641686 | 0.04871665 | (111)
606 | 837 | 0.08632832 | 1.738455 | 0.009550691 | 0.2585722 | 2.913293 | 0.02161392 | 16.23028 | 0.9604281 | 0.05330031 | (111)
607 | 839 | 0.08708206 | 1.738422 | 0.009714994 | 0.2747124 | 2.410771 | 0.02193011 | 15.99627 | 0.9625031 | 0.04945134 | (111)
608 | 840 | 0.08162591 | 1.738018 | 0.009644862 | 0.1339852 | 2.955417 | 0.02225339 | 15.76389 | 0.9626361 | 0.04908977 | (111)
609 | 841 | 0.08469224 | 1.73809 | 0.009720211 | 0.1843571 | 2.417559 | 0.02225351 | 15.7638 | 0.9637445 | 0.04863233 | (111)
610 | 843 | 0.08486902 | 1.738538 | 0.009332146 | 0.239758 | 2.481413 | 0.02118163 | 16.56152 | 0.9598777 | 0.0545465 | (111)
611 | 844 | 0.08291035 | 1.738486 | 0.009627231 | 0.1404466 | 2.467283 | 0.02219064 | 15.80846 | 0.9620218 | 0.05126457 | (111)
612 | 846 | 0.08016972 | 1.737938 | 0.009784676 | 0.03226333 | 2.987556 | 0.02292914 | 15.29931 | 0.9627038 | 0.05027583 | (111)
613 | 847 | 0.08414369 | 1.738401 | 0.009432961 | 0.1784694 | 2.989992 | 0.02161559 | 16.22903 | 0.9532066 | 0.06541888 | (111)
614 | 848 | 0.08013293 | 1.73839 | 0.009759135 | 0.07001805 | 2.452947 | 0.02273855 | 15.42754 | 0.9576784 | 0.05571742 | (111)
615 | 850 | 0.07765197 | 1.738242 | 0.009728398 | 4.750401e-09 | 2.257148 | 0.02290863 | 15.31301 | 0.9635278 | 0.04745177 | (111)
616 | 851 | 0.08059214 | 1.737834 | 0.01012661 | 3.232815e-10 | 2.305983 | 0.02384635 | 14.71085 | 0.9609757 | 0.0522125 | (111)
617 | 852 | 0.08337551 | 1.7385 | 0.009671308 | 0.1604771 | 2.451168 | 0.0222235 | 15.78509 | 0.964038 | 0.04793699 | (111)
618 | 854 | 0.08435461 | 1.738887 | 0.009497702 | 0.1925647 | 2.750454 | 0.02171644 | 16.15366 | 0.9583884 | 0.05694725 | (111)
619 | 855 | 0.08741122 | 1.738593 | 0.009755706 | 0.2439022 | 2.660473 | 0.02212866 | 15.85274 | 0.9566452 | 0.05919281 | (111)
620 | 857 | 0.08079345 | 1.737973 | 0.01009659 | 5.822154e-09 | 2.410596 | 0.02377565 | 14.75459 | 0.9657707 | 0.04597729 | (111)
621 | 858 | 0.08770215 | 1.73859 | 0.009445129 | 0.3186685 | 2.791302 | 0.02117362 | 16.56778 | 0.9566564 | 0.05828688 | (111)
622 | 859 | 0.0810677 | 1.738109 | 0.009739851 | 0.06002167 | 2.107978 | 0.02272817 | 15.43459 | 0.9637982 | 0.04892519 | (111)
623 | 861 | 0.08607725 | 1.738631 | 0.009536495 | 0.2576463 | 2.589419 | 0.02158492 | 16.25208 | 0.9625803 | 0.05006755 | (111)
624 | 862 | 0.08252743 | 1.737881 | 0.01009975 | 0.06051048 | 2.892128 | 0.02356624 | 14.8857 | 0.9649364 | 0.04700752 | (111)
625 | 863 | 0.08125707 | 1.738596 | 0.009592925 | 0.1208291 | 2.522909 | 0.02217834 | 15.81723 | 0.9576124 | 0.05632957 | (111)
626 | 865 | 0.08809941 | 1.738674 | 0.009478164 | 0.2983855 | 2.471929 | 0.02131589 | 16.45721 | 0.962111 | 0.05172904 | (111)
627 | 866 | 0.08137796 | 1.738355 | 0.009766087 | 0.08662251 | 2.584753 | 0.02269721 | 15.45564 | 0.9589797 | 0.0548801 | (111)
628 | 868 | 0.08157829 | 1.737967 | 0.009879225 | 0.01607373 | 2.274242 | 0.02320745 | 15.11583 | 0.9658302 | 0.04745498 | (111)
629 | 869 | 0.08701498 | 1.738644 | 0.009787987 | 0.2316772 | 2.522734 | 0.02224434 | 15.7703 | 0.9553878 | 0.06077535 | (111)
630 | 870 | 0.08150293 | 1.738421 | 0.009791061 | 0.07488049 | 2.777867 | 0.02279605 | 15.38863 | 0.9632121 | 0.0494763 | (111)
631 | 872 | 0.08436813 | 1.738395 | 0.009704958 | 0.2004686 | 2.549268 | 0.02216311 | 15.8281 | 0.9613367 | 0.05103543 | (111)
632 | 873 | 0.08333829 | 1.737942 | 0.01001584 | 0.09081437 | 2.699282 | 0.02326276 | 15.07989 | 0.9629036 | 0.05011183 | (111)
633 | 874 | 0.08549073 | 1.738624 | 0.009542879 | 0.2149297 | 2.773463 | 0.02174401 | 16.13318 | 0.9561512 | 0.06033132 | (111)
634 | 876 | 0.08579894 | 1.738756 | 0.009491318 | 0.2088648 | 2.878061 | 0.02164695 | 16.20551 | 0.9584219 | 0.05816363 | (111)
635 | 877 | 0.08262731 | 1.73844 | 0.009713681 | 0.1420515 | 2.356157 | 0.02238437 | 15.67164 | 0.9625951 | 0.04949166 | (111)
636 | 879 | 0.07866624 | 1.73793 | 0.009961529 | 3.649665e-10 | 2.377205 | 0.02345761 | 14.95463 | 0.9642582 | 0.04634471 | (111)
637 | 880 | 0.08291435 | 1.738358 | 0.009720784 | 0.1792267 | 2.750404 | 0.02227252 | 15.75035 | 0.9621429 | 0.04899635 | (111)
638 | 881 | 0.087348 | 1.738867 | 0.009493543 | 0.2907103 | 2.797694 | 0.02137633 | 16.41067 | 0.9535039 | 0.06329732 | (111)
639 | 883 | 0.08281367 | 1.738328 | 0.009996085 | 0.1149486 | 2.00042 | 0.02313128 | 15.16561 | 0.963987 | 0.04708997 | (111)
640 | 884 | 0.0835272 | 1.738153 | 0.009890789 | 0.07705335 | 2.512382 | 0.02302061 | 15.23851 | 0.9631774 | 0.05124388 | (111)
641 | 885 | 0.08631545 | 1.738529 | 0.009578614 | 0.1740278 | 2.65834 | 0.02196445 | 15.97126 | 0.9627595 | 0.05335407 | (111)
642 | 887 | 0.08378526 | 1.738722 | 0.009562337 | 0.1573937 | 2.472177 | 0.02198356 | 15.95738 | 0.9545688 | 0.06278118 | (111)
643 | 888 | 0.08153086 | 1.738601 | 0.009908322 | 0.08367835 | 2.628743 | 0.02303813 | 15.22693 | 0.9575167 | 0.05625645 | (111)
644 | 889 | 0.08643935 | 1.738599 | 0.009352702 | 0.2700099 | 2.600454 | 0.0211279 | 16.60364 | 0.9581209 | 0.05756706 | (111)
645 | 891 | 0.08096753 | 1.738181 | 0.009878132 | 0.08302896 | 2.39656 | 0.02297021 | 15.27195 | 0.9643341 | 0.04642818 | (111)
646 | 892 | 0.08503584 | 1.738739 | 0.009447492 | 0.2299974 | 2.319271 | 0.02147616 | 16.33439 | 0.9610649 | 0.05266694 | (111)
647 | 894 | 0.08418409 | 1.73877 | 0.009621149 | 0.112572 | 2.317887 | 0.02227178 | 15.75087 | 0.9608269 | 0.05581152 | (111)
648 | 895 | 0.08827109 | 1.738791 | 0.009523829 | 0.2724458 | 2.620158 | 0.02150624 | 16.31154 | 0.9561319 | 0.06148178 | (111)
649 | 896 | 0.08313463 | 1.738261 | 0.009971533 | 0.0794994 | 2.318899 | 0.02319989 | 15.12076 | 0.9658037 | 0.04643017 | (111)
650 | 898 | 0.08283434 | 1.738809 | 0.009357092 | 0.2255444 | 2.958496 | 0.02128544 | 16.48075 | 0.9546073 | 0.05968918 | (111)
651 | 899 | 0.08678667 | 1.738579 | 0.009633185 | 0.2175303 | 2.20024 | 0.02194089 | 15.98841 | 0.9607539 | 0.05453235 | (111)
652 | 900 | 0.07922488 | 1.738424 | 0.009805355 | 0.0548558 | 3.014008 | 0.022899 | 15.31945 | 0.9613502 | 0.04993506 | (111)
653 | 902 | 0.08142162 | 1.738083 | 0.01018304 | 0.01109418 | 2.730075 | 0.02393914 | 14.65383 | 0.9629447 | 0.04979553 | (111)
654 | 903 | 0.08488368 | 1.738593 | 0.009585361 | 0.1572265 | 2.797691 | 0.02203706 | 15.91864 | 0.9580269 | 0.0592076 | (111)
655 | 904 | 0.08114525 | 1.73891 | 0.009559323 | 0.07292659 | 3.24195 | 0.02226313 | 15.75699 | 0.954802 | 0.06276192 | (111)
656 | 906 | 0.08090886 | 1.738894 | 0.009701009 | 0.07658335 | 3.121804 | 0.02258052 | 15.53551 | 0.9500036 | 0.06791285 | (111)
657 | 907 | 0.08220079 | 1.738122 | 0.01009564 | 0.03272859 | 2.23874 | 0.02365618 | 14.82911 | 0.9668032 | 0.0449482 | (111)
658 | 909 | 0.08744155 | 1.738515 | 0.009504586 | 0.2266127 | 2.680774 | 0.02161736 | 16.2277 | 0.9614291 | 0.05494382 | (111)
659 | 910 | 0.0844689 | 1.738879 | 0.00936412 | 0.2247473 | 2.540747 | 0.02130408 | 16.46633 | 0.9572236 | 0.05823125 | (111)
660 | 911 | 0.08406517 | 1.73868 | 0.009546895 | 0.217559 | 2.278176 | 0.02174425 | 16.13299 | 0.9615641 | 0.05064069 | (111)
661 | 913 | 0.08124846 | 1.73795 | 0.01006428 | 5.406394e-09 | 2.594627 | 0.02369956 | 14.80196 | 0.9651824 | 0.04753841 | (111)
662 | 914 | 0.0824106 | 1.73854 | 0.009860668 | 0.05633735 | 2.391495 | 0.02302299 | 15.23694 | 0.9607235 | 0.0543871 | (111)
663 | 915 | 0.08837183 | 1.73875 | 0.009708843 | 0.2420487 | 3.109878 | 0.02202875 | 15.92464 | 0.9591187 | 0.05740888 | (111)
664 | 917 | 0.08742088 | 1.738938 | 0.00933014 | 0.2499043 | 2.674919 | 0.02114349 | 16.59139 | 0.9668088 | 0.04716083 | (111)
665 | 918 | 0.08664009 | 1.73844 | 0.009451047 | 0.2281609 | 2.186292 | 0.02149039 | 16.32357 | 0.9659648 | 0.04758733 | (111)
666 | 920 | 0.08647174 | 1.738952 | 0.009671767 | 0.2111918 | 2.85147 | 0.02205052 | 15.90892 | 0.9527862 | 0.06578855 | (111)
667 | 921 | 0.08571496 | 1.73884 | 0.009626023 | 0.2037115 | 3.212072 | 0.02197177 | 15.96594 | 0.9564981 | 0.06012498 | (111)
668 | 922 | 0.08803238 | 1.738828 | 0.009358749 | 0.3098628 | 2.515481 | 0.02100922 | 16.69743 | 0.9557023 | 0.06116666 | (111)
669 | 924 | 0.08165388 | 1.737926 | 0.01009148 | 4.356876e-09 | 2.649809 | 0.02376361 | 14.76206 | 0.9657659 | 0.0470346 | (111)
670 | 925 | 0.08575581 | 1.738664 | 0.009303078 | 0.2275807 | 2.590873 | 0.02115585 | 16.5817 | 0.957864 | 0.05943727 | (111)
671 | 926 | 0.08360946 | 1.738804 | 0.009825174 | 0.1412953 | 2.657947 | 0.02264394 | 15.492 | 0.9583566 | 0.05593716 | (111)
672 | 928 | 0.08582364 | 1.738778 | 0.009497896 | 0.1993606 | 2.454205 | 0.02169398 | 16.17038 | 0.9640558 | 0.05030153 | (111)
673 | 929 | 0.08594764 | 1.738196 | 0.009889815 | 0.2101158 | 2.357333 | 0.02255142 | 15.55556 | 0.9683687 | 0.04166745 | (111)
674 | 931 | 0.08668807 | 1.738779 | 0.009340493 | 0.2519658 | 2.596759 | 0.02116012 | 16.57835 | 0.9616709 | 0.0536708 | (111)
675 | 932 | 0.0847269 | 1.739028 | 0.009426298 | 0.1539872 | 2.999547 | 0.0216822 | 16.17916 | 0.9599438 | 0.05752057 | (111)
676 | 933 | 0.07987673 | 1.738939 | 0.009611538 | 0.01763636 | 3.006721 | 0.0225733 | 15.54048 | 0.9555399 | 0.06190418 | (111)
677 | 935 | 0.07924666 | 1.738294 | 0.009674451 | 5.31945e-09 | 2.674348 | 0.02278159 | 15.3984 | 0.9683054 | 0.04307146 | (111)
678 | 936 | 0.08938161 | 1.738877 | 0.00910765 | 0.3143179 | 2.193866 | 0.02043113 | 17.16987 | 0.9637054 | 0.05275204 | (111)
679 | 937 | 0.08533278 | 1.739034 | 0.009275547 | 0.2252372 | 2.676155 | 0.02110095 | 16.62484 | 0.9546181 | 0.06395533 | (111)
680 | 939 | 0.08648608 | 1.739353 | 0.009087156 | 0.2891529 | 2.420641 | 0.0204663 | 17.14037 | 0.9558393 | 0.0620734 | (111)
681 | 940 | 0.08517251 | 1.738732 | 0.009732649 | 0.1884451 | 2.799215 | 0.02226787 | 15.75364 | 0.957546 | 0.05772593 | (111)
682 | 941 | 0.08366237 | 1.738537 | 0.009662837 | 0.1155195 | 2.702923 | 0.02235818 | 15.69001 | 0.9647788 | 0.04904302 | (111)
683 | 943 | 0.08812923 | 1.73908 | 0.009420117 | 0.2487891 | 3.195496 | 0.02135112 | 16.43005 | 0.9512839 | 0.07081842 | (111)
684 | 944 | 0.08747218 | 1.73932 | 0.009414544 | 0.2459913 | 2.586001 | 0.02134783 | 16.43258 | 0.9611071 | 0.05519191 | (111)
685 | 946 | 0.08008694 | 1.738602 | 0.009691422 | 0.04111288 | 3.207288 | 0.02268018 | 15.46725 | 0.9635761 | 0.04920527 | (111)
686 | 947 | 0.08713608 | 1.738801 | 0.009524659 | 0.1995004 | 3.021275 | 0.02175464 | 16.12529 | 0.9674371 | 0.046719 | (111)
687 | 948 | 0.08831572 | 1.738969 | 0.009440406 | 0.2857911 | 2.419256 | 0.02127316 | 16.49026 | 0.958273 | 0.05835963 | (111)
688 | 950 | 0.08188926 | 1.739006 | 0.009703791 | 0.1160393 | 2.508691 | 0.02245115 | 15.62503 | 0.9601333 | 0.05309628 | (111)
689 | 951 | 0.08282175 | 1.73876 | 0.009462266 | 0.1135393 | 2.835617 | 0.02190074 | 16.01772 | 0.9602343 | 0.05603995 | (111)
690 | 952 | 0.08623869 | 1.738622 | 0.009646004 | 0.1577313 | 2.761943 | 0.02217475 | 15.81979 | 0.96722 | 0.04688077 | (111)
691 | 954 | 0.08799926 | 1.738914 | 0.009407529 | 0.2696553 | 2.51847 | 0.02125293 | 16.50595 | 0.9590529 | 0.05784746 | (111)
692 | 955 | 0.08713336 | 1.738935 | 0.00941194 | 0.2300732 | 2.544934 | 0.02139509 | 16.39629 | 0.9614837 | 0.05495249 | (111)
693 | 956 | 0.08943563 | 1.738837 | 0.009369643 | 0.3084416 | 2.702892 | 0.0210384 | 16.67427 | 0.959349 | 0.05772661 | (111)
694 | 958 | 0.08456008 | 1.738395 | 0.01009781 | 0.07823385 | 2.734995 | 0.02349823 | 14.92878 | 0.9613633 | 0.05379314 | (111)
695 | 959 | 0.08766899 | 1.738751 | 0.009575836 | 0.2003826 | 2.479963 | 0.02186853 | 16.04131 | 0.9615864 | 0.05562922 | (111)
696 | 961 | 0.0854646 | 1.738923 | 0.009606485 | 0.1138521 | 2.830082 | 0.02223347 | 15.77801 | 0.9598686 | 0.05911103 | (111)
697 | 962 | 0.08874399 | 1.739086 | 0.009250156 | 0.2956219 | 2.652374 | 0.02081218 | 16.85551 | 0.9623598 | 0.0538662 | (111)
698 | 963 | 0.08846519 | 1.738898 | 0.009351734 | 0.312079 | 2.519685 | 0.02098611 | 16.71581 | 0.9626823 | 0.05160707 | (111)
699 | 965 | 0.08869609 | 1.738836 | 0.009562669 | 0.225114 | 3.19197 | 0.02175455 | 16.12536 | 0.962036 | 0.05533161 | (111)
700 | 966 | 0.08644192 | 1.739024 | 0.00968547 | 0.1572421 | 2.654858 | 0.02226716 | 15.75414 | 0.9573016 | 0.06166677 | (111)
701 | 967 | 0.08003944 | 1.738975 | 0.009758899 | 9.308621e-08 | 2.897619 | 0.02298045 | 15.26515 | 0.957611 | 0.05880492 | (111)
702 | 969 | 0.08805988 | 1.739057 | 0.009320372 | 0.2964433 | 2.717316 | 0.02096745 | 16.7307 | 0.958705 | 0.05783958 | (111)
703 | 970 | 0.08412523 | 1.738744 | 0.009928718 | 0.08374819 | 2.930855 | 0.02308531 | 15.19581 | 0.9566551 | 0.06104827 | (111)
704 | 971 | 0.08387937 | 1.738901 | 0.009761996 | 0.103795 | 2.949124 | 0.02262822 | 15.50276 | 0.9585265 | 0.05825607 | (111)
705 | 973 | 0.07939367 | 1.739037 | 0.009552084 | 0.01727079 | 2.867116 | 0.0224349 | 15.63635 | 0.961824 | 0.05255496 | (111)
706 | 974 | 0.0871276 | 1.739184 | 0.009475121 | 0.2460217 | 2.358055 | 0.02148509 | 16.3276 | 0.9529423 | 0.06625757 | (111)
707 | 976 | 0.08395558 | 1.738728 | 0.009821426 | 0.1283316 | 2.160683 | 0.02268047 | 15.46705 | 0.9638833 | 0.04910108 | (111)
708 | 977 | 0.08493327 | 1.739025 | 0.009660103 | 0.09731503 | 2.805838 | 0.02241425 | 15.65076 | 0.9555501 | 0.06534404 | (111)
709 | 978 | 0.08340612 | 1.739241 | 0.009497567 | 0.1304636 | 2.615207 | 0.02192541 | 15.9997 | 0.9563268 | 0.06150303 | (111)
710 | 980 | 0.082926 | 1.738993 | 0.009691788 | 0.05880664 | 3.085616 | 0.02262019 | 15.50827 | 0.9599225 | 0.05742838 | (111)
711 | 981 | 0.08468102 | 1.738538 | 0.01023284 | 1.999447e-08 | 2.688316 | 0.02409649 | 14.55814 | 0.9679285 | 0.0464633 | (111)
712 | 982 | 0.08467897 | 1.738833 | 0.01000776 | 0.09646024 | 2.258212 | 0.02322394 | 15.1051 | 0.9533313 | 0.06539746 | (111)
713 | 984 | 0.08839478 | 1.739002 | 0.009732121 | 0.2076675 | 2.730343 | 0.02220029 | 15.80159 | 0.9580456 | 0.06043537 | (111)
714 | 985 | 0.08643973 | 1.739215 | 0.009599922 | 0.2166579 | 2.546402 | 0.0218681 | 16.04163 | 0.9526338 | 0.06621118 | (111)
715 | 986 | 0.08459499 | 1.738748 | 0.00974253 | 0.1561621 | 2.860981 | 0.02240208 | 15.65926 | 0.9605177 | 0.05412871 | (111)
716 | 988 | 0.08900176 | 1.739054 | 0.009707522 | 0.2031996 | 3.067822 | 0.02215956 | 15.83063 | 0.9579541 | 0.06188288 | (111)
717 | 989 | 0.08705254 | 1.739325 | 0.009499401 | 0.1912717 | 2.533364 | 0.02172468 | 16.14753 | 0.9575118 | 0.06197863 | (111)
718 | 991 | 0.08707469 | 1.739285 | 0.009648704 | 0.209828 | 2.589625 | 0.0220026 | 15.94356 | 0.9538143 | 0.06538937 | (111)
719 | 992 | 0.08657537 | 1.738825 | 0.009656374 | 0.1177791 | 2.755023 | 0.02233548 | 15.70595 | 0.9659014 | 0.05072406 | (111)
720 | 993 | 0.08478282 | 1.73927 | 0.009418509 | 0.1461018 | 2.385686 | 0.02169064 | 16.17287 | 0.9546512 | 0.06592724 | (111)
721 | 995 | 0.08214999 | 1.738971 | 0.009670333 | 0.01593606 | 2.527447 | 0.02271721 | 15.44203 | 0.9567105 | 0.0631949 | (111)
722 | 996 | 0.08363379 | 1.738991 | 0.009710004 | 0.1099919 | 3.073103 | 0.02248636 | 15.60057 | 0.9604572 | 0.05522275 | (111)
723 | 997 | 0.08249576 | 1.738841 | 0.00993933 | 0.04301383 | 2.525698 | 0.02325364 | 15.08581 | 0.9601184 | 0.05541113 | (111)
724 | 999 | 0.08828387 | 1.739236 | 0.009573652 | 0.2476565 | 2.268025 | 0.02170296 | 16.16369 | 0.9591092 | 0.05788971 | (111)
725 | 1000 | 0.09071301 | 1.739688 | 0.009139812 | 0.3830227 | 2.72523 | 0.02028047 | 17.29742 | 0.9597225 | 0.05689708 | (111)
726 | 1002 | 0.08449394 | 1.739389 | 0.009558983 | 0.1779556 | 2.285885 | 0.02190611 | 16.0138 | 0.9595662 | 0.05558414 | (111)
727 | 1003 | 0.08496788 | 1.73935 | 0.009606712 | 0.1913672 | 2.690961 | 0.02196977 | 15.96739 | 0.9573609 | 0.05846648 | (111)
728 | 1004 | 0.08146137 | 1.739014 | 0.009837751 | 4.850444e-09 | 2.747766 | 0.02316613 | 15.14279 | 0.9631101 | 0.05216733 | (111)
729 | 1006 | 0.08374346 | 1.739147 | 0.009614045 | 0.1149362 | 2.557851 | 0.02224727 | 15.76822 | 0.9590428 | 0.05782051 | (111)
730 | 1007 | 0.08393583 | 1.739287 | 0.009550671 | 0.1795372 | 2.768535 | 0.0218817 | 16.03166 | 0.9532527 | 0.06390485 | (111)
731 | 1008 | 0.08620376 | 1.739258 | 0.009738448 | 0.1578166 | 2.289881 | 0.02238697 | 15.66982 | 0.9571698 | 0.06102452 | (111)
732 | 1010 | 0.08030309 | 1.738875 | 0.009702044 | 0.06524183 | 3.014879 | 0.02262197 | 15.50704 | 0.9557079 | 0.05940975 | (111)
733 | 1011 | 0.082649 | 1.738912 | 0.009807324 | 0.03614512 | 2.801213 | 0.0229687 | 15.27295 | 0.9547718 | 0.06486368 | (111)
734 | 1012 | 0.0840015 | 1.739171 | 0.009891995 | 0.06510141 | 3.000982 | 0.02306537 | 15.20894 | 0.9538034 | 0.06631633 | (111)
735 | 1014 | 0.08785947 | 1.739708 | 0.009332074 | 0.345131 | 3.068649 | 0.02083255 | 16.83903 | 0.9462972 | 0.07272429 | (111)
736 | 1015 | 0.0839384 | 1.739045 | 0.00991632 | 0.1139918 | 2.683482 | 0.02295007 | 15.28535 | 0.9625098 | 0.05105296 | (111)
737 | 1017 | 0.08572782 | 1.739399 | 0.009464285 | 0.2473617 | 2.254003 | 0.02145602 | 16.34972 | 0.955175 | 0.06096029 | (111)
738 | 1018 | 0.08240738 | 1.739198 | 0.009732616 | 0.02493269 | 2.930487 | 0.02283246 | 15.36409 | 0.9560118 | 0.06377936 | (111)
739 | 1019 | 0.08534605 | 1.739303 | 0.009693635 | 0.1717652 | 2.879505 | 0.02223598 | 15.77623 | 0.9559841 | 0.06130023 | (111)
740 | 1021 | 0.0867501 | 1.738782 | 0.009998472 | 0.1589492 | 2.447262 | 0.02298071 | 15.26498 | 0.9639197 | 0.05001482 | (111)
741 | 1022 | 0.08372684 | 1.739369 | 0.009629578 | 0.1491106 | 2.206206 | 0.02216645 | 15.82572 | 0.9602345 | 0.05439094 | (111)
742 | 1023 | 0.08373906 | 1.73925 | 0.009935573 | 0.06654722 | 2.394033 | 0.02316189 | 15.14557 | 0.9541616 | 0.0648314 | (111)
743 | 1025 | 0.08626579 | 1.739401 | 0.009636769 | 0.2451525 | 2.356402 | 0.0218546 | 16.05154 | 0.9539789 | 0.06216985 | (111)
744 | 1026 | 0.08095152 | 1.738971 | 0.0101961 | 6.047662e-08 | 3.015546 | 0.02400998 | 14.61059 | 0.960999 | 0.05228344 | (111)
745 | 1028 | 0.08747438 | 1.739654 | 0.00917316 | 0.254487 | 2.700499 | 0.02077283 | 16.88744 | 0.9558049 | 0.06467319 | (111)
746 | 1029 | 0.08729839 | 1.739568 | 0.009449756 | 0.2590661 | 2.671293 | 0.02138384 | 16.40491 | 0.954067 | 0.06440452 | (111)
747 | 1030 | 0.0831126 | 1.739613 | 0.00943333 | 0.1399609 | 3.030581 | 0.02174533 | 16.1322 | 0.9567169 | 0.06060588 | (111)
748 | 1032 | 0.08628914 | 1.73936 | 0.00937771 | 0.2147557 | 2.715229 | 0.02136824 | 16.41688 | 0.9627521 | 0.05295265 | (111)
749 | 1033 | 0.08084957 | 1.739089 | 0.009956125 | 0.04812076 | 3.237833 | 0.02327489 | 15.07203 | 0.9616064 | 0.05095479 | (111)
750 | 1034 | 0.08435427 | 1.73945 | 0.009439184 | 0.2287618 | 3.056074 | 0.02146141 | 16.34562 | 0.9579905 | 0.05630329 | (111)
751 | 1036 | 0.08601635 | 1.739534 | 0.009629499 | 0.1985786 | 2.874271 | 0.02199724 | 15.94745 | 0.9601262 | 0.05540017 | (111)
752 | 1037 | 0.08640456 | 1.739355 | 0.009677314 | 0.1922882 | 2.52036 | 0.02212807 | 15.85316 | 0.9628854 | 0.05179128 | (111)
753 | 1038 | 0.08131753 | 1.738829 | 0.01013724 | 0.04264003 | 3.013985 | 0.02371799 | 14.79046 | 0.9655752 | 0.04518236 | (111)
754 | 1040 | 0.08619429 | 1.73945 | 0.009508065 | 0.2352286 | 3.370244 | 0.0215962 | 16.24359 | 0.9583341 | 0.05751204 | (111)
755 | 1041 | 0.08593569 | 1.739396 | 0.009857116 | 0.1618338 | 2.977578 | 0.02264572 | 15.49078 | 0.9522931 | 0.06677816 | (111)
756 | 1043 | 0.08445424 | 1.739482 | 0.009722109 | 0.2111546 | 2.501861 | 0.02216542 | 15.82645 | 0.9602092 | 0.05207954 | (111)
757 | 1044 | 0.09186189 | 1.739437 | 0.009435125 | 0.3673107 | 2.44537 | 0.02098835 | 16.71403 | 0.9592655 | 0.05747656 | (111)
758 | 1045 | 0.08186765 | 1.739071 | 0.009797298 | 0.05196634 | 2.106851 | 0.02289022 | 15.32532 | 0.9670314 | 0.04522763 | (111)
759 | 1047 | 0.08275705 | 1.739697 | 0.009452885 | 0.1731609 | 2.903573 | 0.02167905 | 16.18152 | 0.9594457 | 0.05451264 | (111)
760 | 1048 | 0.08118874 | 1.739608 | 0.009553729 | 0.1341712 | 2.332294 | 0.02204249 | 15.91471 | 0.961837 | 0.05008228 | (111)
761 | 1049 | 0.08535541 | 1.739247 | 0.009482597 | 0.2133927 | 2.471555 | 0.02161183 | 16.23185 | 0.9653671 | 0.04741649 | (111)
762 | 1051 | 0.08380519 | 1.739082 | 0.009706379 | 0.1283572 | 2.938097 | 0.02241471 | 15.65043 | 0.9636962 | 0.05000381 | (111)
763 | 1052 | 0.0888542 | 1.739533 | 0.009551873 | 0.311748 | 2.419544 | 0.02143637 | 16.36471 | 0.9545802 | 0.06221693 | (111)
764 | 1053 | 0.08254483 | 1.739282 | 0.0097716 | 0.09106217 | 2.63404 | 0.02269463 | 15.4574 | 0.9669986 | 0.04484064 | (111)
765 | 1055 | 0.08641884 | 1.739323 | 0.009826522 | 0.2020995 | 2.806276 | 0.02243504 | 15.63625 | 0.9597872 | 0.05485534 | (111)
766 | 1056 | 0.08052198 | 1.739056 | 0.01007659 | 0.04488851 | 2.727323 | 0.02356806 | 14.88455 | 0.9650982 | 0.04514692 | (111)
767 | 1058 | 0.08866732 | 1.739696 | 0.009399127 | 0.2920574 | 2.093645 | 0.02115924 | 16.57904 | 0.9517958 | 0.06836326 | (111)
768 | 1059 | 0.08669582 | 1.73967 | 0.009497991 | 0.221863 | 2.346862 | 0.02161836 | 16.22694 | 0.9592903 | 0.0573231 | (111)
769 | 1060 | 0.08232124 | 1.739603 | 0.009728731 | 0.08538783 | 2.426415 | 0.02261466 | 15.51206 | 0.955344 | 0.06164887 | (111)
770 | 1062 | 0.09067806 | 1.739758 | 0.009444645 | 0.3794326 | 2.848776 | 0.0209689 | 16.72953 | 0.9529101 | 0.06446755 | (111)
771 | 1063 | 0.0851678 | 1.7395 | 0.009757399 | 0.1919835 | 2.710631 | 0.02231225 | 15.7223 | 0.9649153 | 0.04701674 | (111)
772 | 1064 | 0.08944322 | 1.740052 | 0.008981066 | 0.3802617 | 2.713315 | 0.01993703 | 17.5954 | 0.957792 | 0.05949246 | (111)
773 | 1066 | 0.08093762 | 1.739389 | 0.009712593 | 0.05412047 | 2.344171 | 0.0226849 | 15.46403 | 0.9568476 | 0.05902793 | (111)
774 | 1067 | 0.08066222 | 1.738706 | 0.01019348 | 1.973347e-09 | 2.746623 | 0.02400381 | 14.61434 | 0.9695111 | 0.04021135 | (111)
775 | 1068 | 0.0881026 | 1.739418 | 0.009349878 | 0.2542308 | 2.871368 | 0.02117386 | 16.56759 | 0.9627723 | 0.05362855 | (111)
776 | 1070 | 0.08319413 | 1.739376 | 0.009786907 | 0.08859058 | 2.059009 | 0.02273877 | 15.4274 | 0.9588362 | 0.05722533 | (111)
777 | 1071 | 0.08572744 | 1.739658 | 0.009661754 | 0.1902843 | 2.916548 | 0.02209936 | 15.87376 | 0.9594482 | 0.05615193 | (111)
778 | 1073 | 0.07931426 | 1.739241 | 0.009932838 | 2.532723e-08 | 2.363939 | 0.02339005 | 14.99783 | 0.9550439 | 0.06000037 | (111)
779 | 1074 | 0.08724589 | 1.739285 | 0.009605547 | 0.2805115 | 2.204573 | 0.02166328 | 16.1933 | 0.9622358 | 0.05042509 | (111)
780 | 1075 | 0.08165566 | 1.739144 | 0.009862847 | 0.05382968 | 2.763758 | 0.02303685 | 15.22777 | 0.9597612 | 0.05488475 | (111)
781 | 1077 | 0.08462226 | 1.739639 | 0.00965044 | 0.2093136 | 2.42946 | 0.02200832 | 15.93942 | 0.9573348 | 0.0568235 | (111)
782 | 1078 | 0.08246822 | 1.739422 | 0.00992228 | 0.08355183 | 2.595829 | 0.02307103 | 15.20521 | 0.9613878 | 0.05198529 | (111)
783 | 1079 | 0.08401274 | 1.739152 | 0.009776863 | 0.1111828 | 2.261961 | 0.02263706 | 15.49671 | 0.9674851 | 0.04495885 | (111)
784 | 1081 | 0.0830093 | 1.739235 | 0.009904697 | 0.1144754 | 2.796763 | 0.02292147 | 15.30443 | 0.9590542 | 0.0548019 | (111)
785 | 1082 | 0.08482764 | 1.739434 | 0.009729322 | 0.1494093 | 2.784576 | 0.02239502 | 15.6642 | 0.9618798 | 0.0528084 | (111)
786 | 1084 | 0.07837272 | 1.739243 | 0.009600301 | 0.03563147 | 2.947732 | 0.02248561 | 15.60109 | 0.9674264 | 0.04258358 | (111)
787 | 1085 | 0.08130337 | 1.738789 | 0.009937245 | 0.0448157 | 2.189759 | 0.02324241 | 15.0931 | 0.9668682 | 0.04431454 | (111)
788 | 1086 | 0.07924557 | 1.739327 | 0.009762077 | 6.225805e-08 | 2.481699 | 0.02298794 | 15.26018 | 0.9576869 | 0.05744078 | (111)
789 | 1088 | 0.08697021 | 1.739497 | 0.009577441 | 0.2660477 | 2.642738 | 0.02164905 | 16.20394 | 0.963535 | 0.04912895 | (111)
790 | 1089 | 0.08154619 | 1.739436 | 0.009780338 | 0.0664287 | 2.324038 | 0.02280041 | 15.38569 | 0.9599623 | 0.05441658 | (111)
791 | 1090 | 0.08330835 | 1.739136 | 0.009941714 | 0.1145774 | 2.883476 | 0.02300677 | 15.24768 | 0.9613634 | 0.05172981 | (111)
792 | 1092 | 0.08769503 | 1.739368 | 0.009416381 | 0.2424141 | 2.651785 | 0.02136395 | 16.42018 | 0.963183 | 0.05254813 | (111)
793 | 1093 | 0.08275562 | 1.739321 | 0.009893803 | 0.1290846 | 2.308098 | 0.02284497 | 15.35567 | 0.9579522 | 0.05535392 | (111)
794 | 1094 | 0.08352397 | 1.73956 | 0.009652995 | 0.2298106 | 2.687129 | 0.02194395 | 15.98618 | 0.9564443 | 0.05564447 | (111)
795 | 1096 | 0.08396677 | 1.739362 | 0.009659139 | 0.2341008 | 2.72543 | 0.02194321 | 15.98672 | 0.9622277 | 0.04827922 | (111)
796 | 1097 | 0.07956785 | 1.739061 | 0.009724953 | 9.901964e-09 | 2.224902 | 0.02290051 | 15.31843 | 0.9655922 | 0.04690026 | (111)
797 | 1099 | 0.08198108 | 1.739188 | 0.009925122 | 0.06288634 | 2.951507 | 0.02315041 | 15.15307 | 0.9588226 | 0.0558681 | (111)
798 | 1100 | 0.08271574 | 1.739812 | 0.009817795 | 0.1352569 | 2.506422 | 0.02264797 | 15.48925 | 0.9588971 | 0.05426552 | (111)
799 | 1101 | 0.08242355 | 1.739677 | 0.009430435 | 0.2151086 | 2.412612 | 0.0214872 | 16.326 | 0.961628 | 0.04943101 | (111)
800 | 1103 | 0.08376316 | 1.739631 | 0.009474779 | 0.1867659 | 2.599646 | 0.02168352 | 16.17818 | 0.9643988 | 0.04806871 | (111)
801 | 1104 | 0.08038246 | 1.739633 | 0.00974788 | 0.07842649 | 2.437742 | 0.02268325 | 15.46516 | 0.9546823 | 0.05987445 | (111)
802 | 1105 | 0.080175 | 1.739662 | 0.009704035 | 0.1150335 | 2.695752 | 0.02245517 | 15.62223 | 0.9592157 | 0.05216488 | (111)
803 | 1107 | 0.0861223 | 1.739647 | 0.009643655 | 0.2197118 | 3.192643 | 0.02195727 | 15.97648 | 0.9622623 | 0.05150022 | (111)
804 | 1108 | 0.08016181 | 1.739137 | 0.01007814 | 0.005721413 | 3.114481 | 0.02371174 | 14.79436 | 0.9623286 | 0.04996261 | (111)
805 | 1110 | 0.08559966 | 1.740133 | 0.009318909 | 0.3470146 | 2.74591 | 0.02079694 | 16.86787 | 0.9524301 | 0.06069385 | (111)
806 | 1111 | 0.08383944 | 1.740165 | 0.009139798 | 0.2849609 | 2.415407 | 0.02059845 | 17.0304 | 0.9660415 | 0.04420303 | (111)
807 | 1112 | 0.08275787 | 1.740166 | 0.009687533 | 0.1398206 | 2.973612 | 0.02233179 | 15.70855 | 0.9567568 | 0.05807158 | (111)
808 | 1114 | 0.08476258 | 1.73992 | 0.009633173 | 0.2859302 | 2.517041 | 0.02170707 | 16.16063 | 0.9607755 | 0.0491282 | (111)
809 | 1115 | 0.07757075 | 1.740042 | 0.009735283 | 1.138696e-07 | 2.950352 | 0.02292484 | 15.30218 | 0.9615247 | 0.05005051 | (111)
810 | 1116 | 0.08118956 | 1.740186 | 0.009834179 | 0.1240146 | 2.928759 | 0.02272499 | 15.43675 | 0.9627321 | 0.04758018 | (111)
811 | 1118 | 0.08407173 | 1.74013 | 0.009313246 | 0.2652042 | 2.514835 | 0.02105464 | 16.6614 | 0.9620615 | 0.04953195 | (111)
812 | 1119 | 0.08419767 | 1.739697 | 0.009666024 | 0.1889024 | 2.669663 | 0.02211387 | 15.86335 | 0.9613661 | 0.05149868 | (111)
813 | 1121 | 0.08827952 | 1.740668 | 0.008904915 | 0.4310672 | 2.948512 | 0.01960745 | 17.89115 | 0.9562321 | 0.05821719 | (111)
814 | 1122 | 0.08580132 | 1.74081 | 0.009054318 | 0.2846729 | 2.664899 | 0.02040673 | 17.1904 | 0.9618624 | 0.05284465 | (111)
815 | 1123 | 0.08590347 | 1.740577 | 0.009032133 | 0.3378089 | 2.986291 | 0.02018644 | 17.378 | 0.968783 | 0.0413323 | (111)
816 | 1125 | 0.08252072 | 1.739825 | 0.009638631 | 0.1186968 | 3.021697 | 0.0222913 | 15.73708 | 0.9647988 | 0.04771195 | (111)
817 | 1126 | 0.08785708 | 1.740208 | 0.009184079 | 0.2992073 | 2.703573 | 0.02065183 | 16.98639 | 0.9644217 | 0.05006485 | (111)
818 | 1127 | 0.08211634 | 1.740109 | 0.009357203 | 0.113088 | 2.664743 | 0.02165906 | 16.19645 | 0.9645412 | 0.04952934 | (111)
819 | 1129 | 0.09034475 | 1.740754 | 0.008652466 | 0.4805777 | 2.405809 | 0.01889959 | 18.56124 | 0.9652488 | 0.04753176 | (111)
820 | 1130 | 0.08712452 | 1.740753 | 0.008574033 | 0.4010909 | 2.947646 | 0.01897009 | 18.49226 | 0.9639909 | 0.0497827 | (111)
821 | 1131 | 0.0883542 | 1.74061 | 0.008661013 | 0.3739402 | 2.747182 | 0.01924597 | 18.22719 | 0.9704064 | 0.04223766 | (111)
822 | 1133 | 0.08648586 | 1.740381 | 0.009082878 | 0.2994761 | 2.72283 | 0.02042339 | 17.17638 | 0.9656501 | 0.04741182 | (111)
823 | 1134 | 0.09012178 | 1.740997 | 0.008817009 | 0.448151 | 2.632799 | 0.01936045 | 18.11941 | 0.9652558 | 0.04754499 | (111)
824 | 1136 | 0.0860802 | 1.740548 | 0.009139513 | 0.2832059 | 2.698854 | 0.02060351 | 17.02623 | 0.9700585 | 0.04098911 | (111)
825 | 1137 | 0.08883675 | 1.740456 | 0.008888277 | 0.3848509 | 2.581642 | 0.01971657 | 17.79213 | 0.9655191 | 0.04796428 | (111)
826 | 1138 | 0.090251 | 1.740767 | 0.008986659 | 0.4215265 | 2.567878 | 0.01981786 | 17.7012 | 0.9610791 | 0.05362115 | (111)
827 | 1140 | 0.08465448 | 1.74052 | 0.009283025 | 0.2121024 | 2.638603 | 0.02116123 | 16.57748 | 0.9620351 | 0.05270869 | (111)
828 | 1141 | 0.09371614 | 1.74076 | 0.009030068 | 0.4301479 | 2.479144 | 0.01988597 | 17.64057 | 0.9673802 | 0.04748401 | (111)
829 | 1142 | 0.08915321 | 1.740187 | 0.009309775 | 0.3125936 | 2.596632 | 0.02089026 | 16.79252 | 0.9656611 | 0.04830109 | (111)
830 | 1144 | 0.08972037 | 1.74056 | 0.009216681 | 0.3541209 | 2.856947 | 0.02054556 | 17.07425 | 0.9622671 | 0.05274303 | (111)
831 | 1145 | 0.08660166 | 1.740989 | 0.009096841 | 0.321296 | 2.754814 | 0.02038436 | 17.20927 | 0.9633702 | 0.04977885 | (111)
832 | 1146 | 0.09135269 | 1.741067 | 0.00898634 | 0.3940989 | 2.506585 | 0.01990462 | 17.62405 | 0.964587 | 0.05099787 | (111)
833 | 1148 | 0.08679731 | 1.740584 | 0.009011311 | 0.3427184 | 2.666384 | 0.02012421 | 17.43174 | 0.9650735 | 0.04729356 | (111)
834 | 1149 | 0.08832563 | 1.741115 | 0.008762545 | 0.4062548 | 2.745788 | 0.01937112 | 18.10943 | 0.9636153 | 0.05008625 | (111)
835 | 1151 | 0.08841801 | 1.74101 | 0.008820552 | 0.4080803 | 2.457298 | 0.01949364 | 17.99561 | 0.9629435 | 0.05063501 | (111)
836 | 1152 | 0.08785064 | 1.74138 | 0.008546434 | 0.4474135 | 2.710696 | 0.01876856 | 18.69083 | 0.9569904 | 0.05867472 | (111)
837 | 1153 | 0.08690887 | 1.740437 | 0.009279201 | 0.3299887 | 2.508589 | 0.02076438 | 16.89431 | 0.960896 | 0.051959 | (111)
838 | 1155 | 0.08641318 | 1.74107 | 0.008881318 | 0.3670437 | 3.309831 | 0.01975725 | 17.7555 | 0.9582072 | 0.05640193 | (111)
839 | 1156 | 0.08756677 | 1.740875 | 0.009048553 | 0.3448163 | 2.696131 | 0.02020064 | 17.36578 | 0.9629268 | 0.05084939 | (111)
840 | 1159 | 0.08917318 | 1.741155 | 0.009004147 | 0.3926265 | 2.589729 | 0.01994876 | 17.58505 | 0.9614877 | 0.05295903 | (111)
841 | 1160 | 0.08485618 | 1.740869 | 0.008996366 | 0.3134469 | 2.414261 | 0.02018427 | 17.37987 | 0.9605739 | 0.0526278 | (111)
842 | 1162 | 0.08769648 | 1.740956 | 0.008998974 | 0.3835484 | 2.704094 | 0.01996629 | 17.56961 | 0.959357 | 0.05465921 | (111)
843 | 1163 | 0.08300786 | 1.740988 | 0.009045429 | 0.1884113 | 2.883754 | 0.02069565 | 16.95042 | 0.9590802 | 0.05766496 | (111)
844 | 1165 | 0.0898428 | 1.741205 | 0.008946979 | 0.3740443 | 2.556732 | 0.0198811 | 17.6449 | 0.9607223 | 0.05619512 | (111)
845 | 1166 | 0.08473384 | 1.740785 | 0.008925691 | 0.2937654 | 2.54395 | 0.02008804 | 17.46313 | 0.9626496 | 0.05093508 | (111)
846 | 1167 | 0.09156665 | 1.741227 | 0.008681256 | 0.513391 | 2.912613 | 0.01886141 | 18.59882 | 0.9585867 | 0.0566886 | (111)
847 | 1169 | 0.08915633 | 1.741394 | 0.008763947 | 0.459627 | 2.400832 | 0.01920825 | 18.26298 | 0.9583144 | 0.05605508 | (111)
848 | 1170 | 0.09108108 | 1.74162 | 0.008539145 | 0.5048136 | 2.630632 | 0.01857863 | 18.8819 | 0.9626009 | 0.05185491 | (111)
849 | 1171 | 0.08813285 | 1.741158 | 0.00878739 | 0.4501371 | 2.191712 | 0.01928922 | 18.18632 | 0.9577795 | 0.05578329 | (111)
850 | 1173 | 0.08425715 | 1.741063 | 0.009054468 | 0.2902845 | 2.706939 | 0.02038904 | 17.20532 | 0.9657116 | 0.0454184 | (111)
851 | 1174 | 0.09081982 | 1.741308 | 0.008477658 | 0.5069417 | 2.537136 | 0.01843846 | 19.02545 | 0.964256 | 0.04954567 | (111)
852 | 1175 | 0.08744473 | 1.741314 | 0.008686604 | 0.4307967 | 2.350216 | 0.0191276 | 18.33999 | 0.9573908 | 0.05721749 | (111)
853 | 1177 | 0.08918595 | 1.741707 | 0.00852075 | 0.5028422 | 2.839818 | 0.01854457 | 18.91658 | 0.9585255 | 0.05563434 | (111)
854 | 1178 | 0.08403282 | 1.74082 | 0.009215246 | 0.2599049 | 3.24293 | 0.02085042 | 16.8246 | 0.961307 | 0.05146262 | (111)
855 | 1180 | 0.08897882 | 1.741246 | 0.008708337 | 0.4855139 | 2.556793 | 0.01900638 | 18.45696 | 0.9670348 | 0.04311487 | (111)
856 | 1181 | 0.08775528 | 1.741568 | 0.008609849 | 0.455557 | 2.297762 | 0.01888294 | 18.57761 | 0.9598055 | 0.0536352 | (111)
857 | 1182 | 0.08924514 | 1.74126 | 0.009040791 | 0.4271832 | 3.21388 | 0.0199191 | 17.61124 | 0.9609489 | 0.0520157 | (111)
858 | 1184 | 0.08958557 | 1.741228 | 0.008863838 | 0.437267 | 2.722417 | 0.01949751 | 17.99204 | 0.9665752 | 0.04526974 | (111)
859 | 1185 | 0.08674284 | 1.741303 | 0.008860894 | 0.371753 | 3.007243 | 0.01969701 | 17.80981 | 0.9644936 | 0.04786865 | (111)
860 | 1186 | 0.08842028 | 1.741663 | 0.008548692 | 0.4983288 | 2.687067 | 0.01861908 | 18.84089 | 0.9612953 | 0.05087163 | (111)
861 | 1188 | 0.0876997 | 1.741264 | 0.00878425 | 0.407458 | 2.602723 | 0.01941535 | 18.06817 | 0.9660959 | 0.04568942 | (111)
862 | 1189 | 0.0906231 | 1.741002 | 0.008800723 | 0.500677 | 2.398295 | 0.01916067 | 18.30834 | 0.9661737 | 0.04470941 | (111)
863 | 1191 | 0.08852617 | 1.740942 | 0.008712818 | 0.4499047 | 2.304185 | 0.01912625 | 18.34128 | 0.9630355 | 0.04955197 | (111)
864 | 1192 | 0.09114728 | 1.741439 | 0.008550471 | 0.4957478 | 2.51079 | 0.01863078 | 18.82905 | 0.9609656 | 0.05464211 | (111)
865 | 1193 | 0.08530948 | 1.741017 | 0.008960066 | 0.2957569 | 2.009428 | 0.02015907 | 17.40159 | 0.9636713 | 0.04980471 | (111)
866 | 1195 | 0.08982058 | 1.741154 | 0.008640145 | 0.4435031 | 2.874829 | 0.01898634 | 18.47644 | 0.9645301 | 0.04970235 | (111)
867 | 1196 | 0.0879516 | 1.741311 | 0.008516266 | 0.4778439 | 2.224053 | 0.01861035 | 18.84972 | 0.9630065 | 0.04912238 | (111)
868 | 1197 | 0.08885688 | 1.741634 | 0.008623395 | 0.4560236 | 2.7566 | 0.01891122 | 18.54983 | 0.9604334 | 0.05399636 | (111)
869 | 1199 | 0.08930503 | 1.741485 | 0.008473002 | 0.5479846 | 2.810143 | 0.01830494 | 19.16422 | 0.9644317 | 0.04597557 | (111)
870 | 1200 | 0.08545703 | 1.741107 | 0.00885158 | 0.3477776 | 2.857972 | 0.01975161 | 17.76058 | 0.9696701 | 0.04033914 | (111)
871 | 1202 | 0.09026801 | 1.74154 | 0.008383041 | 0.5087359 | 2.186825 | 0.01822733 | 19.24582 | 0.970849 | 0.04012089 | (111)
872 | 1203 | 0.08753667 | 1.741545 | 0.008681978 | 0.3475302 | 2.734757 | 0.01937392 | 18.10682 | 0.9673755 | 0.04672197 | (111)
873 | 1204 | 0.09150532 | 1.741405 | 0.008806351 | 0.4950046 | 2.639113 | 0.01919065 | 18.27974 | 0.961992 | 0.05166952 | (111)
874 | 1206 | 0.08680821 | 1.741059 | 0.008633992 | 0.4516968 | 2.946372 | 0.01894772 | 18.5141 | 0.9637149 | 0.04724834 | (111)
875 | 1207 | 0.09124816 | 1.741516 | 0.008547814 | 0.4950844 | 2.742061 | 0.01862701 | 18.83287 | 0.961891 | 0.05348044 | (111)
876 | 1208 | 0.08488383 | 1.741643 | 0.008393533 | 0.3959607 | 3.009827 | 0.01858601 | 18.87441 | 0.9638843 | 0.04884754 | (111)
877 | 1210 | 0.08782062 | 1.742021 | 0.008288277 | 0.5038692 | 2.974347 | 0.0180356 | 19.45042 | 0.9646636 | 0.04722347 | (111)
878 | 1211 | 0.08557631 | 1.741377 | 0.009025256 | 0.3640277 | 2.966422 | 0.02008711 | 17.46393 | 0.9658584 | 0.04401152 | (111)
879 | 1212 | 0.08590261 | 1.741562 | 0.008417803 | 0.4418365 | 2.340666 | 0.01850273 | 18.95936 | 0.9672472 | 0.04325674 | (111)
880 | 1214 | 0.08783378 | 1.741513 | 0.008801921 | 0.4273324 | 2.564212 | 0.01939234 | 18.08961 | 0.9633501 | 0.04869772 | (111)
881 | 1215 | 0.08653444 | 1.741703 | 0.008560979 | 0.4408751 | 2.56755 | 0.01882036 | 18.63939 | 0.9569888 | 0.05711624 | (111)
882 | 1217 | 0.08938295 | 1.741694 | 0.008497454 | 0.5028575 | 2.726467 | 0.01849383 | 18.96849 | 0.9608246 | 0.05282654 | (111)
883 | 1218 | 0.09052558 | 1.741358 | 0.008720882 | 0.4815108 | 2.748691 | 0.01904615 | 18.41842 | 0.9638041 | 0.04926045 | (111)
884 | 1219 | 0.08651067 | 1.741808 | 0.008676331 | 0.4458085 | 1.95823 | 0.01905876 | 18.40623 | 0.9619939 | 0.04910933 | (111)
885 | 1221 | 0.08773295 | 1.741522 | 0.008812306 | 0.3927748 | 2.721335 | 0.01952327 | 17.96829 | 0.9621299 | 0.05173473 | (111)
886 | 1222 | 0.0851714 | 1.741786 | 0.008439107 | 0.4477187 | 2.388998 | 0.01853195 | 18.92947 | 0.961072 | 0.05044386 | (111)
887 | 1223 | 0.08494805 | 1.741085 | 0.008819188 | 0.3373187 | 2.393017 | 0.01971206 | 17.79621 | 0.9711499 | 0.03833746 | (111)
888 | 1225 | 0.09050236 | 1.741569 | 0.008844078 | 0.4899221 | 2.406101 | 0.01928881 | 18.18671 | 0.9658116 | 0.04522888 | (111)
889 | 1226 | 0.09087752 | 1.741466 | 0.008843656 | 0.4583668 | 2.966593 | 0.01938691 | 18.09468 | 0.9640073 | 0.04952112 | (111)
890 | 1227 | 0.08758966 | 1.741397 | 0.008884919 | 0.4222709 | 2.174743 | 0.01959116 | 17.90604 | 0.9609512 | 0.05132997 | (111)
891 | 1229 | 0.08756032 | 1.741174 | 0.009055029 | 0.4021185 | 3.047031 | 0.02003099 | 17.51286 | 0.9657242 | 0.04459934 | (111)
892 | 1230 | 0.08884428 | 1.741475 | 0.008475845 | 0.4943755 | 2.255722 | 0.0184723 | 18.99059 | 0.9694597 | 0.040743 | (111)
893 | 1232 | 0.08694481 | 1.741674 | 0.00863379 | 0.4173421 | 2.671711 | 0.01905252 | 18.41226 | 0.9664127 | 0.04504161 | (111)
894 | 1233 | 0.088778 | 1.741494 | 0.008837887 | 0.4233297 | 2.638386 | 0.01948413 | 18.00439 | 0.9679843 | 0.04318733 | (111)
895 | 1234 | 0.08618432 | 1.741588 | 0.008798854 | 0.4252279 | 2.364064 | 0.01939215 | 18.08979 | 0.9660476 | 0.0434006 | (111)
896 | 1236 | 0.0909346 | 1.74166 | 0.00868405 | 0.4745534 | 2.604102 | 0.01898715 | 18.47565 | 0.9669154 | 0.04579079 | (111)
897 | 1237 | 0.09111523 | 1.74165 | 0.008125021 | 0.5439466 | 2.30124 | 0.01756481 | 19.97175 | 0.9698037 | 0.0426982 | (111)
898 | 1238 | 0.0895598 | 1.741847 | 0.008427159 | 0.549288 | 3.131659 | 0.018202 | 19.2726 | 0.9688089 | 0.04060267 | (111)
899 | 1240 | 0.0894547 | 1.741709 | 0.008565005 | 0.4707107 | 2.600375 | 0.01873854 | 18.72077 | 0.9669284 | 0.04521751 | (111)
900 | 1241 | 0.08840585 | 1.741525 | 0.008531043 | 0.4483193 | 2.663539 | 0.01873202 | 18.72729 | 0.9714667 | 0.03888145 | (111)
901 | 1243 | 0.08759241 | 1.741811 | 0.008326873 | 0.4851155 | 2.283803 | 0.01817499 | 19.30124 | 0.9675464 | 0.04345898 | (111)
902 | 1244 | 0.09169534 | 1.741761 | 0.008526019 | 0.4733952 | 2.571274 | 0.01864512 | 18.81457 | 0.9638005 | 0.05234148 | (111)
903 | 1245 | 0.0884374 | 1.741867 | 0.008222907 | 0.5387509 | 2.642679 | 0.01779158 | 19.71719 | 0.9638113 | 0.04802785 | (111)
904 | 1247 | 0.08854411 | 1.741702 | 0.00837707 | 0.4653624 | 2.985637 | 0.01834327 | 19.12417 | 0.965967 | 0.04716061 | (111)
905 | 1248 | 0.091118 | 1.741519 | 0.008658432 | 0.4556113 | 2.919655 | 0.01898933 | 18.47353 | 0.9662211 | 0.04797202 | (111)
906 | 1249 | 0.08833771 | 1.741769 | 0.008425712 | 0.4689996 | 2.45137 | 0.01843891 | 19.02498 | 0.9721914 | 0.03768623 | (111)
907 | 1251 | 0.08975863 | 1.742265 | 0.008438025 | 0.5211717 | 2.852471 | 0.01830965 | 19.15929 | 0.965026 | 0.04697557 | (111)
908 | 1252 | 0.08976386 | 1.74207 | 0.008308616 | 0.4834129 | 2.794841 | 0.01814016 | 19.3383 | 0.9677273 | 0.04558543 | (111)
909 | 1253 | 0.08875203 | 1.741827 | 0.008523648 | 0.4642629 | 2.794284 | 0.01866756 | 18.79196 | 0.9718015 | 0.03821424 | (111)
910 | 1255 | 0.08573034 | 1.741872 | 0.00825749 | 0.4372728 | 2.419813 | 0.01816373 | 19.31321 | 0.9702303 | 0.04013265 | (111)
911 | 1256 | 0.08718846 | 1.741868 | 0.008632229 | 0.4354878 | 2.617245 | 0.0189935 | 18.46948 | 0.9692373 | 0.0407159 | (111)
912 | 1258 | 0.0915218 | 1.742149 | 0.008353168 | 0.5628688 | 2.542516 | 0.01800194 | 19.48679 | 0.9659674 | 0.0462833 | (111)
913 | 1259 | 0.0900132 | 1.741539 | 0.008675482 | 0.4789011 | 2.550167 | 0.01895503 | 18.50696 | 0.9697911 | 0.04074067 | (111)
914 | 1260 | 0.09085185 | 1.74167 | 0.0082399 | 0.4933927 | 2.430217 | 0.01796096 | 19.53125 | 0.9723227 | 0.03991016 | (111)
915 | 1262 | 0.08991843 | 1.741999 | 0.008564393 | 0.4698216 | 2.878478 | 0.0187399 | 18.71941 | 0.9646761 | 0.04896302 | (111)
916 | 1263 | 0.08804756 | 1.741811 | 0.008705292 | 0.3733328 | 2.729092 | 0.01934624 | 18.13272 | 0.9651596 | 0.04932402 | (111)
917 | 1264 | 0.08808668 | 1.741637 | 0.008790729 | 0.4198775 | 2.379321 | 0.01939093 | 18.09093 | 0.971756 | 0.03771164 | (111)
918 | 1266 | 0.08689066 | 1.741696 | 0.008252166 | 0.4355943 | 2.640288 | 0.01815693 | 19.32044 | 0.9745352 | 0.03520064 | (111)
919 | 1267 | 0.08919129 | 1.741944 | 0.008409117 | 0.4898351 | 2.404101 | 0.01834042 | 19.12714 | 0.9644949 | 0.04864995 | (111)
920 | 1269 | 0.09063406 | 1.742034 | 0.008588415 | 0.4945541 | 2.349199 | 0.0187171 | 18.74222 | 0.9667631 | 0.04550122 | (111)
921 | 1270 | 0.08835094 | 1.741781 | 0.008511509 | 0.4312367 | 3.026056 | 0.01874071 | 18.7186 | 0.960872 | 0.05482458 | (111)
922 | 1271 | 0.08799122 | 1.741743 | 0.008576782 | 0.4433112 | 2.920792 | 0.01884769 | 18.61236 | 0.9673191 | 0.04421726 | (111)
923 | 1273 | 0.09081243 | 1.741818 | 0.008325932 | 0.510098 | 2.653759 | 0.01809914 | 19.38214 | 0.9699306 | 0.04224543 | (111)
924 | 1274 | 0.08933856 | 1.741857 | 0.008966145 | 0.4204314 | 2.665126 | 0.01977611 | 17.73857 | 0.9670651 | 0.04433291 | (111)
925 | 1275 | 0.0864886 | 1.742088 | 0.008570274 | 0.3659894 | 2.619881 | 0.01906851 | 18.39682 | 0.9671259 | 0.04596135 | (111)
926 | 1277 | 0.08565799 | 1.741692 | 0.008659342 | 0.3834648 | 2.565872 | 0.01921299 | 18.25847 | 0.9735355 | 0.03507583 | (111)
927 | 1278 | 0.09032816 | 1.741664 | 0.008871057 | 0.4242254 | 2.474929 | 0.01955444 | 17.93966 | 0.9677925 | 0.04472603 | (111)
928 | 1280 | 0.0911497 | 1.742201 | 0.008230144 | 0.5370773 | 2.604092 | 0.01781212 | 19.69445 | 0.9648528 | 0.04950231 | (111)
929 | 1281 | 0.08835685 | 1.742337 | 0.00837037 | 0.4832189 | 2.867311 | 0.01827557 | 19.19502 | 0.9677037 | 0.04380065 | (111)
930 | 1282 | 0.09172035 | 1.742061 | 0.008260964 | 0.5599623 | 2.962554 | 0.01781175 | 19.69486 | 0.966888 | 0.04596523 | (111)
931 | 1284 | 0.09057081 | 1.741795 | 0.008495981 | 0.437919 | 2.283299 | 0.01868638 | 18.77303 | 0.9707321 | 0.0424652 | (111)
932 | 1285 | 0.08708945 | 1.741688 | 0.008736809 | 0.3675493 | 2.579998 | 0.01943421 | 18.05064 | 0.9702285 | 0.04103492 | (111)
933 | 1286 | 0.08789889 | 1.741997 | 0.00836595 | 0.4354999 | 2.306437 | 0.01840757 | 19.05738 | 0.9646209 | 0.04969304 | (111)
934 | 1288 | 0.08976133 | 1.742292 | 0.008485705 | 0.487578 | 2.854458 | 0.01851426 | 18.94755 | 0.9663628 | 0.04617184 | (111)
935 | 1289 | 0.08895639 | 1.742088 | 0.00851554 | 0.4871323 | 2.543739 | 0.0185807 | 18.8798 | 0.9709565 | 0.03880701 | (111)
936 | 1290 | 0.08748953 | 1.741794 | 0.008649601 | 0.4246658 | 2.867303 | 0.01906493 | 18.40027 | 0.9681869 | 0.0427569 | (111)
937 | 1292 | 0.09097824 | 1.742007 | 0.008224509 | 0.5195749 | 2.242598 | 0.017851 | 19.65155 | 0.9691541 | 0.04380236 | (111)
938 | 1293 | 0.09026918 | 1.742393 | 0.008136334 | 0.540195 | 2.493241 | 0.01760009 | 19.93171 | 0.9722505 | 0.03846924 | (111)
939 | 1295 | 0.08928988 | 1.742061 | 0.00852655 | 0.4658821 | 2.568641 | 0.01866901 | 18.79049 | 0.9682315 | 0.0436346 | (111)
940 | 1296 | 0.09116716 | 1.741845 | 0.00846265 | 0.511858 | 3.13297 | 0.01839105 | 19.07449 | 0.9683598 | 0.04393427 | (111)
941 | 1297 | 0.09328898 | 1.742345 | 0.008291275 | 0.6051923 | 3.024502 | 0.01774404 | 19.77002 | 0.9672387 | 0.04489756 | (111)
942 | 1299 | 0.08653581 | 1.74195 | 0.008445226 | 0.4253133 | 2.428999 | 0.01861252 | 18.84752 | 0.9687461 | 0.04225431 | (111)
943 | 1300 | 0.09313908 | 1.742208 | 0.008332271 | 0.5780291 | 2.233003 | 0.01791208 | 19.58454 | 0.9702102 | 0.04131535 | (111)
944 | 1301 | 0.08993075 | 1.742343 | 0.008339642 | 0.5356815 | 2.653632 | 0.01805324 | 19.43142 | 0.9666902 | 0.04489042 | (111)
945 | 1303 | 0.09014484 | 1.741987 | 0.008620465 | 0.4783587 | 2.32841 | 0.01883648 | 18.62343 | 0.9725259 | 0.03735123 | (111)
946 | 1304 | 0.09356589 | 1.742153 | 0.008298879 | 0.5771544 | 3.064172 | 0.01784287 | 19.66051 | 0.9672004 | 0.04636326 | (111)
947 | 1305 | 0.08904483 | 1.742518 | 0.008194616 | 0.5311094 | 2.314438 | 0.01775258 | 19.7605 | 0.9681068 | 0.04316917 | (111)
948 | 1307 | 0.08589672 | 1.742603 | 0.008524761 | 0.4439211 | 3.08791 | 0.01873153 | 18.72778 | 0.9588008 | 0.05394354 | (111)
949 | 1308 | 0.08764539 | 1.742501 | 0.008618946 | 0.4434349 | 2.727975 | 0.01893996 | 18.52168 | 0.9665221 | 0.0446609 | (111)
950 | 1310 | 0.08981048 | 1.742837 | 0.008225702 | 0.5113335 | 3.022901 | 0.01787765 | 19.62227 | 0.965642 | 0.04806881 | (111)
951 | 1311 | 0.08947379 | 1.742851 | 0.008459272 | 0.4885533 | 2.844525 | 0.01845366 | 19.00977 | 0.9622627 | 0.05182011 | (111)
952 | 1312 | 0.09485063 | 1.743842 | 0.007772587 | 0.6147439 | 2.917201 | 0.01660766 | 21.12278 | 0.9607205 | 0.06011172 | (111)
953 | 1314 | 0.09509973 | 1.744135 | 0.007663011 | 0.6824263 | 2.603556 | 0.0161895 | 21.66836 | 0.9626775 | 0.0547381 | (111)
954 | 1315 | 0.08957927 | 1.744419 | 0.007699981 | 0.5418325 | 2.923016 | 0.01665172 | 21.06688 | 0.9604224 | 0.05839952 | (111)
955 | 1316 | 0.09419272 | 1.744574 | 0.007712513 | 0.6484524 | 2.942534 | 0.01638705 | 21.40714 | 0.9635391 | 0.05367079 | (111)
956 | 1318 | 0.09336424 | 1.744914 | 0.007690592 | 0.6364676 | 2.669212 | 0.01637318 | 21.42527 | 0.9610051 | 0.05737563 | (111)
957 | 1319 | 0.09319324 | 1.745413 | 0.00748956 | 0.66717 | 2.496739 | 0.0158636 | 22.11352 | 0.9617847 | 0.05621689 | (111)
958 | 1321 | 0.09395294 | 1.745161 | 0.007744993 | 0.6497389 | 2.62866 | 0.01645253 | 21.32194 | 0.9644811 | 0.0516237 | (111)
959 | 1322 | 0.09661652 | 1.745009 | 0.007802889 | 0.6475232 | 2.824129 | 0.01658165 | 21.15591 | 0.9609165 | 0.05985871 | (111)
960 | 1323 | 0.09218405 | 1.745353 | 0.007625446 | 0.5711515 | 3.098001 | 0.01641121 | 21.37563 | 0.9612569 | 0.05959243 | (111)
961 | 1325 | 0.09378822 | 1.745453 | 0.007590956 | 0.6741605 | 2.275556 | 0.01605954 | 21.84372 | 0.9646961 | 0.05124231 | (111)
962 | 1326 | 0.09030898 | 1.745763 | 0.007511169 | 0.5903295 | 3.198202 | 0.01611416 | 21.76968 | 0.96484 | 0.05175757 | (111)
963 | 1327 | 0.09378031 | 1.745862 | 0.007298243 | 0.6538892 | 3.143078 | 0.01549276 | 22.64283 | 0.9651971 | 0.05397734 | (111)
964 | 1329 | 0.09561398 | 1.745977 | 0.007237213 | 0.7132549 | 2.813226 | 0.01521076 | 23.06262 | 0.9637432 | 0.05595842 | (111)
965 | 1330 | 0.09719061 | 1.746231 | 0.007242795 | 0.7444187 | 2.601228 | 0.01514241 | 23.16672 | 0.9652855 | 0.05360002 | (111)
966 | 1331 | 0.0932585 | 1.746271 | 0.007547513 | 0.6408986 | 3.274743 | 0.0160567 | 21.84757 | 0.9605727 | 0.05895984 | (111)
967 | 1333 | 0.09326765 | 1.745971 | 0.007460982 | 0.6796356 | 2.470744 | 0.01577007 | 22.24467 | 0.9604046 | 0.05800595 | (111)
968 | 1334 | 0.0947048 | 1.745897 | 0.007403806 | 0.713569 | 2.466982 | 0.01556007 | 22.54488 | 0.9648421 | 0.05168947 | (111)
969 | 1336 | 0.09223862 | 1.746304 | 0.007403936 | 0.6591209 | 3.040239 | 0.01570338 | 22.33913 | 0.955925 | 0.06524302 | (111)
970 | 1337 | 0.09613804 | 1.746434 | 0.007351266 | 0.7539339 | 3.291208 | 0.01534437 | 22.86181 | 0.9593279 | 0.06008374 | (111)
971 | 1338 | 0.09557882 | 1.746587 | 0.006998154 | 0.7915251 | 2.648704 | 0.01451397 | 24.16981 | 0.9615106 | 0.05752342 | (111)
972 | 1340 | 0.09424101 | 1.746137 | 0.007545464 | 0.6686332 | 3.125095 | 0.01597809 | 21.95506 | 0.9623668 | 0.05592786 | (111)
973 | 1341 | 0.09362429 | 1.746221 | 0.007406572 | 0.6658145 | 2.910781 | 0.01569138 | 22.35621 | 0.9587151 | 0.06237344 | (111)
974 | 1342 | 0.09306058 | 1.745985 | 0.007687383 | 0.5859207 | 2.809749 | 0.01650422 | 21.25516 | 0.9616292 | 0.05871248 | (111)
975 | 1345 | 0.09469488 | 1.746437 | 0.007436235 | 0.6899465 | 2.815329 | 0.01569055 | 22.3574 | 0.9609606 | 0.05854734 | (111)
976 | 1347 | 0.09898731 | 1.746705 | 0.007462301 | 0.7446022 | 2.797087 | 0.01560084 | 22.48597 | 0.9613041 | 0.05989139 | (111)
977 | 1348 | 0.09053068 | 1.746387 | 0.007857309 | 0.5242222 | 2.867957 | 0.01704105 | 20.58558 | 0.9605017 | 0.05890343 | (111)
978 | 1349 | 0.09251092 | 1.746418 | 0.007521005 | 0.6226558 | 2.752129 | 0.01604899 | 21.85807 | 0.9622162 | 0.05670723 | (111)
979 | 1351 | 0.09416789 | 1.746636 | 0.007254628 | 0.6978238 | 3.120839 | 0.01528708 | 22.94747 | 0.9579635 | 0.06398165 | (111)
980 | 1352 | 0.09533793 | 1.746692 | 0.007519304 | 0.7013265 | 2.518028 | 0.01583547 | 22.1528 | 0.955729 | 0.06602625 | (111)
981 | 1354 | 0.09535704 | 1.746552 | 0.007398351 | 0.718171 | 3.415252 | 0.01553653 | 22.57904 | 0.9579864 | 0.06276284 | (111)
982 | 1355 | 0.09561215 | 1.746431 | 0.007429185 | 0.6701323 | 3.335819 | 0.01572791 | 22.3043 | 0.9628635 | 0.05778076 | (111)
983 | 1356 | 0.09618249 | 1.746678 | 0.007353406 | 0.6776974 | 2.787677 | 0.01554774 | 22.56276 | 0.9613669 | 0.06127451 | (111)
984 | 1358 | 0.09927864 | 1.747083 | 0.007090326 | 0.8050252 | 2.667541 | 0.01467117 | 23.91084 | 0.9580761 | 0.06581877 | (111)
985 | 1359 | 0.0950408 | 1.74683 | 0.007123803 | 0.7031607 | 2.952761 | 0.01499792 | 23.38991 | 0.964122 | 0.05623902 | (111)
986 | 1360 | 0.09429259 | 1.746668 | 0.007315031 | 0.7187171 | 2.841501 | 0.01536014 | 22.83833 | 0.9580208 | 0.06217327 | (111)
987 | 1362 | 0.09547452 | 1.746653 | 0.007220617 | 0.6638005 | 2.964806 | 0.01530258 | 22.92423 | 0.9603879 | 0.06420086 | (111)
988 | 1363 | 0.09556437 | 1.746675 | 0.007043527 | 0.7843364 | 2.735308 | 0.01462604 | 23.98462 | 0.9602534 | 0.05938307 | (111)
989 | 1364 | 0.09578692 | 1.746847 | 0.007292346 | 0.6619086 | 3.098824 | 0.01545949 | 22.69155 | 0.9601821 | 0.06427288 | (111)
990 | 1366 | 0.09667776 | 1.746836 | 0.006942619 | 0.8069233 | 2.493826 | 0.01436086 | 24.4275 | 0.9592798 | 0.0620842 | (111)
991 | 1367 | 0.09585387 | 1.746728 | 0.007273276 | 0.7186143 | 2.728356 | 0.01527273 | 22.96905 | 0.9638063 | 0.05546586 | (111)
992 | 1369 | 0.09810875 | 1.747035 | 0.007259169 | 0.7354131 | 3.190252 | 0.01519983 | 23.0792 | 0.9594019 | 0.0645339 | (111)
993 | 1370 | 0.09672474 | 1.747101 | 0.006951405 | 0.7425981 | 3.028536 | 0.01453769 | 24.13038 | 0.9576453 | 0.06870903 | (111)
994 | 1371 | 0.0958752 | 1.747089 | 0.007100005 | 0.7388311 | 3.187322 | 0.01485795 | 23.61025 | 0.9621333 | 0.05872247 | (111)
995 | 1373 | 0.09723821 | 1.747023 | 0.007072015 | 0.7504843 | 3.400737 | 0.01477014 | 23.75062 | 0.9617589 | 0.0606427 | (111)
996 | 1374 | 0.1005905 | 1.747097 | 0.006935404 | 0.8248647 | 2.935562 | 0.01430178 | 24.5284 | 0.9579985 | 0.06822801 | (111)
997 | 1375 | 0.09745054 | 1.747106 | 0.007123127 | 0.7392794 | 2.682968 | 0.01490521 | 23.5354 | 0.955511 | 0.07149333 | (111)
998 | 1377 | 0.0940543 | 1.746994 | 0.007056219 | 0.6941052 | 3.156774 | 0.0148783 | 23.57795 | 0.9642118 | 0.05603593 | (111)
999 | 1378 | 0.09629558 | 1.747082 | 0.006917528 | 0.7557429 | 3.299762 | 0.01443458 | 24.30275 | 0.9601459 | 0.06348311 | (111)
1000 | 1380 | 0.09842741 | 1.747197 | 0.006911917 | 0.8145515 | 3.138699 | 0.01427864 | 24.56816 | 0.9639762 | 0.05646149 | (111)
1001 | 1381 | 0.09598339 | 1.747286 | 0.007071527 | 0.7481005 | 2.721079 | 0.0147751 | 23.74264 | 0.9590786 | 0.06357416 | (111)
1002 | 1382 | 0.09839253 | 1.747213 | 0.007126192 | 0.7636344 | 2.596934 | 0.01485004 | 23.62283 | 0.9620597 | 0.06027342 | (111)
1003 | 1384 | 0.09606542 | 1.74715 | 0.006862398 | 0.7784696 | 2.690272 | 0.0142642 | 24.59302 | 0.9601523 | 0.06245411 | (111)
1004 | 1385 | 0.09697981 | 1.747072 | 0.006961886 | 0.7155261 | 2.757288 | 0.01462648 | 23.98389 | 0.9618515 | 0.06345696 | (111)
1005 | 1386 | 0.09590125 | 1.747242 | 0.006784634 | 0.7904994 | 2.803436 | 0.0140736 | 24.92609 | 0.9590126 | 0.06423352 | (111)
1006 | 1388 | 0.09526968 | 1.747044 | 0.007120512 | 0.7265504 | 3.002482 | 0.01493189 | 23.49333 | 0.9622916 | 0.05821639 | (111)
1007 | 1389 | 0.09722455 | 1.747189 | 0.006809293 | 0.844692 | 3.348028 | 0.01399382 | 25.0682 | 0.9575528 | 0.06461839 | (111)
1008 | 1391 | 0.1007208 | 1.747113 | 0.006963999 | 0.8096952 | 2.887265 | 0.01439824 | 24.36409 | 0.9607791 | 0.06431714 | (111)
1009 | 1392 | 0.09929022 | 1.747228 | 0.006764784 | 0.8119088 | 3.318434 | 0.01398104 | 25.09112 | 0.9614382 | 0.06348568 | (111)
1010 | 1393 | 0.09787465 | 1.74742 | 0.006808447 | 0.7990184 | 2.72726 | 0.01410242 | 24.87516 | 0.9587947 | 0.06642579 | (111)
1011 | 1395 | 0.09451101 | 1.747414 | 0.007248645 | 0.6859382 | 2.945553 | 0.01530505 | 22.92054 | 0.960627 | 0.06088607 | (111)
1012 | 1396 | 0.09878672 | 1.747279 | 0.007090408 | 0.7704759 | 3.039086 | 0.01475826 | 23.76974 | 0.9596354 | 0.06473529 | (111)
1013 | 1397 | 0.09814184 | 1.747408 | 0.0069208 | 0.8034375 | 3.320132 | 0.01432429 | 24.48987 | 0.9594354 | 0.06406509 | (111)
1014 | 1399 | 0.09505484 | 1.747377 | 0.006999396 | 0.7477408 | 3.167673 | 0.01462528 | 23.98585 | 0.9559857 | 0.06811582 | (111)
1015 | 1400 | 0.09954835 | 1.747399 | 0.006967759 | 0.8177621 | 2.77321 | 0.01438606 | 24.38471 | 0.9610847 | 0.06176826 | (111)
1016 | 1401 | 0.09827073 | 1.747053 | 0.007086408 | 0.8027006 | 3.029042 | 0.01466891 | 23.91453 | 0.9598937 | 0.06173352 | (111)
1017 | 1403 | 0.09772772 | 1.74721 | 0.006915931 | 0.7693216 | 3.556519 | 0.01439793 | 24.36461 | 0.9585349 | 0.0672532 | (111)
1018 | 1404 | 0.09485744 | 1.747387 | 0.007149898 | 0.7160008 | 3.063503 | 0.01502028 | 23.35508 | 0.961869 | 0.05864095 | (111)
1019 | 1406 | 0.09906132 | 1.747408 | 0.006926895 | 0.8082582 | 3.229476 | 0.01432505 | 24.48856 | 0.961498 | 0.06146806 | (111)
1020 | 1407 | 0.09653487 | 1.747126 | 0.007158176 | 0.7778209 | 3.078746 | 0.01488066 | 23.57422 | 0.9567668 | 0.06516854 | (111)
1021 | 1408 | 0.09612062 | 1.747295 | 0.00684018 | 0.7885146 | 3.078581 | 0.01419364 | 24.71529 | 0.9607845 | 0.06109884 | (111)
1022 | 1411 | 0.09959477 | 1.747017 | 0.007058748 | 0.83188 | 2.597573 | 0.01453857 | 24.12892 | 0.9630801 | 0.05684498 | (111)
1023 | 1413 | 0.09625123 | 1.747196 | 0.00684879 | 0.7296556 | 3.11761 | 0.01435454 | 24.43826 | 0.9644743 | 0.05840958 | (111)
1024 | 1414 | 0.09934252 | 1.747248 | 0.006854353 | 0.8541853 | 2.77421 | 0.01406334 | 24.94429 | 0.9550115 | 0.07048083 | (111)
1025 | 1415 | 0.09863454 | 1.747211 | 0.007166874 | 0.7936501 | 3.127308 | 0.01485849 | 23.6094 | 0.9620062 | 0.05845554 | (111)
1026 | 1417 | 0.09882705 | 1.747491 | 0.006871952 | 0.8581317 | 2.580225 | 0.01408982 | 24.8974 | 0.9583972 | 0.06381622 | (111)
1027 | 1418 | 0.09791186 | 1.747464 | 0.006897004 | 0.7974302 | 3.17588 | 0.01428974 | 24.54908 | 0.9682275 | 0.04999712 | (111)
1028 | 1419 | 0.09585479 | 1.747533 | 0.007010078 | 0.7426974 | 3.059317 | 0.01466015 | 23.92881 | 0.9601444 | 0.06262954 | (111)
1029 | 1421 | 0.09653838 | 1.747401 | 0.007152936 | 0.7930703 | 3.088147 | 0.01483106 | 23.65306 | 0.9621398 | 0.05594584 | (111)
1030 | 1422 | 0.09664345 | 1.747443 | 0.007065475 | 0.754801 | 2.881521 | 0.01474566 | 23.79005 | 0.9607403 | 0.0613725 | (111)
1031 | 1424 | 0.0963772 | 1.747318 | 0.006896389 | 0.8264048 | 2.901918 | 0.01421756 | 24.67371 | 0.9627124 | 0.05561363 | (111)
1032 | 1425 | 0.09521405 | 1.747289 | 0.006979308 | 0.7564074 | 2.799462 | 0.01456185 | 24.09034 | 0.9594728 | 0.06243941 | (111)
1033 | 1426 | 0.09492867 | 1.7474 | 0.007026761 | 0.7358402 | 3.127614 | 0.01471213 | 23.84426 | 0.961055 | 0.06018547 | (111)
1034 | 1428 | 0.09545113 | 1.747521 | 0.006970137 | 0.7450485 | 3.160219 | 0.01457081 | 24.07553 | 0.9627646 | 0.05813412 | (111)
1035 | 1429 | 0.09347653 | 1.747348 | 0.007155779 | 0.7046315 | 2.958835 | 0.0150615 | 23.29117 | 0.9591865 | 0.06173166 | (111)
1036 | 1430 | 0.09604424 | 1.747488 | 0.006818158 | 0.8114786 | 3.054819 | 0.01409239 | 24.89286 | 0.9622275 | 0.05758528 | (111)
1037 | 1432 | 0.09463954 | 1.747469 | 0.006951064 | 0.7624037 | 3.040471 | 0.01448813 | 24.21292 | 0.9568382 | 0.0657926 | (111)
1038 | 1433 | 0.09605132 | 1.747716 | 0.006955074 | 0.7848703 | 3.563393 | 0.01444104 | 24.29187 | 0.9611501 | 0.05933067 | (111)
1039 | 1434 | 0.0949421 | 1.747331 | 0.007214602 | 0.6886826 | 2.708617 | 0.01522614 | 23.03932 | 0.9604162 | 0.06201217 | (111)
1040 | 1436 | 0.0945169 | 1.747371 | 0.007276606 | 0.7187883 | 3.085062 | 0.01527927 | 22.95921 | 0.9610709 | 0.05805289 | (111)
1041 | 1437 | 0.09983777 | 1.747511 | 0.007132493 | 0.7831927 | 3.039777 | 0.01481367 | 23.68082 | 0.9589894 | 0.06589208 | (111)
1042 | 1439 | 0.09940353 | 1.747689 | 0.006720449 | 0.87063 | 2.736534 | 0.01374939 | 25.51386 | 0.9580448 | 0.06610256 | (111)
1043 | 1440 | 0.09742717 | 1.747722 | 0.006862073 | 0.8096316 | 2.576333 | 0.01418765 | 24.72572 | 0.9619297 | 0.05940792 | (111)
1044 | 1441 | 0.09788913 | 1.747416 | 0.007269239 | 0.771692 | 2.645989 | 0.01512735 | 23.18979 | 0.9577101 | 0.06463593 | (111)
1045 | 1443 | 0.09859207 | 1.747621 | 0.006892669 | 0.8006201 | 3.195298 | 0.01427295 | 24.57795 | 0.9629443 | 0.05929666 | (111)
1046 | 1444 | 0.09406145 | 1.747768 | 0.007047763 | 0.7581333 | 2.739774 | 0.01470036 | 23.86336 | 0.9589312 | 0.06091731 | (111)
1047 | 1445 | 0.09516628 | 1.747569 | 0.006988289 | 0.7763491 | 3.000901 | 0.01453114 | 24.14125 | 0.9656147 | 0.05147085 | (111)
1048 | 1447 | 0.09645242 | 1.747523 | 0.007176038 | 0.7592841 | 3.39344 | 0.01496499 | 23.44138 | 0.9580851 | 0.06387331 | (111)
1049 | 1448 | 0.09585903 | 1.747736 | 0.006698192 | 0.8105577 | 3.015071 | 0.01384662 | 25.3347 | 0.9609721 | 0.06070122 | (111)
1050 | 1450 | 0.09824608 | 1.747575 | 0.007124375 | 0.7979979 | 3.152153 | 0.01475939 | 23.76792 | 0.9604401 | 0.06064505 | (111)
1051 | 1451 | 0.09654889 | 1.747544 | 0.007101444 | 0.7901198 | 3.283872 | 0.01473173 | 23.81254 | 0.9630759 | 0.05515231 | (111)
1052 | 1452 | 0.09694069 | 1.747361 | 0.007074812 | 0.7589177 | 3.365116 | 0.01475481 | 23.77529 | 0.9647547 | 0.05487469 | (111)
1053 | 1454 | 0.09432467 | 1.747669 | 0.006727123 | 0.7722973 | 2.897539 | 0.01399775 | 25.06116 | 0.9640439 | 0.05572478 | (111)
1054 | 1455 | 0.09526103 | 1.747563 | 0.007186316 | 0.7119388 | 2.907639 | 0.01510715 | 23.2208 | 0.9621129 | 0.05860765 | (111)
1055 | 1456 | 0.09613642 | 1.747673 | 0.006991701 | 0.7760336 | 2.791002 | 0.01453902 | 24.12817 | 0.9615914 | 0.0589117 | (111)
1056 | 1458 | 0.09767156 | 1.747666 | 0.006928883 | 0.8228246 | 3.245682 | 0.01429335 | 24.54287 | 0.962619 | 0.05708224 | (111)
1057 | 1459 | 0.0975852 | 1.747524 | 0.006928963 | 0.790419 | 3.129336 | 0.01437319 | 24.40655 | 0.9620046 | 0.0598385 | (111)
1058 | 1461 | 0.09695507 | 1.747704 | 0.007000992 | 0.7837731 | 3.25794 | 0.01453911 | 24.12802 | 0.9620109 | 0.05866072 | (111)
1059 | 1462 | 0.09677427 | 1.747409 | 0.007170624 | 0.760506 | 3.177719 | 0.01495059 | 23.46395 | 0.9612265 | 0.0592946 | (111)
1060 | 1465 | 0.09455778 | 1.747439 | 0.006992143 | 0.7414624 | 3.18906 | 0.01462571 | 23.98516 | 0.9619409 | 0.05833995 | (111)
1061 | 1466 | 0.09500059 | 1.74761 | 0.007199443 | 0.7138969 | 3.098283 | 0.01512974 | 23.18612 | 0.9656268 | 0.05245583 | (111)
1062 | 1467 | 0.09966603 | 1.747528 | 0.007243483 | 0.7735376 | 2.907954 | 0.015069 | 23.27957 | 0.9601906 | 0.0630451 | (111)
1063 | 1469 | 0.09717125 | 1.747413 | 0.007241831 | 0.7808428 | 3.245267 | 0.0150468 | 23.31393 | 0.9569514 | 0.06456047 | (111)
1064 | 1470 | 0.09839943 | 1.747308 | 0.007271075 | 0.7510473 | 3.138827 | 0.01518443 | 23.10261 | 0.9641172 | 0.05611098 | (111)
1065 | 1472 | 0.09610855 | 1.747676 | 0.007029958 | 0.7622981 | 3.052614 | 0.01465283 | 23.94076 | 0.9647722 | 0.05415353 | (111)
1066 | 1473 | 0.09617429 | 1.747559 | 0.007129717 | 0.7778295 | 3.046319 | 0.01482147 | 23.66836 | 0.963266 | 0.05482911 | (111)
1067 | 1474 | 0.09387174 | 1.747621 | 0.00703553 | 0.7210158 | 2.834942 | 0.0147675 | 23.75486 | 0.9668237 | 0.05047181 | (111)
1068 | 1476 | 0.09661143 | 1.747461 | 0.007171765 | 0.7443048 | 2.786416 | 0.01499419 | 23.39572 | 0.9619171 | 0.05892703 | (111)
1069 | 1477 | 0.09632335 | 1.747708 | 0.006929903 | 0.7965914 | 3.182773 | 0.01435996 | 24.42903 | 0.9629627 | 0.0564075 | (111)
1070 | 1478 | 0.09225316 | 1.747743 | 0.007128168 | 0.6973975 | 2.339154 | 0.01502168 | 23.3529 | 0.9595288 | 0.06033537 | (111)
1071 | 1480 | 0.09597768 | 1.747876 | 0.007007825 | 0.7874896 | 3.13878 | 0.01454406 | 24.11981 | 0.9648324 | 0.05280142 | (111)
1072 | 1481 | 0.09417423 | 1.747549 | 0.007215804 | 0.7506719 | 2.781867 | 0.01506997 | 23.27808 | 0.9646627 | 0.05109316 | (111)
1073 | 1482 | 0.09538061 | 1.747363 | 0.007362225 | 0.6984217 | 2.984901 | 0.01551225 | 22.61438 | 0.9648833 | 0.05338109 | (111)
1074 | 1484 | 0.09453283 | 1.747596 | 0.007364302 | 0.7037689 | 2.882213 | 0.01550266 | 22.62838 | 0.9593345 | 0.06073653 | (111)
1075 | 1485 | 0.09372477 | 1.747692 | 0.00735574 | 0.6871433 | 2.970931 | 0.01552803 | 22.59141 | 0.9603954 | 0.05907295 | (111)
1076 | 1487 | 0.09608807 | 1.747685 | 0.007111999 | 0.7489857 | 2.874078 | 0.01485743 | 23.61108 | 0.964366 | 0.05470529 | (111)
1077 | 1488 | 0.09653823 | 1.747808 | 0.006993239 | 0.7582518 | 3.157583 | 0.01458634 | 24.0499 | 0.959511 | 0.0637859 | (111)
1078 | 1489 | 0.09570982 | 1.748121 | 0.006679123 | 0.8563336 | 3.243962 | 0.01369872 | 25.60823 | 0.9561151 | 0.06557613 | (111)
1079 | 1491 | 0.09722811 | 1.747736 | 0.007244877 | 0.7414679 | 3.015976 | 0.01515434 | 23.14847 | 0.9564266 | 0.0679624 | (111)
1080 | 1492 | 0.0949663 | 1.748049 | 0.006964182 | 0.7767752 | 3.318802 | 0.01447996 | 24.22658 | 0.9592306 | 0.06136004 | (111)
1081 | 1493 | 0.09486164 | 1.747696 | 0.006999939 | 0.7778774 | 2.924149 | 0.01455157 | 24.10736 | 0.9577197 | 0.06317469 | (111)
1082 | 1495 | 0.09875202 | 1.747796 | 0.006932135 | 0.8137778 | 2.782247 | 0.01432231 | 24.49325 | 0.9603788 | 0.06254463 | (111)
1083 | 1496 | 0.09405957 | 1.747768 | 0.007258532 | 0.7007854 | 2.831934 | 0.01528768 | 22.94657 | 0.9653078 | 0.05204803 | (111)
1084 | 1497 | 0.09562067 | 1.747727 | 0.007131559 | 0.7746846 | 3.084371 | 0.01483326 | 23.64955 | 0.9602014 | 0.05905617 | (111)
1085 | 1499 | 0.09377879 | 1.747786 | 0.006961425 | 0.7548345 | 2.998112 | 0.01452842 | 24.14577 | 0.9611281 | 0.05821666 | (111)
1086 | 1500 | 0.09738251 | 1.747917 | 0.006700546 | 0.867852 | 2.706377 | 0.01371527 | 25.57732 | 0.9626574 | 0.05655088 | (111)
1087 | 1502 | 0.09525348 | 1.747801 | 0.00712433 | 0.7533764 | 2.231887 | 0.01487209 | 23.58781 | 0.957042 | 0.06496436 | (111)
1088 | 1503 | 0.09559451 | 1.747995 | 0.006762428 | 0.8096097 | 2.910473 | 0.01398169 | 25.08996 | 0.962381 | 0.05747268 | (111)
1089 | 1504 | 0.09281521 | 1.748002 | 0.007002062 | 0.7566937 | 3.051675 | 0.01460861 | 24.01323 | 0.9660842 | 0.04904641 | (111)
1090 | 1506 | 0.09794945 | 1.747778 | 0.006926172 | 0.8111181 | 2.571513 | 0.01431653 | 24.50314 | 0.9633762 | 0.05693032 | (111)
1091 | 1507 | 0.09279405 | 1.74788 | 0.007011138 | 0.7503718 | 2.776001 | 0.01464327 | 23.95639 | 0.9584483 | 0.06084194 | (111)
1092 | 1508 | 0.09569129 | 1.747893 | 0.006753989 | 0.8455431 | 3.188682 | 0.01387813 | 25.27718 | 0.9632159 | 0.05437753 | (111)
1093 | 1510 | 0.09562711 | 1.748065 | 0.006747707 | 0.8216376 | 3.008121 | 0.01392245 | 25.1967 | 0.9606455 | 0.05972118 | (111)
1094 | 1511 | 0.09470571 | 1.747683 | 0.006948239 | 0.8056176 | 2.882557 | 0.0143757 | 24.40228 | 0.9610465 | 0.05679635 | (111)
1095 | 1513 | 0.09636594 | 1.747888 | 0.006937668 | 0.7950725 | 3.055606 | 0.01437979 | 24.39535 | 0.9552593 | 0.06875648 | (111)
1096 | 1514 | 0.09686167 | 1.748046 | 0.006892945 | 0.8230478 | 2.852998 | 0.01421867 | 24.67178 | 0.955835 | 0.06723505 | (111)
1097 | 1515 | 0.09580997 | 1.748079 | 0.006741959 | 0.8173525 | 3.424793 | 0.01392084 | 25.19962 | 0.9583144 | 0.06395361 | (111)
1098 | 1517 | 0.09707231 | 1.747963 | 0.006735984 | 0.843596 | 3.193969 | 0.01384578 | 25.33623 | 0.9622409 | 0.05780022 | (111)
1099 | 1518 | 0.09202318 | 1.74784 | 0.006962183 | 0.6900411 | 2.568243 | 0.01469006 | 23.88008 | 0.9633701 | 0.0560662 | (111)
1100 | 1519 | 0.0947994 | 1.748078 | 0.006951343 | 0.7456282 | 2.973367 | 0.01453009 | 24.143 | 0.9579443 | 0.06525955 | (111)
1101 | 1521 | 0.09388379 | 1.748104 | 0.006909382 | 0.818977 | 2.508226 | 0.01426256 | 24.59586 | 0.9609548 | 0.05563649 | (111)
1102 | 1522 | 0.09413067 | 1.748244 | 0.006637619 | 0.7849792 | 3.115509 | 0.01378165 | 25.45414 | 0.9655821 | 0.0532299 | (111)
1103 | 1524 | 0.09531329 | 1.747824 | 0.007073445 | 0.793717 | 3.075723 | 0.01466462 | 23.92152 | 0.9611308 | 0.05677074 | (111)
1104 | 1525 | 0.09851916 | 1.748186 | 0.00661848 | 0.8608428 | 3.555713 | 0.01356375 | 25.86304 | 0.9615608 | 0.06091002 | (111)
1105 | 1526 | 0.09476395 | 1.747979 | 0.006892104 | 0.7789845 | 2.941982 | 0.01432469 | 24.48918 | 0.9571024 | 0.06516493 | (111)
1106 | 1528 | 0.09654856 | 1.748214 | 0.00678303 | 0.8137341 | 3.204477 | 0.01401436 | 25.03147 | 0.9677716 | 0.04953505 | (111)
1107 | 1529 | 0.09608695 | 1.748273 | 0.00675098 | 0.8098809 | 3.155548 | 0.01395737 | 25.13368 | 0.9562835 | 0.06800557 | (111)
1108 | 1530 | 0.09525068 | 1.747934 | 0.006894793 | 0.7775144 | 2.400132 | 0.01433388 | 24.47349 | 0.9617428 | 0.05854553 | (111)
1109 | 1532 | 0.09769469 | 1.74832 | 0.006645038 | 0.8679091 | 3.072055 | 0.01360152 | 25.79123 | 0.9592853 | 0.06287379 | (111)
1110 | 1533 | 0.09857984 | 1.748111 | 0.006806894 | 0.7827435 | 3.075782 | 0.01413851 | 24.81166 | 0.9573268 | 0.07094535 | (111)
1111 | 1534 | 0.09680596 | 1.748233 | 0.006997775 | 0.7860738 | 3.434866 | 0.01452672 | 24.1486 | 0.9584192 | 0.06410402 | (111)
1112 | 1536 | 0.09464427 | 1.748181 | 0.006662434 | 0.8142753 | 2.995002 | 0.01376392 | 25.48693 | 0.9571545 | 0.0653991 | (111)
1113 | 1537 | 0.09787547 | 1.748182 | 0.006649359 | 0.8838302 | 3.177036 | 0.0135728 | 25.8458 | 0.9588139 | 0.06280135 | (111)
1114 | 1539 | 0.09877032 | 1.74809 | 0.006858709 | 0.8450608 | 2.965264 | 0.01409448 | 24.88917 | 0.9631273 | 0.05702307 | (111)
1115 | 1540 | 0.09669724 | 1.748008 | 0.007155643 | 0.7856776 | 3.205714 | 0.01485544 | 23.61424 | 0.9614324 | 0.05756409 | (111)
1116 | 1541 | 0.09618534 | 1.748256 | 0.006553545 | 0.8976292 | 3.228529 | 0.01334513 | 26.28673 | 0.96061 | 0.05813472 | (111)
1117 | 1543 | 0.0948818 | 1.747973 | 0.007184153 | 0.7175597 | 2.857177 | 0.01508827 | 23.24984 | 0.9667407 | 0.05052995 | (111)
1118 | 1544 | 0.09691786 | 1.748092 | 0.006970924 | 0.8129271 | 2.859083 | 0.01440456 | 24.3534 | 0.9633893 | 0.05513629 | (111)
1119 | 1545 | 0.09912368 | 1.748222 | 0.0068126 | 0.8185484 | 3.446614 | 0.01406381 | 24.94344 | 0.9609884 | 0.06299181 | (111)
1120 | 1547 | 0.09732147 | 1.748272 | 0.006723415 | 0.8467371 | 2.793137 | 0.01381246 | 25.39736 | 0.9602357 | 0.06130036 | (111)
1121 | 1548 | 0.09600082 | 1.747936 | 0.007078302 | 0.7697742 | 3.038118 | 0.01473482 | 23.80755 | 0.9621491 | 0.05729496 | (111)
1122 | 1550 | 0.09835857 | 1.748084 | 0.006954145 | 0.7968829 | 2.786911 | 0.01440947 | 24.34509 | 0.9615109 | 0.06095556 | (111)
1123 | 1551 | 0.0953162 | 1.748194 | 0.006968267 | 0.7672887 | 2.916816 | 0.01451191 | 24.17325 | 0.9621536 | 0.05772376 | (111)
1124 | 1552 | 0.09647405 | 1.748211 | 0.00691136 | 0.7985417 | 2.738972 | 0.01431675 | 24.50276 | 0.9585598 | 0.06372017 | (111)
1125 | 1554 | 0.09423946 | 1.747935 | 0.007091315 | 0.7400524 | 2.927606 | 0.01483669 | 23.64408 | 0.9572639 | 0.06433504 | (111)
1126 | 1555 | 0.09825509 | 1.747954 | 0.00684351 | 0.8295677 | 2.896733 | 0.01410087 | 24.8779 | 0.9612867 | 0.06045129 | (111)
1127 | 1556 | 0.09737748 | 1.748073 | 0.006718926 | 0.8585822 | 3.397008 | 0.01377499 | 25.46643 | 0.9603413 | 0.06048097 | (111)
1128 | 1558 | 0.0968687 | 1.748203 | 0.006999184 | 0.778946 | 2.816152 | 0.01454734 | 24.11436 | 0.9602539 | 0.06170533 | (111)
1129 | 1559 | 0.09839713 | 1.748079 | 0.006731958 | 0.8509935 | 3.56155 | 0.01381984 | 25.3838 | 0.963201 | 0.0574154 | (111)
1130 | 1561 | 0.1002621 | 1.748208 | 0.006857079 | 0.8740995 | 2.923724 | 0.01402048 | 25.02054 | 0.9637499 | 0.0561031 | (111)
1131 | 1562 | 0.09670627 | 1.748367 | 0.006768391 | 0.8067493 | 3.065417 | 0.01400089 | 25.05555 | 0.9607986 | 0.06148267 | (111)
1132 | 1563 | 0.09577548 | 1.748264 | 0.006888827 | 0.8026197 | 3.394673 | 0.01426011 | 24.60009 | 0.957465 | 0.06446812 | (111)
1133 | 1565 | 0.09602848 | 1.747676 | 0.007293448 | 0.7109155 | 2.865943 | 0.01533501 | 22.87576 | 0.960868 | 0.06052866 | (111)
1134 | 1566 | 0.09488731 | 1.748174 | 0.006746209 | 0.8076683 | 2.720836 | 0.0139528 | 25.1419 | 0.9554393 | 0.06791337 | (111)
1135 | 1567 | 0.09522584 | 1.748231 | 0.006969584 | 0.782511 | 3.273199 | 0.01447701 | 24.23152 | 0.9607424 | 0.05892927 | (111)
1136 | 1569 | 0.09456173 | 1.748317 | 0.006970324 | 0.7595208 | 3.03903 | 0.0145354 | 24.13417 | 0.9616472 | 0.05800068 | (111)
1137 | 1570 | 0.09828678 | 1.748339 | 0.006789398 | 0.8786175 | 2.827629 | 0.01387121 | 25.28979 | 0.9611733 | 0.0583708 | (111)
1138 | 1572 | 0.09831663 | 1.748209 | 0.006836993 | 0.8536117 | 2.527121 | 0.01402911 | 25.00515 | 0.9608328 | 0.05993804 | (111)
1139 | 1573 | 0.09297978 | 1.748227 | 0.006798358 | 0.7770285 | 2.682809 | 0.01413457 | 24.81858 | 0.9589374 | 0.0610928 | (111)
1140 | 1574 | 0.09940922 | 1.748243 | 0.006892014 | 0.8547849 | 3.14325 | 0.01413914 | 24.81056 | 0.9611745 | 0.05997867 | (111)
1141 | 1576 | 0.09657005 | 1.748394 | 0.007008383 | 0.8299968 | 3.217891 | 0.01443951 | 24.29444 | 0.9552597 | 0.06585482 | (111)
1142 | 1577 | 0.09836426 | 1.748517 | 0.00680755 | 0.8690378 | 3.171071 | 0.01393143 | 25.18046 | 0.9563171 | 0.06648503 | (111)
1143 | 1578 | 0.09484203 | 1.748196 | 0.006918263 | 0.7798194 | 3.129343 | 0.01437701 | 24.40006 | 0.9654141 | 0.05186572 | (111)
1144 | 1580 | 0.09357341 | 1.748228 | 0.007112929 | 0.7566503 | 2.780189 | 0.01484003 | 23.63877 | 0.9621226 | 0.05484964 | (111)
1145 | 1581 | 0.09896791 | 1.748083 | 0.007181573 | 0.8032238 | 2.582112 | 0.01486456 | 23.59975 | 0.9547734 | 0.06975241 | (111)
1146 | 1582 | 0.09783539 | 1.74825 | 0.007032325 | 0.7927697 | 3.168733 | 0.01458173 | 24.05749 | 0.9507806 | 0.0771725 | (111)
1147 | 1585 | 0.09962517 | 1.74814 | 0.007004815 | 0.8304513 | 3.30502 | 0.01443103 | 24.30872 | 0.9595618 | 0.0630771 | (111)
1148 | 1587 | 0.09728647 | 1.748326 | 0.007037457 | 0.7914936 | 3.266271 | 0.01459556 | 24.0347 | 0.9617383 | 0.05865259 | (111)
1149 | 1588 | 0.094727 | 1.74804 | 0.007002028 | 0.7681555 | 2.840393 | 0.01458006 | 24.06025 | 0.9570247 | 0.06465306 | (111)
1150 | 1589 | 0.09654667 | 1.748094 | 0.006997003 | 0.8232352 | 3.079817 | 0.01443286 | 24.30565 | 0.9564148 | 0.06462462 | (111)
1151 | 1591 | 0.09777267 | 1.74823 | 0.006974261 | 0.8540153 | 2.727758 | 0.01430978 | 24.5147 | 0.9557598 | 0.06560288 | (111)
1152 | 1592 | 0.09706938 | 1.748132 | 0.007092278 | 0.7894567 | 3.181988 | 0.01471438 | 23.84061 | 0.9589051 | 0.06243057 | (111)
1153 | 1594 | 0.0948109 | 1.748252 | 0.006871432 | 0.79705 | 3.316018 | 0.01423768 | 24.63884 | 0.9587972 | 0.06164351 | (111)
1154 | 1595 | 0.09450893 | 1.748004 | 0.006936771 | 0.7937426 | 2.763604 | 0.0143812 | 24.39295 | 0.9610881 | 0.05727279 | (111)
1155 | 1596 | 0.09900062 | 1.748245 | 0.006678132 | 0.8447859 | 3.164682 | 0.01372405 | 25.56097 | 0.9585028 | 0.06696306 | (111)
1156 | 1598 | 0.09575402 | 1.748109 | 0.007004571 | 0.7679629 | 3.150851 | 0.01458584 | 24.05072 | 0.9629321 | 0.05658831 | (111)
1157 | 1599 | 0.09484376 | 1.748188 | 0.006962993 | 0.8265025 | 3.0358 | 0.01435463 | 24.4381 | 0.9556776 | 0.06365079 | (111)
1158 | 1600 | 0.09767124 | 1.748163 | 0.006868498 | 0.8056298 | 2.150307 | 0.01421069 | 24.68563 | 0.9582505 | 0.06596328 | (111)
1159 | 1602 | 0.09618096 | 1.747756 | 0.007044859 | 0.7616153 | 2.831426 | 0.0146856 | 23.88734 | 0.9632785 | 0.05652574 | (111)
1160 | 1603 | 0.09614872 | 1.74787 | 0.006977228 | 0.7820352 | 2.845235 | 0.01449406 | 24.20301 | 0.9646479 | 0.05387761 | (111)
1161 | 1604 | 0.09642624 | 1.748348 | 0.006818153 | 0.8298639 | 3.531037 | 0.0140479 | 24.9717 | 0.9598097 | 0.06073453 | (111)
1162 | 1606 | 0.09410084 | 1.748092 | 0.007071409 | 0.7496565 | 2.88784 | 0.01477095 | 23.74932 | 0.9576073 | 0.06324376 | (111)
1163 | 1607 | 0.09700406 | 1.748217 | 0.006798475 | 0.815963 | 2.893098 | 0.01404089 | 24.98417 | 0.9608822 | 0.06085289 | (111)
1164 | 1609 | 0.09702702 | 1.747941 | 0.006967146 | 0.8045119 | 3.274455 | 0.01441755 | 24.33145 | 0.9626398 | 0.05690979 | (111)
1165 | 1610 | 0.09504378 | 1.748154 | 0.007000232 | 0.7797197 | 2.708106 | 0.0145476 | 24.11394 | 0.9566798 | 0.06493596 | (111)
1166 | 1611 | 0.0944385 | 1.748355 | 0.006943099 | 0.7900447 | 2.913858 | 0.01440343 | 24.3553 | 0.9564776 | 0.06440833 | (111)
1167 | 1613 | 0.0969764 | 1.748198 | 0.00691077 | 0.8080467 | 2.7937 | 0.01429223 | 24.54481 | 0.9540098 | 0.07113297 | (111)
1168 | 1614 | 0.09588106 | 1.748215 | 0.006783071 | 0.8305605 | 2.970316 | 0.01397394 | 25.10386 | 0.9605141 | 0.05933847 | (111)
1169 | 1615 | 0.09645488 | 1.74812 | 0.006944739 | 0.7977189 | 3.096131 | 0.01438793 | 24.38155 | 0.9576363 | 0.06479989 | (111)
1170 | 1617 | 0.09901807 | 1.748241 | 0.006954062 | 0.8186782 | 2.909919 | 0.01435553 | 24.43658 | 0.9674906 | 0.05075114 | (111)
1171 | 1618 | 0.09427534 | 1.748433 | 0.006685819 | 0.8039035 | 3.025593 | 0.01383683 | 25.35262 | 0.9639294 | 0.05456052 | (111)
1172 | 1619 | 0.09695735 | 1.748133 | 0.007041005 | 0.8357524 | 2.850439 | 0.01449235 | 24.20587 | 0.9583355 | 0.06095739 | (111)
1173 | 1621 | 0.0955512 | 1.748127 | 0.006959435 | 0.7561789 | 2.944585 | 0.01452095 | 24.1582 | 0.9656227 | 0.05314685 | (111)
1174 | 1622 | 0.097634 | 1.748215 | 0.007105981 | 0.7851864 | 3.166974 | 0.01475358 | 23.77727 | 0.9589028 | 0.06327373 | (111)
1175 | 1624 | 0.09679959 | 1.74834 | 0.006845252 | 0.8308643 | 3.055392 | 0.01410131 | 24.87712 | 0.959407 | 0.06152356 | (111)
1176 | 1625 | 0.09674641 | 1.748341 | 0.006771077 | 0.8195521 | 3.09633 | 0.01397568 | 25.10074 | 0.9655259 | 0.05315085 | (111)
1177 | 1626 | 0.1003836 | 1.74813 | 0.007024757 | 0.8596801 | 2.880911 | 0.01439926 | 24.36235 | 0.9583096 | 0.06403083 | (111)
1178 | 1628 | 0.09697773 | 1.748061 | 0.006880665 | 0.806386 | 3.160596 | 0.01423402 | 24.64518 | 0.9584099 | 0.0644484 | (111)
1179 | 1629 | 0.09829521 | 1.748404 | 0.006834677 | 0.8246726 | 2.623577 | 0.01409454 | 24.88907 | 0.9645382 | 0.05561724 | (111)
1180 | 1630 | 0.09997828 | 1.748172 | 0.00694595 | 0.8559163 | 2.629913 | 0.014247 | 24.62272 | 0.9568249 | 0.06710178 | (111)
1181 | 1632 | 0.09668114 | 1.748193 | 0.006741348 | 0.8624722 | 2.740944 | 0.01381166 | 25.39883 | 0.958708 | 0.0617456 | (111)
1182 | 1633 | 0.09829168 | 1.748031 | 0.007200656 | 0.8315184 | 3.06212 | 0.01483177 | 23.65192 | 0.9551804 | 0.06599486 | (111)
1183 | 1635 | 0.09657921 | 1.748402 | 0.006909211 | 0.8214635 | 3.275865 | 0.01425611 | 24.60699 | 0.9605873 | 0.05922957 | (111)
1184 | 1636 | 0.09423286 | 1.748398 | 0.006874534 | 0.7987578 | 3.027788 | 0.01423994 | 24.63493 | 0.9539213 | 0.06832456 | (111)
1185 | 1637 | 0.0986047 | 1.748228 | 0.007005559 | 0.8392411 | 2.67129 | 0.01441072 | 24.34299 | 0.9570733 | 0.06525298 | (111)
1186 | 1639 | 0.09352696 | 1.748295 | 0.006759254 | 0.8104106 | 2.810318 | 0.0139732 | 25.10519 | 0.9555757 | 0.06542271 | (111)
1187 | 1640 | 0.09800945 | 1.748086 | 0.007086987 | 0.8014579 | 3.283528 | 0.01467323 | 23.90748 | 0.958607 | 0.06343376 | (111)
1188 | 1641 | 0.09832488 | 1.748073 | 0.007103991 | 0.8294786 | 3.04437 | 0.01463781 | 23.96534 | 0.9562673 | 0.06559986 | (111)
1189 | 1643 | 0.09521756 | 1.748491 | 0.006622142 | 0.8158862 | 2.794854 | 0.01367689 | 25.6491 | 0.9581245 | 0.06504602 | (111)
1190 | 1644 | 0.09613625 | 1.748267 | 0.00680969 | 0.8788603 | 2.713717 | 0.01391208 | 25.21549 | 0.9579543 | 0.0604446 | (111)
1191 | 1646 | 0.09420106 | 1.748161 | 0.006721649 | 0.7931554 | 3.214146 | 0.01393662 | 25.1711 | 0.9616308 | 0.0582874 | (111)
1192 | 1647 | 0.09760342 | 1.748287 | 0.006779165 | 0.8280154 | 3.066628 | 0.01397202 | 25.10732 | 0.95657 | 0.0681214 | (111)
1193 | 1648 | 0.09634907 | 1.74823 | 0.007272974 | 0.7436516 | 3.035676 | 0.01520748 | 23.06759 | 0.9574859 | 0.06457128 | (111)
1194 | 1650 | 0.09686793 | 1.748387 | 0.007041839 | 0.8119436 | 3.053285 | 0.01455355 | 24.10408 | 0.9545129 | 0.0682423 | (111)
1195 | 1651 | 0.09647634 | 1.748278 | 0.007037241 | 0.8339853 | 3.250947 | 0.01448901 | 24.21144 | 0.9542133 | 0.06672449 | (111)
1196 | 1652 | 0.0968956 | 1.748404 | 0.006579182 | 0.8850194 | 3.044986 | 0.01342678 | 26.12689 | 0.9638115 | 0.05446294 | (111)
1197 | 1654 | 0.09757078 | 1.748546 | 0.00678803 | 0.8424132 | 2.928562 | 0.01395561 | 25.13683 | 0.9595791 | 0.06219148 | (111)
1198 | 1655 | 0.09455358 | 1.748486 | 0.006996939 | 0.8135564 | 3.306291 | 0.01445675 | 24.26547 | 0.9517694 | 0.06954956 | (111)
1199 | 1657 | 0.0956084 | 1.748124 | 0.007023066 | 0.7763736 | 3.062419 | 0.01460339 | 24.02181 | 0.9644382 | 0.05343428 | (111)
1200 | 1658 | 0.09761802 | 1.748376 | 0.00705763 | 0.8146014 | 3.266212 | 0.01457953 | 24.06112 | 0.953866 | 0.06993408 | (111)
1201 | 1659 | 0.0973564 | 1.748335 | 0.007023799 | 0.8387093 | 3.178257 | 0.01444956 | 24.27754 | 0.9626062 | 0.05489105 | (111)
1202 | 1661 | 0.0945882 | 1.748333 | 0.007101141 | 0.7380956 | 2.869071 | 0.01486218 | 23.60353 | 0.9593212 | 0.06156606 | (111)
1203 | 1662 | 0.09535825 | 1.748258 | 0.007131654 | 0.7652723 | 3.306614 | 0.01485728 | 23.61132 | 0.9582817 | 0.06220959 | (111)
1204 | 1663 | 0.09731961 | 1.7481 | 0.007134033 | 0.7883526 | 3.158193 | 0.01480381 | 23.6966 | 0.9626498 | 0.0564612 | (111)
1205 | 1665 | 0.09576799 | 1.748317 | 0.006881265 | 0.7942402 | 3.067745 | 0.01426492 | 24.5918 | 0.9606403 | 0.06004504 | (111)
1206 | 1666 | 0.09354313 | 1.74832 | 0.007089266 | 0.7163031 | 2.926907 | 0.01489215 | 23.55603 | 0.9596339 | 0.06110202 | (111)
1207 | 1667 | 0.09495872 | 1.748406 | 0.006766065 | 0.8229994 | 2.987319 | 0.01395706 | 25.13422 | 0.9609344 | 0.05816626 | (111)
1208 | 1669 | 0.09450175 | 1.748033 | 0.007294673 | 0.7073748 | 3.143391 | 0.01534675 | 22.85826 | 0.9583883 | 0.06264778 | (111)
1209 | 1670 | 0.0946886 | 1.748361 | 0.007098975 | 0.7376469 | 3.199016 | 0.01485878 | 23.60893 | 0.9637961 | 0.05466916 | (111)
1210 | 1672 | 0.0968527 | 1.748514 | 0.006852748 | 0.8217959 | 3.242082 | 0.0141388 | 24.81116 | 0.9580607 | 0.06418736 | (111)
1211 | 1674 | 0.09763215 | 1.748096 | 0.007108095 | 0.7934899 | 3.005648 | 0.01473703 | 23.80398 | 0.9605462 | 0.06014245 | (111)
1212 | 1676 | 0.09786226 | 1.748299 | 0.007210137 | 0.7694619 | 3.39614 | 0.01501006 | 23.37099 | 0.9582925 | 0.06434654 | (111)
1213 | 1677 | 0.0956047 | 1.748411 | 0.006969579 | 0.8107361 | 3.217424 | 0.0144072 | 24.34894 | 0.9620266 | 0.055823 | (111)
1214 | 1679 | 0.09606463 | 1.748336 | 0.006958408 | 0.8056302 | 3.227985 | 0.01439671 | 24.36667 | 0.9590828 | 0.06134537 | (111)
1215 | 1680 | 0.09744575 | 1.748212 | 0.007031743 | 0.8093733 | 2.867705 | 0.0145391 | 24.12803 | 0.9570616 | 0.06532077 | (111)
1216 | 1681 | 0.09289402 | 1.748472 | 0.007005866 | 0.7642859 | 2.798677 | 0.01459768 | 24.03122 | 0.9609451 | 0.0564423 | (111)
1217 | 1683 | 0.09616501 | 1.748344 | 0.007056569 | 0.767591 | 2.507077 | 0.01469505 | 23.87199 | 0.9629856 | 0.05655492 | (111)
1218 | 1684 | 0.09451775 | 1.748216 | 0.006906091 | 0.7812212 | 2.759299 | 0.01434828 | 24.44892 | 0.9640339 | 0.05372172 | (111)
1219 | 1687 | 0.094349 | 1.748371 | 0.007027994 | 0.7751513 | 3.058026 | 0.01461669 | 23.99996 | 0.9615842 | 0.05639063 | (111)
1220 | 1688 | 0.09545467 | 1.748258 | 0.007211718 | 0.738774 | 2.770966 | 0.01509188 | 23.24429 | 0.9582525 | 0.06316819 | (111)
1221 | 1690 | 0.09805233 | 1.748002 | 0.007280602 | 0.7625206 | 3.154509 | 0.01517469 | 23.11744 | 0.963461 | 0.05601274 | (111)
1222 | 1691 | 0.09753924 | 1.74841 | 0.006815136 | 0.8102355 | 2.591093 | 0.01408915 | 24.89859 | 0.9634902 | 0.05745408 | (111)
1223 | 1692 | 0.09762311 | 1.748383 | 0.00709074 | 0.7953043 | 3.088158 | 0.01469648 | 23.86966 | 0.9606049 | 0.06010408 | (111)
1224 | 1694 | 0.09583478 | 1.748293 | 0.006847675 | 0.7964741 | 3.033034 | 0.01418986 | 24.72188 | 0.9628674 | 0.05681976 | (111)
1225 | 1695 | 0.09671766 | 1.748122 | 0.006876565 | 0.8115446 | 2.622323 | 0.01421295 | 24.68171 | 0.9604681 | 0.06059415 | (111)
1226 | 1697 | 0.09583843 | 1.748313 | 0.007052933 | 0.7926508 | 2.841049 | 0.01462476 | 23.98671 | 0.9609655 | 0.05793232 | (111)
1227 | 1698 | 0.09938415 | 1.748324 | 0.006881152 | 0.8358763 | 3.099144 | 0.01416302 | 24.76872 | 0.9613873 | 0.06085797 | (111)
1228 | 1699 | 0.09916091 | 1.748349 | 0.006737666 | 0.9265572 | 3.079017 | 0.01365091 | 25.69792 | 0.9538525 | 0.06841449 | (111)
1229 | 1701 | 0.09689308 | 1.748135 | 0.006957334 | 0.7842448 | 2.743628 | 0.01444728 | 24.28138 | 0.9565167 | 0.06797129 | (111)
1230 | 1702 | 0.09579639 | 1.748304 | 0.007100597 | 0.7394484 | 2.897421 | 0.01485764 | 23.61075 | 0.9599333 | 0.06208271 | (111)
1231 | 1703 | 0.09602612 | 1.748329 | 0.00686589 | 0.8415651 | 3.135298 | 0.01411775 | 24.84814 | 0.9622813 | 0.05528177 | (111)
1232 | 1706 | 0.09646268 | 1.748315 | 0.006952332 | 0.806984 | 2.519445 | 0.0143808 | 24.39363 | 0.959479 | 0.06129809 | (111)
1233 | 1708 | 0.09637635 | 1.748369 | 0.006944175 | 0.793391 | 3.097466 | 0.01439742 | 24.36547 | 0.9612667 | 0.05917938 | (111)
1234 | 1709 | 0.0949702 | 1.74832 | 0.006820526 | 0.8029812 | 3.415757 | 0.01411785 | 24.84797 | 0.9622295 | 0.05668266 | (111)
1235 | 1710 | 0.09549117 | 1.748137 | 0.007027747 | 0.7940441 | 3.290726 | 0.01456906 | 24.07842 | 0.9601622 | 0.05888764 | (111)
1236 | 1712 | 0.09911709 | 1.748287 | 0.006964039 | 0.8426854 | 3.135107 | 0.0143168 | 24.50268 | 0.9569098 | 0.0664051 | (111)
1237 | 1713 | 0.09458347 | 1.748244 | 0.007196221 | 0.7427747 | 2.781399 | 0.01504923 | 23.31016 | 0.9547298 | 0.06741947 | (111)
1238 | 1714 | 0.09520617 | 1.748166 | 0.007196022 | 0.7509061 | 3.362124 | 0.01502805 | 23.343 | 0.9578208 | 0.06289443 | (111)
1239 | 1716 | 0.09783815 | 1.748032 | 0.007122215 | 0.7862472 | 2.99569 | 0.01478461 | 23.72738 | 0.9578272 | 0.06504494 | (111)
1240 | 1717 | 0.09698415 | 1.748329 | 0.006774332 | 0.8430085 | 3.357988 | 0.01392602 | 25.19025 | 0.957807 | 0.06433052 | (111)
1241 | 1719 | 0.09417838 | 1.748421 | 0.006903109 | 0.799726 | 2.958673 | 0.01429676 | 24.53702 | 0.960012 | 0.05849782 | (111)
1242 | 1720 | 0.09719494 | 1.748496 | 0.006833838 | 0.8535454 | 3.015592 | 0.0140228 | 25.0164 | 0.9587893 | 0.06174567 | (111)
1243 | 1721 | 0.09580534 | 1.748205 | 0.007105719 | 0.7844071 | 2.868819 | 0.014755 | 23.77498 | 0.9587845 | 0.06118518 | (111)
1244 | 1723 | 0.09606999 | 1.748004 | 0.006996126 | 0.7894481 | 3.261033 | 0.01451492 | 24.16823 | 0.9630847 | 0.05562852 | (111)
1245 | 1724 | 0.09514645 | 1.748266 | 0.006684189 | 0.8057626 | 2.580443 | 0.01382905 | 25.36689 | 0.9570287 | 0.06663362 | (111)
1246 | 1725 | 0.09444977 | 1.74831 | 0.006926915 | 0.7569745 | 2.997978 | 0.01445114 | 24.2749 | 0.9620588 | 0.05780453 | (111)
1247 | 1727 | 0.09335973 | 1.748391 | 0.007061776 | 0.7574123 | 3.012499 | 0.01473139 | 23.81309 | 0.9602958 | 0.05778815 | (111)
1248 | 1728 | 0.09435733 | 1.748331 | 0.006957507 | 0.7800198 | 3.55033 | 0.01445807 | 24.26326 | 0.9594322 | 0.06012245 | (111)
1249 | 1729 | 0.09415505 | 1.748044 | 0.007220617 | 0.715794 | 3.097441 | 0.01516937 | 23.12554 | 0.9592477 | 0.06113682 | (111)
1250 | 1731 | 0.09754097 | 1.7484 | 0.006928881 | 0.8517786 | 3.035611 | 0.01422216 | 24.66572 | 0.9603442 | 0.0588222 | (111)
1251 | 1732 | 0.09447506 | 1.748175 | 0.00717968 | 0.7340173 | 3.203997 | 0.01503695 | 23.3292 | 0.9607017 | 0.05864569 | (111)
1252 | 1734 | 0.09562265 | 1.748282 | 0.007073467 | 0.746033 | 2.753894 | 0.01478434 | 23.7278 | 0.9595531 | 0.06239002 | (111)
1253 | 1735 | 0.09580453 | 1.748327 | 0.006932172 | 0.8063929 | 2.95201 | 0.01434055 | 24.46209 | 0.9608044 | 0.05859906 | (111)
1254 | 1736 | 0.09639483 | 1.748284 | 0.007062208 | 0.7736009 | 3.035845 | 0.01469173 | 23.87737 | 0.9642562 | 0.05437547 | (111)
1255 | 1738 | 0.09763165 | 1.748509 | 0.006801416 | 0.8266428 | 2.76865 | 0.01402119 | 25.01927 | 0.9603741 | 0.06181341 | (111)
1256 | 1739 | 0.09633017 | 1.748252 | 0.00700046 | 0.7869716 | 3.034794 | 0.01453006 | 24.14305 | 0.9633356 | 0.0556399 | (111)
1257 | 1740 | 0.09613737 | 1.74795 | 0.007256091 | 0.7044943 | 2.939071 | 0.01527299 | 22.96865 | 0.9651472 | 0.05445041 | (111)
1258 | 1742 | 0.09523753 | 1.748103 | 0.007155112 | 0.7441518 | 2.440515 | 0.01495976 | 23.44956 | 0.9650161 | 0.05260389 | (111)
1259 | 1743 | 0.09595235 | 1.748382 | 0.007197747 | 0.7167545 | 3.031762 | 0.01511888 | 23.20278 | 0.9616583 | 0.05976745 | (111)
1260 | 1745 | 0.0975803 | 1.748391 | 0.006987658 | 0.7915843 | 2.562165 | 0.01449205 | 24.20636 | 0.96611 | 0.05255522 | (111)
1261 | 1746 | 0.09792246 | 1.748097 | 0.006996675 | 0.8131641 | 2.926717 | 0.01445718 | 24.26475 | 0.9599248 | 0.06152752 | (111)
1262 | 1747 | 0.09949086 | 1.748099 | 0.007392723 | 0.7615976 | 3.114987 | 0.0154108 | 22.76326 | 0.9600799 | 0.06208527 | (111)
1263 | 1749 | 0.09838589 | 1.748164 | 0.007120284 | 0.7776401 | 3.517428 | 0.01480234 | 23.69895 | 0.9585175 | 0.06516848 | (111)
1264 | 1750 | 0.09396116 | 1.748254 | 0.006940422 | 0.7678453 | 3.040803 | 0.01445255 | 24.27253 | 0.9605735 | 0.05877705 | (111)
1265 | 1751 | 0.09606961 | 1.748269 | 0.007114513 | 0.7684445 | 3.247319 | 0.01481356 | 23.681 | 0.959394 | 0.06138868 | (111)
1266 | 1753 | 0.09952528 | 1.748243 | 0.006987608 | 0.8408666 | 3.186005 | 0.01436976 | 24.41237 | 0.9607486 | 0.06059477 | (111)
1267 | 1754 | 0.09580643 | 1.74824 | 0.007102865 | 0.7594219 | 2.997098 | 0.01481205 | 23.68342 | 0.9600541 | 0.06069133 | (111)
1268 | 1756 | 0.09691045 | 1.748125 | 0.007033048 | 0.7994672 | 3.376116 | 0.01456652 | 24.08262 | 0.9593393 | 0.06156757 | (111)
1269 | 1757 | 0.09780677 | 1.748185 | 0.006930989 | 0.8088491 | 2.855445 | 0.01433207 | 24.47658 | 0.9605323 | 0.06139744 | (111)
1270 | 1758 | 0.09758304 | 1.748119 | 0.006953622 | 0.7990299 | 2.835361 | 0.01440309 | 24.35587 | 0.9583431 | 0.06501504 | (111)
1271 | 1760 | 0.09476503 | 1.748207 | 0.007017414 | 0.771622 | 3.001507 | 0.01460347 | 24.02168 | 0.9559037 | 0.06604841 | (111)
1272 | 1761 | 0.09711493 | 1.748537 | 0.006927935 | 0.8022702 | 3.033616 | 0.01434192 | 24.45975 | 0.9570256 | 0.06659202 | (111)
1273 | 1762 | 0.09663473 | 1.748081 | 0.007216449 | 0.7502333 | 3.157352 | 0.01507243 | 23.27427 | 0.9593319 | 0.06221913 | (111)
1274 | 1764 | 0.09772359 | 1.748115 | 0.007245764 | 0.7553663 | 3.132244 | 0.01512047 | 23.20034 | 0.9570742 | 0.06665188 | (111)
1275 | 1765 | 0.09578788 | 1.748208 | 0.00697605 | 0.7859547 | 2.837692 | 0.01448191 | 24.22331 | 0.9667597 | 0.04998377 | (111)
1276 | 1767 | 0.09988782 | 1.748387 | 0.007236702 | 0.7862094 | 2.817716 | 0.01502236 | 23.35185 | 0.9578515 | 0.06644034 | (111)
1277 | 1768 | 0.0958691 | 1.748348 | 0.007152885 | 0.7823472 | 3.005529 | 0.01485817 | 23.6099 | 0.9546803 | 0.06721835 | (111)
1278 | 1769 | 0.1009486 | 1.748233 | 0.006969004 | 0.8335531 | 3.344257 | 0.01434959 | 24.44669 | 0.9576842 | 0.0681279 | (111)
1279 | 1771 | 0.09675842 | 1.748348 | 0.007027892 | 0.7735907 | 2.7311 | 0.01462037 | 23.99392 | 0.9591978 | 0.06328989 | (111)
1280 | 1772 | 0.0949735 | 1.748149 | 0.007343368 | 0.7130712 | 2.971094 | 0.01543435 | 22.72852 | 0.9659311 | 0.05071356 | (111)
1281 | 1773 | 0.09870659 | 1.748431 | 0.007115104 | 0.7832242 | 3.027723 | 0.01477748 | 23.73883 | 0.9620229 | 0.05959915 | (111)
1282 | 1775 | 0.09769814 | 1.74836 | 0.007015783 | 0.7776411 | 2.988164 | 0.01458509 | 24.05195 | 0.955372 | 0.07069535 | (111)
1283 | 1776 | 0.09504986 | 1.748325 | 0.007015856 | 0.7660948 | 2.590065 | 0.01461399 | 24.0044 | 0.9602916 | 0.05994241 | (111)
1284 | 1778 | 0.09574415 | 1.748318 | 0.007084978 | 0.8074758 | 3.024256 | 0.01465394 | 23.93895 | 0.9608332 | 0.05684479 | (111)
1285 | 1779 | 0.09524689 | 1.748384 | 0.006974484 | 0.7609231 | 2.907227 | 0.01454061 | 24.12553 | 0.9594629 | 0.06222406 | (111)
1286 | 1780 | 0.0989489 | 1.748161 | 0.00691862 | 0.8270707 | 2.932495 | 0.01426176 | 24.59724 | 0.9549068 | 0.07108752 | (111)
1287 | 1782 | 0.1000414 | 1.74793 | 0.007214916 | 0.8120273 | 2.861823 | 0.01491104 | 23.52619 | 0.9649068 | 0.05391303 | (111)
1288 | 1783 | 0.096684 | 1.748254 | 0.007062146 | 0.8047463 | 2.954115 | 0.01461356 | 24.0051 | 0.9614996 | 0.05733334 | (111)
1289 | 1784 | 0.09964969 | 1.748444 | 0.006842942 | 0.8578304 | 3.106857 | 0.01403107 | 25.00165 | 0.9601672 | 0.06226953 | (111)
1290 | 1786 | 0.09922668 | 1.748272 | 0.007077827 | 0.8395469 | 2.864329 | 0.01455861 | 24.0957 | 0.9599267 | 0.06067636 | (111)
1291 | 1787 | 0.09764058 | 1.748031 | 0.007086797 | 0.80088 | 2.863219 | 0.01467429 | 23.90576 | 0.9645745 | 0.05361568 | (111)
1292 | 1788 | 0.09780387 | 1.74824 | 0.006829194 | 0.843789 | 3.063989 | 0.01403691 | 24.99125 | 0.9574037 | 0.06539647 | (111)
1293 | 1790 | 0.09516003 | 1.748229 | 0.007033655 | 0.7420532 | 3.186031 | 0.01471106 | 23.846 | 0.959636 | 0.06227907 | (111)
1294 | 1791 | 0.09811227 | 1.748159 | 0.007223337 | 0.7872757 | 2.874857 | 0.01499188 | 23.39933 | 0.9616412 | 0.05817689 | (111)
1295 | 1793 | 0.09582256 | 1.748295 | 0.006974851 | 0.8097028 | 3.147068 | 0.01442065 | 24.32622 | 0.9571406 | 0.06362959 | (111)
1296 | 1794 | 0.09509239 | 1.748071 | 0.007100329 | 0.7329658 | 2.759471 | 0.01487341 | 23.58571 | 0.9599596 | 0.06153429 | (111)
1297 | 1795 | 0.09705058 | 1.748385 | 0.006830884 | 0.8084923 | 3.096516 | 0.01412593 | 24.83375 | 0.9567168 | 0.06776438 | (111)
1298 | 1797 | 0.09492812 | 1.748302 | 0.007233765 | 0.7307587 | 3.450557 | 0.01515859 | 23.14199 | 0.9619186 | 0.05692827 | (111)
1299 | 1798 | 0.09518155 | 1.748449 | 0.007013188 | 0.7834481 | 3.24907 | 0.01456525 | 24.08472 | 0.9563869 | 0.06513555 | (111)
1300 | 1799 | 0.09640008 | 1.748108 | 0.007354811 | 0.759263 | 3.096657 | 0.01533786 | 22.87151 | 0.9619842 | 0.05588111 | (111)
1301 | 1801 | 0.09891386 | 1.748217 | 0.006920561 | 0.8355251 | 3.013856 | 0.014245 | 24.62618 | 0.9605319 | 0.06126727 | (111)
1302 | 1802 | 0.0974449 | 1.74829 | 0.007282916 | 0.7631279 | 3.136317 | 0.01517794 | 23.11249 | 0.9586188 | 0.06289866 | (111)
1303 | 1804 | 0.09752551 | 1.748381 | 0.006886997 | 0.846675 | 3.383866 | 0.01414867 | 24.79385 | 0.9588574 | 0.06184796 | (111)
1304 | 1805 | 0.09828911 | 1.747939 | 0.007274065 | 0.7711806 | 3.149241 | 0.01513871 | 23.17238 | 0.963727 | 0.05545602 | (111)
1305 | 1806 | 0.09892439 | 1.748157 | 0.007474636 | 0.7294665 | 2.768871 | 0.01566677 | 22.39134 | 0.960098 | 0.06245425 | (111)
1306 | 1808 | 0.09703443 | 1.74862 | 0.006992935 | 0.8196183 | 3.169025 | 0.01443344 | 24.30467 | 0.9588039 | 0.06180165 | (111)
1307 | 1809 | 0.0965192 | 1.74841 | 0.006985189 | 0.8195754 | 2.950753 | 0.01441756 | 24.33144 | 0.9602423 | 0.05902762 | (111)
1308 | 1810 | 0.09857543 | 1.748095 | 0.007349923 | 0.7667193 | 2.945471 | 0.01530822 | 22.91579 | 0.961483 | 0.05886945 | (111)
1309 | 1812 | 0.09677014 | 1.748175 | 0.007063202 | 0.754884 | 2.802937 | 0.01474071 | 23.79804 | 0.9573436 | 0.06708774 | (111)
1310 | 1813 | 0.09765356 | 1.748374 | 0.007053732 | 0.7966506 | 2.787426 | 0.01461641 | 24.00042 | 0.958548 | 0.06378358 | (111)
1311 | 1815 | 0.09784229 | 1.748384 | 0.007118844 | 0.8143214 | 2.886077 | 0.0147067 | 23.85308 | 0.958137 | 0.06284538 | (111)
1312 | 1816 | 0.09470762 | 1.748167 | 0.007001942 | 0.7460593 | 2.944445 | 0.01463478 | 23.97029 | 0.9625537 | 0.05717911 | (111)
1313 | 1817 | 0.09913713 | 1.748087 | 0.007090186 | 0.7717456 | 2.903875 | 0.0147546 | 23.77563 | 0.9610311 | 0.06273874 | (111)
1314 | 1819 | 0.09733459 | 1.748424 | 0.006893581 | 0.8185573 | 3.312137 | 0.01423097 | 24.65046 | 0.9565311 | 0.06700944 | (111)
1315 | 1820 | 0.09764836 | 1.74803 | 0.007273043 | 0.7530115 | 2.758383 | 0.01518347 | 23.10407 | 0.9570928 | 0.06640353 | (111)
1316 | 1821 | 0.09732272 | 1.748012 | 0.007190702 | 0.7785505 | 2.927141 | 0.01494641 | 23.47051 | 0.9614354 | 0.05838121 | (111)
1317 | 1823 | 0.09811094 | 1.747831 | 0.007460583 | 0.7152297 | 3.052196 | 0.015675 | 22.37958 | 0.9587593 | 0.06458879 | (111)
1318 | 1824 | 0.09605469 | 1.748269 | 0.006865036 | 0.7556192 | 2.866661 | 0.01432535 | 24.48806 | 0.9650456 | 0.05560887 | (111)
1319 | 1826 | 0.09845875 | 1.74834 | 0.00697835 | 0.8530836 | 3.334129 | 0.01432047 | 24.49639 | 0.9559783 | 0.06612763 | (111)
1320 | 1827 | 0.09629117 | 1.748072 | 0.00714437 | 0.7913412 | 2.689887 | 0.01481768 | 23.67441 | 0.9586532 | 0.06120417 | (111)
1321 | 1828 | 0.09701823 | 1.74824 | 0.007064343 | 0.7629605 | 3.071349 | 0.01472284 | 23.82692 | 0.9596554 | 0.06308825 | (111)
1322 | 1830 | 0.09649835 | 1.747896 | 0.007102563 | 0.7655835 | 2.843912 | 0.01479589 | 23.70929 | 0.9602413 | 0.06093759 | (111)
1323 | 1831 | 0.1004932 | 1.74802 | 0.007034644 | 0.8722161 | 3.108003 | 0.01438824 | 24.38102 | 0.9576576 | 0.06426746 | (111)
1324 | 1832 | 0.09530409 | 1.748237 | 0.007037823 | 0.7713073 | 3.0081 | 0.01464673 | 23.95074 | 0.9597881 | 0.06046858 | (111)
1325 | 1834 | 0.09599571 | 1.748153 | 0.007083641 | 0.7718146 | 3.240565 | 0.01474081 | 23.79788 | 0.9586361 | 0.06262575 | (111)
1326 | 1835 | 0.09674902 | 1.74801 | 0.007050626 | 0.7775846 | 2.785774 | 0.01465767 | 23.93286 | 0.9635492 | 0.0558277 | (111)
1327 | 1836 | 0.0956597 | 1.748076 | 0.007138107 | 0.705419 | 3.140643 | 0.01502231 | 23.35193 | 0.9657534 | 0.0539558 | (111)
1328 | 1838 | 0.09662223 | 1.748064 | 0.006934906 | 0.7687269 | 3.240854 | 0.01443889 | 24.29549 | 0.9633849 | 0.05755059 | (111)
1329 | 1839 | 0.09688725 | 1.748291 | 0.006982406 | 0.821509 | 3.474236 | 0.01440702 | 24.34923 | 0.959575 | 0.06038717 | (111)
1330 | 1841 | 0.09560051 | 1.747849 | 0.007175515 | 0.7334125 | 2.921299 | 0.01502977 | 23.34035 | 0.9597363 | 0.06171017 | (111)
1331 | 1842 | 0.09887161 | 1.748044 | 0.007003309 | 0.8004304 | 2.68027 | 0.01450253 | 24.18888 | 0.9600223 | 0.0633109 | (111)
1332 | 1843 | 0.09970303 | 1.748034 | 0.007021297 | 0.8599759 | 3.106196 | 0.01439144 | 24.3756 | 0.957176 | 0.06495663 | (111)
1333 | 1845 | 0.09532396 | 1.747932 | 0.007306364 | 0.7281052 | 3.074823 | 0.0153176 | 22.90175 | 0.9617691 | 0.05711277 | (111)
1334 | 1846 | 0.09727484 | 1.74795 | 0.007194693 | 0.7395151 | 2.658892 | 0.01505436 | 23.30222 | 0.9562425 | 0.06908042 | (111)
1335 | 1847 | 0.09524419 | 1.747774 | 0.006908619 | 0.7897205 | 2.612609 | 0.0143327 | 24.4755 | 0.9671899 | 0.04919612 | (111)
1336 | 1849 | 0.09449137 | 1.748117 | 0.007075629 | 0.7535036 | 3.026075 | 0.01477011 | 23.75067 | 0.95709 | 0.06428027 | (111)
1337 | 1850 | 0.1004078 | 1.748159 | 0.007173962 | 0.8688344 | 2.975702 | 0.0146818 | 23.89352 | 0.9598161 | 0.05947699 | (111)
1338 | 1851 | 0.09662114 | 1.748389 | 0.006955934 | 0.8305128 | 3.358859 | 0.01433018 | 24.4798 | 0.9584334 | 0.0615789 | (111)
1339 | 1853 | 0.09870005 | 1.748316 | 0.007009214 | 0.8596998 | 3.432391 | 0.01436736 | 24.41646 | 0.9598542 | 0.05961919 | (111)
1340 | 1854 | 0.09634695 | 1.74806 | 0.007246018 | 0.7324826 | 3.150091 | 0.01517983 | 23.10961 | 0.9595929 | 0.06217574 | (111)
1341 | 1856 | 0.0976606 | 1.748142 | 0.007098765 | 0.7639109 | 3.184115 | 0.01479219 | 23.71522 | 0.9559919 | 0.06950514 | (111)
1342 | 1857 | 0.0981203 | 1.748253 | 0.007111269 | 0.7643953 | 3.173105 | 0.01481702 | 23.67547 | 0.9651373 | 0.05490764 | (111)
1343 | 1858 | 0.09378194 | 1.748235 | 0.006979785 | 0.7321085 | 2.790924 | 0.01462302 | 23.98957 | 0.9625937 | 0.05698951 | (111)
1344 | 1860 | 0.09452886 | 1.748101 | 0.007058462 | 0.7224896 | 2.556084 | 0.01481194 | 23.68359 | 0.9647723 | 0.05417973 | (111)
1345 | 1861 | 0.09744001 | 1.74781 | 0.007186245 | 0.7893146 | 2.660559 | 0.0149097 | 23.5283 | 0.9598086 | 0.06053851 | (111)
1346 | 1862 | 0.09742227 | 1.748287 | 0.007045365 | 0.7683802 | 3.134083 | 0.01466974 | 23.91316 | 0.9624996 | 0.05883789 | (111)
1347 | 1864 | 0.0970663 | 1.748366 | 0.007246142 | 0.7585129 | 2.918722 | 0.01511317 | 23.21155 | 0.9588714 | 0.06270779 | (111)
1348 | 1865 | 0.09907505 | 1.748166 | 0.00690934 | 0.8208475 | 3.239124 | 0.01425789 | 24.60392 | 0.9622014 | 0.0597215 | (111)
1349 | 1867 | 0.09870532 | 1.748093 | 0.006878654 | 0.8485523 | 3.056498 | 0.01412694 | 24.83198 | 0.9630193 | 0.05670925 | (111)
1350 | 1868 | 0.09421809 | 1.74823 | 0.007128968 | 0.7756382 | 3.183723 | 0.01482546 | 23.66199 | 0.959181 | 0.05881088 | (111)
1351 | 1871 | 0.09713835 | 1.748276 | 0.007013232 | 0.7932053 | 3.083815 | 0.01454106 | 24.12479 | 0.9601653 | 0.06115641 | (111)
1352 | 1872 | 0.09817487 | 1.748091 | 0.007090774 | 0.819342 | 2.769737 | 0.01463607 | 23.96817 | 0.9636735 | 0.05460073 | (111)
1353 | 1874 | 0.09838181 | 1.748201 | 0.007094337 | 0.7933399 | 2.731792 | 0.01470888 | 23.84953 | 0.9644323 | 0.05500116 | (111)
1354 | 1875 | 0.09621389 | 1.74795 | 0.007165732 | 0.7959735 | 3.037857 | 0.01485021 | 23.62256 | 0.9627535 | 0.05433111 | (111)
1355 | 1876 | 0.09640267 | 1.747677 | 0.007179746 | 0.7461302 | 2.942635 | 0.01500623 | 23.37695 | 0.9618917 | 0.05850452 | (111)
1356 | 1878 | 0.09690538 | 1.747773 | 0.007294854 | 0.7376483 | 3.164968 | 0.01526877 | 22.975 | 0.958664 | 0.06356921 | (111)
1357 | 1879 | 0.09915666 | 1.747924 | 0.007159609 | 0.807173 | 2.898983 | 0.01480907 | 23.68818 | 0.9639763 | 0.05520703 | (111)
1358 | 1880 | 0.09514092 | 1.748099 | 0.006982888 | 0.7853092 | 3.123363 | 0.01449771 | 24.19692 | 0.9654134 | 0.05132404 | (111)
1359 | 1882 | 0.09669935 | 1.748006 | 0.006954037 | 0.7575456 | 3.260122 | 0.01450631 | 24.18257 | 0.9638024 | 0.05738116 | (111)
1360 | 1883 | 0.09835498 | 1.747781 | 0.007288496 | 0.7509681 | 2.548971 | 0.01522101 | 23.04708 | 0.9652982 | 0.05401542 | (111)
1361 | 1884 | 0.09632816 | 1.747246 | 0.007825726 | 0.6759818 | 2.468524 | 0.01655116 | 21.19488 | 0.9577417 | 0.06253531 | (111)
1362 | 1886 | 0.08135016 | 1.739047 | 0.01237062 | 7.050721e-11 | 2.458993 | 0.02913058 | 12.04233 | 0.8470313 | 0.1837367 | (111)
1363 | 1887 | 0.09209026 | 1.742949 | 0.00754925 | 1 | 3.150406 | 0.0150985 | 23.23409 | 0.8490495 | 0.1745992 | (111)
1364 | 1888 | 0.08022622 | 1.744205 | 0.005521543 | 1 | 3.221018 | 0.01104309 | 31.76648 | 0.8793231 | 0.151243 | (111)
1365 | 1890 | 0.07789308 | 1.744508 | 0.004558111 | 1 | 3.303778 | 0.009116222 | 38.48085 | 0.9214174 | 0.1116996 | (111)
1366 | 1891 | 0.07981176 | 1.744815 | 0.004326878 | 1 | 3.255242 | 0.008653757 | 40.5373 | 0.945198 | 0.08583696 | (111)
1367 | 1893 | 0.0821651 | 1.744847 | 0.00413752 | 1 | 3.467924 | 0.008275039 | 42.39254 | 0.9605456 | 0.06820827 | (111)
1368 | 1894 | 0.08166026 | 1.744979 | 0.004014077 | 1 | 2.63049 | 0.008028154 | 43.69622 | 0.9698768 | 0.05328402 | (111)
1369 | 1895 | 0.08402936 | 1.74498 | 0.003996016 | 1 | 2.777136 | 0.007992032 | 43.89371 | 0.9765404 | 0.04389323 | (111)
1370 | 1897 | 0.0853049 | 1.745113 | 0.003968895 | 0.9763252 | 3.138633 | 0.00797113 | 44.00881 | 0.9821472 | 0.0355325 | (111)
1371 | 1898 | 0.08302202 | 1.745026 | 0.003839804 | 1 | 2.694782 | 0.007679608 | 45.67941 | 0.9812922 | 0.03589445 | (111)
1372 | 1899 | 0.07930877 | 1.74506 | 0.003937011 | 0.9602281 | 2.335189 | 0.007929581 | 44.2394 | 0.9833953 | 0.02917862 | (111)
1373 | 1901 | 0.07587333 | 1.744915 | 0.003908041 | 1 | 3.223639 | 0.007816081 | 44.88182 | 0.9814814 | 0.02880397 | (111)
1374 | 1902 | 0.07531424 | 1.745075 | 0.003926819 | 1 | 3.354234 | 0.007853638 | 44.66719 | 0.9819906 | 0.02768379 | (111)
1375 | 1903 | 0.06185469 | 1.744882 | 0.004152465 | 1 | 2.856447 | 0.00830493 | 42.23996 | 0.9758227 | 0.02325259 | (111)
1376 | 1905 | 0.05786975 | 1.744519 | 0.004464601 | 1 | 2.547932 | 0.008929202 | 39.28682 | 0.9711533 | 0.02200239 | (111)
1377 | 1906 | 0.06027052 | 1.744738 | 0.004823578 | 0.9111639 | 2.717508 | 0.0097992 | 35.79883 | 0.970597 | 0.02433331 | (111)
1378 | 1908 | 0.06160794 | 1.744833 | 0.004800898 | 0.9657717 | 2.623482 | 0.009660102 | 36.31431 | 0.9656758 | 0.02853593 | (111)
1379 | 1909 | 0.06173478 | 1.745098 | 0.004755061 | 0.8739179 | 3.385529 | 0.009722846 | 36.07996 | 0.9691894 | 0.02843458 | (111)
1380 | 1910 | 0.06400479 | 1.745038 | 0.004972666 | 0.8428747 | 2.46728 | 0.01022256 | 34.31624 | 0.9684863 | 0.03042388 | (111)
1381 | 1912 | 0.06666865 | 1.74518 | 0.005066082 | 0.7734091 | 2.901264 | 0.01053947 | 33.2844 | 0.964183 | 0.03930814 | (111)
1382 | 1913 | 0.06963684 | 1.745241 | 0.005059192 | 0.6915917 | 2.799204 | 0.01067201 | 32.87103 | 0.9635082 | 0.04712386 | (111)
1383 | 1914 | 0.07169019 | 1.745404 | 0.005159338 | 0.6478779 | 2.444479 | 0.01096328 | 31.99771 | 0.965384 | 0.04801493 | (111)
1384 | 1916 | 0.07618082 | 1.745301 | 0.005257178 | 0.6036295 | 3.351539 | 0.01125373 | 31.17189 | 0.9632803 | 0.05853911 | (111)
1385 | 1917 | 0.08086831 | 1.745291 | 0.005481355 | 0.5670007 | 2.808886 | 0.01180485 | 29.7166 | 0.9651278 | 0.06139255 | (111)
1386 | 1919 | 0.08190267 | 1.745121 | 0.005757616 | 0.4166627 | 3.038265 | 0.01270694 | 27.60695 | 0.9651214 | 0.06740692 | (111)
1387 | 1920 | 0.08627593 | 1.744839 | 0.00602126 | 0.3540836 | 2.962215 | 0.0134225 | 26.13522 | 0.9671918 | 0.07011249 | (111)
1388 | 1921 | 0.08729706 | 1.744605 | 0.006292451 | 0.2449253 | 2.366822 | 0.01427075 | 24.58175 | 0.9692449 | 0.06959763 | (111)
1389 | 1923 | 0.0892056 | 1.74449 | 0.006407191 | 0.1889278 | 2.936429 | 0.01465827 | 23.93187 | 0.9681794 | 0.07699179 | (111)
1390 | 1924 | 0.08881265 | 1.744358 | 0.00662883 | 0.08682767 | 2.529281 | 0.01540548 | 22.77112 | 0.9641376 | 0.08974318 | (111)
1391 | 1925 | 0.08928024 | 1.744331 | 0.006728533 | 2.639263e-08 | 2.844306 | 0.01584449 | 22.14019 | 0.9647265 | 0.09341975 | (111)
1392 | 1927 | 0.09134488 | 1.744374 | 0.006721492 | 1.075226e-08 | 2.555793 | 0.0158279 | 22.16338 | 0.9640212 | 0.09993931 | (111)
1393 | 1928 | 0.09458306 | 1.744526 | 0.006723959 | 1.04939e-08 | 2.378394 | 0.01583371 | 22.15526 | 0.9588874 | 0.1230455 | (111)
1394 | 1929 | 0.09801794 | 1.744742 | 0.006650702 | 1.123514e-08 | 2.611741 | 0.01566121 | 22.39929 | 0.9535709 | 0.1519387 | (111)
1395 | 1931 | 0.104436 | 1.745224 | 0.006515483 | 0.001067262 | 2.411459 | 0.01534032 | 22.86783 | 0.9472038 | 0.2019856 | (111)
1396 | 1932 | 0.1141178 | 1.745502 | 0.006179453 | 0.07225388 | 2.592166 | 0.01439308 | 24.37283 | 0.9464483 | 0.2468484 | (111)
1397 | 1934 | 0.1239178 | 1.745885 | 0.005730779 | 0.1410603 | 3.12725 | 0.01320812 | 26.55941 | 0.9475462 | 0.2947364 | (111)
1398 | 1935 | 0.1340811 | 1.746093 | 0.005455326 | 0.1931238 | 3.114859 | 0.01247249 | 28.1259 | 0.9512765 | 0.3246642 | (111)
1399 | 1936 | 0.1382552 | 1.746182 | 0.005324228 | 0.1995906 | 3.016283 | 0.01216054 | 28.84739 | 0.9525816 | 0.3431737 | (111)
1400 | 1938 | 0.1401099 | 1.746215 | 0.005217883 | 0.2012041 | 3.14803 | 0.01191466 | 29.4427 | 0.9574031 | 0.321863 | (111)
1401 | 1939 | 0.1413441 | 1.746237 | 0.005219571 | 0.2609111 | 3.530634 | 0.01180794 | 29.70881 | 0.9569559 | 0.3163074 | (111)
1402 | 1940 | 0.1401197 | 1.746203 | 0.00529989 | 0.2418456 | 3.075483 | 0.01202549 | 29.17135 | 0.9544142 | 0.3292436 | (111)
1403 | 1942 | 0.1353347 | 1.746276 | 0.005298385 | 0.2600706 | 3.453364 | 0.01198782 | 29.26303 | 0.9481609 | 0.3467068 | (111)
1404 | 1943 | 0.1329492 | 1.746215 | 0.005355064 | 0.1894981 | 2.971117 | 0.01225015 | 28.63638 | 0.952401 | 0.3189249 | (111)
1405 | 1945 | 0.1309815 | 1.746225 | 0.005373448 | 0.2040718 | 3.163532 | 0.01226442 | 28.60307 | 0.952312 | 0.3055537 | (111)
1406 | 1946 | 0.1278968 | 1.746324 | 0.005281026 | 0.2062207 | 3.342407 | 0.01204945 | 29.11337 | 0.9543065 | 0.2835577 | (111)
1407 | 1947 | 0.1241469 | 1.746328 | 0.005354875 | 0.1793118 | 3.206324 | 0.01226907 | 28.59221 | 0.9500267 | 0.2948609 | (111)
1408 | 1949 | 0.1259235 | 1.746344 | 0.005341313 | 0.1937324 | 3.472867 | 0.01221067 | 28.72897 | 0.9501315 | 0.3002517 | (111)
1409 | 1950 | 0.1214625 | 1.746392 | 0.005344209 | 0.1762721 | 3.384449 | 0.0122504 | 28.6358 | 0.9470289 | 0.301434 | (111)
1410 | 1951 | 0.1219513 | 1.746365 | 0.005376332 | 0.2136756 | 3.368459 | 0.01225268 | 28.63047 | 0.9466673 | 0.2955475 | (111)
1411 | 1953 | 0.1199293 | 1.746452 | 0.005343134 | 0.2076651 | 2.747355 | 0.01218842 | 28.78142 | 0.9492074 | 0.2746768 | (111)
1412 | 1954 | 0.1177037 | 1.746402 | 0.005418424 | 0.2046214 | 2.917768 | 0.01236602 | 28.36806 | 0.9468411 | 0.2738606 | (111)
1413 | 1956 | 0.1151393 | 1.746513 | 0.00535861 | 0.2282602 | 3.441118 | 0.01218456 | 28.79053 | 0.9448346 | 0.2709307 | (111)
1414 | 1957 | 0.1135796 | 1.746491 | 0.005384821 | 0.2233227 | 3.216434 | 0.01225359 | 28.62833 | 0.9435419 | 0.2697481 | (111)
1415 | 1958 | 0.1136084 | 1.746507 | 0.005426518 | 0.2358054 | 3.271995 | 0.01232444 | 28.46375 | 0.9434107 | 0.2656309 | (111)
1416 | 1960 | 0.1123592 | 1.746563 | 0.005436292 | 0.21288 | 2.879367 | 0.01239086 | 28.31118 | 0.9421027 | 0.2703691 | (111)
1417 | 1961 | 0.1109326 | 1.746689 | 0.0053315 | 0.2857278 | 3.279129 | 0.01201421 | 29.19876 | 0.9430649 | 0.2501039 | (111)
1418 | 1962 | 0.106468 | 1.746591 | 0.005398422 | 0.1740852 | 2.963353 | 0.01237886 | 28.33864 | 0.9437363 | 0.2444045 | (111)
1419 | 1964 | 0.1087107 | 1.74674 | 0.005284287 | 0.2702276 | 3.125916 | 0.01193688 | 29.38792 | 0.9418858 | 0.2509311 | (111)
1420 | 1965 | 0.1083036 | 1.746842 | 0.005279307 | 0.3090954 | 3.339472 | 0.01185282 | 29.59633 | 0.9388163 | 0.2553661 | (111)
1421 | 1966 | 0.1058034 | 1.74677 | 0.005354079 | 0.2581785 | 3.515742 | 0.01211742 | 28.95005 | 0.9376234 | 0.2548064 | (111)
1422 | 1968 | 0.1048763 | 1.746854 | 0.005274532 | 0.2997043 | 3.157252 | 0.01185968 | 29.57922 | 0.9376421 | 0.2464257 | (111)
1423 | 1969 | 0.1053073 | 1.746807 | 0.005378062 | 0.2948375 | 3.178766 | 0.01210175 | 28.98755 | 0.937653 | 0.2439662 | (111)
1424 | 1971 | 0.1039075 | 1.746932 | 0.005246266 | 0.2732004 | 3.22294 | 0.01184546 | 29.61473 | 0.9321055 | 0.2720424 | (111)
1425 | 1972 | 0.1079067 | 1.747053 | 0.005110737 | 0.4135586 | 2.914712 | 0.01128492 | 31.08572 | 0.9335737 | 0.2638857 | (111)
1426 | 1973 | 0.1053711 | 1.747065 | 0.005221446 | 0.3193353 | 3.325289 | 0.01170394 | 29.9728 | 0.9311954 | 0.2750328 | (111)
1427 | 1975 | 0.1023772 | 1.747057 | 0.005233186 | 0.3072239 | 3.459406 | 0.01175275 | 29.84834 | 0.933905 | 0.250419 | (111)
1428 | 1976 | 0.1096976 | 1.747458 | 0.004813437 | 0.6129432 | 3.350396 | 0.01028793 | 34.09821 | 0.9350072 | 0.2399286 | (111)
1429 | 1977 | 0.1048872 | 1.747278 | 0.005016677 | 0.4393408 | 3.431339 | 0.01103134 | 31.80031 | 0.9280851 | 0.2710155 | (111)
1430 | 1979 | 0.1032245 | 1.747359 | 0.00501709 | 0.4476841 | 3.235414 | 0.01101739 | 31.84056 | 0.9311307 | 0.2487303 | (111)
1431 | 1980 | 0.1132735 | 1.747958 | 0.003374976 | 1 | 3.31327 | 0.006749951 | 51.97074 | 0.9391543 | 0.2304152 | (111)
1432 | 1982 | 0.1117864 | 1.747989 | 0.003378075 | 1 | 4.209052 | 0.006756151 | 51.92305 | 0.9366608 | 0.2341409 | (111)
1433 | 1983 | 0.1090725 | 1.748014 | 0.003323287 | 1 | 3.142928 | 0.006646574 | 52.77906 | 0.9400794 | 0.2129496 | (111)
1434 | 1984 | 0.1087988 | 1.748066 | 0.003366265 | 1 | 3.376303 | 0.00673253 | 52.10522 | 0.9373956 | 0.2203639 | (111)
1435 | 1986 | 0.1079708 | 1.748095 | 0.00324989 | 1 | 3.942678 | 0.00649978 | 53.97105 | 0.937883 | 0.2210552 | (111)
1436 | 1987 | 0.1072977 | 1.748131 | 0.003079387 | 1 | 3.68685 | 0.006158775 | 56.95937 | 0.9393379 | 0.2213334 | (111)
1437 | 1988 | 0.1083672 | 1.748133 | 0.003118648 | 1 | 3.702624 | 0.006237296 | 56.24231 | 0.9410878 | 0.2170885 | (111)
1438 | 1990 | 0.1055141 | 1.748176 | 0.003113912 | 1 | 3.34539 | 0.006227823 | 56.32786 | 0.9420208 | 0.2033564 | (111)
1439 | 1991 | 0.104425 | 1.748201 | 0.003057046 | 1 | 3.886442 | 0.006114091 | 57.37565 | 0.9428761 | 0.1988963 | (111)
1440 | 1993 | 0.1066451 | 1.748237 | 0.00307907 | 1 | 3.459309 | 0.00615814 | 56.96524 | 0.943375 | 0.2054098 | (111)
1441 | 1994 | 0.1060164 | 1.748208 | 0.003090363 | 1 | 3.274347 | 0.006180726 | 56.75708 | 0.9447626 | 0.1966386 | (111)
1442 | 1995 | 0.105384 | 1.748262 | 0.00307597 | 1 | 3.080273 | 0.00615194 | 57.02265 | 0.9462802 | 0.19043 | (111)
1443 | 1997 | 0.1043034 | 1.748288 | 0.002875944 | 1 | 3.786913 | 0.005751888 | 60.98866 | 0.9513106 | 0.1762387 | (111)
1444 | 1998 | 0.1020014 | 1.748299 | 0.002880261 | 1 | 3.71838 | 0.005760522 | 60.89725 | 0.9511639 | 0.1692303 | (111)
1445 | 1999 | 0.1020575 | 1.748333 | 0.002979903 | 1 | 3.452351 | 0.005959807 | 58.86096 | 0.9543798 | 0.1551134 | (111)
1446 | 2001 | 0.1061416 | 1.748335 | 0.003121781 | 1 | 3.67242 | 0.006243562 | 56.18586 | 0.9520629 | 0.1710079 | (111)
1447 | 2002 | 0.1028107 | 1.748313 | 0.00299139 | 1 | 3.732503 | 0.005982781 | 58.63493 | 0.9507062 | 0.1697773 | (111)
1448 | 2004 | 0.1018293 | 1.748346 | 0.002966364 | 1 | 3.463759 | 0.005932727 | 59.12963 | 0.9558259 | 0.1500595 | (111)
1449 | 2006 | 0.1028172 | 1.748366 | 0.002985259 | 1 | 3.550794 | 0.005970518 | 58.75537 | 0.9545416 | 0.15744 | (111)
1450 | 2008 | 0.1019693 | 1.748405 | 0.002920587 | 1 | 3.677057 | 0.005841174 | 60.05641 | 0.9546328 | 0.1579485 | (111)
1451 | 2009 | 0.1004919 | 1.748424 | 0.002955648 | 1 | 3.242863 | 0.005911296 | 59.344 | 0.9553491 | 0.1501572 | (111)
1452 | 2011 | 0.09998614 | 1.748447 | 0.003038238 | 1 | 3.352864 | 0.006076476 | 57.73082 | 0.9570091 | 0.1404812 | (111)
1453 | 2012 | 0.1003803 | 1.748436 | 0.003094168 | 1 | 3.070443 | 0.006188336 | 56.68728 | 0.9591269 | 0.1322452 | (111)
1454 | 2013 | 0.1011124 | 1.748469 | 0.003109364 | 1 | 3.242766 | 0.006218727 | 56.41025 | 0.957981 | 0.1382582 | (111)
1455 | 2015 | 0.1003755 | 1.74847 | 0.003046458 | 1 | 3.717907 | 0.006092915 | 57.57506 | 0.9579874 | 0.1384271 | (111)
1456 | 2016 | 0.08220598 | 1.746398 | 0.00636944 | 2.573222e-08 | 2.616663 | 0.01499889 | 23.3884 | 0.954166 | 0.1106931 | (111)
1457 | 2017 | 0.08291982 | 1.746246 | 0.006352676 | 0.08793423 | 2.89026 | 0.0147612 | 23.765 | 0.9598069 | 0.09232694 | (111)
1458 | 2019 | 0.08097867 | 1.746291 | 0.006357844 | 1.204618e-10 | 2.655929 | 0.01497158 | 23.43106 | 0.9606028 | 0.09189934 | (111)
1459 | 2020 | 0.08066894 | 1.746221 | 0.006366244 | 0.01781307 | 3.003027 | 0.01495112 | 23.46312 | 0.957977 | 0.09613409 | (111)
1460 | 2021 | 0.07959262 | 1.746464 | 0.006342071 | 0.006266932 | 2.366912 | 0.01492033 | 23.51154 | 0.9593491 | 0.09158391 | (111)
1461 | 2023 | 0.08012905 | 1.746555 | 0.006332732 | 0.03547635 | 2.894745 | 0.01483273 | 23.6504 | 0.9605337 | 0.08822539 | (111)
1462 | 2024 | 0.08435897 | 1.746529 | 0.006361843 | 0.1647599 | 3.061826 | 0.01460908 | 24.01246 | 0.9583846 | 0.09334022 | (111)
1463 | 2026 | 0.08681814 | 1.746786 | 0.006155519 | 0.2477919 | 2.711552 | 0.01395394 | 25.13985 | 0.9607293 | 0.09065931 | (111)
1464 | 2027 | 0.08247303 | 1.746717 | 0.006212647 | 0.1355052 | 2.959752 | 0.01433096 | 24.47846 | 0.961965 | 0.08533919 | (111)
1465 | 2028 | 0.08453474 | 1.746838 | 0.006173515 | 0.1711418 | 2.975945 | 0.01416263 | 24.7694 | 0.9591772 | 0.09461084 | (111)
1466 | 2030 | 0.08488623 | 1.746952 | 0.005966468 | 0.2670616 | 2.25559 | 0.01348458 | 26.01489 | 0.9631756 | 0.08278504 | (111)
1467 | 2031 | 0.08484629 | 1.746943 | 0.006046937 | 0.2642394 | 2.709156 | 0.0136725 | 25.65733 | 0.9646909 | 0.07810758 | (111)
1468 | 2032 | 0.08400318 | 1.747015 | 0.005952761 | 0.1916403 | 2.80685 | 0.01361291 | 25.76966 | 0.963102 | 0.08630512 | (111)
1469 | 2034 | 0.08629443 | 1.747139 | 0.005964402 | 0.3144402 | 2.532198 | 0.01337965 | 26.21892 | 0.9657802 | 0.0763566 | (111)
1470 | 2035 | 0.08653374 | 1.74717 | 0.005905176 | 0.3461331 | 2.381764 | 0.01318038 | 26.6153 | 0.9654775 | 0.07641778 | (111)
1471 | 2037 | 0.08793731 | 1.747154 | 0.005953655 | 0.3698673 | 2.606186 | 0.01323845 | 26.49857 | 0.9631508 | 0.08203693 | (111)
1472 | 2038 | 0.08683665 | 1.747136 | 0.005947934 | 0.3866189 | 3.288603 | 0.01319038 | 26.59514 | 0.9693676 | 0.06521404 | (111)
1473 | 2039 | 0.08858735 | 1.74732 | 0.005833232 | 0.4212363 | 2.360856 | 0.01286436 | 27.26913 | 0.9674509 | 0.07186139 | (111)
1474 | 2041 | 0.08830152 | 1.747293 | 0.006000103 | 0.3738835 | 2.615338 | 0.01333318 | 26.3103 | 0.9735972 | 0.05790659 | (111)
1475 | 2042 | 0.08730801 | 1.747452 | 0.005725584 | 0.4062479 | 3.089177 | 0.01265741 | 27.715 | 0.9703924 | 0.06540809 | (111)
1476 | 2043 | 0.08622362 | 1.747468 | 0.005834394 | 0.3917193 | 2.765236 | 0.01292803 | 27.13484 | 0.9710264 | 0.06180347 | (111)
1477 | 2045 | 0.08701378 | 1.74757 | 0.005681164 | 0.4225804 | 3.400015 | 0.01252628 | 28.00511 | 0.9733009 | 0.05811988 | (111)
1478 | 2046 | 0.08677084 | 1.747613 | 0.005756712 | 0.417891 | 2.585127 | 0.01270244 | 27.61674 | 0.9730397 | 0.05776348 | (111)
1479 | 2047 | 0.08561992 | 1.74759 | 0.005836158 | 0.3711987 | 3.307278 | 0.01297443 | 27.03779 | 0.9750347 | 0.0531282 | (111)
1480 | 2049 | 0.08725485 | 1.747538 | 0.005842335 | 0.3828995 | 3.021471 | 0.0129639 | 27.05974 | 0.9763014 | 0.05176406 | (111)
1481 | 2050 | 0.08833116768 | 1.747659 | 0.005895706 | 0.3969318 | 3.463353 | 0.01305298 | 26.87509 | 0.9753071 | 0.05410559 | (111)
1482 | 2052 | 0.08721558 | 1.747829 | 0.005755494 | 0.4344123 | 3.333546 | 0.01266601 | 27.69616 | 0.9765034 | 0.04995514 | (111)
1483 | 2053 | 0.08764321 | 1.74775 | 0.005932125 | 0.4033444 | 2.887185 | 0.01312011 | 26.73757 | 0.9766646 | 0.04966866 | (111)
1484 | 2054 | 0.08812653 | 1.747835 | 0.00587301 | 0.4412305 | 2.878517 | 0.01291042 | 27.17185 | 0.9759821 | 0.05069956 | (111)
1485 | 2056 | 0.08854957 | 1.747891 | 0.005889797 | 0.455582 | 3.212677 | 0.01291733 | 27.15731 | 0.9760492 | 0.05024703 | (111)
1486 | 2057 | 0.08939681 | 1.747769 | 0.005910768 | 0.4810301 | 3.020451 | 0.01290995 | 27.17283 | 0.9767791 | 0.0483741 | (111)
1487 | 2058 | 0.08787658 | 1.747804 | 0.005897808 | 0.4592892 | 2.854575 | 0.01292714 | 27.1367 | 0.9783458 | 0.04444513 | (111)
1488 | 2060 | 0.08559909 | 1.747824 | 0.005895069 | 0.3832098 | 3.195664 | 0.01308027 | 26.81901 | 0.9774262 | 0.0468801 | (111)
1489 | 2061 | 0.08721181 | 1.747827 | 0.006006245 | 0.4230031 | 2.802468 | 0.01324215 | 26.49116 | 0.9771621 | 0.04665911 | (111)
1490 | 2063 | 0.08680863 | 1.747895 | 0.005973849 | 0.3956559 | 2.733568 | 0.01322869 | 26.51812 | 0.9790648 | 0.0435364 | (111)
1491 | 2064 | 0.08573697 | 1.748053 | 0.005901014 | 0.3908215 | 2.62237 | 0.01307752 | 26.82465 | 0.9761692 | 0.04937569 | (111)
1492 | 2065 | 0.08648198 | 1.748086 | 0.00605669 | 0.3728909 | 2.862569 | 0.01346106 | 26.06035 | 0.977756 | 0.0460922 | (111)
1493 | 2067 | 0.08602529 | 1.748143 | 0.006125326 | 0.3693886 | 2.861007 | 0.01362122 | 25.75394 | 0.976364 | 0.04803995 | (111)
1494 | 2068 | 0.0886021 | 1.748236 | 0.005951709 | 0.4474098 | 2.881886 | 0.01307037 | 26.83933 | 0.9770853 | 0.04784743 | (111)
1495 | 2069 | 0.08554277 | 1.748141 | 0.006245107 | 0.3408866 | 2.992565 | 0.01395074 | 25.14562 | 0.9789733 | 0.04217244 | (111)
1496 | 2071 | 0.08708964 | 1.748211 | 0.006182321 | 0.4085043 | 3.248817 | 0.01366215 | 25.67677 | 0.9769633 | 0.04592136 | (111)
1497 | 2072 | 0.08228507 | 1.748335 | 0.006088543 | 0.3245723 | 2.67901 | 0.01363624 | 25.72557 | 0.9745336 | 0.04955595 | (111)
1498 | 2074 | 0.08721922 | 1.748345 | 0.006107537 | 0.3807117 | 2.804191 | 0.01355712 | 25.8757 | 0.9749935 | 0.05201717 | (111)
1499 | 2075 | 0.08310708 | 1.748259 | 0.00617782 | 0.2660899 | 1.927489 | 0.01396438 | 25.12105 | 0.9806343 | 0.03940978 | (111)
1500 | 2076 | 0.08054722 | 1.748221 | 0.006167672 | 0.2584883 | 2.573265 | 0.01395808 | 25.13239 | 0.9770767 | 0.0442762 | (111)
1501 | 2078 | 0.08380161 | 1.748538 | 0.006247974 | 0.2989299 | 3.052692 | 0.01405015 | 24.96769 | 0.9732724 | 0.05349298 | (111)
1502 | 2079 | 0.08098532 | 1.748483 | 0.006281105 | 0.2609086 | 2.143659 | 0.01420939 | 24.68789 | 0.9716569 | 0.0544339 | (111)
1503 | 2080 | 0.08326222 | 1.748506 | 0.00616141 | 0.3410459 | 2.994736 | 0.01376342 | 25.48785 | 0.9728088 | 0.05280543 | (111)
1504 | 2082 | 0.08275421 | 1.748459 | 0.006429674 | 0.3203159 | 3.104452 | 0.01440996 | 24.34426 | 0.973535 | 0.04909088 | (111)
1505 | 2083 | 0.08486748 | 1.748632 | 0.006248 | 0.3631206 | 2.730256 | 0.01390791 | 25.22306 | 0.9718092 | 0.05504966 | (111)
1506 | 2085 | 0.08463026 | 1.748571 | 0.006280375 | 0.3759562 | 3.41135 | 0.01395137 | 25.14448 | 0.968416 | 0.06048289 | (111)
1507 | 2086 | 0.08200998 | 1.748684 | 0.00629623 | 0.2862599 | 3.040424 | 0.01418698 | 24.7269 | 0.9704993 | 0.05677263 | (111)
1508 | 2087 | 0.08176708 | 1.748737 | 0.006200745 | 0.2975947 | 3.28645 | 0.01394689 | 25.15256 | 0.9710911 | 0.05573689 | (111)
1509 | 2089 | 0.08430723 | 1.748827 | 0.006267526 | 0.3902586 | 2.963855 | 0.01389102 | 25.25372 | 0.9631413 | 0.06981451 | (111)
1510 | 2090 | 0.08017125 | 1.748874 | 0.006241127 | 0.2714855 | 3.053767 | 0.01409553 | 24.88731 | 0.9677362 | 0.06082311 | (111)
1511 | 2091 | 0.0832771 | 1.748973 | 0.006254435 | 0.3045559 | 3.043659 | 0.0140522 | 24.96406 | 0.9645579 | 0.07028317 | (111)
1512 | 2093 | 0.08122379 | 1.748811 | 0.006359671 | 0.2823243 | 3.225785 | 0.01433881 | 24.46507 | 0.9674586 | 0.06108704 | (111)
1513 | 2094 | 0.08119079 | 1.748997 | 0.006393987 | 0.2982136 | 2.767247 | 0.01438013 | 24.39477 | 0.9657831 | 0.06312641 | (111)
1514 | 2096 | 0.07954167 | 1.748972 | 0.006305643 | 0.2671994 | 3.074576 | 0.01425083 | 24.61611 | 0.9682432 | 0.05839672 | (111)
1515 | 2097 | 0.08163085 | 1.748986 | 0.006225228 | 0.3621796 | 3.189369 | 0.0138593 | 25.31152 | 0.9681161 | 0.05807925 | (111)
1516 | 2098 | 0.0790255 | 1.749104 | 0.006184972 | 0.2517128 | 3.042759 | 0.0140121 | 25.0355 | 0.9680182 | 0.06010888 | (111)
1517 | 2100 | 0.08022457 | 1.748985 | 0.006229133 | 0.2680862 | 3.623858 | 0.01407596 | 24.92192 | 0.9674941 | 0.06164191 | (111)
1518 | 2101 | 0.07625913 | 1.749154 | 0.006197347 | 0.2025262 | 2.64906 | 0.01414829 | 24.79451 | 0.9681753 | 0.05775807 | (111)
1519 | 2102 | 0.07927602 | 1.74921 | 0.006047543 | 0.3420079 | 3.087072 | 0.013507 | 25.97172 | 0.9637954 | 0.06569795 | (111)
1520 | 2104 | 0.07771254 | 1.74919 | 0.006197292 | 0.2371263 | 2.79131 | 0.01407209 | 24.92878 | 0.9651473 | 0.06413664 | (111)
1521 | 2105 | 0.07819917 | 1.749084 | 0.006340647 | 0.2360648 | 2.735989 | 0.01439999 | 24.36113 | 0.9633062 | 0.06677958 | (111)
1522 | 2107 | 0.07905434 | 1.749235 | 0.006144429 | 0.3081087 | 3.085582 | 0.0137973 | 25.42526 | 0.9643926 | 0.06477814 | (111)
1523 | 2108 | 0.08015761 | 1.74921 | 0.006233239 | 0.3027925 | 3.067875 | 0.01400848 | 25.04198 | 0.9635057 | 0.06748092 | (111)
1524 | 2109 | 0.07988878 | 1.749287 | 0.006191975 | 0.2838128 | 2.558754 | 0.01395744 | 25.13355 | 0.9651953 | 0.06533968 | (111)
1525 | 2112 | 0.07671253 | 1.749461 | 0.006138715 | 0.2200434 | 2.947412 | 0.01397628 | 25.09966 | 0.9657136 | 0.06293474 | (111)
1526 | 2114 | 0.08031292 | 1.749375 | 0.006209218 | 0.3149161 | 2.404425 | 0.01392778 | 25.18706 | 0.9645938 | 0.06538694 | (111)
1527 | 2115 | 0.07881419 | 1.749579 | 0.006234237 | 0.2810541 | 2.840126 | 0.0140588 | 24.95233 | 0.9588672 | 0.07518343 | (111)
1528 | 2116 | 0.07991989 | 1.749647 | 0.006177691 | 0.3035777 | 2.623102 | 0.01388192 | 25.27028 | 0.953736 | 0.0868236 | (111)
1529 | 2118 | 0.08249907 | 1.749758 | 0.006166336 | 0.3060635 | 2.39131 | 0.01385096 | 25.32675 | 0.9562155 | 0.08739771 | (111)
1530 | 2119 | 0.0788713 | 1.74969 | 0.006200257 | 0.2974021 | 3.134996 | 0.01394621 | 25.15378 | 0.9583226 | 0.07579135 | (111)
1531 | 2120 | 0.07808103 | 1.749739 | 0.006191846 | 0.2468313 | 3.44967 | 0.0140384 | 24.9886 | 0.9596159 | 0.0748868 | (111)
1532 | 2122 | 0.08046985 | 1.749896 | 0.006125603 | 0.3334096 | 2.874713 | 0.01370003 | 25.60578 | 0.9548145 | 0.08463776 | (111)
1533 | 2123 | 0.07703694 | 1.749802 | 0.006138346 | 0.2132648 | 3.05122 | 0.01399021 | 25.07468 | 0.9579829 | 0.0788087 | (111)
1534 | 2124 | 0.0781245 | 1.749823 | 0.006228776 | 0.2667853 | 2.475644 | 0.01407803 | 24.91826 | 0.9601817 | 0.07234688 | (111)
1535 | 2126 | 0.07744829 | 1.749959 | 0.006076251 | 0.3074698 | 3.150889 | 0.01364558 | 25.70795 | 0.9500812 | 0.08965674 | (111)
1536 | 2127 | 0.07583972 | 1.750085 | 0.005986843 | 0.2634973 | 2.972432 | 0.0135382 | 25.91185 | 0.9558467 | 0.07962182 | (111)
1537 | 2129 | 0.08016762 | 1.749776 | 0.006229036 | 0.2868101 | 2.969765 | 0.01403436 | 24.9958 | 0.9519606 | 0.09116174 | (111)
1538 | 2130 | 0.08169409 | 1.749901 | 0.006143762 | 0.3578747 | 2.945822 | 0.01368731 | 25.62957 | 0.9587801 | 0.07742058 | (111)
1539 | 2131 | 0.07854338 | 1.750175 | 0.005917744 | 0.3402696 | 2.728904 | 0.01322075 | 26.53405 | 0.9587996 | 0.07580658 | (111)
1540 | 2133 | 0.0789517 | 1.750144 | 0.006059377 | 0.3057836 | 3.099276 | 0.01361131 | 25.77268 | 0.9598429 | 0.07452962 | (111)
1541 | 2134 | 0.07738225 | 1.7501 | 0.006104749 | 0.2777567 | 2.901896 | 0.01377394 | 25.46838 | 0.9604754 | 0.07140685 | (111)
1542 | 2135 | 0.0784279 | 1.750228 | 0.006063416 | 0.2762722 | 2.733718 | 0.01368388 | 25.63601 | 0.9530549 | 0.08861898 | (111)
1543 | 2137 | 0.07820696 | 1.750181 | 0.006133861 | 0.282826 | 2.928866 | 0.01382859 | 25.36773 | 0.9528684 | 0.08683103 | (111)
1544 | 2138 | 0.07850365 | 1.750232 | 0.00609319 | 0.3420196 | 2.95452 | 0.01360892 | 25.7772 | 0.9546646 | 0.08073579 | (111)
1545 | 2140 | 0.0794952 | 1.750365 | 0.0059162 | 0.3879186 | 2.918552 | 0.01311727 | 26.74336 | 0.9562411 | 0.07955508 | (111)
1546 | 2141 | 0.07847535 | 1.750241 | 0.006120244 | 0.2768674 | 3.335919 | 0.01381083 | 25.40035 | 0.9536399 | 0.08649051 | (111)
1547 | 2142 | 0.07641265 | 1.75038 | 0.005983181 | 0.2788689 | 2.94257 | 0.01349729 | 25.9904 | 0.9568076 | 0.07808456 | (111)
1548 | 2144 | 0.07997522 | 1.750404 | 0.006066304 | 0.3748688 | 2.943358 | 0.01347817 | 26.02727 | 0.9567594 | 0.07804443 | (111)
1549 | 2145 | 0.07920929 | 1.750336 | 0.006177714 | 0.3312754 | 2.528089 | 0.01382126 | 25.38119 | 0.9571071 | 0.07706144 | (111)
1550 | 2146 | 0.07888994 | 1.75047 | 0.006006964 | 0.3628906 | 3.040998 | 0.01337186 | 26.2342 | 0.9558965 | 0.07916274 | (111)
1551 | 2148 | 0.07955373 | 1.750449 | 0.006136107 | 0.367111 | 3.007814 | 0.01365015 | 25.69935 | 0.9530054 | 0.08364882 | (111)
1552 | 2149 | 0.07906538 | 1.750513 | 0.005953168 | 0.3963603 | 3.13395 | 0.01318141 | 26.61324 | 0.9622759 | 0.06642458 | (111)
1553 | 2150 | 0.07815591 | 1.750546 | 0.006067547 | 0.3128658 | 3.544936 | 0.01361442 | 25.7668 | 0.96078 | 0.07066682 | (111)
1554 | 2152 | 0.07762509 | 1.750658 | 0.005923774 | 0.389038 | 3.264059 | 0.01313171 | 26.71395 | 0.9554433 | 0.07702414 | (111)
1555 | 2153 | 0.08109376 | 1.750701 | 0.005946071 | 0.4134888 | 2.62979 | 0.01312956 | 26.71834 | 0.9558877 | 0.0812826 | (111)
1556 | 2155 | 0.07917522 | 1.750518 | 0.006166477 | 0.3443382 | 2.813893 | 0.01376753 | 25.48023 | 0.9561477 | 0.07807178 | (111)
1557 | 2156 | 0.08086285 | 1.750685 | 0.006106917 | 0.4011373 | 3.25989 | 0.01351148 | 25.96309 | 0.9549666 | 0.08076459 | (111)
1558 | 2157 | 0.08265859 | 1.750816 | 0.005965089 | 0.435838 | 3.06854 | 0.01312425 | 26.72915 | 0.9545396 | 0.085139 | (111)
1559 | 2159 | 0.08175799 | 1.750564 | 0.006153031 | 0.3819125 | 2.793618 | 0.01365548 | 25.68931 | 0.9585742 | 0.07627926 | (111)
1560 | 2160 | 0.07847957 | 1.75089 | 0.006029058 | 0.3573426 | 2.611925 | 0.01343291 | 26.11497 | 0.9526726 | 0.08439788 | (111)
1561 | 2161 | 0.08111925 | 1.750946 | 0.005973387 | 0.3681444 | 3.331732 | 0.01328598 | 26.40377 | 0.9573394 | 0.08092028 | (111)
1562 | 2163 | 0.08297826 | 1.751005 | 0.005883297 | 0.4191137 | 3.013488 | 0.0129792 | 27.02786 | 0.9546188 | 0.08822716 | (111)
1563 | 2164 | 0.08466424 | 1.751125 | 0.005940474 | 0.4712139 | 2.966332 | 0.01299552 | 26.99391 | 0.9532743 | 0.08963812 | (111)
1564 | 2165 | 0.08504694 | 1.75119 | 0.005891846 | 0.4541718 | 3.360434 | 0.01292477 | 27.14168 | 0.9543398 | 0.09033921 | (111)
1565 | 2167 | 0.08536551 | 1.751072 | 0.00608996 | 0.4308065 | 3.326611 | 0.01340986 | 26.15986 | 0.9553702 | 0.08721623 | (111)
1566 | 2168 | 0.08570214 | 1.751144 | 0.006036943 | 0.482863 | 2.966985 | 0.01318161 | 26.61283 | 0.9525115 | 0.09077891 | (111)
1567 | 2170 | 0.08679548 | 1.751249 | 0.005843939 | 0.4793621 | 3.023279 | 0.01276744 | 27.47613 | 0.9528985 | 0.09613886 | (111)
1568 | 2171 | 0.08460894 | 1.751343 | 0.005857579 | 0.4784358 | 3.056072 | 0.01279917 | 27.40802 | 0.9533863 | 0.0901528 | (111)
1569 | 2172 | 0.08967242 | 1.751585 | 0.005691138 | 0.6153915 | 3.296332 | 0.01215893 | 28.85123 | 0.9566301 | 0.08614449 | (111)
1570 | 2174 | 0.08659548 | 1.751436 | 0.005874226 | 0.4888528 | 2.641569 | 0.01281383 | 27.37666 | 0.952714 | 0.09479041 | (111)
1571 | 2175 | 0.08637582 | 1.751321 | 0.005970682 | 0.4428433 | 2.855679 | 0.01312171 | 26.73431 | 0.9560996 | 0.08896923 | (111)
1572 | 2176 | 0.08438521 | 1.751392 | 0.00588706 | 0.4427561 | 2.973047 | 0.01293812 | 27.11368 | 0.9560936 | 0.08629302 | (111)
1573 | 2178 | 0.08903957 | 1.751636 | 0.00563712 | 0.586624 | 2.970767 | 0.01210106 | 28.98919 | 0.9554883 | 0.09056625 | (111)
1574 | 2179 | 0.08591227 | 1.751585 | 0.005850705 | 0.4526574 | 3.160651 | 0.01283766 | 27.32584 | 0.9592417 | 0.08259914 | (111)
1575 | 2181 | 0.09096652 | 1.751694 | 0.005663671 | 0.6041298 | 3.523291 | 0.01212288 | 28.93702 | 0.9511021 | 0.1020261 | (111)
1576 | 2182 | 0.08927764 | 1.751775 | 0.005653149 | 0.5655965 | 2.902588 | 0.01217765 | 28.80688 | 0.9554947 | 0.09240016 | (111)
1577 | 2185 | 0.09960923 | 1.751188 | 0.004628867 | 0.7394944 | 3.310395 | 0.009685592 | 36.21874 | 0.9731235 | 0.07383967 | (111)
1578 | 2186 | 0.106262 | 1.750858 | 0.003448826 | 0.8064345 | 4.072015 | 0.007134521 | 49.16938 | 0.960712 | 0.1681312 | (111)
1579 | 2188 | 0.1085409 | 1.750862 | 0.003447054 | 0.7892738 | 4.150377 | 0.007151843 | 49.05029 | 0.9655325 | 0.1554371 | (111)
1580 | 2189 | 0.1079826 | 1.750866 | 0.003451745 | 0.780985 | 3.819601 | 0.007171727 | 48.91429 | 0.9654848 | 0.1548859 | (111)
1581 | 2190 | 0.1073711 | 1.750904 | 0.003471137 | 0.7613862 | 3.678616 | 0.007236157 | 48.47876 | 0.9634517 | 0.163554 | (111)
1582 | 2192 | 0.1099247 | 1.750898 | 0.003465425 | 0.7720895 | 4.475365 | 0.007211089 | 48.64729 | 0.9665631 | 0.155186 | (111)

## (002)
Frame | Time (s) | Amplitude | Center q (A^-1) | Sigma | Fraction | Background | FWHM (A^-1) | Scherrer Size (nm) | R_squared | RedChi | HKL
0 | 0 | 5.151148e-05 | 2.010374 | 0.001011081 | 4.583469e-09 | -0.4126179 | 0.002380914 | 147.3383 | 0.5900732 | 0.000635667 | (002)
1 | 1 | 0.009158244 | 1.995538 | 0.0006173842 | 0.01562435 | -0.3170293 | 0.001450406 | 241.8633 | 0.6554671 | 0.0004160438 | (002)
2 | 3 | 4.572565e-12 | 2.007423 | 0.002293669 | 0.2128134 | -0.4440954 | 0.005227981 | 67.10046 | 0.7034523 | 0.0003963277 | (002)
3 | 4 | 6.883383e-14 | 2.002062 | 0.004985908 | 0.9926106 | -0.03082848 | 0.009984889 | 35.13308 | 0.403546 | 0.0009159493 | (002)
4 | 5 | 0.006783665 | 2.018812 | 0.04999999 | 4.926881e-09 | 2.902115 | 0.117741 | 2.979421 | 0.2743722 | 0.0008861598 | (002)
5 | 7 | 0.0002351251 | 2.008414 | 0.001447857 | 1.069615e-10 | 3.552358 | 0.003409444 | 102.8907 | 0.09987952 | 0.001697012 | (002)
6 | 8 | 0.0005273749 | 2.01723 | 0.002169032 | 0.8781966 | 2.768722 | 0.004431805 | 79.15509 | 0.07237278 | 0.001726435 | (002)
7 | 9 | 0.0005345682 | 1.998865 | 0.00533189 | 5.12206e-09 | 2.68694 | 0.01255564 | 27.93963 | 0.1221128 | 0.001039412 | (002)
8 | 11 | 0.0004810332 | 2.007584 | 0.001440806 | 2.79617e-10 | 2.906032 | 0.003392839 | 103.3942 | 0.09544966 | 0.001294923 | (002)
9 | 12 | 0.0005693264 | 2.00786 | 0.00157998 | 1.573641e-10 | 2.353915 | 0.003720569 | 94.28663 | 0.1976157 | 0.001408418 | (002)
10 | 13 | 0.0001825566 | 2.012491 | 0.00150528 | 3.68017e-09 | 2.279965 | 0.003544664 | 98.96565 | 0.1090693 | 0.002055522 | (002)
11 | 15 | 0.0002636055 | 1.999241 | 0.001458253 | 7.624785e-08 | 1.856248 | 0.003433924 | 102.1572 | 0.3709318 | 0.001147314 | (002)
12 | 16 | 0.0001202026 | 2.007112 | 0.001278219 | 6.021308e-08 | 2.321132 | 0.003009976 | 116.5458 | 0.1160906 | 0.001692873 | (002)
13 | 18 | 0.0002777617 | 1.999329 | 0.001554225 | 9.435452e-10 | 2.735778 | 0.003659921 | 95.84905 | 0.02605707 | 0.001568509 | (002)
14 | 19 | 0.0001274782 | 2.009542 | 0.0007384427 | 1.270301e-10 | 1.657311 | 0.0017389 | 201.7367 | 0.3717915 | 0.001666442 | (002)
15 | 20 | 0.0001198734 | 2.001606 | 0.0005371734 | 2.57876e-09 | 0.955655 | 0.001264947 | 277.3239 | 0.535259 | 0.002287948 | (002)
16 | 22 | 0.0008414214 | 1.995803 | 0.006880765 | 1.488748e-11 | 1.804623 | 0.01620296 | 21.65036 | 0.3076817 | 0.002010836 | (002)
17 | 23 | 5.395684e-14 | 2.005439 | 0.006025444 | 0.09959105 | 1.57906 | 0.01397592 | 25.10032 | 0.2995089 | 0.002492067 | (002)
18 | 24 | 8.403944e-12 | 2.005151 | 0.005242083 | 0.9535353 | 1.896567 | 0.01057059 | 33.18641 | 0.2908666 | 0.001451421 | (002)
19 | 26 | 0.001219879 | 2.029778 | 0.006037957 | 5.784119e-08 | 2.49528 | 0.0142183 | 24.67242 | 0.2876813 | 0.001762325 | (002)
20 | 27 | 0.00158064 | 1.991391 | 0.001734564 | 1 | 2.415765 | 0.003469128 | 101.1205 | 0.4928512 | 0.00108974 | (002)
21 | 29 | 0.001297828 | 2.003723 | 0.008818607 | 1.220278e-10 | 2.714247 | 0.02076623 | 16.89281 | 0.2330617 | 0.001327343 | (002)
22 | 30 | 0.0004937969 | 2.015871 | 0.001071292 | 0.8487597 | 2.915946 | 0.002200072 | 159.4493 | 0.07878197 | 0.001656667 | (002)
23 | 31 | 4.662937e-15 | 2.005849 | 0.004933259 | 0.06279946 | 2.18746 | 0.01150701 | 30.48575 | 0.1263429 | 0.0022172 | (002)
24 | 33 | 0.0002174002 | 1.998528 | 0.001303023 | 1.278365e-08 | 2.370162 | 0.003068384 | 114.3273 | 0.07534977 | 0.002582711 | (002)
25 | 34 | 8.358425e-12 | 2.007737 | 0.005516313 | 0.9966882 | 2.490368 | 0.01103911 | 31.77793 | 0.03874793 | 0.002216736 | (002)
26 | 35 | 5.062617e-14 | 2.006074 | 0.003201943 | 0.7621815 | 3.057602 | 0.006674075 | 52.56158 | 0.01413791 | 0.001376927 | (002)
27 | 37 | 0.0005259109 | 1.999909 | 0.001521122 | 3.860667e-09 | 3.600605 | 0.003581968 | 97.93496 | 0.1567137 | 0.002594769 | (002)
28 | 38 | 0.0001214731 | 2.003905 | 0.001503081 | 1.8509e-07 | 2.601986 | 0.003539484 | 99.11046 | 0.04508814 | 0.00126196 | (002)
29 | 40 | 1.554312e-15 | 2.004402 | 0.003380792 | 0.2045156 | 2.154045 | 0.007715826 | 45.46499 | 0.1254274 | 0.002435841 | (002)
30 | 41 | 3.659961e-12 | 2.004738 | 0.005535366 | 0.007534109 | 2.69509 | 0.01301999 | 26.94317 | 0.01588631 | 0.00170195 | (002)
31 | 42 | 0.0002581108 | 2.013007 | 0.001577084 | 1.241904e-10 | 3.023872 | 0.003713748 | 94.45981 | 0.02821694 | 0.002122933 | (002)
32 | 44 | 7.203819e-05 | 2.001559 | 0.001020146 | 1.676274e-08 | 3.138723 | 0.002402261 | 146.0291 | 0.03669456 | 0.002065976 | (002)
33 | 45 | 0.0001233728 | 2.008057 | 0.001546642 | 1.918104e-09 | 3.206177 | 0.003642063 | 96.31901 | 0.03908781 | 0.001938038 | (002)
34 | 46 | 3.737011e-13 | 2.005004 | 0.002782365 | 0.7353929 | 2.553872 | 0.005825961 | 60.21323 | 0.03059912 | 0.00225002 | (002)
35 | 48 | 5.706546e-14 | 2.005619 | 0.003687713 | 0.004362825 | 2.558733 | 0.008678191 | 40.42316 | 0.03118808 | 0.002125821 | (002)
36 | 49 | 0 | 2.00756 | 0.003710738 | 0.02482305 | 3.070212 | 0.008705437 | 40.2966506 | 0.007891066 | 0.002682411 | (002)
37 | 51 | 1.606937e-12 | 2.005396 | 0.003558734 | 0.6199648 | 2.948334 | 0.007597343 | 46.17403 | 0.001622214 | 0.001311043 | (002)
38 | 52 | 6.483702e-14 | 2.00635 | 0.004862877 | 0.7455474 | 3.456898 | 0.0101648 | 34.51126 | 0.1316809 | 0.001372918 | (002)
39 | 53 | 3.401723e-13 | 2.004375 | 0.004307956 | 0.004946979 | 3.587524 | 0.0101369 | 34.60623 | 0.1281072 | 0.002267675 | (002)
40 | 55 | 2.90997e-05 | 2.010284 | 0.001048252 | 1.507277e-06 | 2.204484 | 0.002468443 | 142.1138 | 0.117632 | 0.002281861 | (002)
41 | 56 | 0.0003469143 | 2.01191 | 0.001393445 | 1.479241e-09 | 2.628764 | 0.003281312 | 106.9085 | 0.0351601 | 0.003014786 | (002)
42 | 58 | 1.334488e-13 | 2.006057 | 0.00409839 | 0.2757117 | 2.505527 | 0.009250033 | 37.92418 | 0.03430331 | 0.002514313 | (002)
43 | 59 | 0.0007954152 | 1.997716 | 0.005602146 | 1.218142e-11 | 2.695954 | 0.01319205 | 26.59178 | 0.1470253 | 0.001518591 | (002)
44 | 60 | 6.639134e-14 | 2.009465 | 0.003009717 | 3.017902e-07 | 3.62182 | 0.007087341 | 49.49669 | 0.1389423 | 0.002154511 | (002)
45 | 62 | 0.0003730293 | 2.008506 | 0.002108801 | 8.398253e-10 | 2.93802 | 0.004965847 | 70.64252 | 0.08450993 | 0.001182582 | (002)
46 | 63 | 2.476463e-12 | 2.006286 | 0.002546704 | 0.43251 | 2.710826 | 0.005606205 | 62.57351 | 0.01289193 | 0.001399598 | (002)
47 | 64 | 5.062617e-12 | 2.002674 | 0.004187433 | 0.4287146 | 3.278588 | 0.009223673 | 38.03256 | 0.04478846 | 0.002125422 | (002)
48 | 66 | 8.468166e-05 | 2.008029 | 0.001536319 | 2.071994e-07 | 3.147288 | 0.003617754 | 96.96623 | 0.02316712 | 0.002126013 | (002)
49 | 67 | 0.0002087181 | 2.00265 | 0.001317491 | 4.344649e-09 | 2.875162 | 0.003102454 | 113.0718 | 0.03107931 | 0.002327899 | (002)
50 | 69 | 1.433518e-05 | 2.006039 | 0.0006126057 | 6.628053e-10 | 3.060965 | 0.001442576 | 243.176 | 0.02022848 | 0.001507534 | (002)
51 | 70 | 0.0006375689 | 2.008259 | 0.006998166 | 1.063712e-08 | 3.098799 | 0.01647942 | 21.28715 | 0.1060341 | 0.001326165 | (002)
52 | 71 | 0 | 2.007729 | 0.004730481 | 0.7732086 | 3.274626 | 0.009841624 | 35.64452 | 0.05468948 | 0.001708143 | (002)
53 | 73 | 0.0004836087 | 2.002459 | 0.002892469 | 3.081236e-09 | 3.37504 | 0.006811245 | 51.50306 | 0.1918715 | 0.001496265 | (002)
54 | 74 | 0.0002432134 | 2.003849 | 0.001519318 | 5.272808e-09 | 3.13033 | 0.00357772 | 98.05126 | 0.0402452 | 0.001491292 | (002)
55 | 75 | 2.817524e-12 | 2.005339 | 0.003466628 | 0.005894672 | 2.986888 | 0.008156035 | 43.01109 | 0.003661733 | 0.002606462 | (002)
56 | 77 | 4.222068e-05 | 2.010258 | 0.0005048566 | 1.505054e-06 | 2.975153 | 0.001188846 | 295.076 | 0.02131262 | 0.002454564 | (002)
57 | 78 | 1.306385e-05 | 2.011122 | 0.0006456324 | 2.031979e-09 | 2.418367 | 0.001520348 | 230.7366 | 0.05828917 | 0.002027924 | (002)
58 | 79 | 0.0001822585 | 2.011726 | 0.001357474 | 1.084829e-08 | 2.615257 | 0.003196608 | 109.7413 | 0.03794942 | 0.001878792 | (002)
59 | 81 | 3.17827e-05 | 2.00977 | 0.0008827366 | 5.170182e-09 | 2.308027 | 0.002078686 | 168.7604 | 0.1206913 | 0.001506334 | (002)
60 | 82 | 6.883383e-15 | 2.005113 | 0.004032224 | 0.09083343 | 2.67789 | 0.009365205 | 37.4578 | 0.01010279 | 0.002473468 | (002)
61 | 84 | 0.000837166 | 2.016736 | 0.002988882 | 1.291466e-07 | 2.567496 | 0.00703828 | 49.84171 | 0.2496579 | 0.001770142 | (002)
62 | 85 | 2.649436e-12 | 2.006991 | 0.004820732 | 0.3692937 | 3.108259 | 0.01072028 | 32.72301 | 0.01389473 | 0.002606712 | (002)
63 | 86 | 0.0007040514 | 1.999251 | 0.001467029 | 1.404993e-09 | 3.459672 | 0.00345459 | 101.546 | 0.1289253 | 0.002729365 | (002)
64 | 88 | 0.0004375111 | 2.008245 | 0.001543321 | 6.464319e-10 | 2.563958 | 0.003634244 | 96.52626 | 0.07389063 | 0.00162252 | (002)
65 | 89 | 0.00013416 | 2.006084 | 0.001043905 | 6.311381e-09 | 2.657497 | 0.002458209 | 142.7055 | 0.09387116 | 0.00132767 | (002)
66 | 90 | 0.0002731416 | 2.01703 | 0.003892937 | 1.502598e-11 | 2.229362 | 0.009167165 | 38.267 | 0.1966124 | 0.001271975 | (002)
67 | 92 | 0.1148582 | 2.005395 | 0.01049317 | 0.7282992 | 3.950078 | 0.02199793 | 15.94695 | 0.9875684 | 0.01649985 | (002)
68 | 93 | 0.3176921 | 2.007247 | 0.01073912 | 0.3863982 | 4.457599 | 0.02381635 | 14.72938 | 0.9807558 | 0.2641459 | (002)
69 | 95 | 0.3421805 | 2.007381 | 0.01044095 | 0.2734979 | 4.429506 | 0.02357335 | 14.88121 | 0.9790359 | 0.3825298 | (002)
70 | 96 | 0.3693019 | 2.007453 | 0.01021431 | 0.2802095 | 4.848834 | 0.02303732 | 15.22746 | 0.9779523 | 0.4796754 | (002)
71 | 97 | 0.3808138 | 2.00741 | 0.01003594 | 0.2114691 | 4.871587 | 0.02287979 | 15.33231 | 0.9738759 | 0.65721 | (002)
72 | 99 | 0.3934544 | 2.007552 | 0.009990097 | 0.1834131 | 4.742724 | 0.02287474 | 15.33569 | 0.9729806 | 0.747386 | (002)
73 | 100 | 0.4231968 | 2.006555 | 0.009737145 | 0.2270611 | 5.17421 | 0.02214474 | 15.84123 | 0.9739646 | 0.8295594 | (002)
74 | 101 | 0.4240514 | 2.005557 | 0.01007217 | 0.1312082 | 5.287768 | 0.02324925 | 15.08866 | 0.9723905 | 0.9170207 | (002)
75 | 103 | 0.427523 | 2.005277 | 0.009914282 | 0.1412673 | 5.09181 | 0.0228494 | 15.3527 | 0.9710705 | 0.9894913 | (002)
76 | 104 | 0.4415632 | 2.004787 | 0.01004102 | 0.1436849 | 5.134547 | 0.02313287 | 15.16456 | 0.9708927 | 1.043699 | (002)
77 | 106 | 0.4177479 | 2.004048 | 0.01039647 | 0.001026205 | 5.116891 | 0.02447804 | 14.33121 | 0.9736909 | 0.9017878 | (002)
78 | 107 | 0.43987 | 2.003691 | 0.00991219 | 0.1217741 | 5.159402 | 0.02291314 | 15.30999 | 0.9741937 | 0.9467007 | (002)
79 | 108 | 0.4363456 | 2.00316 | 0.01022528 | 0.01201447 | 5.264239 | 0.02403511 | 14.59531 | 0.9737701 | 0.9931194 | (002)
80 | 110 | 0.4342054 | 2.003609 | 0.01028653 | 1.47804e-12 | 6.135656 | 0.02422292 | 14.48215 | 0.9711841 | 1.085355 | (002)
81 | 111 | 0.4349037 | 2.003051 | 0.01026593 | 6.660822e-07 | 5.260107 | 0.02417441 | 14.51121 | 0.9683077 | 1.203924 | (002)
82 | 112 | 0.4275038 | 2.002211 | 0.01024638 | 1.3912e-09 | 5.16458 | 0.02412839 | 14.53889 | 0.9741394 | 0.9460297 | (002)
83 | 114 | 0.4317341 | 2.001155 | 0.01076897 | 2.781045e-10 | 4.545728 | 0.02535898 | 13.83336 | 0.9785569 | 0.7486439 | (002)
84 | 115 | 0.4329718 | 2.001351 | 0.01052361 | 4.074259e-09 | 5.010819 | 0.02478121 | 14.15588 | 0.9746349 | 0.9204939 | (002)
85 | 116 | 0.4409227 | 2.000919 | 0.01077357 | 5.888025e-10 | 5.33034 | 0.02536982 | 13.82745 | 0.9749654 | 0.9149435 | (002)
86 | 118 | 0.44655 | 2.000734 | 0.01071174 | 5.969414e-11 | 5.282644 | 0.02522422 | 13.90727 | 0.9734066 | 1.005691 | (002)
87 | 119 | 0.4535831 | 2.000264 | 0.01094519 | 1.055958e-08 | 4.447171 | 0.02577396 | 13.61063 | 0.9759539 | 0.9105051 | (002)
88 | 121 | 0.4379905 | 2.001241 | 0.0106007 | 5.650099e-09 | 4.436584 | 0.02496274 | 14.05294 | 0.9732771 | 0.9844861 | (002)
89 | 122 | 0.4422269 | 2.000714 | 0.01058536 | 2.245199e-09 | 5.847815 | 0.02492661 | 14.07331 | 0.9691059 | 1.16849 | (002)
90 | 123 | 0.4402401 | 2.000114 | 0.01034063 | 7.087164e-12 | 5.375549 | 0.02435032 | 14.40638 | 0.9704348 | 1.139221 | (002)
91 | 125 | 0.4442643 | 1.999773 | 0.01080288 | 2.304696e-10 | 4.940186 | 0.02543885 | 13.78993 | 0.9732354 | 0.9915621 | (002)
92 | 126 | 0.4337267 | 1.999999 | 0.0103872 | 6.332295e-09 | 5.216114 | 0.02445999 | 14.34179 | 0.9692538 | 1.144915 | (002)
93 | 127 | 0.4367623 | 1.999901 | 0.01047945 | 1.060036e-08 | 4.928339 | 0.02467721 | 14.21554 | 0.9710373 | 1.07956 | (002)
94 | 129 | 0.4370018 | 1.999408 | 0.01055805 | 2.896362e-10 | 4.699583 | 0.02486231 | 14.10971 | 0.9739176 | 0.9613891 | (002)
95 | 130 | 0.4389422 | 1.998811 | 0.01074102 | 1.168315e-11 | 4.290189 | 0.02529318 | 13.86935 | 0.9791806 | 0.7536349 | (002)
96 | 132 | 0.4361843 | 1.999233 | 0.0105413 | 1.453171e-11 | 5.17297 | 0.02482285 | 14.13214 | 0.9713575 | 1.05708 | (002)
97 | 133 | 0.4401536 | 1.999694 | 0.01058615 | 4.590121e-09 | 5.361937 | 0.02492849 | 14.07225 | 0.9675251 | 1.218752 | (002)
98 | 134 | 0.444996 | 1.999038 | 0.01071116 | 1.389385e-09 | 5.402539 | 0.02522285 | 13.90802 | 0.9695423 | 1.149228 | (002)
99 | 136 | 0.4483574 | 1.998597 | 0.01105296 | 2.231121e-11 | 3.901942 | 0.02602774 | 13.47792 | 0.9725564 | 1.006462 | (002)
100 | 137 | 0.4416393 | 1.99933 | 0.01053494 | 8.047053e-10 | 5.549018 | 0.02480788 | 14.14067 | 0.968527 | 1.195399 | (002)
101 | 138 | 0.4456098 | 1.998812 | 0.01071961 | 7.345777e-09 | 5.123785 | 0.02524275 | 13.89706 | 0.968313 | 1.199104 | (002)
102 | 140 | 0.4401609 | 1.99907 | 0.01063149 | 1.525141e-11 | 5.18256 | 0.02503526 | 14.01224 | 0.9648211 | 1.317065 | (002)
103 | 141 | 0.4415827 | 1.998712 | 0.01062443 | 5.565244e-09 | 5.183804 | 0.02501861 | 14.02156 | 0.9708366 | 1.09312 | (002)
104 | 143 | 0.4431946 | 1.999168 | 0.01054046 | 6.645187e-10 | 5.544357 | 0.02482088 | 14.13326 | 0.9669389 | 1.265885 | (002)
105 | 144 | 0.4287736 | 1.999609 | 0.01043031 | 4.399222e-08 | 5.627704 | 0.0245615 | 14.28251 | 0.9624661 | 1.369119 | (002)
106 | 145 | 0.4384889 | 1.999303 | 0.01042619 | 6.311938e-10 | 5.96708 | 0.02455179 | 14.28816 | 0.9591556 | 1.564791 | (002)
107 | 147 | 0.4410306 | 1.998855 | 0.01062559 | 1.332877e-08 | 5.319736 | 0.02502136 | 14.02002 | 0.9635513 | 1.372994 | (002)
108 | 148 | 0.4511669 | 1.998163 | 0.01107668 | 1.772435e-09 | 4.917912 | 0.02608359 | 13.44907 | 0.9671799 | 1.223379 | (002)
109 | 149 | 0.4466693 | 1.998646 | 0.01040943 | 6.168577e-11 | 5.479668 | 0.02451234 | 14.31115 | 0.9709397 | 1.143293 | (002)
110 | 151 | 0.4477835 | 1.99886 | 0.01057472 | 2.082454e-08 | 4.726425 | 0.02490155 | 14.08747 | 0.9643868 | 1.389309 | (002)
111 | 152 | 0.4417706 | 1.998757 | 0.01060417 | 1.2575e-11 | 5.708581 | 0.02497091 | 14.04834 | 0.9628179 | 1.410395 | (002)
112 | 153 | 0.4470908 | 1.998242 | 0.01058604 | 1.968788e-08 | 5.306578 | 0.02492822 | 14.0724 | 0.9691674 | 1.192375 | (002)
113 | 155 | 0.4464775 | 1.998591 | 0.01047942 | 5.290768e-13 | 5.778238 | 0.02467715 | 14.21558 | 0.9657297 | 1.343513 | (002)
114 | 156 | 0.4396514 | 1.998621 | 0.01087696 | 6.957516e-10 | 5.977823 | 0.02561329 | 13.69601 | 0.9566876 | 1.587004 | (002)
115 | 158 | 0.4447866 | 1.99799 | 0.01074348 | 6.876045e-10 | 4.680973 | 0.02529896 | 13.86618 | 0.9689136 | 1.167936 | (002)
116 | 159 | 0.4430302 | 1.997949 | 0.01064027 | 1.347245e-11 | 5.206263 | 0.02505592 | 14.00068 | 0.9712807 | 1.081324 | (002)
117 | 160 | 0.4413819 | 1.998541 | 0.01066369 | 2.48583e-09 | 6.022369 | 0.02511107 | 13.96993 | 0.9584565 | 1.569758 | (002)
118 | 162 | 0.4327217 | 1.998871 | 0.01081401 | 3.42688e-10 | 6.025317 | 0.02546504 | 13.77575 | 0.9487919 | 1.846077 | (002)
119 | 163 | 0.4404019 | 1.998179 | 0.0106651 | 2.134337e-08 | 6.072051 | 0.0251144 | 13.96808 | 0.9649404 | 1.310085 | (002)
120 | 164 | 0.4405038 | 1.998127 | 0.01073277 | 3.123864e-09 | 5.272982 | 0.02527375 | 13.88001 | 0.9653924 | 1.282191 | (002)
121 | 166 | 0.4371115 | 1.99868 | 0.01050764 | 3.792537e-09 | 6.372108 | 0.0247436 | 14.1774 | 0.9520312 | 1.823231 | (002)
122 | 167 | 0.4367661 | 1.998384 | 0.01070071 | 1.958471e-09 | 6.243388 | 0.02519824 | 13.92161 | 0.9559944 | 1.625845 | (002)
123 | 169 | 0.4385428 | 1.998228 | 0.01056941 | 2.181092e-08 | 5.629504 | 0.02488906 | 14.09454 | 0.9569196 | 1.627144 | (002)
124 | 170 | 0.4425339 | 1.998133 | 0.01096356 | 1.118142e-08 | 5.469577 | 0.02581721 | 13.58783 | 0.9585784 | 1.519075 | (002)
125 | 171 | 0.4393905 | 1.998104 | 0.01042623 | 8.928444e-09 | 5.790554 | 0.0245519 | 14.2881 | 0.959106 | 1.5737 | (002)
126 | 173 | 0.436369 | 1.998131 | 0.01084178 | 2.431833e-11 | 5.841705 | 0.02553044 | 13.74046 | 0.9624063 | 1.35454 | (002)
127 | 174 | 0.4351021 | 1.997854 | 0.01065498 | 4.896406e-10 | 4.631862 | 0.02509056 | 13.98135 | 0.9648774 | 1.281256 | (002)
128 | 175 | 0.438873 | 1.997812 | 0.01083217 | 2.551998e-10 | 5.01669 | 0.02550782 | 13.75265 | 0.9672063 | 1.189833 | (002)
129 | 177 | 0.4347536 | 1.998279 | 0.01071477 | 2.287328e-09 | 5.747474 | 0.02523136 | 13.90333 | 0.9588583 | 1.49858 | (002)
130 | 178 | 0.432841 | 1.998107 | 0.01092633 | 1.804668e-13 | 5.031724 | 0.02572954 | 13.63413 | 0.9595419 | 1.423663 | (002)
131 | 180 | 0.4340091 | 1.997777 | 0.01085904 | 1.573195e-09 | 5.336889 | 0.02557108 | 13.71862 | 0.9636838 | 1.289706 | (002)
132 | 181 | 0.4377248 | 1.997767 | 0.01059582 | 1.114479e-10 | 5.385938 | 0.02495125 | 14.05941 | 0.9661826 | 1.256365 | (002)
133 | 182 | 0.4401704 | 1.997894 | 0.01064489 | 5.565398e-11 | 4.990335 | 0.02506679 | 13.99461 | 0.9599128 | 1.506552 | (002)
134 | 184 | 0.4388468 | 1.997809 | 0.01076407 | 7.270524e-09 | 5.654192 | 0.02534746 | 13.83965 | 0.9617571 | 1.407062 | (002)
135 | 185 | 0.4436965 | 1.997215 | 0.01101373 | 2.387207e-11 | 4.552795 | 0.02593535 | 13.52594 | 0.9653642 | 1.260011 | (002)
136 | 186 | 0.4366218 | 1.997958 | 0.01064225 | 4.144562e-11 | 5.450596 | 0.02506059 | 13.99807 | 0.9587102 | 1.529793 | (002)
137 | 188 | 0.4359483 | 1.998366 | 0.01064842 | 6.171232e-08 | 5.889681 | 0.0250751 | 13.98997 | 0.9557637 | 1.63816 | (002)
138 | 189 | 0.4332093 | 1.997975 | 0.0105992 | 1.819894e-11 | 5.192888 | 0.0249592 | 14.05494 | 0.96465 | 1.287633 | (002)
139 | 191 | 0.4371899 | 1.99773 | 0.01052853 | 2.364886e-12 | 5.78411 | 0.0247928 | 14.14927 | 0.9662312 | 1.261854 | (002)
140 | 192 | 0.4359938 | 1.997855 | 0.01060559 | 3.736605e-11 | 5.28809 | 0.02497424 | 14.04647 | 0.9632126 | 1.358414 | (002)
141 | 193 | 0.4361741 | 1.997891 | 0.01079643 | 3.427632e-08 | 4.762043 | 0.02542365 | 13.79817 | 0.9633365 | 1.32437 | (002)
142 | 195 | 0.4388994 | 1.997232 | 0.01090097 | 2.61e-09 | 4.728317 | 0.02566983 | 13.66584 | 0.9672416 | 1.179177 | (002)
143 | 196 | 0.4377408 | 1.997578 | 0.01057809 | 3.396342e-09 | 5.617236 | 0.0249095 | 14.08298 | 0.9656393 | 1.280399 | (002)
144 | 197 | 0.4387633 | 1.997766 | 0.01078695 | 6.798451e-13 | 4.96423 | 0.02540132 | 13.8103 | 0.9643078 | 1.305011 | (002)
145 | 199 | 0.4385871 | 1.99765 | 0.01079171 | 3.940885e-10 | 5.090898 | 0.02541252 | 13.80421 | 0.9623724 | 1.376882 | (002)
146 | 200 | 0.4351461 | 1.997388 | 0.01071133 | 8.833395e-11 | 4.938747 | 0.02522325 | 13.9078 | 0.9685719 | 1.135303 | (002)
147 | 201 | 0.4399655 | 1.997473 | 0.01080919 | 3.460798e-11 | 5.427501 | 0.02545369 | 13.78189 | 0.9673414 | 1.194417 | (002)
148 | 203 | 0.4354969 | 1.997375 | 0.01094568 | 6.469736e-11 | 4.495033 | 0.02577511 | 13.61003 | 0.9630242 | 1.309132 | (002)
149 | 204 | 0.4354019 | 1.997507 | 0.0109804 | 9.254131e-09 | 4.530587 | 0.02585686 | 13.567 | 0.965553 | 1.211039 | (002)
150 | 206 | 0.4275794 | 1.997835 | 0.01079899 | 1.395041e-09 | 5.664983 | 0.02542969 | 13.7949 | 0.9612352 | 1.349353 | (002)
151 | 207 | 0.4401167 | 1.996857 | 0.011035 | 2.483902e-11 | 4.257097 | 0.02598543 | 13.49987 | 0.972724 | 0.9664279 | (002)
152 | 208 | 0.4370753 | 1.997094 | 0.0108854 | 4.854839e-12 | 4.761025 | 0.02563315 | 13.6854 | 0.9698768 | 1.074412 | (002)
153 | 210 | 0.4354048 | 1.99747 | 0.01088146 | 2.910528e-09 | 5.091883 | 0.02562388 | 13.69035 | 0.9658046 | 1.216249 | (002)
154 | 211 | 0.4375308 | 1.997029 | 0.0109812 | 6.170708e-11 | 4.422698 | 0.02585875 | 13.56601 | 0.9692199 | 1.088511 | (002)
155 | 212 | 0.4378179 | 1.997393 | 0.01105866 | 1.187889e-11 | 4.689409 | 0.02604116 | 13.47098 | 0.9683539 | 1.111904 | (002)
156 | 214 | 0.4384615 | 1.99721 | 0.01091029 | 1.265832e-11 | 5.296958 | 0.02569177 | 13.65418 | 0.9697657 | 1.082753 | (002)
157 | 215 | 0.4396249 | 1.997557 | 0.0108343 | 1.218525e-10 | 5.397993 | 0.02551282 | 13.74995 | 0.9625908 | 1.368716 | (002)
158 | 217 | 0.4338146 | 1.997264 | 0.0109838 | 3.348534e-09 | 4.686843 | 0.02586487 | 13.5628 | 0.9663675 | 1.172616 | (002)
159 | 218 | 0.4405432 | 1.997123 | 0.01100876 | 5.666501e-11 | 4.492001 | 0.02592365 | 13.53204 | 0.9730779 | 0.9584099 | (002)
160 | 219 | 0.4427892 | 1.997206 | 0.01088617 | 1.025197e-11 | 4.483482 | 0.02563498 | 13.68442 | 0.9681426 | 1.167779 | (002)
161 | 221 | 0.4391539 | 1.997508 | 0.01095605 | 1.215576e-09 | 4.741145 | 0.02579953 | 13.59714 | 0.9637788 | 1.301678 | (002)
162 | 222 | 0.4379703 | 1.997032 | 0.01118498 | 8.014183e-10 | 4.708742 | 0.02633863 | 13.31884 | 0.9645935 | 1.232164 | (002)
163 | 223 | 0.4389479 | 1.997281 | 0.01083496 | 5.412827e-09 | 4.952284 | 0.02551438 | 13.74911 | 0.9728682 | 0.9788085 | (002)
164 | 225 | 0.4353479 | 1.997672 | 0.01086413 | 1.528891e-09 | 4.628457 | 0.02558308 | 13.71219 | 0.964503 | 1.265816 | (002)
165 | 226 | 0.433936 | 1.997718 | 0.01083536 | 4.919493e-11 | 5.208792 | 0.02551533 | 13.74859 | 0.9597469 | 1.43871 | (002)
166 | 228 | 0.4408501 | 1.997174 | 0.01114663 | 1.062873e-10 | 4.436338 | 0.0262483 | 13.36467 | 0.9702788 | 1.045998 | (002)
167 | 229 | 0.4404429 | 1.997352 | 0.01094924 | 1.903127e-09 | 5.307547 | 0.02578348 | 13.60561 | 0.965045 | 1.263598 | (002)
168 | 230 | 0.4367383 | 1.99729 | 0.01094601 | 3.606889e-09 | 5.238114 | 0.02577588 | 13.60962 | 0.9663419 | 1.195141 | (002)
169 | 232 | 0.4353943 | 1.997448 | 0.01081756 | 8.148066e-11 | 4.718859 | 0.02547341 | 13.77122 | 0.9701558 | 1.064134 | (002)
170 | 233 | 0.4450456 | 1.996669 | 0.01119708 | 6.925349e-12 | 4.622006 | 0.02636712 | 13.30445 | 0.9713971 | 1.019195 | (002)
171 | 234 | 0.4387831 | 1.99724 | 0.01076187 | 1.419368e-09 | 4.999058 | 0.02534227 | 13.84248 | 0.9667671 | 1.215894 | (002)
172 | 236 | 0.4364903 | 1.997279 | 0.01090942 | 4.144938e-10 | 5.145597 | 0.02568973 | 13.65526 | 0.9679877 | 1.13817 | (002)
173 | 237 | 0.4372429 | 1.997461 | 0.01083507 | 8.913371e-10 | 4.448317 | 0.02551464 | 13.74896 | 0.9651205 | 1.257935 | (002)
174 | 238 | 0.4431686 | 1.996782 | 0.01096179 | 2.151354e-10 | 4.386685 | 0.02581303 | 13.59003 | 0.9694159 | 1.111881 | (002)
175 | 240 | 0.4370932 | 1.996973 | 0.01081103 | 9.513663e-10 | 4.682983 | 0.02545803 | 13.77954 | 0.9711551 | 1.036368 | (002)
176 | 241 | 0.4403428 | 1.997292 | 0.01085377 | 9.346141e-10 | 4.928344 | 0.02555867 | 13.72528 | 0.9642125 | 1.308083 | (002)
177 | 243 | 0.441782 | 1.997458 | 0.01083493 | 1.738694e-10 | 4.630926 | 0.02551431 | 13.74914 | 0.9656918 | 1.262606 | (002)
178 | 244 | 0.4397466 | 1.997326 | 0.01094037 | 7.912027e-11 | 4.813967 | 0.0257626 | 13.61664 | 0.9644981 | 1.280767 | (002)
179 | 245 | 0.4392133 | 1.997383 | 0.01080922 | 1.940239e-08 | 4.657462 | 0.02545377 | 13.78185 | 0.9661597 | 1.23408 | (002)
180 | 247 | 0.4389063 | 1.997406 | 0.01095134 | 1.278723e-10 | 4.877931 | 0.02578844 | 13.60299 | 0.9666969 | 1.192675 | (002)
181 | 248 | 0.4337577 | 1.997463 | 0.01080626 | 1.568467e-09 | 4.977621 | 0.02544679 | 13.78563 | 0.9636055 | 1.298721 | (002)
182 | 249 | 0.442528 | 1.996844 | 0.01114022 | 2.169689e-10 | 4.296138 | 0.02623322 | 13.37235 | 0.9684086 | 1.123212 | (002)
183 | 251 | 0.4409554 | 1.997261 | 0.01082081 | 1.585552e-09 | 4.550766 | 0.02548105 | 13.76709 | 0.963656 | 1.337494 | (002)
184 | 252 | 0.4366292 | 1.997668 | 0.01096178 | 2.98126e-11 | 5.467755 | 0.02581303 | 13.59003 | 0.9579041 | 1.504584 | (002)
185 | 254 | 0.4366946 | 1.997036 | 0.01077514 | 9.122592e-12 | 4.671934 | 0.02537352 | 13.82543 | 0.970252 | 1.072275 | (002)
186 | 255 | 0.4429801 | 1.997047 | 0.01083371 | 1.145097e-09 | 5.374347 | 0.02551145 | 13.75069 | 0.9730266 | 0.991477 | (002)
187 | 256 | 0.4389125 | 1.997444 | 0.01072429 | 3.893766e-10 | 4.989645 | 0.02525377 | 13.89099 | 0.962833 | 1.372053 | (002)
188 | 258 | 0.4351616 | 1.997096 | 0.01083311 | 2.039497e-09 | 4.852575 | 0.02551002 | 13.75146 | 0.9678105 | 1.147519 | (002)
189 | 259 | 0.4440956 | 1.996612 | 0.01125889 | 6.287524e-09 | 4.495192 | 0.02651266 | 13.23141 | 0.9673913 | 1.153596 | (002)
190 | 261 | 0.4416966 | 1.997307 | 0.01088085 | 4.974954e-10 | 4.862712 | 0.02562244 | 13.69112 | 0.9662935 | 1.232974 | (002)
191 | 262 | 0.4392178 | 1.997375 | 0.01097182 | 2.013367e-11 | 4.58447 | 0.02583667 | 13.5776 | 0.9643701 | 1.277564 | (002)
192 | 263 | 0.43196 | 1.997803 | 0.01105924 | 0 | 5.057579 | 0.02604251 | 13.47028 | 0.9591198 | 1.411893 | (002)
193 | 265 | 0.4415595 | 1.997036 | 0.01117662 | 5.651162e-10 | 4.113681 | 0.02631893 | 13.32881 | 0.9642581 | 1.265177 | (002)
194 | 266 | 0.4380219 | 1.997663 | 0.01090869 | 2.703737e-11 | 5.326743 | 0.02568799 | 13.65618 | 0.9578565 | 1.52502 | (002)
195 | 267 | 0.4373992 | 1.997614 | 0.01097255 | 1.068986e-08 | 5.086058 | 0.02583838 | 13.5767 | 0.9600444 | 1.427701 | (002)
196 | 269 | 0.4369591 | 1.997519 | 0.01085856 | 2.900239e-10 | 5.15116 | 0.02556995 | 13.71923 | 0.9578549 | 1.526319 | (002)
197 | 270 | 0.4408131 | 1.99735 | 0.01126314 | 1.08298e-09 | 4.554336 | 0.02652267 | 13.22642 | 0.9620504 | 1.329297 | (002)
198 | 272 | 0.4367192 | 1.997446 | 0.01074573 | 1.611683e-10 | 4.677883 | 0.02530427 | 13.86327 | 0.9652193 | 1.264527 | (002)
199 | 273 | 0.4352338 | 1.997606 | 0.01106567 | 3.071112e-09 | 4.95395 | 0.02605767 | 13.46245 | 0.9593289 | 1.424637 | (002)
200 | 274 | 0.4347998 | 1.99737 | 0.01091656 | 1.390965e-09 | 4.642227 | 0.02570652 | 13.64634 | 0.9667311 | 1.173691 | (002)
201 | 276 | 0.4412864 | 1.997084 | 0.01115678 | 5.202444e-11 | 4.315451 | 0.02627222 | 13.35251 | 0.9702237 | 1.048791 | (002)
202 | 277 | 0.4367664 | 1.997481 | 0.01085983 | 2.265796e-10 | 5.526099 | 0.02557295 | 13.71762 | 0.9625598 | 1.348418 | (002)
203 | 278 | 0.4368855 | 1.997327 | 0.01090719 | 3.625595e-09 | 5.125355 | 0.02568447 | 13.65806 | 0.9650661 | 1.248322 | (002)
204 | 280 | 0.4435441 | 1.996884 | 0.01112186 | 8.148238e-11 | 4.171412 | 0.02618998 | 13.39444 | 0.9712284 | 1.026673 | (002)
205 | 281 | 0.4404356 | 1.996931 | 0.0108464 | 2.70321e-11 | 4.747662 | 0.02554131 | 13.73461 | 0.9742047 | 0.9342965 | (002)
206 | 283 | 0.4422598 | 1.997398 | 0.01095331 | 7.514336e-10 | 4.843868 | 0.02579308 | 13.60055 | 0.9653512 | 1.261303 | (002)
207 | 284 | 0.4370983 | 1.997447 | 0.01099411 | 5.922422e-10 | 4.870189 | 0.02588915 | 13.55007 | 0.9639086 | 1.279324 | (002)
208 | 285 | 0.4344702 | 1.997276 | 0.01100035 | 5.720052e-11 | 4.868689 | 0.02590384 | 13.54239 | 0.9698383 | 1.049187 | (002)
209 | 287 | 0.4405686 | 1.997365 | 0.01077575 | 1.385125e-11 | 4.370746 | 0.02537495 | 13.82466 | 0.9712422 | 1.053493 | (002)
210 | 288 | 0.4425714 | 1.997214 | 0.01088081 | 4.962325e-11 | 4.744917 | 0.02562236 | 13.69116 | 0.9657824 | 1.257192 | (002)
211 | 289 | 0.4399787 | 1.997389 | 0.0108871 | 3.250983e-11 | 5.30879 | 0.02563717 | 13.68326 | 0.9651646 | 1.265453 | (002)
212 | 291 | 0.4356793 | 1.996791 | 0.01091838 | 6.178216e-10 | 4.640756 | 0.02571082 | 13.64406 | 0.974151 | 0.9086003 | (002)
213 | 292 | 0.4417931 | 1.997023 | 0.01091742 | 8.091655e-11 | 4.514943 | 0.02570856 | 13.64526 | 0.9713438 | 1.038621 | (002)
214 | 293 | 0.4389526 | 1.99726 | 0.01101472 | 2.485625e-10 | 5.175668 | 0.02593768 | 13.52472 | 0.9684437 | 1.120547 | (002)
215 | 295 | 0.4372463 | 1.997537 | 0.01108268 | 5.687513e-10 | 4.694761 | 0.02609772 | 13.44179 | 0.9616721 | 1.348754 | (002)
216 | 296 | 0.4421647 | 1.997253 | 0.01126219 | 8.730688e-11 | 4.149417 | 0.02652042 | 13.22754 | 0.9709894 | 1.012764 | (002)
217 | 298 | 0.441927 | 1.997217 | 0.01101655 | 4.447887e-12 | 4.524714 | 0.025942 | 13.52247 | 0.9685716 | 1.130102 | (002)
218 | 299 | 0.4391948 | 1.997705 | 0.01085925 | 6.985584e-11 | 5.478956 | 0.02557159 | 13.71835 | 0.961584 | 1.400289 | (002)
219 | 300 | 0.4350243 | 1.997672 | 0.0110996 | 1.156e-09 | 4.986136 | 0.02613757 | 13.42129 | 0.9599226 | 1.396228 | (002)
220 | 302 | 0.4353215 | 1.997641 | 0.01077065 | 6.243644e-11 | 5.153687 | 0.02536294 | 13.8312 | 0.9612523 | 1.402003 | (002)
221 | 303 | 0.4398446 | 1.996758 | 0.01120788 | 9.779536e-10 | 4.059114 | 0.02639254 | 13.29163 | 0.9724931 | 0.9546259 | (002)
222 | 304 | 0.4377137 | 1.997247 | 0.01099891 | 1.644801e-09 | 4.985026 | 0.02590046 | 13.54416 | 0.9660612 | 1.203271 | (002)
223 | 306 | 0.4367944 | 1.997495 | 0.01095301 | 1.224601e-08 | 5.228704 | 0.02579238 | 13.60092 | 0.965748 | 1.216223 | (002)
224 | 307 | 0.4360478 | 1.997095 | 0.01093508 | 3.502165e-11 | 4.367969 | 0.02575015 | 13.62322 | 0.9727037 | 0.960332 | (002)
225 | 309 | 0.4424263 | 1.996821 | 0.01099279 | 6.328271e-15 | 4.55085 | 0.02588604 | 13.5517 | 0.9706316 | 1.059192 | (002)
226 | 310 | 0.4381628 | 1.997755 | 0.01079441 | 2.427163e-08 | 5.515307 | 0.02541888 | 13.80076 | 0.9617333 | 1.398548 | (002)
227 | 311 | 0.4395518 | 1.997573 | 0.01083727 | 3.079437e-11 | 5.161773 | 0.02551983 | 13.74617 | 0.9650497 | 1.274382 | (002)
228 | 313 | 0.4389406 | 1.997023 | 0.01107407 | 1.989504e-10 | 4.76242 | 0.02607745 | 13.45223 | 0.9688975 | 1.096082 | (002)
229 | 314 | 0.4399993 | 1.997165 | 0.01087764 | 1.470051e-10 | 4.213624 | 0.02561489 | 13.69516 | 0.9716819 | 1.022051 | (002)
230 | 315 | 0.4392767 | 1.997434 | 0.01077887 | 3.362532e-11 | 4.915747 | 0.02538229 | 13.82066 | 0.9669887 | 1.207693 | (002)
231 | 317 | 0.4380169 | 1.997368 | 0.01105113 | 2.449707e-13 | 4.285803 | 0.02602341 | 13.48017 | 0.9687283 | 1.099875 | (002)
232 | 318 | 0.4364826 | 1.997232 | 0.01076971 | 1.772262e-09 | 5.336864 | 0.02536073 | 13.83241 | 0.9706197 | 1.058869 | (002)
233 | 320 | 0.4455444 | 1.996833 | 0.01123889 | 7.775325e-11 | 4.600163 | 0.02646557 | 13.25496 | 0.9695646 | 1.083805 | (002)
234 | 321 | 0.4363314 | 1.99743 | 0.01080095 | 7.007617e-12 | 5.3 | 0.0254343 | 13.7924 | 0.9654174 | 1.247545 | (002)
235 | 322 | 0.4343147 | 1.997623 | 0.01099764 | 2.938921e-10 | 5.191756 | 0.02589747 | 13.54572 | 0.9603816 | 1.391444 | (002)
236 | 324 | 0.4345849 | 1.997887 | 0.0110249 | 5.825385e-11 | 5.192309 | 0.02596166 | 13.51223 | 0.9596638 | 1.414933 | (002)
237 | 325 | 0.4416314 | 1.997338 | 0.01124637 | 4.61528e-09 | 4.698419 | 0.02648318 | 13.24614 | 0.9629719 | 1.303238 | (002)
238 | 326 | 0.4393206 | 1.997712 | 0.01078129 | 2.151895e-11 | 5.105718 | 0.02538801 | 13.81755 | 0.9617921 | 1.405335 | (002)
239 | 328 | 0.4347305 | 1.997808 | 0.01098127 | 1.519285e-12 | 5.408935 | 0.02585891 | 13.56592 | 0.9602473 | 1.401834 | (002)
240 | 329 | 0.4405313 | 1.997416 | 0.01091668 | 2.83668e-09 | 4.920934 | 0.02570683 | 13.64618 | 0.9659473 | 1.234467 | (002)
241 | 331 | 0.4453707 | 1.997205 | 0.01101828 | 9.608252e-10 | 4.196837 | 0.02594607 | 13.52035 | 0.9690313 | 1.129873 | (002)
242 | 332 | 0.4371349 | 1.997646 | 0.01086 | 1.905792e-11 | 5.081052 | 0.02557335 | 13.7174 | 0.9628669 | 1.338532 | (002)
243 | 333 | 0.4367618 | 1.997759 | 0.01093025 | 2.686351e-12 | 5.416499 | 0.02573878 | 13.62924 | 0.9626175 | 1.335095 | (002)
244 | 335 | 0.4349589 | 1.997586 | 0.01075647 | 9.778514e-10 | 4.922626 | 0.02532954 | 13.84944 | 0.9686307 | 1.126149 | (002)
245 | 336 | 0.4369074 | 1.997294 | 0.01071264 | 7.28535e-11 | 5.09847 | 0.02522635 | 13.90609 | 0.9735926 | 0.9567472 | (002)
246 | 337 | 0.4358163 | 1.997831 | 0.01078599 | 2.615796e-12 | 5.314259 | 0.02539907 | 13.81153 | 0.9632638 | 1.327201 | (002)
247 | 339 | 0.4358667 | 1.997923 | 0.01087261 | 1.938751e-09 | 5.371394 | 0.02560304 | 13.70149 | 0.9610062 | 1.398382 | (002)
248 | 342 | 0.4328957 | 1.997971 | 0.01073354 | 7.053301e-10 | 5.468333 | 0.02527555 | 13.87903 | 0.9601417 | 1.434225 | (002)
249 | 343 | 0.4351959 | 1.997955 | 0.01100613 | 4.775409e-09 | 5.137357 | 0.02591746 | 13.53527 | 0.961697 | 1.347307 | (002)
250 | 344 | 0.4384415 | 1.997468 | 0.01108532 | 3.29774e-11 | 4.826687 | 0.02610393 | 13.43859 | 0.9708612 | 1.021095 | (002)
251 | 346 | 0.4337816 | 1.997424 | 0.01089631 | 8.695267e-13 | 4.465633 | 0.02565885 | 13.67169 | 0.9715987 | 0.9944375 | (002)
252 | 347 | 0.4383797 | 1.997843 | 0.01079038 | 4.65939e-09 | 5.202091 | 0.02540939 | 13.80592 | 0.9625149 | 1.370457 | (002)
253 | 348 | 0.4346486 | 1.997957 | 0.01087416 | 7.555643e-10 | 5.373355 | 0.02560669 | 13.69954 | 0.9642522 | 1.270284 | (002)
254 | 350 | 0.4424527 | 1.997427 | 0.01096614 | 1.39713e-10 | 5.152886 | 0.02582329 | 13.58463 | 0.9681775 | 1.154688 | (002)
255 | 351 | 0.437086 | 1.997589 | 0.01069836 | 9.22277e-10 | 5.065661 | 0.02519272 | 13.92466 | 0.9693897 | 1.116471 | (002)
256 | 353 | 0.4359737 | 1.997946 | 0.01074172 | 5.067042e-09 | 5.251304 | 0.02529482 | 13.86845 | 0.9636799 | 1.31918 | (002)
257 | 354 | 0.4356215 | 1.997884 | 0.01084874 | 3.83249e-13 | 4.530622 | 0.02554682 | 13.73165 | 0.9626639 | 1.337817 | (002)
258 | 355 | 0.4407452 | 1.99742 | 0.01094071 | 1.227756e-09 | 4.802815 | 0.02576339 | 13.61622 | 0.9694061 | 1.103044 | (002)
259 | 357 | 0.4371135 | 1.997774 | 0.01075483 | 2.318404e-10 | 4.915659 | 0.02532569 | 13.85154 | 0.9642466 | 1.302339 | (002)
260 | 358 | 0.4367025 | 1.997838 | 0.01090798 | 3.091088e-11 | 5.206873 | 0.02568633 | 13.65707 | 0.9632594 | 1.314022 | (002)
261 | 359 | 0.4329188 | 1.997824 | 0.01078697 | 3.0978e-12 | 5.245819 | 0.02540138 | 13.81027 | 0.9625605 | 1.335476 | (002)
262 | 361 | 0.4437949 | 1.997231 | 0.01109518 | 4.170436e-11 | 4.895614 | 0.02612716 | 13.42664 | 0.9687919 | 1.121758 | (002)
263 | 362 | 0.4401947 | 1.997809 | 0.0108384 | 7.383235e-09 | 5.214913 | 0.02552248 | 13.74474 | 0.9619175 | 1.396945 | (002)
264 | 364 | 0.4351775 | 1.997985 | 0.01083261 | 5.03973e-11 | 4.961794 | 0.02550884 | 13.75209 | 0.9658892 | 1.21839 | (002)
265 | 366 | 0.4331365 | 1.99789 | 0.0108509 | 9.420242e-14 | 4.933871 | 0.02555191 | 13.72891 | 0.9646474 | 1.249916 | (002)
266 | 368 | 0.4345779 | 1.997853 | 0.01085125 | 2.601208e-11 | 5.138414 | 0.02555273 | 13.72847 | 0.9673358 | 1.159505 | (002)
267 | 369 | 0.4377015 | 1.997341 | 0.01093352 | 2.567979e-11 | 4.950851 | 0.02574646 | 13.62517 | 0.9713594 | 1.017392 | (002)
268 | 371 | 0.434213 | 1.997647 | 0.01069 | 3.457745e-11 | 4.722402 | 0.02517303 | 13.93555 | 0.9699485 | 1.08182 | (002)
269 | 372 | 0.4374827 | 1.997823 | 0.01087126 | 1.276616e-09 | 4.771679 | 0.02559987 | 13.70319 | 0.9661756 | 1.21503 | (002)
270 | 373 | 0.4340581 | 1.997878 | 0.01071835 | 9.218382e-09 | 4.931872 | 0.02523978 | 13.89869 | 0.9686392 | 1.126082 | (002)
271 | 375 | 0.4319598 | 1.997858 | 0.01064824 | 7.247272e-10 | 4.729243 | 0.02507468 | 13.99021 | 0.9661906 | 1.215057 | (002)
272 | 376 | 0.4367606 | 1.997505 | 0.01082721 | 2.917594e-11 | 4.72312 | 0.02549614 | 13.75894 | 0.9722692 | 0.9917248 | (002)
273 | 377 | 0.437061 | 1.997831 | 0.01082433 | 7.887302e-12 | 4.61238 | 0.02548934 | 13.76261 | 0.9628495 | 1.343624 | (002)
274 | 379 | 0.43289 | 1.997979 | 0.01078147 | 4.118095e-12 | 5.303248 | 0.02538841 | 13.81732 | 0.966224 | 1.200842 | (002)
275 | 380 | 0.4307451 | 1.997696 | 0.01078018 | 1.810246e-11 | 5.358491 | 0.02538539 | 13.81897 | 0.9669202 | 1.163981 | (002)
276 | 382 | 0.4351405 | 1.997594 | 0.01088821 | 6.879715e-10 | 4.438016 | 0.02563978 | 13.68186 | 0.9721127 | 0.9828939 | (002)
277 | 383 | 0.4347544 | 1.997693 | 0.01067395 | 4.416651e-10 | 4.973388 | 0.02513522 | 13.95651 | 0.9689226 | 1.125082 | (002)
278 | 384 | 0.435528 | 1.997885 | 0.01088884 | 1.024593e-09 | 4.994667 | 0.02564126 | 13.68107 | 0.9687813 | 1.106431 | (002)
279 | 386 | 0.4315246 | 1.99762 | 0.01074952 | 1.523364e-09 | 4.707516 | 0.02531318 | 13.85839 | 0.9715894 | 1.001467 | (002)
280 | 387 | 0.4368724 | 1.997707 | 0.01064197 | 4.890366e-11 | 4.727229 | 0.02505993 | 13.99844 | 0.9707256 | 1.071927 | (002)
281 | 388 | 0.4344803 | 1.998048 | 0.01072619 | 7.655931e-12 | 5.598782 | 0.02525824 | 13.88853 | 0.9645788 | 1.279219 | (002)
282 | 390 | 0.4358344 | 1.998042 | 0.01080992 | 6.059048e-09 | 4.827319 | 0.02545542 | 13.78095 | 0.9654952 | 1.239768 | (002)
283 | 391 | 0.4364041 | 1.997647 | 0.01079246 | 7.031686e-11 | 4.964696 | 0.02541431 | 13.80325 | 0.9715402 | 1.021177 | (002)
284 | 393 | 0.4327912 | 1.997791 | 0.01052783 | 4.917289e-08 | 5.420648 | 0.02479114 | 14.15021 | 0.9700565 | 1.091966 | (002)
285 | 394 | 0.434809 | 1.997974 | 0.01084975 | 7.646273e-12 | 5.424212 | 0.0255492 | 13.73037 | 0.9660718 | 1.207695 | (002)
286 | 395 | 0.4333823 | 1.997768 | 0.0108226 | 3.697029e-09 | 5.095341 | 0.02548527 | 13.76481 | 0.9668597 | 1.174383 | (002)
287 | 397 | 0.4385215 | 1.997292 | 0.0109154 | 2.314443e-11 | 4.339251 | 0.02570381 | 13.64778 | 0.9722211 | 0.9910932 | (002)
288 | 398 | 0.4364312 | 1.997809 | 0.01072325 | 2.565928e-09 | 5.371952 | 0.02525131 | 13.89234 | 0.9675314 | 1.179786 | (002)
289 | 399 | 0.4328001 | 1.997971 | 0.01092078 | 6.604717e-13 | 4.515239 | 0.02571646 | 13.64107 | 0.9648864 | 1.228814 | (002)
290 | 401 | 0.4352378 | 1.997906 | 0.01070506 | 1.287165e-11 | 4.892656 | 0.0252085 | 13.91594 | 0.9673901 | 1.180589 | (002)
291 | 402 | 0.4406245 | 1.997406 | 0.01079427 | 1.657492e-09 | 4.680253 | 0.02541857 | 13.80093 | 0.9741605 | 0.942242 | (002)
292 | 404 | 0.4353061 | 1.998276 | 0.01072766 | 3.942186e-09 | 5.536377 | 0.02526172 | 13.88662 | 0.9592067 | 1.486639 | (002)
293 | 405 | 0.4335348 | 1.998217 | 0.01081022 | 1.11061e-09 | 4.827863 | 0.02545613 | 13.78057 | 0.9622359 | 1.347041 | (002)
294 | 406 | 0.4290932 | 1.99819 | 0.0105435 | 2.069944e-11 | 5.442698 | 0.02482804 | 14.12919 | 0.963046 | 1.33173 | (002)
295 | 408 | 0.4380868 | 1.997652 | 0.01105989 | 1.78124e-10 | 4.524349 | 0.02604404 | 13.46949 | 0.9682936 | 1.115072 | (002)
296 | 409 | 0.4352734 | 1.998437 | 0.01070125 | 3.833872e-09 | 5.459742 | 0.02519951 | 13.9209 | 0.956028 | 1.612336 | (002)
297 | 410 | 0.4308237 | 1.998319 | 0.01069216 | 1.123437e-09 | 5.276612 | 0.02517812 | 13.93273 | 0.9584508 | 1.490182 | (002)
298 | 412 | 0.4309048 | 1.998368 | 0.01074766 | 7.605426e-10 | 5.724986 | 0.0253088 | 13.86079 | 0.9575671 | 1.514608 | (002)
299 | 413 | 0.4332987 | 1.998003 | 0.01097252 | 6.935254e-10 | 5.132143 | 0.02583832 | 13.57673 | 0.9636239 | 1.270737 | (002)
300 | 415 | 0.4318582 | 1.998396 | 0.01068243 | 1.830307e-08 | 4.952739 | 0.02515521 | 13.94542 | 0.9586392 | 1.49154 | (002)
301 | 416 | 0.431391 | 1.998377 | 0.01069562 | 3.817554e-10 | 5.307978 | 0.02518627 | 13.92822 | 0.9618124 | 1.367877 | (002)
302 | 417 | 0.4319959 | 1.998144 | 0.01073408 | 7.716827e-12 | 4.964308 | 0.02527684 | 13.87832 | 0.9647769 | 1.255444 | (002)
303 | 419 | 0.4307647 | 1.998325 | 0.01061312 | 2.025065e-10 | 5.376514 | 0.02499198 | 14.0365 | 0.9639695 | 1.296547 | (002)
304 | 420 | 0.4341078 | 1.998352 | 0.01067645 | 2.87082e-08 | 5.211112 | 0.02514111 | 13.95324 | 0.9595931 | 1.472223 | (002)
305 | 421 | 0.4294957 | 1.998681 | 0.01057657 | 1.814418e-08 | 5.152091 | 0.02490591 | 14.08501 | 0.9591282 | 1.475367 | (002)
306 | 423 | 0.4283511 | 1.998422 | 0.0107316 | 1.167418e-08 | 5.199433 | 0.025271 | 13.88152 | 0.9615943 | 1.350897 | (002)
307 | 424 | 0.4366688 | 1.998186 | 0.01085696 | 1.106124e-09 | 4.930758 | 0.02556618 | 13.72125 | 0.9637071 | 1.304383 | (002)
308 | 425 | 0.4337457 | 1.998254 | 0.0104174 | 2.082585e-08 | 5.416822 | 0.02453109 | 14.30022 | 0.9664059 | 1.251202 | (002)
309 | 427 | 0.4349437 | 1.998613 | 0.01045229 | 4.303815e-08 | 5.691094 | 0.02461327 | 14.25247 | 0.9606969 | 1.474666 | (002)
310 | 428 | 0.4331613 | 1.998538 | 0.01058701 | 2.703669e-09 | 5.10721 | 0.02493051 | 14.07111 | 0.9631358 | 1.346208 | (002)
311 | 430 | 0.4314232 | 1.998052 | 0.01068565 | 8.385002e-09 | 5.100807 | 0.02516279 | 13.94122 | 0.9682205 | 1.132232 | (002)
312 | 431 | 0.4341862 | 1.998319 | 0.01057256 | 3.205561e-08 | 5.455725 | 0.02489647 | 14.09035 | 0.9640942 | 1.318815 | (002)
313 | 432 | 0.4308716 | 1.99831 | 0.01063655 | 1.180688e-08 | 5.762292 | 0.02504716 | 14.00558 | 0.9619941 | 1.367817 | (002)
314 | 434 | 0.4303798 | 1.998383 | 0.01058084 | 3.98795e-09 | 5.082692 | 0.02491597 | 14.07932 | 0.9689154 | 1.114796 | (002)
315 | 435 | 0.4381204 | 1.997834 | 0.01082765 | 8.246832e-10 | 4.869987 | 0.02549716 | 13.75839 | 0.9687324 | 1.12927 | (002)
316 | 436 | 0.4337165 | 1.998305 | 0.01047197 | 4.125259e-08 | 5.505288 | 0.0246596 | 14.22569 | 0.9672152 | 1.212066 | (002)
317 | 438 | 0.4315673 | 1.998362 | 0.01060217 | 3.213235e-09 | 5.251296 | 0.0249662 | 14.05099 | 0.964498 | 1.283084 | (002)
318 | 439 | 0.4297195 | 1.998514 | 0.01042662 | 4.492965e-09 | 5.299497 | 0.02455281 | 14.28757 | 0.9638503 | 1.323352 | (002)
319 | 441 | 0.43939 | 1.997981 | 0.01093355 | 3.326006e-12 | 4.697877 | 0.02574654 | 13.62513 | 0.9662775 | 1.212968 | (002)
320 | 442 | 0.4310992 | 1.998205 | 0.01048796 | 1.214285e-10 | 5.176552 | 0.02469725 | 14.20401 | 0.9661785 | 1.234067 | (002)
321 | 443 | 0.4303124 | 1.998337 | 0.01055512 | 8.779364e-09 | 5.26826 | 0.0248554 | 14.11363 | 0.9662006 | 1.21907 | (002)
322 | 445 | 0.4296165 | 1.998308 | 0.01056008 | 2.799261e-09 | 5.343304 | 0.02486709 | 14.107 | 0.9667822 | 1.192898 | (002)
323 | 446 | 0.4368916 | 1.997976 | 0.01083859 | 1.089202e-10 | 5.03955 | 0.02552292 | 13.74451 | 0.9674399 | 1.169582 | (002)
324 | 447 | 0.4345202 | 1.998543 | 0.01039145 | 1.725805e-10 | 5.274732 | 0.02447 | 14.33592 | 0.962842 | 1.398021 | (002)
325 | 449 | 0.4297458 | 1.998632 | 0.01044905 | 7.407841e-09 | 5.465946 | 0.02460564 | 14.25689 | 0.9642524 | 1.304882 | (002)
326 | 450 | 0.4317915 | 1.998488 | 0.01053937 | 5.411175e-09 | 5.459952 | 0.02481832 | 14.13472 | 0.9636659 | 1.325566 | (002)
327 | 452 | 0.4347669 | 1.998142 | 0.01074436 | 1.881434e-11 | 4.997257 | 0.02530103 | 13.86505 | 0.9689627 | 1.114328 | (002)
328 | 453 | 0.4305374 | 1.99876 | 0.01037301 | 1.186118e-08 | 5.789367 | 0.02442657 | 14.36141 | 0.9597092 | 1.496934 | (002)
329 | 454 | 0.433283 | 1.998768 | 0.01050672 | 3.025524e-12 | 5.790557 | 0.02474143 | 14.17864 | 0.9630343 | 1.3643 | (002)
330 | 456 | 0.4273466 | 1.998837 | 0.0104334 | 6.286027e-10 | 5.519208 | 0.02456878 | 14.27828 | 0.9616004 | 1.392467 | (002)
331 | 457 | 0.434882 | 1.998092 | 0.01072084 | 4.249479e-11 | 5.483051 | 0.02524565 | 13.89546 | 0.9694385 | 1.100775 | (002)
332 | 458 | 0.43164 | 1.998607 | 0.01032581 | 5.304722e-09 | 5.82815 | 0.02431543 | 14.42705 | 0.9661281 | 1.263697 | (002)
333 | 460 | 0.4282456 | 1.99858 | 0.01045674 | 3.449749e-10 | 5.588352 | 0.02462375 | 14.24641 | 0.9637622 | 1.313213 | (002)
334 | 461 | 0.4290479 | 1.998652 | 0.01053668 | 2.530801e-09 | 5.494485 | 0.02481198 | 14.13833 | 0.9623552 | 1.358269 | (002)
335 | 462 | 0.4250822 | 1.997976 | 0.01071758 | 3.555932e-08 | 5.016141 | 0.02523797 | 13.89969 | 0.9714541 | 0.9803849 | (002)
336 | 464 | 0.4303142 | 1.998752 | 0.01033892 | 1.426647e-10 | 5.116984 | 0.0243463 | 14.40876 | 0.9609358 | 1.45315 | (002)
337 | 465 | 0.4295447 | 1.999169 | 0.0102167 | 1.485547e-08 | 5.89568 | 0.02405848 | 14.58114 | 0.9612579 | 1.457408 | (002)
338 | 467 | 0.4304054 | 1.998885 | 0.01017355 | 0.022721 | 6.350872 | 0.02387486 | 14.69328 | 0.9628306 | 1.385322 | (002)
339 | 468 | 0.4322899 | 1.998709 | 0.01035159 | 1.746386e-11 | 5.01137 | 0.02437612 | 14.39113 | 0.9680994 | 1.186833 | (002)
340 | 469 | 0.4282888 | 1.99899 | 0.01043953 | 2.699183e-09 | 5.461151 | 0.02458322 | 14.26989 | 0.9585999 | 1.511359 | (002)
341 | 471 | 0.4265498 | 1.999106 | 0.01031714 | 5.862982e-08 | 6.252688 | 0.024295 | 14.43918 | 0.9605599 | 1.44701 | (002)
342 | 472 | 0.4362352 | 1.998528 | 0.01072597 | 9.044382e-11 | 5.289839 | 0.02525772 | 13.88882 | 0.9634266 | 1.332578 | (002)
343 | 473 | 0.4329713 | 1.999065 | 0.01010192 | 0.03850276 | 6.11163 | 0.02365019 | 14.83286 | 0.9631567 | 1.384006 | (002)
344 | 475 | 0.4305776 | 1.999145 | 0.01036763 | 1.276265e-09 | 5.549894 | 0.0244139 | 14.36886 | 0.9576422 | 1.57791 | (002)
345 | 476 | 0.424907 | 1.999189 | 0.0104154 | 2.951809e-09 | 6.124007 | 0.02452639 | 14.30296 | 0.9589892 | 1.477894 | (002)
346 | 478 | 0.4347379 | 1.998371 | 0.01092793 | 1.402212e-13 | 5.288805 | 0.02573331 | 13.63213 | 0.9641278 | 1.2673 | (002)
347 | 479 | 0.4306366 | 1.999086 | 0.010355 | 7.617343e-08 | 5.334079 | 0.02438417 | 14.38638 | 0.9580287 | 1.565439 | (002)
348 | 480 | 0.4294097 | 1.999139 | 0.0103543 | 1.182832e-08 | 6.014454 | 0.02438251 | 14.38736 | 0.9582813 | 1.547672 | (002)
349 | 482 | 0.4239292 | 1.999266 | 0.01040691 | 1.328098e-08 | 5.712393 | 0.02450641 | 14.31462 | 0.9583528 | 1.495992 | (002)
350 | 483 | 0.4352943 | 1.998417 | 0.0108695 | 2.545419e-11 | 5.422168 | 0.02559571 | 13.70542 | 0.9610994 | 1.391586 | (002)
351 | 484 | 0.4277387 | 1.999122 | 0.01038488 | 4.321292e-08 | 6.128628 | 0.02445451 | 14.345 | 0.9568495 | 1.585109 | (002)
352 | 486 | 0.4285976 | 1.998925 | 0.0105324 | 1.995974e-09 | 5.367811 | 0.02480191 | 14.14407 | 0.9581293 | 1.514683 | (002)
353 | 487 | 0.4268348 | 1.998936 | 0.01050054 | 4.458314e-09 | 6.134006 | 0.02472688 | 14.18699 | 0.9600958 | 1.435031 | (002)
354 | 489 | 0.4359127 | 1.998641 | 0.01085886 | 4.913078e-09 | 5.441166 | 0.02557067 | 13.71884 | 0.9590594 | 1.473523 | (002)
355 | 490 | 0.434104 | 1.999062 | 0.01036536 | 2.252097e-08 | 5.956934 | 0.02440857 | 14.372 | 0.9572963 | 1.618475 | (002)
356 | 491 | 0.42793 | 1.999237 | 0.01028501 | 5.273311e-08 | 6.649615 | 0.02421934 | 14.48429 | 0.9607412 | 1.455372 | (002)
357 | 493 | 0.4270797 | 1.998875 | 0.01039292 | 1.48161e-10 | 5.810897 | 0.02447346 | 14.33389 | 0.9628612 | 1.350084 | (002)
358 | 494 | 0.4317644 | 1.99895 | 0.0103369 | 1.610649e-08 | 5.352354 | 0.02434154 | 14.41157 | 0.9631509 | 1.377301 | (002)
359 | 495 | 0.4307502 | 1.99921 | 0.01053283 | 2.442276e-09 | 5.683318 | 0.02480291 | 14.1435 | 0.9580682 | 1.532387 | (002)
360 | 497 | 0.4219736 | 1.99923 | 0.01033092 | 4.236542e-09 | 5.989104 | 0.02432747 | 14.41991 | 0.9622255 | 1.351463 | (002)
361 | 498 | 0.4380476 | 1.998592 | 0.01065227 | 6.268356e-10 | 5.350067 | 0.02508419 | 13.9849 | 0.964738 | 1.304917 | (002)
362 | 500 | 0.4265839 | 1.999233 | 0.01024927 | 1.009433e-07 | 6.107858 | 0.02413518 | 14.5348 | 0.9581451 | 1.552091 | (002)
363 | 501 | 0.4311453 | 1.999292 | 0.01038444 | 3.671325e-10 | 5.675495 | 0.0244535 | 14.34559 | 0.9610474 | 1.446867 | (002)
364 | 502 | 0.4267658 | 1.998853 | 0.01064115 | 6.366518e-12 | 5.329465 | 0.02505799 | 13.99953 | 0.9640191 | 1.266353 | (002)
365 | 504 | 0.4284675 | 1.999064 | 0.01041817 | 9.75882e-09 | 6.344529 | 0.02453292 | 14.29915 | 0.9617996 | 1.395545 | (002)
366 | 505 | 0.4245027 | 1.999013 | 0.01041169 | 4.812208e-08 | 6.117201 | 0.02451765 | 14.30805 | 0.9594869 | 1.457186 | (002)
367 | 506 | 0.4285004 | 1.999095 | 0.01052917 | 1.702527e-13 | 5.095438 | 0.02479429 | 14.14841 | 0.9598915 | 1.447771 | (002)
368 | 508 | 0.4376545 | 1.998454 | 0.01076434 | 4.806266e-12 | 4.50987 | 0.02534809 | 13.83931 | 0.9665857 | 1.215198 | (002)
369 | 509 | 0.4255952 | 1.999001 | 0.01032201 | 1.49073e-09 | 5.416118 | 0.02430648 | 14.43237 | 0.963716 | 1.319374 | (002)
370 | 511 | 0.4306826 | 1.999244 | 0.01029839 | 2.287501e-10 | 6.037829 | 0.02425086 | 14.46546 | 0.9640586 | 1.34214 | (002)
371 | 512 | 0.4408345 | 1.998423 | 0.01076243 | 4.915346e-12 | 4.782412 | 0.02534359 | 13.84176 | 0.9676289 | 1.19368 | (002)
372 | 513 | 0.4285755 | 1.998967 | 0.01021104 | 4.545347e-11 | 5.932068 | 0.02404516 | 14.58921 | 0.9661266 | 1.263139 | (002)
373 | 515 | 0.4300547 | 1.998903 | 0.01035661 | 9.641787e-12 | 5.695699 | 0.02438796 | 14.38415 | 0.9665009 | 1.235334 | (002)
374 | 516 | 0.4280351 | 1.99918 | 0.01017674 | 1.611721e-10 | 5.485343 | 0.0239644 | 14.63838 | 0.9659031 | 1.273321 | (002)
375 | 517 | 0.43835 | 1.998426 | 0.01057925 | 1.551267e-10 | 4.961428 | 0.02491224 | 14.08143 | 0.9677199 | 1.202482 | (002)
376 | 519 | 0.4293463 | 1.99886 | 0.01026742 | 1.749576e-07 | 5.704862 | 0.02417792 | 14.5091 | 0.9678175 | 1.193996 | (002)
377 | 520 | 0.4266044 | 1.999231 | 0.01003954 | 1.734879e-07 | 5.197672 | 0.02364131 | 14.83843 | 0.9657546 | 1.291656 | (002)
378 | 522 | 0.4312091 | 1.999121 | 0.0103336 | 2.52955e-09 | 5.844204 | 0.02433378 | 14.41617 | 0.9645437 | 1.32086 | (002)
379 | 523 | 0.4311196 | 1.999095 | 0.01015462 | 2.142142e-08 | 5.849131 | 0.02391229 | 14.67028 | 0.9660691 | 1.289023 | (002)
380 | 524 | 0.4337566 | 1.999105 | 0.01011478 | 9.923086e-09 | 5.544919 | 0.02381848 | 14.72806 | 0.9645242 | 1.372738 | (002)
381 | 526 | 0.4285133 | 1.999285 | 0.01002109 | 8.271322e-09 | 5.748517 | 0.02359785 | 14.86576 | 0.9647699 | 1.345591 | (002)
382 | 527 | 0.4320242 | 1.999212 | 0.01033524 | 1.4889e-08 | 5.272907 | 0.02433763 | 14.41389 | 0.965166 | 1.300892 | (002)
383 | 528 | 0.4304513 | 1.998396 | 0.01049632 | 5.601907e-10 | 5.204987 | 0.02471695 | 14.19269 | 0.9737116 | 0.9479553 | (002)
384 | 530 | 0.433568 | 1.998816 | 0.01033407 | 1.339852e-10 | 4.638041 | 0.02433487 | 14.41552 | 0.9689569 | 1.162818 | (002)
385 | 531 | 0.4287369 | 1.999169 | 0.01020122 | 2.543017e-10 | 5.577808 | 0.02402205 | 14.60325 | 0.9643891 | 1.332447 | (002)
386 | 532 | 0.4292479 | 1.999181 | 0.01050144 | 2.721028e-09 | 5.019974 | 0.02472901 | 14.18577 | 0.9673145 | 1.178617 | (002)
387 | 534 | 0.4317049 | 1.999077 | 0.01043038 | 1.309084e-09 | 5.48486 | 0.02456168 | 14.28241 | 0.9667835 | 1.222896 | (002)
388 | 535 | 0.4328628 | 1.998782 | 0.01049403 | 1.257778e-08 | 5.823621 | 0.02471154 | 14.19579 | 0.9690051 | 1.136424 | (002)
389 | 537 | 0.4282374 | 1.999235 | 0.01022334 | 4.072386e-08 | 5.252706 | 0.02407413 | 14.57166 | 0.9633766 | 1.364567 | (002)
390 | 538 | 0.4292762 | 1.9992 | 0.01040614 | 7.55076e-11 | 5.289232 | 0.02450459 | 14.31568 | 0.9642162 | 1.309654 | (002)
391 | 539 | 0.4371392 | 1.998687 | 0.01051381 | 4.083656e-11 | 5.477324 | 0.02475814 | 14.16907 | 0.9691316 | 1.151082 | (002)
392 | 541 | 0.4311026 | 1.999122 | 0.01023164 | 3.049784e-08 | 5.241316 | 0.02409367 | 14.55984 | 0.9661343 | 1.27385 | (002)
393 | 542 | 0.4330788 | 1.999076 | 0.0103851 | 5.199165e-09 | 5.345689 | 0.02445505 | 14.34468 | 0.9658499 | 1.273206 | (002)
394 | 543 | 0.4314989 | 1.998897 | 0.01035554 | 3.181544e-10 | 5.369438 | 0.02438543 | 14.38563 | 0.9696385 | 1.123388 | (002)
395 | 545 | 0.4328143 | 1.999241 | 0.01011361 | 4.844703e-09 | 6.284068 | 0.02381572 | 14.72976 | 0.9670759 | 1.265932 | (002)
396 | 546 | 0.4290062 | 1.999266 | 0.01028151 | 9.800901e-10 | 5.70211 | 0.02421111 | 14.48921 | 0.96448 | 1.317854 | (002)
397 | 548 | 0.4295134 | 1.999398 | 0.0104322 | 1.557391e-08 | 5.770424 | 0.02456596 | 14.27992 | 0.9610187 | 1.428944 | (002)
398 | 549 | 0.4372566 | 1.998635 | 0.01076415 | 2.107973e-09 | 5.400888 | 0.02534765 | 13.83955 | 0.9700717 | 1.083289 | (002)
399 | 550 | 0.4307925 | 1.999202 | 0.01021102 | 5.12502e-10 | 5.562425 | 0.02404512 | 14.58924 | 0.9646488 | 1.333451 | (002)
400 | 552 | 0.4299123 | 1.999495 | 0.01038773 | 1.220332e-10 | 5.752622 | 0.02446124 | 14.34105 | 0.9637584 | 1.33418 | (002)
401 | 553 | 0.423786 | 1.999397 | 0.01020564 | 5.696049e-10 | 5.506351 | 0.02403244 | 14.59693 | 0.9644154 | 1.300038 | (002)
402 | 554 | 0.4354543 | 1.998751 | 0.01058985 | 2.804645e-12 | 5.105226 | 0.02493718 | 14.06735 | 0.96997 | 1.100017 | (002)
403 | 556 | 0.4294537 | 1.999214 | 0.01017497 | 1.465162e-09 | 5.489407 | 0.02396022 | 14.64093 | 0.9643794 | 1.341434 | (002)
404 | 557 | 0.4295776 | 1.999196 | 0.01034847 | 5.113678e-08 | 5.671538 | 0.02436879 | 14.39546 | 0.9672936 | 1.203454 | (002)
405 | 559 | 0.4232816 | 1.999158 | 0.01016728 | 4.090696e-09 | 5.419548 | 0.02394213 | 14.652 | 0.9682014 | 1.159811 | (002)
406 | 560 | 0.4343553 | 1.999267 | 0.01018264 | 1.773455e-10 | 5.661436 | 0.02397829 | 14.6299 | 0.9641105 | 1.381787 | (002)
407 | 561 | 0.433124 | 1.999493 | 0.01027894 | 3.002299e-09 | 5.636331 | 0.02420504 | 14.49284 | 0.9596827 | 1.532546 | (002)
408 | 563 | 0.4278105 | 1.999342 | 0.0103055 | 1.307571e-09 | 5.450244 | 0.0242676 | 14.45548 | 0.9653697 | 1.272587 | (002)
409 | 564 | 0.4422693 | 1.99878 | 0.0106074 | 2.522046e-09 | 5.241045 | 0.02497853 | 14.04406 | 0.9652837 | 1.315526 | (002)
410 | 565 | 0.4317088 | 1.999299 | 0.01019612 | 8.144523e-09 | 5.455063 | 0.02401003 | 14.61056 | 0.9637737 | 1.375843 | (002)
411 | 567 | 0.4325784 | 1.999348 | 0.01023901 | 1.731633e-10 | 5.799387 | 0.02411103 | 14.54936 | 0.963725 | 1.376484 | (002)
412 | 568 | 0.4289367 | 1.999441 | 0.01033325 | 6.391571e-11 | 5.084575 | 0.02433294 | 14.41667 | 0.9635738 | 1.343272 | (002)
413 | 570 | 0.4388154 | 1.998477 | 0.01061988 | 1.195702e-09 | 5.097094 | 0.0250079 | 14.02756 | 0.9723413 | 1.022807 | (002)
414 | 571 | 0.4347378 | 1.999086 | 0.01029242 | 4.14746e-09 | 5.263341 | 0.02423679 | 14.47386 | 0.968064 | 1.210315 | (002)
415 | 572 | 0.4294647 | 1.999243 | 0.01030471 | 6.279932e-11 | 5.19133 | 0.02426574 | 14.45659 | 0.9664069 | 1.242623 | (002)
416 | 574 | 0.4247737 | 1.999351 | 0.01023488 | 7.425061e-11 | 5.177894 | 0.02410131 | 14.55522 | 0.9662372 | 1.232263 | (002)
417 | 575 | 0.4392894 | 1.998664 | 0.01071075 | 1.053689e-10 | 4.832743 | 0.02522188 | 13.90855 | 0.9706658 | 1.077169 | (002)
418 | 576 | 0.4368826 | 1.999206 | 0.01018704 | 8.275e-10 | 5.974054 | 0.02398864 | 14.62359 | 0.9649235 | 1.364669 | (002)
419 | 578 | 0.433256 | 1.999332 | 0.01018923 | 5.642207e-09 | 5.273616 | 0.02399379 | 14.62044 | 0.9664762 | 1.279652 | (002)
420 | 579 | 0.4310447 | 1.999161 | 0.01030833 | 5.636753e-10 | 5.025116 | 0.02427427 | 14.45151 | 0.9693907 | 1.136473 | (002)
421 | 581 | 0.4348945 | 1.999121 | 0.0102044 | 2.317196e-11 | 5.391946 | 0.02402952 | 14.59871 | 0.9711987 | 1.100468 | (002)
422 | 582 | 0.4348844 | 1.999118 | 0.01014463 | 4.061196e-13 | 4.731447 | 0.02388877 | 14.68472 | 0.9695707 | 1.172469 | (002)
423 | 583 | 0.4287343 | 1.999371 | 0.01024379 | 7.463617e-08 | 5.748305 | 0.02412228 | 14.54257 | 0.9671672 | 1.218746 | (002)
424 | 585 | 0.4324294 | 1.998953 | 0.01053406 | 1.196709e-12 | 4.786077 | 0.02480583 | 14.14184 | 0.9704714 | 1.072849 | (002)
425 | 586 | 0.4319409 | 1.999259 | 0.01012462 | 7.782326e-08 | 5.772424 | 0.02384165 | 14.71374 | 0.9682777 | 1.211222 | (002)
426 | 587 | 0.4345063 | 1.999297 | 0.01025075 | 3.423739e-11 | 5.932347 | 0.02413866 | 14.5327 | 0.9700271 | 1.138569 | (002)
427 | 589 | 0.4355357 | 1.99887 | 0.01050055 | 1.321743e-11 | 5.158243 | 0.02472692 | 14.18697 | 0.9723391 | 1.021847 | (002)
428 | 590 | 0.4365214 | 1.999197 | 0.01035573 | 3.269986e-08 | 5.556335 | 0.02438588 | 14.38537 | 0.9694911 | 1.15541 | (002)
429 | 592 | 0.4309214 | 1.999283 | 0.01003839 | 4.458746e-08 | 5.546986 | 0.0236386 | 14.84013 | 0.9680057 | 1.22883 | (002)
430 | 593 | 0.4313431 | 1.999349 | 0.01026567 | 6.314808e-09 | 5.591926 | 0.0241738 | 14.51158 | 0.9690945 | 1.155724 | (002)
431 | 594 | 0.4383734 | 1.998529 | 0.01074447 | 7.957908e-10 | 4.303619 | 0.02530129 | 13.8649 | 0.9719273 | 1.020845 | (002)
432 | 596 | 0.4348741 | 1.999238 | 0.01018051 | 4.52384e-09 | 5.388835 | 0.02397326 | 14.63297 | 0.9694713 | 1.171782 | (002)
433 | 597 | 0.4299043 | 1.999408 | 0.01022073 | 1.997043e-10 | 5.425818 | 0.02406799 | 14.57538 | 0.9664095 | 1.257851 | (002)
434 | 598 | 0.4237761 | 1.999267 | 0.01026322 | 3.009732e-08 | 4.78667 | 0.02416803 | 14.51504 | 0.9698525 | 1.087072 | (002)
435 | 600 | 0.4296173 | 1.998718 | 0.01055505 | 1.974398e-08 | 4.776625 | 0.02485525 | 14.11372 | 0.9765725 | 0.8328904 | (002)
436 | 601 | 0.4259639 | 1.999514 | 0.01028504 | 7.568501e-12 | 5.339093 | 0.02421943 | 14.48424 | 0.9682841 | 1.154672 | (002)
437 | 603 | 0.4280861 | 1.999152 | 0.01045649 | 9.634161e-09 | 5.233719 | 0.02462314 | 14.24676 | 0.9731158 | 0.9637316 | (002)
438 | 604 | 0.4278132 | 1.999413 | 0.0105114 | 2.894882e-10 | 5.138856 | 0.02475244 | 14.17234 | 0.9670777 | 1.178173 | (002)
439 | 605 | 0.433398 | 1.99886 | 0.01051888 | 4.744302e-10 | 5.209503 | 0.02477008 | 14.16225 | 0.9732714 | 0.974743 | (002)
440 | 607 | 0.4280555 | 1.99933 | 0.01032536 | 1.485922e-12 | 5.315709 | 0.02431437 | 14.42768 | 0.9689975 | 1.133498 | (002)
441 | 608 | 0.4308084 | 1.999541 | 0.0103571 | 1.075745e-08 | 5.46144 | 0.02438911 | 14.38347 | 0.9697606 | 1.114785 | (002)
442 | 609 | 0.4255272 | 1.99959 | 0.01035119 | 5.257644e-11 | 5.297198 | 0.0243752 | 14.39167 | 0.9690083 | 1.116197 | (002)
443 | 611 | 0.4299003 | 1.999124 | 0.01042321 | 2.907919e-09 | 4.966879 | 0.02454477 | 14.29225 | 0.9741127 | 0.9384313 | (002)
444 | 612 | 0.4312544 | 1.999034 | 0.01029905 | 1.704202e-08 | 5.606884 | 0.02425241 | 14.46454 | 0.9749279 | 0.9279693 | (002)
445 | 613 | 0.4284519 | 1.999332 | 0.01049222 | 2.643688e-08 | 5.340692 | 0.02470729 | 14.19824 | 0.9687016 | 1.124241 | (002)
446 | 615 | 0.4212667 | 1.999616 | 0.0103443 | 1.098899e-11 | 5.189243 | 0.02435896 | 14.40127 | 0.9697194 | 1.068889 | (002)
447 | 616 | 0.4178093 | 1.99955 | 0.01028072 | 9.44595e-11 | 5.736319 | 0.02420924 | 14.49033 | 0.9690877 | 1.082739 | (002)
448 | 618 | 0.4320679 | 1.998607 | 0.01057744 | 1.258696e-10 | 4.873386 | 0.02490796 | 14.08385 | 0.9777892 | 0.7956467 | (002)
449 | 619 | 0.4223463 | 1.999329 | 0.0103338 | 8.045359e-11 | 5.172916 | 0.02433424 | 14.4159 | 0.9694215 | 1.086738 | (002)
450 | 620 | 0.422687 | 1.999503 | 0.01046548 | 1.078243e-11 | 5.743147 | 0.02464431 | 14.23452 | 0.9703779 | 1.03737 | (002)
451 | 622 | 0.4260138 | 1.999316 | 0.0103201 | 1.599769e-10 | 4.286912 | 0.02430198 | 14.43504 | 0.9726225 | 0.987659 | (002)
452 | 623 | 0.4350715 | 1.998698 | 0.01055698 | 2.746281e-10 | 4.707619 | 0.02485978 | 14.11114 | 0.9773173 | 0.8261286 | (002)
453 | 624 | 0.4171891 | 1.999724 | 0.01024872 | 1.63436e-09 | 5.660578 | 0.0241339 | 14.53557 | 0.9677588 | 1.131693 | (002)
454 | 626 | 0.4266635 | 1.999617 | 0.01035182 | 1.180421e-08 | 5.51786 | 0.02437667 | 14.3908 | 0.9733921 | 0.9591532 | (002)
455 | 627 | 0.4213062 | 1.999493 | 0.01053227 | 6.072383e-09 | 5.017249 | 0.0248016 | 14.14425 | 0.9693063 | 1.060097 | (002)
456 | 628 | 0.4239029 | 1.999168 | 0.01051614 | 9.691555e-10 | 4.320511 | 0.02476361 | 14.16594 | 0.977476 | 0.7821295 | (002)
457 | 630 | 0.4236146 | 1.999244 | 0.01029979 | 4.15612e-11 | 5.028905 | 0.02425415 | 14.4635 | 0.9717718 | 1.010822 | (002)
458 | 631 | 0.420612 | 1.999317 | 0.01048296 | 1.107808e-10 | 4.724458 | 0.02468548 | 14.21078 | 0.9722687 | 0.9571462 | (002)
459 | 633 | 0.4227482 | 1.999204 | 0.01061017 | 1.278838e-11 | 5.079921 | 0.02498505 | 14.0404 | 0.9726667 | 0.9387043 | (002)
460 | 634 | 0.4256652 | 1.998932 | 0.01046565 | 2.769558e-08 | 4.859098 | 0.02464472 | 14.23428 | 0.9771559 | 0.8052803 | (002)
461 | 635 | 0.4233652 | 1.999308 | 0.0103345 | 3.779054e-09 | 4.867123 | 0.02433588 | 14.41493 | 0.972861 | 0.9654278 | (002)
462 | 637 | 0.4228815 | 1.999375 | 0.01042871 | 2.372158e-12 | 5.031578 | 0.02455775 | 14.2847 | 0.9729141 | 0.9506391 | (002)
463 | 638 | 0.4197071 | 1.999335 | 0.01044569 | 2.002394e-08 | 5.183123 | 0.02459773 | 14.26148 | 0.9715603 | 0.9827484 | (002)
464 | 639 | 0.4297317 | 1.998726 | 0.01049671 | 4.440451e-09 | 5.193747 | 0.02471786 | 14.19216 | 0.9779589 | 0.7885771 | (002)
465 | 641 | 0.4253892 | 1.999379 | 0.01035448 | 2.99584e-08 | 5.402569 | 0.02438294 | 14.38711 | 0.9703415 | 1.06577 | (002)
466 | 642 | 0.4233094 | 1.999411 | 0.01047254 | 3.741618e-12 | 4.441098 | 0.02466094 | 14.22492 | 0.9719056 | 0.9834976 | (002)
467 | 644 | 0.4237038 | 1.999417 | 0.01045907 | 1.863509e-13 | 4.638408 | 0.02462923 | 14.24324 | 0.9721738 | 0.9773371 | (002)
468 | 645 | 0.4256054 | 1.998752 | 0.01064086 | 6.472e-10 | 4.570137 | 0.02505732 | 13.9999 | 0.9767819 | 0.801701 | (002)
469 | 646 | 0.4249708 | 1.999457 | 0.01037739 | 1.329119e-09 | 5.063264 | 0.02443688 | 14.35535 | 0.970722 | 1.046461 | (002)
470 | 648 | 0.417869 | 1.999575 | 0.01034932 | 8.138509e-09 | 5.433218 | 0.02437078 | 14.39428 | 0.9707197 | 1.015544 | (002)
471 | 649 | 0.4272509 | 1.999307 | 0.01048771 | 1.69214e-09 | 4.812698 | 0.02469668 | 14.20434 | 0.9748971 | 0.8911074 | (002)
472 | 650 | 0.4273252 | 1.998939 | 0.01064327 | 7.538818e-09 | 4.704914 | 0.02506298 | 13.99673 | 0.9770147 | 0.7996872 | (002)
473 | 652 | 0.4256762 | 1.999197 | 0.01030534 | 1.217082e-12 | 5.171231 | 0.02426722 | 14.45571 | 0.977148 | 0.8212832 | (002)
474 | 653 | 0.4260855 | 1.999356 | 0.01017132 | 0.006628102 | 5.097952 | 0.02392771 | 14.66082 | 0.9750822 | 0.9091108 | (002)
475 | 654 | 0.4206078 | 1.999631 | 0.01050791 | 3.49783e-11 | 5.265674 | 0.02474424 | 14.17704 | 0.9727964 | 0.9359174 | (002)
476 | 656 | 0.4192306 | 1.999494 | 0.01029438 | 5.884043e-09 | 4.833126 | 0.02424141 | 14.47111 | 0.9733129 | 0.9349161 | (002)
477 | 657 | 0.4233265 | 1.999049 | 0.01060904 | 1.467242e-08 | 4.80617 | 0.02498239 | 14.04189 | 0.977624 | 0.7666515 | (002)
478 | 659 | 0.4179258 | 1.999746 | 0.01033593 | 5.034776e-08 | 5.161383 | 0.02433924 | 14.41293 | 0.9702278 | 1.034799 | (002)
479 | 660 | 0.4190931 | 1.999982 | 0.01034564 | 1.466009e-09 | 5.102912 | 0.02436212 | 14.3994 | 0.9660812 | 1.189078 | (002)
480 | 661 | 0.4097315 | 1.999908 | 0.01032953 | 3.289873e-09 | 4.901938 | 0.02432419 | 14.42185 | 0.9665661 | 1.121816 | (002)
481 | 663 | 0.4233276 | 1.999175 | 0.01059241 | 7.330192e-12 | 4.759555 | 0.02494322 | 14.06394 | 0.9741509 | 0.8904794 | (002)
482 | 664 | 0.4215272 | 1.999923 | 0.01029132 | 2.312204e-07 | 5.502087 | 0.02423422 | 14.4754 | 0.9697721 | 1.075213 | (002)
483 | 665 | 0.4136704 | 1.999981 | 0.01029145 | 7.242217e-08 | 5.4499 | 0.0242345 | 14.47523 | 0.9657035 | 1.179809 | (002)
484 | 667 | 0.4137296 | 1.999915 | 0.01043235 | 2.855165e-09 | 4.811149 | 0.0245663 | 14.27972 | 0.9707468 | 0.9842529 | (002)
485 | 668 | 0.4227173 | 1.999309 | 0.01066692 | 1.494525e-10 | 4.744597 | 0.02511867 | 13.96571 | 0.9717748 | 0.9633973 | (002)
486 | 670 | 0.418809 | 1.999939 | 0.01046013 | 5.192751e-09 | 5.362303 | 0.02463172 | 14.2418 | 0.9667519 | 1.147637 | (002)
487 | 671 | 0.4176952 | 1.999841 | 0.01037161 | 1.508099e-11 | 5.125178 | 0.02442328 | 14.36334 | 0.9673336 | 1.132621 | (002)
488 | 672 | 0.4177349 | 1.999831 | 0.01039393 | 9.189031e-09 | 4.975281 | 0.02447583 | 14.3325 | 0.9689007 | 1.073793 | (002)
489 | 674 | 0.4239109 | 1.999346 | 0.01057999 | 3.640273e-09 | 4.885991 | 0.02491397 | 14.08045 | 0.9762757 | 0.8189661 | (002)
490 | 675 | 0.416339 | 2.000069 | 0.01038251 | 4.908439e-10 | 5.437919 | 0.02444895 | 14.34826 | 0.9651368 | 1.202298 | (002)
491 | 676 | 0.4144515 | 1.999967 | 0.01028135 | 1.425265e-11 | 5.410805 | 0.02421072 | 14.48945 | 0.9705901 | 1.011615 | (002)
492 | 678 | 0.4172954 | 1.999512 | 0.01049058 | 1.219885e-10 | 5.010353 | 0.02470342 | 14.20046 | 0.9717996 | 0.957803 | (002)
493 | 679 | 0.4176619 | 1.99973 | 0.01021572 | 7.191916e-09 | 5.400173 | 0.02405617 | 14.58253 | 0.9713419 | 1.008318 | (002)
494 | 681 | 0.4174327 | 1.999881 | 0.01027388 | 4.771295e-09 | 4.906712 | 0.02419315 | 14.49997 | 0.9714149 | 0.997147 | (002)
495 | 682 | 0.418742 | 2.000087 | 0.01026286 | 5.92585e-08 | 5.388184 | 0.02416718 | 14.51555 | 0.9693725 | 1.079089 | (002)
496 | 683 | 0.4205267 | 1.999512 | 0.01049707 | 2.41254e-08 | 4.506943 | 0.02471871 | 14.19168 | 0.973886 | 0.897765 | (002)
497 | 685 | 0.420218 | 2.000253 | 0.01024732 | 1.706582e-07 | 5.380808 | 0.02413059 | 14.53756 | 0.9637016 | 1.297822 | (002)
498 | 686 | 0.4178227 | 2.000147 | 0.01026218 | 4.479576e-08 | 4.586806 | 0.02416559 | 14.51651 | 0.9685956 | 1.101986 | (002)
499 | 687 | 0.416246 | 1.999875 | 0.0103352 | 3.7538e-08 | 4.825216 | 0.02433754 | 14.41395 | 0.9718909 | 0.9673139 | (002)
500 | 689 | 0.4194603 | 1.999847 | 0.01019725 | 1.835701e-07 | 5.495306 | 0.02401269 | 14.60894 | 0.9696595 | 1.081021 | (002)
501 | 690 | 0.417971 | 2.000377 | 0.01018758 | 0.006788937 | 5.658957 | 0.02396537 | 14.63779 | 0.9644215 | 1.26035 | (002)
502 | 692 | 0.4208298 | 2.000243 | 0.01040898 | 2.656859e-09 | 5.565641 | 0.02451128 | 14.31177 | 0.9670318 | 1.155666 | (002)
503 | 693 | 0.4206963 | 1.999691 | 0.01052257 | 2.266742e-11 | 4.828418 | 0.02477877 | 14.15728 | 0.974078 | 0.8891826 | (002)
504 | 694 | 0.4162488 | 2.000192 | 0.01025512 | 8.903668e-09 | 5.439639 | 0.02414897 | 14.5265 | 0.9643735 | 1.247914 | (002)
505 | 696 | 0.4137771 | 2.000158 | 0.01036521 | 3.061703e-09 | 5.178531 | 0.02440821 | 14.37221 | 0.9687489 | 1.062526 | (002)
506 | 697 | 0.4232402 | 2.000097 | 0.01047607 | 1.928391e-11 | 5.013667 | 0.02466926 | 14.22012 | 0.9703816 | 1.037895 | (002)
507 | 698 | 0.4224396 | 2.000038 | 0.01023968 | 3.218176e-11 | 5.283932 | 0.02411259 | 14.54841 | 0.9724468 | 0.9875452 | (002)
508 | 700 | 0.4207688 | 2.000381 | 0.01013474 | 1.571382e-09 | 5.742149 | 0.0238655 | 14.69904 | 0.9656272 | 1.246844 | (002)
509 | 701 | 0.4189522 | 2.00032 | 0.01025257 | 1.294425e-08 | 5.752199 | 0.02414295 | 14.53012 | 0.9676553 | 1.144354 | (002)
510 | 703 | 0.4212779 | 1.999566 | 0.01057958 | 3.271383e-12 | 5.111022 | 0.024913 | 14.081 | 0.972142 | 0.9539397 | (002)
511 | 704 | 0.4173738 | 2.000239 | 0.01011909 | 0.00985611 | 5.630782 | 0.02379324 | 14.74368 | 0.9676426 | 1.146032 | (002)
512 | 705 | 0.4172246 | 2.000416 | 0.01028421 | 2.075757e-08 | 5.243034 | 0.02421747 | 14.48541 | 0.9698995 | 1.04936 | (002)
513 | 707 | 0.4198932 | 1.999966 | 0.01035109 | 2.436438e-08 | 5.734583 | 0.02437495 | 14.39182 | 0.9724593 | 0.9625997 | (002)
514 | 708 | 0.4241181 | 2.000057 | 0.01028049 | 5.994442e-09 | 4.92035 | 0.0242087 | 14.49065 | 0.9752018 | 0.8887414 | (002)
515 | 709 | 0.4173613 | 2.000365 | 0.01018433 | 2.080149e-09 | 5.69715 | 0.02398226 | 14.62747 | 0.9677689 | 1.140871 | (002)
516 | 711 | 0.4164363 | 2.000442 | 0.01027205 | 2.225378e-09 | 5.565515 | 0.02418883 | 14.50256 | 0.9663607 | 1.174534 | (002)
517 | 712 | 0.4181707 | 2.000576 | 0.01022854 | 1.954521e-08 | 5.603417 | 0.02408638 | 14.56424 | 0.9681807 | 1.123997 | (002)
518 | 713 | 0.4217101 | 1.999926 | 0.01037133 | 2.24971e-08 | 5.396778 | 0.02442261 | 14.36374 | 0.9733926 | 0.934666 | (002)
519 | 715 | 0.4215053 | 2.000222 | 0.01001561 | 0.02564161 | 5.407681 | 0.02349384 | 14.93157 | 0.9680583 | 1.15381 | (002)
520 | 716 | 0.4140869 | 2.000316 | 0.01024818 | 7.612522e-08 | 5.556411 | 0.02413262 | 14.53634 | 0.9671888 | 1.135077 | (002)
521 | 718 | 0.4179019 | 2.000397 | 0.01030115 | 3.293669e-08 | 5.118485 | 0.02425737 | 14.46158 | 0.9690751 | 1.080244 | (002)
522 | 719 | 0.4260736 | 1.999403 | 0.01061665 | 2.523085e-10 | 5.162104 | 0.0250003 | 14.03183 | 0.9731835 | 0.9342853 | (002)
523 | 720 | 0.4201929 | 2.000103 | 0.01026255 | 4.81352e-10 | 5.314817 | 0.02416645 | 14.51599 | 0.9683142 | 1.125324 | (002)
524 | 722 | 0.418998 | 2.000529 | 0.01036244 | 1.622197e-11 | 5.305681 | 0.02440168 | 14.37606 | 0.9668686 | 1.157605 | (002)
525 | 723 | 0.4194757 | 2.000148 | 0.01027944 | 2.072561e-09 | 5.711489 | 0.02420624 | 14.49213 | 0.9715984 | 1.000055 | (002)
526 | 724 | 0.4196675 | 2.00022 | 0.01012201 | 2.032865e-09 | 5.000406 | 0.0238355 | 14.71754 | 0.9702947 | 1.067958 | (002)
527 | 726 | 0.419417 | 2.000083 | 0.01037179 | 2.379242e-08 | 5.055836 | 0.0244237 | 14.36309 | 0.9698167 | 1.052306 | (002)
528 | 727 | 0.4192433 | 2.000341 | 0.01031226 | 2.50594e-12 | 5.794188 | 0.02428353 | 14.44601 | 0.9675218 | 1.142632 | (002)
529 | 729 | 0.4197346 | 1.999626 | 0.01043751 | 2.936834e-11 | 4.816905 | 0.02457847 | 14.27265 | 0.9742639 | 0.8875251 | (002)
530 | 730 | 0.4214025 | 2.000244 | 0.01039105 | 2.419249e-10 | 5.343136 | 0.02446905 | 14.33648 | 0.9685294 | 1.10667 | (002)
531 | 731 | 0.4193291 | 2.000065 | 0.01031205 | 2.752963e-09 | 5.375579 | 0.02428302 | 14.44631 | 0.9680801 | 1.122621 | (002)
532 | 733 | 0.4198968 | 2.000032 | 0.010424 | 4.771592e-09 | 4.935851 | 0.02454665 | 14.29116 | 0.9694973 | 1.059535 | (002)
533 | 734 | 0.4261218 | 1.999534 | 0.01057225 | 9.508446e-09 | 5.234473 | 0.02489574 | 14.09076 | 0.9735424 | 0.9264811 | (002)
534 | 735 | 0.4186429 | 2.000067 | 0.0103144 | 6.170242e-11 | 5.334796 | 0.02428855 | 14.44302 | 0.9706875 | 1.024473 | (002)
535 | 737 | 0.4160629 | 2.000338 | 0.01011553 | 1.963148e-09 | 5.800919 | 0.02382026 | 14.72696 | 0.9659394 | 1.210567 | (002)
536 | 738 | 0.4181814 | 2.000373 | 0.01034415 | 1.771416e-12 | 5.015224 | 0.02435861 | 14.40147 | 0.9668464 | 1.156269 | (002)
537 | 739 | 0.4240893 | 1.999829 | 0.01057791 | 7.582914e-10 | 5.100024 | 0.02490906 | 14.08322 | 0.9700866 | 1.040317 | (002)
538 | 741 | 0.4219899 | 2.00044 | 0.0101344 | 1.254368e-09 | 5.74575 | 0.02386469 | 14.69954 | 0.964948 | 1.279786 | (002)
539 | 742 | 0.4229031 | 2.000503 | 0.0102278 | 1.367264e-07 | 5.345885 | 0.02408462 | 14.56531 | 0.9666771 | 1.205689 | (002)
540 | 744 | 0.4182653 | 2.000585 | 0.0103097 | 5.702407e-08 | 5.838039 | 0.0242775 | 14.44959 | 0.9642619 | 1.255989 | (002)
541 | 745 | 0.4270676 | 2.000065 | 0.01051353 | 2.298316e-08 | 5.601106 | 0.02475747 | 14.16946 | 0.9708026 | 1.037093 | (002)
542 | 746 | 0.4206171 | 2.000448 | 0.01012636 | 2.70562e-08 | 5.644152 | 0.02384576 | 14.71121 | 0.9680662 | 1.155697 | (002)
543 | 748 | 0.4222715 | 2.000747 | 0.01037771 | 4.785738e-11 | 5.424487 | 0.02443764 | 14.3549 | 0.967479 | 1.151245 | (002)
544 | 749 | 0.4243344 | 2.000109 | 0.01024251 | 5.460607e-08 | 5.023264 | 0.02411927 | 14.54438 | 0.9720418 | 1.010932 | (002)
545 | 750 | 0.4272446 | 2.000399 | 0.01014611 | 0.02503713 | 4.733874 | 0.02380213 | 14.73817 | 0.9705134 | 1.074214 | (002)
546 | 752 | 0.4224998 | 2.000683 | 0.01012449 | 3.372726e-08 | 5.65462 | 0.02384136 | 14.71392 | 0.9672034 | 1.198795 | (002)
547 | 753 | 0.4247895 | 2.000763 | 0.01035895 | 1.330724e-08 | 5.619264 | 0.02439346 | 14.3809 | 0.9649171 | 1.263079 | (002)
548 | 755 | 0.4300758 | 2.000594 | 0.0101072 | 0.008560454 | 5.567717 | 0.02376994 | 14.75813 | 0.9680552 | 1.20345 | (002)
549 | 756 | 0.4380545 | 2.000779 | 0.009966017 | 0.05143047 | 5.590705 | 0.02328631 | 15.06464 | 0.9682296 | 1.22217 | (002)
550 | 757 | 0.4330517 | 2.00101 | 0.009960556 | 0.07383739 | 5.665397 | 0.02319436 | 15.12436 | 0.9625287 | 1.393582 | (002)
551 | 759 | 0.4192878 | 2.000869 | 0.01012657 | 0.01050322 | 5.857742 | 0.02380851 | 14.73423 | 0.9673436 | 1.165848 | (002)
552 | 762 | 0.4272364 | 2.00103 | 0.01013329 | 9.407623e-09 | 6.347047 | 0.02386206 | 14.70116 | 0.9632889 | 1.376582 | (002)
553 | 763 | 0.4202651 | 2.000755 | 0.0100722 | 0.01297151 | 5.764363 | 0.02367186 | 14.81928 | 0.9650576 | 1.262206 | (002)
554 | 764 | 0.4200444 | 2.000532 | 0.01022504 | 4.885107e-07 | 5.311 | 0.02407813 | 14.56924 | 0.9699895 | 1.067892 | (002)
555 | 766 | 0.4303428 | 2.000983 | 0.009922243 | 0.03077822 | 6.501029 | 0.02325674 | 15.0838 | 0.9625152 | 1.430824 | (002)
556 | 767 | 0.4221701 | 2.000592 | 0.01032639 | 4.590824e-09 | 5.459731 | 0.0243168 | 14.42624 | 0.9686684 | 1.11417 | (002)
557 | 768 | 0.4272256 | 2.000427 | 0.01033732 | 1.708393e-08 | 5.194749 | 0.02434254 | 14.41099 | 0.9719179 | 1.017765 | (002)
558 | 770 | 0.4227099 | 2.000558 | 0.01011019 | 0.01906809 | 5.929658 | 0.02373927 | 14.7772 | 0.9670939 | 1.189086 | (002)
559 | 771 | 0.4339173 | 2.001071 | 0.009911275 | 0.06705144 | 6.371289 | 0.02310347 | 15.18386 | 0.962496 | 1.417029 | (002)
560 | 773 | 0.4282065 | 2.000848 | 0.01006203 | 0.04691282 | 5.030326 | 0.02352678 | 14.91066 | 0.9658907 | 1.246036 | (002)
561 | 774 | 0.4366928 | 2.000716 | 0.009889233 | 0.07150228 | 5.715781 | 0.02303647 | 15.22802 | 0.9665292 | 1.274271 | (002)
562 | 775 | 0.4330395 | 2.001092 | 0.009863366 | 0.05569067 | 5.607386 | 0.02303155 | 15.23128 | 0.9651232 | 1.327749 | (002)
563 | 777 | 0.4236431 | 2.000962 | 0.0100978 | 7.245716e-08 | 5.012037 | 0.0237785 | 14.75282 | 0.9644205 | 1.314998 | (002)
564 | 778 | 0.4268476 | 2.000371 | 0.01045369 | 8.715882e-09 | 5.257115 | 0.02461655 | 14.25057 | 0.9704165 | 1.057267 | (002)
565 | 779 | 0.4397548 | 2.000926 | 0.009880087 | 0.1161143 | 5.489459 | 0.02285877 | 15.3464 | 0.9632343 | 1.376602 | (002)
566 | 781 | 0.4211742 | 2.001247 | 0.01021232 | 3.105777e-08 | 5.399345 | 0.02404818 | 14.58738 | 0.9601377 | 1.442641 | (002)
567 | 782 | 0.4206667 | 2.001193 | 0.01006042 | 0.01050626 | 5.397785 | 0.02365298 | 14.83111 | 0.9619211 | 1.386695 | (002)
568 | 784 | 0.4296597 | 2.000812 | 0.01026387 | 1.408537e-08 | 5.779472 | 0.02416956 | 14.51412 | 0.9642041 | 1.334661 | (002)
569 | 785 | 0.4327809 | 2.001443 | 0.009978893 | 0.04952261 | 6.160681 | 0.02332315 | 15.04085 | 0.9568503 | 1.639434 | (002)
570 | 786 | 0.4259365 | 2.001633 | 0.01002971 | 0.01170881 | 5.981886 | 0.0235765 | 14.87922 | 0.9552977 | 1.685518 | (002)
571 | 788 | 0.4342522 | 2.000872 | 0.01039587 | 3.982536e-10 | 5.786319 | 0.02448039 | 14.32983 | 0.9618846 | 1.432273 | (002)
572 | 789 | 0.4386245 | 2.001623 | 0.009727892 | 0.0737089 | 6.590346 | 0.02265302 | 15.48579 | 0.9541047 | 1.819336 | (002)
573 | 790 | 0.4248445 | 2.001504 | 0.01006509 | 0.002080966 | 6.107308 | 0.02369404 | 14.80541 | 0.9529135 | 1.776287 | (002)
574 | 792 | 0.4744564 | 2.001687 | 0.00922607 | 0.3150409 | 6.615211 | 0.02069442 | 16.95143 | 0.9478308 | 2.138801 | (002)
575 | 793 | 0.4235275 | 2.000471 | 0.01031503 | 1.795271e-08 | 5.646711 | 0.02429005 | 14.44213 | 0.970739 | 1.046575 | (002)
576 | 795 | 0.4206033 | 2.001482 | 0.009842091 | 0.1053051 | 5.91765 | 0.02280861 | 15.38015 | 0.954588 | 1.590742 | (002)
577 | 797 | 0.4240899 | 2.001223 | 0.01014582 | 7.96292e-09 | 6.508094 | 0.02389158 | 14.68299 | 0.9592275 | 1.510588 | (002)
578 | 799 | 0.4215173 | 2.001044 | 0.01012071 | 5.365379e-09 | 5.539569 | 0.02383244 | 14.71943 | 0.9597679 | 1.475482 | (002)
579 | 800 | 0.420965 | 2.000849 | 0.01021652 | 8.753248e-08 | 5.124008 | 0.02405806 | 14.58139 | 0.9647497 | 1.267706 | (002)
580 | 802 | 0.4251618 | 2.000806 | 0.01020233 | 2.719213e-09 | 5.733597 | 0.02402466 | 14.60166 | 0.9656046 | 1.263245 | (002)
581 | 803 | 0.421453 | 2.001363 | 0.01012045 | 6.858393e-10 | 5.674227 | 0.02383184 | 14.7198 | 0.954231 | 1.687767 | (002)
582 | 804 | 0.4226402 | 2.001065 | 0.01025691 | 1.02013e-10 | 5.820139 | 0.02415318 | 14.52396 | 0.9619317 | 1.377727 | (002)
583 | 806 | 0.4284607 | 2.000544 | 0.01058848 | 5.720496e-11 | 5.146674 | 0.02493396 | 14.06916 | 0.9667774 | 1.181652 | (002)
584 | 807 | 0.4207932 | 2.000928 | 0.01018035 | 2.520505e-10 | 5.79602 | 0.0239729 | 14.63319 | 0.9605312 | 1.431248 | (002)
585 | 808 | 0.41707 | 2.001101 | 0.01016577 | 1.810163e-12 | 6.006219 | 0.02393856 | 14.65418 | 0.9595308 | 1.445858 | (002)
586 | 810 | 0.4212776 | 2.001324 | 0.01019493 | 1.392941e-08 | 5.851225 | 0.02400723 | 14.61226 | 0.9571025 | 1.561827 | (002)
587 | 811 | 0.4259914 | 2.000396 | 0.01055519 | 8.146095e-12 | 5.25452 | 0.02485557 | 14.11354 | 0.9686333 | 1.10518 | (002)
588 | 813 | 0.4193015 | 2.001148 | 0.01008227 | 1.097938e-08 | 6.003021 | 0.02374193 | 14.77555 | 0.958333 | 1.521833 | (002)
589 | 814 | 0.4199015 | 2.001431 | 0.01034602 | 1.145349e-09 | 5.720051 | 0.02436301 | 14.39887 | 0.9572662 | 1.517459 | (002)
590 | 815 | 0.4216447 | 2.00113 | 0.01009054 | 2.791582e-09 | 5.694393 | 0.0237614 | 14.76344 | 0.960071 | 1.470265 | (002)
591 | 817 | 0.427523 | 2.00117 | 0.01022368 | 4.187887e-09 | 5.836253 | 0.02407492 | 14.57118 | 0.9607652 | 1.460466 | (002)
592 | 818 | 0.4234576 | 2.001479 | 0.0100987 | 1.355793e-11 | 5.614474 | 0.02378063 | 14.7515 | 0.9548226 | 1.685111 | (002)
593 | 819 | 0.4239427 | 2.00115 | 0.01018217 | 7.84984e-10 | 5.185515 | 0.02397717 | 14.63058 | 0.9619171 | 1.398798 | (002)
594 | 821 | 0.4295997 | 2.000954 | 0.01014747 | 2.94546e-09 | 5.925137 | 0.02389546 | 14.68061 | 0.9634082 | 1.384462 | (002)
595 | 822 | 0.4369381 | 2.000915 | 0.009953439 | 0.05155692 | 5.65398 | 0.02325648 | 15.08397 | 0.9642697 | 1.375128 | (002)
596 | 824 | 0.4361515 | 2.000957 | 0.009977828 | 0.02923679 | 5.803778 | 0.02339248 | 14.99627 | 0.9622944 | 1.469663 | (002)
597 | 825 | 0.4231248 | 2.001019 | 0.01014944 | 3.901404e-09 | 5.646476 | 0.02390011 | 14.67775 | 0.9633919 | 1.343133 | (002)
598 | 826 | 0.4321497 | 2.000512 | 0.01039702 | 1.655855e-09 | 5.214651 | 0.02448311 | 14.32824 | 0.9674074 | 1.205579 | (002)
599 | 828 | 0.4312044 | 2.000909 | 0.00996183 | 0.0510057 | 5.751895 | 0.02327803 | 15.07 | 0.9646291 | 1.324616 | (002)
600 | 829 | 0.4302751 | 2.001111 | 0.01017222 | 5.55054e-10 | 5.639313 | 0.02395374 | 14.64489 | 0.9598949 | 1.522808 | (002)
601 | 830 | 0.4275801 | 2.000936 | 0.01009796 | 3.765669e-05 | 6.044197 | 0.02377875 | 14.75267 | 0.9616723 | 1.447915 | (002)
602 | 832 | 0.4340468 | 2.000719 | 0.01009893 | 1.139607e-08 | 5.638129 | 0.02378117 | 14.75116 | 0.9684006 | 1.221217 | (002)
603 | 833 | 0.4292615 | 2.001122 | 0.009999448 | 9.716971e-09 | 6.115484 | 0.0235469 | 14.89792 | 0.9612704 | 1.49311 | (002)
604 | 835 | 0.4285021 | 2.001023 | 0.01015679 | 4.952507e-09 | 5.591098 | 0.02391742 | 14.66713 | 0.9610433 | 1.46806 | (002)
605 | 836 | 0.434944 | 2.000571 | 0.01049722 | 9.680756e-12 | 5.846847 | 0.02471906 | 14.19148 | 0.9643704 | 1.323872 | (002)
606 | 837 | 0.4334674 | 2.001236 | 0.009934286 | 0.03590764 | 5.791832 | 0.02326689 | 15.07722 | 0.9624862 | 1.444208 | (002)
607 | 839 | 0.4291346 | 2.001321 | 0.01010028 | 1.569892e-08 | 5.832768 | 0.02378434 | 14.7492 | 0.9584313 | 1.586289 | (002)
608 | 840 | 0.4294392 | 2.000881 | 0.01008345 | 9.150351e-09 | 5.713402 | 0.02374471 | 14.77381 | 0.9672523 | 1.242698 | (002)
609 | 841 | 0.4289315 | 2.000877 | 0.010017 | 0.001953549 | 5.691793 | 0.02358129 | 14.8762 | 0.966229 | 1.288392 | (002)
610 | 843 | 0.4242931 | 2.001194 | 0.009946296 | 0.01301967 | 5.693867 | 0.02337579 | 15.00698 | 0.9610985 | 1.460219 | (002)
611 | 844 | 0.4264441 | 2.001148 | 0.01017529 | 1.648206e-07 | 5.698696 | 0.02396098 | 14.64047 | 0.9638349 | 1.342908 | (002)
612 | 846 | 0.4335491 | 2.000728 | 0.01029092 | 1.64135e-08 | 5.48166 | 0.02423326 | 14.47597 | 0.9656165 | 1.298937 | (002)
613 | 847 | 0.429653 | 2.001126 | 0.009985812 | 5.290288e-08 | 6.201601 | 0.02351479 | 14.91827 | 0.96144 | 1.491575 | (002)
614 | 848 | 0.4267929 | 2.001102 | 0.01006636 | 6.411932e-10 | 5.961364 | 0.02370447 | 14.79889 | 0.9615666 | 1.452199 | (002)
615 | 850 | 0.428387 | 2.001167 | 0.01017631 | 5.302545e-10 | 5.424276 | 0.02396338 | 14.639 | 0.9614342 | 1.448297 | (002)
616 | 851 | 0.4298349 | 2.000643 | 0.01034113 | 1.345745e-08 | 5.412824 | 0.02435151 | 14.40568 | 0.9659379 | 1.256859 | (002)
617 | 852 | 0.4281069 | 2.001205 | 0.01012274 | 7.314252e-09 | 6.109624 | 0.02383722 | 14.71648 | 0.959766 | 1.522024 | (002)
618 | 854 | 0.4291672 | 2.001205 | 0.01019118 | 1.227907e-11 | 5.224381 | 0.02399839 | 14.61765 | 0.9597271 | 1.517694 | (002)
619 | 855 | 0.425556 | 2.001237 | 0.01013306 | 6.078873e-09 | 5.891625 | 0.02386153 | 14.70148 | 0.9582625 | 1.560443 | (002)
620 | 857 | 0.4335316 | 2.000659 | 0.01046542 | 6.434642e-11 | 5.26986 | 0.02464419 | 14.23459 | 0.9638931 | 1.338077 | (002)
621 | 858 | 0.4268314 | 2.001088 | 0.01003617 | 1.181259e-08 | 5.576571 | 0.02363336 | 14.84342 | 0.9597695 | 1.528529 | (002)
622 | 859 | 0.4256198 | 2.00125 | 0.01004781 | 8.901297e-07 | 6.470189 | 0.02366078 | 14.82622 | 0.9604879 | 1.490185 | (002)
623 | 861 | 0.420877 | 2.001301 | 0.01009978 | 1.205989e-07 | 5.928179 | 0.02378316 | 14.74993 | 0.9611787 | 1.421154 | (002)
624 | 862 | 0.4352069 | 2.000644 | 0.0104898 | 1.752394e-09 | 5.07083 | 0.02470158 | 14.20152 | 0.9628576 | 1.384424 | (002)
625 | 863 | 0.4265561 | 2.001135 | 0.0100586 | 1.021745e-07 | 5.722328 | 0.02368619 | 14.81031 | 0.9628151 | 1.402768 | (002)
626 | 865 | 0.433309 | 2.001285 | 0.01021034 | 1.011822e-08 | 5.089579 | 0.02404351 | 14.59022 | 0.9597832 | 1.541146 | (002)
627 | 866 | 0.4256269 | 2.00111 | 0.01021352 | 3.766859e-10 | 5.844685 | 0.024051 | 14.58567 | 0.9616106 | 1.416906 | (002)
628 | 868 | 0.43464 | 2.000633 | 0.01043399 | 5.491749e-10 | 5.577937 | 0.02457017 | 14.27747 | 0.9642425 | 1.336663 | (002)
629 | 869 | 0.4296203 | 2.001236 | 0.01013689 | 2.092102e-08 | 6.056564 | 0.02387055 | 14.69593 | 0.9585093 | 1.579971 | (002)
630 | 870 | 0.428956 | 2.001299 | 0.01017537 | 1.964607e-09 | 5.260355 | 0.02396116 | 14.64036 | 0.9602547 | 1.498375 | (002)
631 | 872 | 0.4221848 | 2.001113 | 0.0101509 | 1.642422e-09 | 5.992325 | 0.02390353 | 14.67565 | 0.9588842 | 1.508884 | (002)
632 | 873 | 0.4343393 | 2.000646 | 0.01033717 | 2.634115e-12 | 5.536034 | 0.02434217 | 14.4112 | 0.9673616 | 1.228528 | (002)
633 | 874 | 0.4262466 | 2.001262 | 0.01012716 | 1.556938e-07 | 5.68515 | 0.02384763 | 14.71005 | 0.9599039 | 1.502266 | (002)
634 | 876 | 0.4261964 | 2.001454 | 0.01017215 | 2.044528e-07 | 5.886465 | 0.02395358 | 14.64499 | 0.9578756 | 1.572676 | (002)
635 | 877 | 0.4233696 | 2.001304 | 0.01001036 | 0.008534448 | 5.657912 | 0.02354228 | 14.90085 | 0.9602452 | 1.480364 | (002)
636 | 879 | 0.4302033 | 2.000706 | 0.0103057 | 2.086342e-08 | 5.838849 | 0.02426806 | 14.45521 | 0.9674988 | 1.204792 | (002)
637 | 880 | 0.4270536 | 2.001273 | 0.01007537 | 1.743482e-08 | 5.623142 | 0.02372568 | 14.78566 | 0.9581819 | 1.585459 | (002)
638 | 881 | 0.4300311 | 2.001315 | 0.01007542 | 1.278781e-09 | 5.528105 | 0.02372581 | 14.78558 | 0.9587491 | 1.584762 | (002)
639 | 883 | 0.4274976 | 2.001247 | 0.01008669 | 3.039303e-09 | 6.168269 | 0.02375234 | 14.76907 | 0.9620902 | 1.432887 | (002)
640 | 884 | 0.4330615 | 2.00081 | 0.010363 | 1.398359e-10 | 5.776874 | 0.024403 | 14.37528 | 0.9651881 | 1.301663 | (002)
641 | 885 | 0.4289528 | 2.001135 | 0.01002229 | 4.138954e-09 | 5.498256 | 0.0236007 | 14.86397 | 0.9630918 | 1.413696 | (002)
642 | 887 | 0.4260787 | 2.001252 | 0.01003549 | 3.785788e-10 | 6.066444 | 0.02363177 | 14.84442 | 0.9596667 | 1.527652 | (002)
643 | 888 | 0.42566 | 2.001292 | 0.01019973 | 1.478057e-08 | 5.56061 | 0.02401852 | 14.60539 | 0.9601785 | 1.474283 | (002)
644 | 889 | 0.4308289 | 2.001191 | 0.009899923 | 0.03232859 | 5.839904 | 0.02319898 | 15.12135 | 0.9657483 | 1.307424 | (002)
645 | 891 | 0.4327831 | 2.000797 | 0.01033747 | 1.601063e-10 | 5.438423 | 0.02434287 | 14.41079 | 0.9662635 | 1.262027 | (002)
646 | 892 | 0.4306958 | 2.00135 | 0.01004871 | 1.773052e-08 | 6.211811 | 0.0236629 | 14.82489 | 0.9619332 | 1.467406 | (002)
647 | 894 | 0.4296308 | 2.001395 | 0.01007049 | 1.186202e-09 | 5.844662 | 0.0237142 | 14.79282 | 0.9595754 | 1.549955 | (002)
648 | 895 | 0.4276462 | 2.001412 | 0.01005087 | 1.105948e-09 | 5.679295 | 0.02366799 | 14.82171 | 0.9595907 | 1.538604 | (002)
649 | 896 | 0.4370136 | 2.000832 | 0.01035854 | 3.136352e-11 | 5.873136 | 0.0243925 | 14.38147 | 0.9654147 | 1.31733 | (002)
650 | 898 | 0.4285172 | 2.001352 | 0.01003129 | 3.697967e-09 | 5.918755 | 0.02362187 | 14.85064 | 0.9605747 | 1.50957 | (002)
651 | 899 | 0.4299439 | 2.001312 | 0.01006434 | 1.106862e-10 | 5.754222 | 0.02369971 | 14.80187 | 0.9628537 | 1.42251 | (002)
652 | 900 | 0.427957 | 2.001274 | 0.01021122 | 1.1432e-07 | 5.735805 | 0.02404558 | 14.58896 | 0.9601013 | 1.491332 | (002)
653 | 902 | 0.4331847 | 2.000773 | 0.01044573 | 5.477544e-09 | 5.534135 | 0.02459781 | 14.26143 | 0.9642582 | 1.325199 | (002)
654 | 903 | 0.4314094 | 2.001355 | 0.01006571 | 5.195749e-10 | 5.855844 | 0.02370293 | 14.79985 | 0.961463 | 1.487784 | (002)
655 | 904 | 0.4342242 | 2.001629 | 0.01021974 | 7.431113e-09 | 5.686635 | 0.02406564 | 14.5768 | 0.9601025 | 1.533416 | (002)
656 | 906 | 0.4291292 | 2.001415 | 0.01014097 | 2.438383e-12 | 5.583299 | 0.02388015 | 14.69002 | 0.9618566 | 1.442956 | (002)
657 | 907 | 0.4391775 | 2.000802 | 0.01045785 | 2.106139e-09 | 5.051094 | 0.02462636 | 14.24489 | 0.966185 | 1.283845 | (002)
658 | 909 | 0.4338906 | 2.001274 | 0.01001197 | 1.077146e-07 | 6.216212 | 0.02357638 | 14.8793 | 0.962054 | 1.491056 | (002)
659 | 910 | 0.4299841 | 2.001363 | 0.01020072 | 3.905709e-11 | 5.93708 | 0.02402085 | 14.60397 | 0.9627704 | 1.402748 | (002)
660 | 911 | 0.4297234 | 2.00126 | 0.01017418 | 3.859568e-09 | 5.714515 | 0.02395835 | 14.64207 | 0.9616725 | 1.448555 | (002)
661 | 913 | 0.4363498 | 2.000778 | 0.01037401 | 1.064712e-08 | 5.699674 | 0.02442893 | 14.36002 | 0.9659044 | 1.291589 | (002)
662 | 914 | 0.4322954 | 2.001365 | 0.01014931 | 1.012432e-09 | 5.973995 | 0.0238998 | 14.67794 | 0.9600143 | 1.53677 | (002)
663 | 915 | 0.4355392 | 2.001386 | 0.01017688 | 4.729023e-11 | 5.435152 | 0.02396473 | 14.63818 | 0.9628301 | 1.440548 | (002)
664 | 917 | 0.4314112 | 2.001275 | 0.0100255 | 5.235382e-05 | 5.542683 | 0.02360806 | 14.85933 | 0.9646429 | 1.367004 | (002)
665 | 918 | 0.4352935 | 2.001133 | 0.0100241 | 3.229619e-08 | 5.560358 | 0.02360495 | 14.86129 | 0.9664729 | 1.317519 | (002)
666 | 920 | 0.4334575 | 2.001478 | 0.01021685 | 8.462425e-10 | 5.632666 | 0.02405884 | 14.58091 | 0.9564296 | 1.675708 | (002)
667 | 921 | 0.4311041 | 2.00137 | 0.01014823 | 1.75774e-08 | 5.346276 | 0.02389725 | 14.67951 | 0.9624152 | 1.432672 | (002)
668 | 922 | 0.4291612 | 2.001215 | 0.01012418 | 5.595518e-11 | 5.75617 | 0.02384063 | 14.71437 | 0.9626316 | 1.415837 | (002)
669 | 924 | 0.4358494 | 2.000856 | 0.01047763 | 1.18508e-11 | 5.0675 | 0.02467294 | 14.218 | 0.9639523 | 1.347901 | (002)
670 | 925 | 0.4338324 | 2.001352 | 0.009963347 | 2.529573e-07 | 6.257769 | 0.02346189 | 14.95191 | 0.9602629 | 1.573305 | (002)
671 | 926 | 0.4282415 | 2.001348 | 0.01013297 | 2.213746e-11 | 5.738525 | 0.02386133 | 14.70161 | 0.9616067 | 1.448354 | (002)
672 | 928 | 0.4302086 | 2.001508 | 0.01001557 | 1.112133e-08 | 5.740053 | 0.02358487 | 14.87394 | 0.9617421 | 1.477264 | (002)
673 | 929 | 0.4386821 | 2.000797 | 0.01039659 | 1.218982e-08 | 5.064952 | 0.0244821 | 14.32883 | 0.9673575 | 1.244104 | (002)
674 | 931 | 0.4316165 | 2.001405 | 0.009861845 | 0.0124558 | 6.115368 | 0.02317929 | 15.1342 | 0.9626 | 1.466504 | (002)
675 | 932 | 0.4304461 | 2.001492 | 0.01015659 | 3.528699e-09 | 5.716989 | 0.02391695 | 14.66742 | 0.9610785 | 1.479892 | (002)
676 | 933 | 0.4311858 | 2.001436 | 0.0101672 | 2.784456e-11 | 5.47185 | 0.02394192 | 14.65212 | 0.9636562 | 1.380987 | (002)
677 | 935 | 0.4350253 | 2.001013 | 0.01035272 | 8.626072e-11 | 5.880721 | 0.02437879 | 14.38955 | 0.9656893 | 1.295471 | (002)
678 | 936 | 0.4349457 | 2.001374 | 0.01000535 | 8.902024e-11 | 6.119108 | 0.02356081 | 14.88913 | 0.9652944 | 1.366758 | (002)
679 | 937 | 0.435277 | 2.001532 | 0.0101118 | 5.188087e-09 | 5.769657 | 0.02381146 | 14.7324 | 0.9593507 | 1.591957 | (002)
680 | 939 | 0.426157 | 2.001785 | 0.00998936 | 2.771461e-08 | 6.013048 | 0.02352314 | 14.91297 | 0.9596817 | 1.535937 | (002)
681 | 940 | 0.4337589 | 2.00132 | 0.01024989 | 3.523354e-09 | 5.661039 | 0.02413665 | 14.53391 | 0.962427 | 1.432434 | (002)
682 | 941 | 0.4334432 | 2.001277 | 0.01017398 | 2.176438e-09 | 5.803187 | 0.02395789 | 14.64236 | 0.9656513 | 1.315369 | (002)
683 | 943 | 0.4339584 | 2.001598 | 0.01007533 | 3.321961e-09 | 5.375074 | 0.02372558 | 14.78573 | 0.9589491 | 1.605387 | (002)
684 | 944 | 0.4264314 | 2.001787 | 0.01004765 | 1.186018e-07 | 5.566632 | 0.02366041 | 14.82645 | 0.9621634 | 1.428945 | (002)
685 | 946 | 0.4308339 | 2.001282 | 0.01036467 | 5.365867e-10 | 5.541578 | 0.02440694 | 14.37296 | 0.9674232 | 1.202202 | (002)
686 | 947 | 0.4353139 | 2.001265 | 0.01020385 | 7.46686e-12 | 5.690144 | 0.02402823 | 14.59949 | 0.9681666 | 1.221888 | (002)
687 | 948 | 0.4288715 | 2.001519 | 0.01003558 | 2.041746e-09 | 5.776844 | 0.02363199 | 14.84428 | 0.9647397 | 1.345591 | (002)
688 | 950 | 0.4314213 | 2.001692 | 0.01023568 | 1.08702e-08 | 5.695049 | 0.02410319 | 14.55409 | 0.9606676 | 1.488497 | (002)
689 | 951 | 0.4317541 | 2.001249 | 0.01005745 | 5.722467e-09 | 5.619593 | 0.02368349 | 14.812 | 0.9649959 | 1.349866 | (002)
690 | 952 | 0.4367442 | 2.000932 | 0.01024475 | 3.407412e-09 | 5.167999 | 0.02412454 | 14.54121 | 0.9721973 | 1.064274 | (002)
691 | 954 | 0.4374697 | 2.001395 | 0.01002051 | 1.228517e-08 | 5.417599 | 0.02359649 | 14.86662 | 0.9646753 | 1.405067 | (002)
692 | 955 | 0.4344162 | 2.001494 | 0.01006365 | 1.166975e-07 | 5.910859 | 0.02369809 | 14.80288 | 0.9613366 | 1.514077 | (002)
693 | 956 | 0.4340165 | 2.001332 | 0.01014219 | 5.238338e-11 | 5.905808 | 0.02388304 | 14.68825 | 0.9641876 | 1.382493 | (002)
694 | 958 | 0.4411047 | 2.000986 | 0.01049114 | 4.252579e-09 | 5.217978 | 0.02470474 | 14.1997 | 0.9675036 | 1.23807 | (002)
695 | 959 | 0.4379379 | 2.001456 | 0.01011597 | 4.912389e-08 | 5.420163 | 0.02382129 | 14.72632 | 0.9626945 | 1.472775 | (002)
696 | 961 | 0.4336305 | 2.001506 | 0.0101635 | 3.82053e-09 | 5.699233 | 0.02393322 | 14.65745 | 0.9641183 | 1.379005 | (002)
697 | 962 | 0.4342813 | 2.001638 | 0.01012049 | 5.847615e-10 | 5.633413 | 0.02383192 | 14.71975 | 0.963089 | 1.431686 | (002)
698 | 963 | 0.4334062 | 2.001334 | 0.0101298 | 1.882735e-08 | 5.211652 | 0.02385384 | 14.70622 | 0.9643732 | 1.372762 | (002)
699 | 965 | 0.4313283 | 2.001368 | 0.01010105 | 3.824687e-08 | 5.736285 | 0.02378615 | 14.74808 | 0.965736 | 1.31072 | (002)
700 | 966 | 0.4323208 | 2.001629 | 0.010131 | 8.217788e-09 | 6.049389 | 0.02385669 | 14.70447 | 0.9606341 | 1.515414 | (002)
701 | 967 | 0.4300474 | 2.001724 | 0.01029166 | 4.529626e-09 | 5.331204 | 0.024235 | 14.47493 | 0.9605917 | 1.471755 | (002)
702 | 969 | 0.4293468 | 2.001454 | 0.01010401 | 1.396498e-08 | 5.128376 | 0.02379312 | 14.74375 | 0.9638675 | 1.37123 | (002)
703 | 970 | 0.4305022 | 2.001207 | 0.01038278 | 1.345392e-08 | 5.648121 | 0.02444959 | 14.34789 | 0.968574 | 1.154189 | (002)
704 | 971 | 0.4324123 | 2.001467 | 0.01019153 | 6.272705e-11 | 5.765894 | 0.02399922 | 14.61714 | 0.9636781 | 1.384086 | (002)
705 | 973 | 0.4313813 | 2.001583 | 0.01018856 | 3.26067e-11 | 5.771968 | 0.02399223 | 14.6214 | 0.9632213 | 1.395946 | (002)
706 | 974 | 0.4264291 | 2.001566 | 0.01014106 | 4.382802e-10 | 5.393822 | 0.02388037 | 14.68989 | 0.9668334 | 1.232378 | (002)
707 | 976 | 0.4350689 | 2.001215 | 0.01044123 | 4.235129e-11 | 5.455509 | 0.02458721 | 14.26758 | 0.9675304 | 1.210639 | (002)
708 | 977 | 0.4362736 | 2.001643 | 0.01026407 | 1.285854e-09 | 5.312816 | 0.02417004 | 14.51383 | 0.9616027 | 1.479156 | (002)
709 | 978 | 0.4322968 | 2.001709 | 0.01018042 | 1.848123e-08 | 5.590168 | 0.02397306 | 14.63309 | 0.9632327 | 1.402599 | (002)
710 | 980 | 0.431794 | 2.001416 | 0.01023844 | 6.039351e-09 | 5.342924 | 0.02410968 | 14.55017 | 0.964459 | 1.341462 | (002)
711 | 981 | 0.4381864 | 2.001213 | 0.01047325 | 8.807788e-12 | 5.602422 | 0.02466261 | 14.22396 | 0.9665383 | 1.262161 | (002)
712 | 982 | 0.4336295 | 2.001568 | 0.01015842 | 1.264742e-08 | 5.374957 | 0.02392125 | 14.66478 | 0.9624874 | 1.444725 | (002)
713 | 984 | 0.4267882 | 2.00173 | 0.01006076 | 7.4592e-12 | 6.025795 | 0.02369127 | 14.80714 | 0.9633124 | 1.384346 | (002)
714 | 985 | 0.428104 | 2.001623 | 0.01037391 | 4.244139e-09 | 5.38748 | 0.02442869 | 14.36016 | 0.9625224 | 1.37079 | (002)
715 | 986 | 0.4344087 | 2.001035 | 0.01057045 | 1.865896e-12 | 4.638715 | 0.0248915 | 14.09316 | 0.9672877 | 1.197367 | (002)
716 | 988 | 0.4298846 | 2.00148 | 0.01017271 | 3.511068e-08 | 5.813416 | 0.0239549 | 14.64418 | 0.9667919 | 1.249548 | (002)
717 | 989 | 0.4284578 | 2.001766 | 0.01020067 | 5.950701e-08 | 6.366062 | 0.02402073 | 14.60405 | 0.9618987 | 1.426834 | (002)
718 | 991 | 0.4284121 | 2.001807 | 0.01024078 | 5.782331e-09 | 5.779517 | 0.0241152 | 14.54684 | 0.9605051 | 1.473223 | (002)
719 | 992 | 0.4348107 | 2.001183 | 0.01036889 | 6.664103e-10 | 5.069014 | 0.02441687 | 14.36711 | 0.9667466 | 1.249886 | (002)
720 | 993 | 0.4296982 | 2.001762 | 0.01017451 | 1.102385e-11 | 5.537954 | 0.02395914 | 14.64159 | 0.9628535 | 1.401588 | (002)
721 | 995 | 0.4332308 | 2.001576 | 0.01020704 | 7.077168e-09 | 5.681288 | 0.02403574 | 14.59493 | 0.9634091 | 1.397289 | (002)
722 | 996 | 0.4288197 | 2.001587 | 0.01012099 | 3.432017e-08 | 5.477807 | 0.02383312 | 14.71901 | 0.9652597 | 1.310718 | (002)
723 | 997 | 0.4349769 | 2.001243 | 0.01055283 | 3.307377e-11 | 5.467975 | 0.02485002 | 14.11669 | 0.9657196 | 1.263208 | (002)
724 | 999 | 0.4314973 | 2.001628 | 0.01022547 | 1.573475e-09 | 5.508431 | 0.02407914 | 14.56862 | 0.9641091 | 1.355436 | (002)
725 | 1000 | 0.4295987 | 2.001727 | 0.0102748 | 1.896022e-11 | 5.883419 | 0.0241953 | 14.49868 | 0.9605166 | 1.475016 | (002)
726 | 1002 | 0.4232286 | 2.002104 | 0.01027678 | 1.022028e-10 | 5.438873 | 0.02419996 | 14.49589 | 0.9593857 | 1.473498 | (002)
727 | 1003 | 0.4259871 | 2.001841 | 0.01028494 | 1.014307e-08 | 5.531348 | 0.02421919 | 14.48438 | 0.9585929 | 1.52185 | (002)
728 | 1004 | 0.429752 | 2.001519 | 0.01052334 | 2.883349e-08 | 5.024472 | 0.02478056 | 14.15625 | 0.963248 | 1.329539 | (002)
729 | 1006 | 0.429423 | 2.001681 | 0.01021168 | 2.221597e-08 | 5.235646 | 0.02404668 | 14.58829 | 0.9614768 | 1.447044 | (002)
730 | 1007 | 0.426647 | 2.001809 | 0.0102604 | 2.401757e-11 | 5.760253 | 0.0241614 | 14.51903 | 0.9621754 | 1.393582 | (002)
731 | 1008 | 0.4257042 | 2.001827 | 0.01028985 | 1.000735e-08 | 5.410954 | 0.02423074 | 14.47748 | 0.9612433 | 1.417751 | (002)
732 | 1010 | 0.4341484 | 2.001267 | 0.01049121 | 5.875664e-09 | 5.633089 | 0.02470491 | 14.1996 | 0.9638698 | 1.338673 | (002)
733 | 1011 | 0.4310203 | 2.001598 | 0.0101898 | 2.772937e-08 | 5.784157 | 0.02399515 | 14.61962 | 0.9640231 | 1.361885 | (002)
734 | 1012 | 0.4313692 | 2.001643 | 0.01045296 | 3.309544e-10 | 5.217735 | 0.02461485 | 14.25156 | 0.9596579 | 1.488365 | (002)
735 | 1014 | 0.4233442 | 2.001925 | 0.01032459 | 7.211304e-10 | 5.753024 | 0.02431255 | 14.42876 | 0.9589682 | 1.481887 | (002)
736 | 1015 | 0.4338541 | 2.001094 | 0.01072098 | 3.814991e-10 | 5.133422 | 0.02524598 | 13.89528 | 0.9658698 | 1.226412 | (002)
737 | 1017 | 0.4290958 | 2.001747 | 0.01025473 | 1.068885e-09 | 5.910803 | 0.02414805 | 14.52705 | 0.9630031 | 1.378652 | (002)
738 | 1018 | 0.4279368 | 2.001796 | 0.01021302 | 1.207485e-08 | 5.387187 | 0.02404982 | 14.58639 | 0.9626256 | 1.392356 | (002)
739 | 1019 | 0.4239119 | 2.001955 | 0.010321 | 5.05827e-11 | 5.722252 | 0.02430409 | 14.43378 | 0.9598217 | 1.454244 | (002)
740 | 1021 | 0.4352185 | 2.001077 | 0.01070615 | 3.707366e-10 | 4.33734 | 0.02521106 | 13.91452 | 0.9674303 | 1.177325 | (002)
741 | 1022 | 0.4237015 | 2.001988 | 0.01036513 | 2.013462e-11 | 5.26771 | 0.02440802 | 14.37233 | 0.9606854 | 1.41248 | (002)
742 | 1023 | 0.4242616 | 2.001857 | 0.01029657 | 2.097794e-09 | 5.236319 | 0.02424657 | 14.46803 | 0.9614382 | 1.399498 | (002)
743 | 1025 | 0.4278129 | 2.001922 | 0.01026396 | 2.53863e-09 | 5.108144 | 0.02416977 | 14.51399 | 0.9607554 | 1.454808 | (002)
744 | 1026 | 0.4256143 | 2.001456 | 0.01056955 | 3.489744e-10 | 5.481752 | 0.02488939 | 14.09436 | 0.9642244 | 1.261617 | (002)
745 | 1028 | 0.4197678 | 2.002058 | 0.01000101 | 3.786935e-08 | 5.704619 | 0.02355057 | 14.8956 | 0.96304 | 1.35909 | (002)
746 | 1029 | 0.4258832 | 2.002047 | 0.01031624 | 2.935505e-09 | 5.607891 | 0.02429289 | 14.44044 | 0.9604347 | 1.445168 | (002)
747 | 1030 | 0.4221162 | 2.00219 | 0.0103178 | 1.122145e-08 | 5.820342 | 0.02429657 | 14.43825 | 0.9598127 | 1.442805 | (002)
748 | 1032 | 0.4198538 | 2.001863 | 0.01005984 | 9.805481e-08 | 5.810429 | 0.02368912 | 14.80848 | 0.9630685 | 1.348958 | (002)
749 | 1033 | 0.4266926 | 2.001735 | 0.01040062 | 1.386941e-09 | 4.856843 | 0.02449158 | 14.32328 | 0.9658623 | 1.231794 | (002)
750 | 1034 | 0.4246017 | 2.002085 | 0.01028039 | 2.845894e-08 | 5.786715 | 0.02420848 | 14.49079 | 0.9588228 | 1.504137 | (002)
751 | 1036 | 0.4243197 | 2.002 | 0.01038359 | 3.418248e-09 | 5.349889 | 0.02445149 | 14.34677 | 0.9611867 | 1.394778 | (002)
752 | 1037 | 0.420649 | 2.002007 | 0.01025805 | 4.930733e-08 | 5.817016 | 0.02415587 | 14.52235 | 0.9608468 | 1.404577 | (002)
753 | 1038 | 0.4314672 | 2.001379 | 0.01059594 | 1.656161e-10 | 4.462861 | 0.02495152 | 14.05926 | 0.966412 | 1.210069 | (002)
754 | 1040 | 0.4213738 | 2.00199 | 0.01016056 | 1.606153e-09 | 4.986105 | 0.0239263 | 14.66169 | 0.9600727 | 1.454909 | (002)
755 | 1041 | 0.4227389 | 2.001945 | 0.01024651 | 2.416923e-09 | 5.67667 | 0.02412869 | 14.5387 | 0.960171 | 1.445988 | (002)
756 | 1043 | 0.4267949 | 2.00205 | 0.01035135 | 2.122913e-09 | 5.692086 | 0.02437558 | 14.39145 | 0.9614459 | 1.4069 | (002)
757 | 1044 | 0.4250268 | 2.001753 | 0.01019911 | 5.116178e-08 | 5.530138 | 0.02401708 | 14.60627 | 0.9667131 | 1.220281 | (002)
758 | 1045 | 0.4253614 | 2.0017 | 0.01025289 | 4.090654e-09 | 5.800957 | 0.02414372 | 14.52966 | 0.9666054 | 1.218561 | (002)
759 | 1047 | 0.4205194 | 2.002206 | 0.01025889 | 7.50127e-08 | 5.828204 | 0.02415784 | 14.52116 | 0.9610015 | 1.397687 | (002)
760 | 1048 | 0.4165141 | 2.002331 | 0.01041688 | 8.18644e-10 | 5.192151 | 0.02452987 | 14.30093 | 0.9598977 | 1.384708 | (002)
761 | 1049 | 0.4194863 | 2.001761 | 0.01031129 | 1.58761e-09 | 5.797345 | 0.02428122 | 14.44738 | 0.9664774 | 1.181499 | (002)
762 | 1051 | 0.4200321 | 2.001927 | 0.01025704 | 1.589763e-09 | 5.289625 | 0.02415349 | 14.52378 | 0.9663887 | 1.195205 | (002)
763 | 1052 | 0.424376 | 2.00211 | 0.01030119 | 9.015639e-08 | 5.686543 | 0.02425744 | 14.46154 | 0.9600067 | 1.453795 | (002)
764 | 1053 | 0.422996 | 2.002069 | 0.01028179 | 1.451374e-09 | 5.626928 | 0.02421177 | 14.48882 | 0.9602461 | 1.438672 | (002)
765 | 1055 | 0.4213349 | 2.002003 | 0.01035172 | 1.204541e-10 | 5.515577 | 0.02437644 | 14.39094 | 0.9605828 | 1.402958 | (002)
766 | 1056 | 0.4297434 | 2.001673 | 0.01077374 | 1.812382e-09 | 5.169533 | 0.02537022 | 13.82723 | 0.9610944 | 1.369821 | (002)
767 | 1058 | 0.4213226 | 2.002156 | 0.01023254 | 9.753126e-09 | 5.919579 | 0.0240958 | 14.55855 | 0.9587542 | 1.492194 | (002)
768 | 1059 | 0.4248582 | 2.002341 | 0.01017023 | 3.084329e-09 | 5.748193 | 0.02394906 | 14.64775 | 0.9570007 | 1.596466 | (002)
769 | 1060 | 0.41898 | 2.002305 | 0.01033862 | 4.326282e-08 | 5.430376 | 0.02434559 | 14.40918 | 0.958173 | 1.477952 | (002)
770 | 1062 | 0.4178009 | 2.002218 | 0.01015605 | 5.301772e-08 | 5.397616 | 0.02391567 | 14.6682 | 0.9613597 | 1.383332 | (002)
771 | 1063 | 0.419131 | 2.002206 | 0.01034548 | 5.049557e-09 | 5.589323 | 0.02436175 | 14.39962 | 0.9615034 | 1.355582 | (002)
772 | 1064 | 0.4196677 | 2.002281 | 0.01025614 | 4.192019e-08 | 5.1429 | 0.02415136 | 14.52506 | 0.9580772 | 1.500972 | (002)
773 | 1066 | 0.4168846 | 2.002264 | 0.01034622 | 2.726886e-08 | 5.290345 | 0.02436347 | 14.3986 | 0.95809 | 1.46485 | (002)
774 | 1067 | 0.4277884 | 2.001492 | 0.01051636 | 4.765825e-09 | 5.53495 | 0.02476414 | 14.16564 | 0.9666318 | 1.193282 | (002)
775 | 1068 | 0.4218189 | 2.002119 | 0.01017534 | 4.987916e-10 | 5.436064 | 0.0239611 | 14.64039 | 0.9614593 | 1.403041 | (002)
776 | 1070 | 0.4282346 | 2.00185 | 0.01041243 | 8.373113e-11 | 5.068206 | 0.0245194 | 14.30703 | 0.9595955 | 1.476072 | (002)
777 | 1071 | 0.4185153 | 2.002156 | 0.01027451 | 1.972528e-08 | 5.591427 | 0.02419463 | 14.49908 | 0.9612123 | 1.373914 | (002)
778 | 1073 | 0.4241769 | 2.001887 | 0.01030837 | 9.210338e-11 | 5.17318 | 0.02427436 | 14.45146 | 0.9621414 | 1.370421 | (002)
779 | 1074 | 0.4250086 | 2.001772 | 0.010371 | 2.970524e-09 | 5.262344 | 0.02442184 | 14.36419 | 0.968087 | 1.144111 | (002)
780 | 1075 | 0.4284672 | 2.001811 | 0.0104104 | 4.849918e-08 | 5.409258 | 0.02451461 | 14.30983 | 0.9636557 | 1.32416 | (002)
781 | 1077 | 0.4186342 | 2.002086 | 0.01038163 | 1.141726e-11 | 5.727198 | 0.02444686 | 14.34949 | 0.9619507 | 1.330428 | (002)
782 | 1078 | 0.4241031 | 2.002101 | 0.01044624 | 1.998325e-08 | 5.704336 | 0.02459902 | 14.26073 | 0.9618992 | 1.356801 | (002)
783 | 1079 | 0.4184354 | 2.001908 | 0.01041883 | 2.448198e-09 | 5.008594 | 0.02453448 | 14.29824 | 0.9658353 | 1.183052 | (002)
784 | 1081 | 0.4197497 | 2.002033 | 0.01034341 | 4.083211e-08 | 4.941828 | 0.02435688 | 14.4025 | 0.9639185 | 1.271074 | (002)
785 | 1082 | 0.4200144 | 2.002088 | 0.01039764 | 1.938533e-08 | 5.12936 | 0.02448458 | 14.32738 | 0.9603276 | 1.395596 | (002)
786 | 1084 | 0.420648 | 2.002195 | 0.01031466 | 5.978748e-09 | 5.780932 | 0.02428916 | 14.44265 | 0.9606876 | 1.400818 | (002)
787 | 1085 | 0.423764 | 2.001613 | 0.01049299 | 2.305036e-10 | 5.049336 | 0.02470909 | 14.1972 | 0.9652534 | 1.224067 | (002)
788 | 1086 | 0.4163402 | 2.002263 | 0.0102492 | 3.933187e-08 | 5.782395 | 0.02413502 | 14.53489 | 0.9626147 | 1.312683 | (002)
789 | 1088 | 0.4173179 | 2.002131 | 0.01034063 | 1.130339e-07 | 5.738948 | 0.02435032 | 14.40638 | 0.9598849 | 1.403706 | (002)
790 | 1089 | 0.4156932 | 2.002367 | 0.01036476 | 3.423921e-08 | 5.310086 | 0.02440715 | 14.37284 | 0.9595037 | 1.402131 | (002)
791 | 1090 | 0.4257381 | 2.0017 | 0.01056902 | 3.390471e-11 | 4.984993 | 0.02488814 | 14.09506 | 0.9648289 | 1.239866 | (002)
792 | 1092 | 0.4261592 | 2.002088 | 0.01024913 | 3.278737e-09 | 5.648137 | 0.02413486 | 14.53499 | 0.9660122 | 1.245902 | (002)
793 | 1093 | 0.4162566 | 2.002419 | 0.01015655 | 1.162029e-08 | 5.622898 | 0.02391686 | 14.66748 | 0.9583887 | 1.48325 | (002)
794 | 1094 | 0.4202584 | 2.002307 | 0.01048962 | 2.895997e-09 | 4.981633 | 0.02470118 | 14.20175 | 0.9601788 | 1.387231 | (002)
795 | 1096 | 0.419647 | 2.00209 | 0.01048737 | 5.880424e-11 | 5.028637 | 0.02469586 | 14.20481 | 0.9622732 | 1.308072 | (002)
796 | 1097 | 0.4178076 | 2.002178 | 0.01024667 | 1.033571e-07 | 5.262734 | 0.02412906 | 14.53848 | 0.9649112 | 1.237888 | (002)
797 | 1099 | 0.414786 | 2.002433 | 0.01028473 | 2.054588e-09 | 5.689398 | 0.02421869 | 14.48468 | 0.9577893 | 1.472021 | (002)
798 | 1100 | 0.4117069 | 2.002671 | 0.0104507 | 1.484843e-08 | 5.392285 | 0.02460951 | 14.25465 | 0.9567545 | 1.457877 | (002)
799 | 1101 | 0.4137539 | 2.002576 | 0.01033096 | 2.012463e-09 | 5.312462 | 0.02432756 | 14.41986 | 0.9570582 | 1.482616 | (002)
800 | 1103 | 0.415715 | 2.002174 | 0.01045512 | 7.438494e-15 | 5.347086 | 0.02461992 | 14.24862 | 0.9643085 | 1.21668 | (002)
801 | 1104 | 0.4110675 | 2.002799 | 0.01021054 | 0.004537695 | 5.76723 | 0.02402754 | 14.59991 | 0.9595657 | 1.389813 | (002)
802 | 1105 | 0.4124699 | 2.002751 | 0.0102575 | 4.770153e-08 | 5.724901 | 0.02415456 | 14.52314 | 0.9587165 | 1.426809 | (002)
803 | 1107 | 0.416426 | 2.002476 | 0.01032602 | 2.469104e-09 | 5.352925 | 0.02431593 | 14.42676 | 0.9603416 | 1.383146 | (002)
804 | 1108 | 0.4169943 | 2.002206 | 0.01057488 | 7.570222e-12 | 4.911445 | 0.02490193 | 14.08726 | 0.9643232 | 1.206164 | (002)
805 | 1110 | 0.4112313 | 2.002893 | 0.01013569 | 1.33921e-09 | 5.18431 | 0.02386772 | 14.69768 | 0.9619359 | 1.322264 | (002)
806 | 1111 | 0.409168 | 2.002946 | 0.01015924 | 2.728929e-08 | 5.476807 | 0.02392318 | 14.6636 | 0.9622232 | 1.295188 | (002)
807 | 1112 | 0.4105031 | 2.003271 | 0.01011493 | 0.02182179 | 5.842387 | 0.02374053 | 14.77641 | 0.9629992 | 1.261569 | (002)
808 | 1114 | 0.4154605 | 2.0028 | 0.01040869 | 1.139051e-08 | 5.227667 | 0.0245106 | 14.31217 | 0.9658237 | 1.167888 | (002)
809 | 1115 | 0.4050136 | 2.003157 | 0.01007822 | 2.781156e-09 | 5.211849 | 0.02373239 | 14.78148 | 0.9676857 | 1.089923 | (002)
810 | 1116 | 0.4100951 | 2.003147 | 0.01019565 | 1.103954e-07 | 5.370352 | 0.02400891 | 14.61124 | 0.9645525 | 1.212383 | (002)
811 | 1118 | 0.4161123 | 2.00284 | 0.01015421 | 1.233115e-06 | 5.872337 | 0.02391134 | 14.67086 | 0.9670371 | 1.163938 | (002)
812 | 1119 | 0.4157116 | 2.002454 | 0.01030945 | 6.494805e-15 | 5.596989 | 0.0242769 | 14.44995 | 0.97165 | 0.9759456 | (002)
813 | 1121 | 0.4213817 | 2.003178 | 0.009906645 | 0.0691325 | 4.97168 | 0.02308536 | 15.19577 | 0.9706093 | 1.035957 | (002)
814 | 1122 | 0.4145397 | 2.003369 | 0.01005388 | 0.01894173 | 5.178662 | 0.02360751 | 14.85968 | 0.9688985 | 1.084922 | (002)
815 | 1123 | 0.4245346 | 2.003498 | 0.009783272 | 0.1005876 | 5.720549 | 0.02268868 | 15.46145 | 0.9676926 | 1.149 | (002)
816 | 1125 | 0.4172465 | 2.002746 | 0.01003612 | 0.004103525 | 5.733925 | 0.02361865 | 14.85266 | 0.9762673 | 0.8440727 | (002)
817 | 1126 | 0.4336778 | 2.003193 | 0.009685082 | 0.1411282 | 5.164279 | 0.02232164 | 15.71569 | 0.9729575 | 0.9786961 | (002)
818 | 1127 | 0.4238756 | 2.003275 | 0.009865033 | 0.07642352 | 5.445879 | 0.02296287 | 15.27683 | 0.9686799 | 1.1189 | (002)
819 | 1129 | 0.4344896 | 2.003483 | 0.009618037 | 0.1513009 | 5.243605 | 0.0221324 | 15.85006 | 0.9711627 | 1.04991 | (002)
820 | 1130 | 0.4351267 | 2.003218 | 0.009629841 | 0.1395188 | 4.836621 | 0.02219983 | 15.80192 | 0.9736266 | 0.9681189 | (002)
821 | 1131 | 0.4446213 | 2.003346 | 0.009474511 | 0.1913824 | 4.982901 | 0.02166739 | 16.19023 | 0.9758962 | 0.9020735 | (002)
822 | 1133 | 0.4276966 | 2.003408 | 0.009776443 | 0.1192277 | 4.461134 | 0.02260818 | 15.51651 | 0.9713519 | 1.015609 | (002)
823 | 1134 | 0.438349 | 2.003773 | 0.009616653 | 0.1729637 | 5.289945 | 0.0220553 | 15.90547 | 0.9717753 | 1.027379 | (002)
824 | 1136 | 0.4265228 | 2.003362 | 0.00964978 | 0.1472208 | 5.14335 | 0.02221942 | 15.78799 | 0.9741531 | 0.9033498 | (002)
825 | 1137 | 0.4306938 | 2.003268 | 0.009766508 | 0.1135059 | 5.271888 | 0.02260503 | 15.51867 | 0.9750056 | 0.900656 | (002)
826 | 1138 | 0.425984 | 2.003562 | 0.009808296 | 0.09856673 | 5.611826 | 0.02275374 | 15.41724 | 0.968418 | 1.128187 | (002)
827 | 1140 | 0.4189024 | 2.003466 | 0.009777253 | 0.08803298 | 5.271084 | 0.02271827 | 15.44131 | 0.9720792 | 0.9725827 | (002)
828 | 1141 | 0.4302439 | 2.003599 | 0.009654142 | 0.1358161 | 5.495732 | 0.02226853 | 15.75317 | 0.9706462 | 1.056664 | (002)
829 | 1142 | 0.4244049 | 2.003117 | 0.009828683 | 0.1002547 | 4.911083 | 0.02279515 | 15.38924 | 0.9748942 | 0.8807726 | (002)
830 | 1144 | 0.4423354 | 2.003693 | 0.009399452 | 0.2347538 | 5.368944 | 0.02135109 | 16.43007 | 0.972782 | 0.985969 | (002)
831 | 1145 | 0.4245232 | 2.003851 | 0.009714025 | 0.1127489 | 5.793058 | 0.02248617 | 15.6007 | 0.9667674 | 1.181891 | (002)
832 | 1146 | 0.4230954 | 2.003956 | 0.009638023 | 0.1332974 | 5.19921 | 0.02223996 | 15.7734 | 0.9683951 | 1.107026 | (002)
833 | 1148 | 0.417621 | 2.003413 | 0.009826984 | 0.08441811 | 5.054838 | 0.02284643 | 15.35469 | 0.974594 | 0.8742582 | (002)
834 | 1149 | 0.432478 | 2.003854 | 0.009434606 | 0.1973817 | 5.137044 | 0.02155605 | 16.27385 | 0.9696653 | 1.081298 | (002)
835 | 1151 | 0.427607 | 2.003936 | 0.009580058 | 0.1610365 | 5.481792 | 0.02201192 | 15.93682 | 0.9679464 | 1.130735 | (002)
836 | 1152 | 0.4226025 | 2.004211 | 0.009464136 | 0.1584814 | 5.600199 | 0.02175415 | 16.12566 | 0.9667208 | 1.167798 | (002)
837 | 1153 | 0.4110253 | 2.003466 | 0.009899744 | 0.02464653 | 5.914024 | 0.02322554 | 15.10406 | 0.9715215 | 0.9886355 | (002)
838 | 1155 | 0.4348305 | 2.004256 | 0.00930746 | 0.2289158 | 5.735019 | 0.0211614 | 16.57735 | 0.9663297 | 1.206724 | (002)
839 | 1156 | 0.4281044 | 2.003933 | 0.00960397 | 0.1468272 | 5.152717 | 0.02211528 | 15.86233 | 0.9697667 | 1.075749 | (002)
840 | 1159 | 0.4254038 | 2.00429 | 0.009439069 | 0.1702968 | 5.832102 | 0.02165695 | 16.19803 | 0.9662761 | 1.192342 | (002)
841 | 1160 | 0.4339729 | 2.003985 | 0.009405613 | 0.2213781 | 5.291647 | 0.02140972 | 16.38508 | 0.9693196 | 1.084408 | (002)
842 | 1162 | 0.4355563 | 2.004258 | 0.009344144 | 0.2231817 | 5.705168 | 0.02126382 | 16.4975 | 0.9671777 | 1.179008 | (002)
843 | 1163 | 0.4248797 | 2.004073 | 0.009471425 | 0.1667273 | 5.267927 | 0.02174319 | 16.13378 | 0.9675686 | 1.140636 | (002)
844 | 1165 | 0.4283189 | 2.004206 | 0.009383954 | 0.2054213 | 5.536556 | 0.02141355 | 16.38215 | 0.9702451 | 1.039849 | (002)
845 | 1166 | 0.4211224 | 2.00371 | 0.00967029 | 0.1261954 | 5.489548 | 0.02233879 | 15.70362 | 0.9730945 | 0.9307232 | (002)
846 | 1167 | 0.4400362 | 2.004099 | 0.009266361 | 0.2610881 | 5.137096 | 0.02096218 | 16.7349 | 0.972702 | 0.9745361 | (002)
847 | 1169 | 0.4287069 | 2.004146 | 0.009499524 | 0.1940372 | 5.134497 | 0.02171564 | 16.15425 | 0.9676528 | 1.128732 | (002)
848 | 1170 | 0.4387945 | 2.004535 | 0.009310346 | 0.2518337 | 5.567048 | 0.02109226 | 16.63169 | 0.967265 | 1.170636 | (002)
849 | 1171 | 0.4397426 | 2.004298 | 0.009211726 | 0.2854301 | 5.301062 | 0.02075903 | 16.89867 | 0.969664 | 1.071009 | (002)
850 | 1173 | 0.4373849 | 2.00425 | 0.009394207 | 0.2089292 | 5.531595 | 0.02142525 | 16.3732 | 0.968549 | 1.143297 | (002)
851 | 1174 | 0.4499751 | 2.004364 | 0.009073115 | 0.3249621 | 4.832862 | 0.02031939 | 17.26429 | 0.969625 | 1.106684 | (002)
852 | 1175 | 0.4370949 | 2.004269 | 0.009261197 | 0.2395685 | 5.142234 | 0.02102122 | 16.6879 | 0.9706944 | 1.05358 | (002)
853 | 1177 | 0.4405749 | 2.004524 | 0.009253068 | 0.2686745 | 5.861728 | 0.0209072 | 16.7789 | 0.9651257 | 1.252271 | (002)
854 | 1178 | 0.4337699 | 2.003981 | 0.009423711 | 0.2016188 | 5.808626 | 0.02151699 | 16.3034 | 0.9729626 | 0.9644663 | (002)
855 | 1180 | 0.4434471 | 2.004555 | 0.009041616 | 0.2817531 | 5.994432 | 0.02038747 | 17.20664 | 0.9674038 | 1.204163 | (002)
856 | 1181 | 0.4451246 | 2.004482 | 0.009139539 | 0.284448 | 5.647478 | 0.02059954 | 17.02951 | 0.9696548 | 1.109404 | (002)
857 | 1182 | 0.4468901 | 2.00456 | 0.009054923 | 0.3034736 | 5.642564 | 0.02034769 | 17.24028 | 0.9689946 | 1.138281 | (002)
858 | 1184 | 0.442317 | 2.004059 | 0.009296242 | 0.2503057 | 5.44832 | 0.02106534 | 16.65294 | 0.9729514 | 0.9803302 | (002)
859 | 1185 | 0.447857 | 2.00448 | 0.009114176 | 0.2866438 | 5.554045 | 0.02053527 | 17.0828 | 0.9695347 | 1.129431 | (002)
860 | 1186 | 0.4495699 | 2.004743 | 0.009002522 | 0.3213344 | 5.688704 | 0.02017289 | 17.38967 | 0.967259 | 1.209072 | (002)
861 | 1188 | 0.4455017 | 2.004427 | 0.009179293 | 0.2628639 | 5.38603 | 0.02075944 | 16.89834 | 0.968662 | 1.16326 | (002)
862 | 1189 | 0.4441696 | 2.004117 | 0.009344799 | 0.2349159 | 5.557438 | 0.0212264 | 16.52658 | 0.9738097 | 0.9623081 | (002)
863 | 1191 | 0.4496518 | 2.004211 | 0.009160203 | 0.2885175 | 5.688452 | 0.02063288 | 17.00198 | 0.9711333 | 1.06876 | (002)
864 | 1192 | 0.444422 | 2.004392 | 0.009226273 | 0.2437131 | 5.469271 | 0.02092838 | 16.76193 | 0.9707282 | 1.089312 | (002)
865 | 1193 | 0.4496582 | 2.004284 | 0.009125294 | 0.2930769 | 5.613955 | 0.02053949 | 17.07929 | 0.9721002 | 1.032867 | (002)
866 | 1195 | 0.4509989 | 2.004046 | 0.009256121 | 0.265265 | 4.901385 | 0.0209253 | 16.76439 | 0.9751587 | 0.9272053 | (002)
867 | 1196 | 0.4459043 | 2.004384 | 0.009012706 | 0.2965214 | 5.381682 | 0.02027506 | 17.30204 | 0.9713101 | 1.058325 | (002)
868 | 1197 | 0.4522665 | 2.004811 | 0.009044005 | 0.296658 | 5.909811 | 0.02034503 | 17.24254 | 0.9697873 | 1.143256 | (002)
869 | 1199 | 0.449968 | 2.004506 | 0.009035111 | 0.3063176 | 5.868479 | 0.02029406 | 17.28585 | 0.97125 | 1.06802 | (002)
870 | 1200 | 0.4453152 | 2.004189 | 0.009239837 | 0.2695336 | 5.502964 | 0.02087449 | 16.80519 | 0.9731555 | 0.977703 | (002)
871 | 1202 | 0.4506958 | 2.004626 | 0.009103376 | 0.2843224 | 5.593285 | 0.02051843 | 17.09682 | 0.9702346 | 1.120453 | (002)
872 | 1203 | 0.4505108 | 2.004786 | 0.009094886 | 0.3139706 | 6.031816 | 0.02040362 | 17.19302 | 0.9672695 | 1.206024 | (002)
873 | 1204 | 0.4631176 | 2.004597 | 0.008872819 | 0.3799592 | 5.436439 | 0.01969768 | 17.8092 | 0.9731995 | 1.01101 | (002)
874 | 1206 | 0.4544004 | 2.004114 | 0.009203681 | 0.2903584 | 5.477408 | 0.0207248 | 16.92658 | 0.9726335 | 1.025476 | (002)
875 | 1207 | 0.4620393 | 2.004589 | 0.008844224 | 0.3757958 | 5.489821 | 0.01964727 | 17.8549 | 0.9718473 | 1.066622 | (002)
876 | 1208 | 0.4559335 | 2.004494 | 0.009002921 | 0.3298305 | 5.658842 | 0.02014664 | 17.41233 | 0.9719001 | 1.054601 | (002)
877 | 1210 | 0.452017 | 2.004867 | 0.009094653 | 0.2898576 | 5.550868 | 0.02048091 | 17.12814 | 0.9662613 | 1.278213 | (002)
878 | 1211 | 0.4498063 | 2.004404 | 0.009178973 | 0.2909444 | 5.452011 | 0.02066726 | 16.97371 | 0.971643 | 1.045138 | (002)
879 | 1212 | 0.4531568 | 2.00454 | 0.009049902 | 0.3051718 | 5.155956 | 0.02033096 | 17.25447 | 0.9738244 | 0.9823531 | (002)
880 | 1214 | 0.4542646 | 2.004602 | 0.009031465 | 0.3335251 | 5.167222 | 0.02019868 | 17.36747 | 0.9688201 | 1.156952 | (002)
881 | 1215 | 0.4500063 | 2.004783 | 0.009101349 | 0.2937932 | 5.516554 | 0.02048328 | 17.12616 | 0.9686933 | 1.167721 | (002)
882 | 1217 | 0.4542672 | 2.004658 | 0.008985541 | 0.3230041 | 6.122108 | 0.02012951 | 17.42714 | 0.970359 | 1.11521 | (002)
883 | 1218 | 0.4569048 | 2.004365 | 0.009007084 | 0.3136118 | 5.479435 | 0.02020779 | 17.35964 | 0.9739004 | 0.9946166 | (002)
884 | 1219 | 0.4567216 | 2.005015 | 0.008936606 | 0.3655047 | 5.328143 | 0.01988512 | 17.64132 | 0.9666287 | 1.236805 | (002)
885 | 1221 | 0.4470906 | 2.004668 | 0.009231452 | 0.2735132 | 5.389364 | 0.02084251 | 16.83098 | 0.971569 | 1.04297 | (002)
886 | 1222 | 0.4557113 | 2.00486 | 0.009075506 | 0.3183029 | 5.864523 | 0.02034619 | 17.24155 | 0.9678626 | 1.209611 | (002)
887 | 1223 | 0.4518749 | 2.004225 | 0.009202684 | 0.2698244 | 5.206498 | 0.02078961 | 16.87381 | 0.9740704 | 0.9760049 | (002)
888 | 1225 | 0.4582335 | 2.004721 | 0.008981334 | 0.3369553 | 5.303226 | 0.02007563 | 17.47392 | 0.9724736 | 1.039541 | (002)
889 | 1226 | 0.4641349 | 2.004682 | 0.009004337 | 0.3454767 | 5.493207 | 0.02009982 | 17.45289 | 0.971085 | 1.110327 | (002)
890 | 1227 | 0.461921 | 2.004576 | 0.008929838 | 0.3520126 | 5.468621 | 0.01991282 | 17.61679 | 0.9737957 | 0.9986507 | (002)
891 | 1229 | 0.4583494 | 2.00448 | 0.00924404 | 0.3071456 | 5.638327 | 0.02076062 | 16.89737 | 0.9748422 | 0.9384128 | (002)
892 | 1230 | 0.4687425 | 2.004577 | 0.008961905 | 0.3683626 | 5.824641 | 0.01993233 | 17.59954 | 0.9732952 | 1.029487 | (002)
893 | 1232 | 0.4602183 | 2.004836 | 0.008920405 | 0.3418532 | 5.323951 | 0.01992393 | 17.60696 | 0.9720337 | 1.070337 | (002)
894 | 1233 | 0.456343 | 2.004764 | 0.008980909 | 0.3291711 | 5.077021 | 0.02009949 | 17.45318 | 0.9722057 | 1.048178 | (002)
895 | 1234 | 0.4601831 | 2.004791 | 0.008987608 | 0.3412552 | 5.70305 | 0.02007594 | 17.47365 | 0.9718008 | 1.070009 | (002)
896 | 1236 | 0.4567042 | 2.004553 | 0.009153076 | 0.3223343 | 5.217211 | 0.020507 | 17.10635 | 0.9727285 | 1.011496 | (002)
897 | 1237 | 0.4725559 | 2.004793 | 0.008681091 | 0.4224584 | 5.962775 | 0.01914114 | 18.32701 | 0.9733339 | 1.037199 | (002)
898 | 1238 | 0.4599897 | 2.004984 | 0.008858822 | 0.368313 | 5.383243 | 0.01970322 | 17.80419 | 0.9720147 | 1.05515 | (002)
899 | 1240 | 0.4631801 | 2.004912 | 0.008800738 | 0.3843456 | 5.819262 | 0.01952397 | 17.96766 | 0.9724115 | 1.048483 | (002)
900 | 1241 | 0.4609179 | 2.004806 | 0.008931458 | 0.3716663 | 5.485376 | 0.01985414 | 17.66885 | 0.9720012 | 1.046326 | (002)
901 | 1243 | 0.4728002 | 2.004972 | 0.008793259 | 0.4224621 | 5.935046 | 0.01938845 | 18.09324 | 0.9727709 | 1.043929 | (002)
902 | 1244 | 0.4598619 | 2.004902 | 0.008992735 | 0.3455418 | 5.748533 | 0.02007372 | 17.47558 | 0.9714051 | 1.079218 | (002)
903 | 1245 | 0.4560657 | 2.004966 | 0.008954363 | 0.3553928 | 5.280241 | 0.01995676 | 17.578 | 0.9733388 | 0.9845551 | (002)
904 | 1247 | 0.4571208 | 2.004835 | 0.009036212 | 0.3763427 | 5.731829 | 0.02007201 | 17.47707 | 0.971189 | 1.040502 | (002)
905 | 1248 | 0.4621851 | 2.004866 | 0.008911415 | 0.3815823 | 6.124168 | 0.01977823 | 17.73667 | 0.9729443 | 1.009998 | (002)
906 | 1249 | 0.4618334 | 2.005008 | 0.009000115 | 0.3678866 | 5.607506 | 0.02001883 | 17.52349 | 0.9711428 | 1.076819 | (002)
907 | 1251 | 0.4550613 | 2.005249 | 0.008974575 | 0.3626138 | 5.287948 | 0.01997882 | 17.5586 | 0.9714398 | 1.042608 | (002)
908 | 1252 | 0.4559769 | 2.005143 | 0.008899282 | 0.3771024 | 5.41627 | 0.01976545 | 17.74814 | 0.9706767 | 1.073588 | (002)
909 | 1253 | 0.4602309 | 2.004865 | 0.00901152 | 0.3785019 | 5.368391 | 0.02001026 | 17.531 | 0.9738583 | 0.9557397 | (002)
910 | 1255 | 0.4634822 | 2.005073 | 0.00882888 | 0.3999394 | 5.362647 | 0.01953755 | 17.95517 | 0.9716166 | 1.062136 | (002)
911 | 1256 | 0.4568607 | 2.005184 | 0.00899922 | 0.3638427 | 6.006296 | 0.02002976 | 17.51394 | 0.9710241 | 1.062062 | (002)
912 | 1258 | 0.4537919 | 2.005138 | 0.00897881 | 0.3601034 | 4.939453 | 0.01999624 | 17.54329 | 0.9720269 | 1.01643 | (002)
913 | 1259 | 0.4615847 | 2.004858 | 0.008903692 | 0.3964709 | 5.384578 | 0.01971406 | 17.7944 | 0.9735352 | 0.9730674 | (002)
914 | 1260 | 0.4625391 | 2.00479 | 0.008923129 | 0.3829234 | 5.675881 | 0.01979999 | 17.71718 | 0.974488 | 0.9495828 | (002)
915 | 1262 | 0.4581966 | 2.005253 | 0.00896426 | 0.3594312 | 5.559422 | 0.01996598 | 17.56989 | 0.9701533 | 1.11076 | (002)
916 | 1263 | 0.4568028 | 2.005254 | 0.008926528 | 0.3766391 | 5.955149 | 0.01982743 | 17.69265 | 0.9709563 | 1.063359 | (002)
917 | 1264 | 0.4504485 | 2.005063 | 0.009044931 | 0.3395307 | 5.127304 | 0.02020952 | 17.35815 | 0.9729517 | 0.9757181 | (002)
918 | 1266 | 0.4679561 | 2.004953 | 0.008735839 | 0.4254073 | 5.903739 | 0.01925271 | 18.2208 | 0.9741929 | 0.9732496 | (002)
919 | 1267 | 0.452408 | 2.005344 | 0.008864004 | 0.3594427 | 5.828123 | 0.01974264 | 17.76864 | 0.9715571 | 1.044952 | (002)
920 | 1269 | 0.4565789 | 2.005334 | 0.008930565 | 0.3859559 | 5.981688 | 0.01980688 | 17.71102 | 0.9702091 | 1.081136 | (002)
921 | 1270 | 0.4548087 | 2.005222 | 0.008937005 | 0.3745187 | 6.210282 | 0.01985743 | 17.66593 | 0.9718948 | 1.019496 | (002)
922 | 1271 | 0.4558065 | 2.004896 | 0.009003307 | 0.3669199 | 5.589379 | 0.02002902 | 17.51458 | 0.9756317 | 0.8820412 | (002)
923 | 1273 | 0.4742717 | 2.004999 | 0.008693486 | 0.4565872 | 5.844373 | 0.0190632 | 18.40195 | 0.9747542 | 0.9567336 | (002)
924 | 1274 | 0.4589051 | 2.005225 | 0.00898177 | 0.3764345 | 5.624439 | 0.01995079 | 17.58326 | 0.9725012 | 1.006822 | (002)
925 | 1275 | 0.4565455 | 2.0054 | 0.008963578 | 0.3773588 | 5.597981 | 0.01990744 | 17.62155 | 0.9720535 | 1.014873 | (002)
926 | 1277 | 0.4571941 | 2.005041 | 0.008886814 | 0.3863384 | 5.518513 | 0.01970864 | 17.7993 | 0.9753643 | 0.896895 | (002)
927 | 1278 | 0.4523917 | 2.004952 | 0.009015741 | 0.3440708 | 5.290408 | 0.02012978 | 17.42692 | 0.9748415 | 0.9138207 | (002)
928 | 1280 | 0.4601121 | 2.005322 | 0.008786409 | 0.3985028 | 6.00675 | 0.01944804 | 18.0378 | 0.9717458 | 1.049471 | (002)
929 | 1281 | 0.4492334 | 2.005259 | 0.009001106 | 0.3388522 | 5.099518 | 0.02011377 | 17.44079 | 0.9732188 | 0.9669139 | (002)
930 | 1282 | 0.4627406 | 2.005242 | 0.008945211 | 0.3887054 | 5.748623 | 0.01983063 | 17.6898 | 0.9713448 | 1.062196 | (002)
931 | 1284 | 0.4640637 | 2.005149 | 0.008737463 | 0.4171096 | 5.116391 | 0.01928202 | 18.19311 | 0.9748475 | 0.9385527 | (002)
932 | 1285 | 0.4572776 | 2.00495 | 0.0089677 | 0.3580897 | 5.583506 | 0.01997791 | 17.55939 | 0.9757623 | 0.8939395 | (002)
933 | 1286 | 0.45897 | 2.005264 | 0.008750424 | 0.3985812 | 5.534214 | 0.01936815 | 18.11221 | 0.972774 | 1.01019 | (002)
934 | 1288 | 0.4577954 | 2.005364 | 0.008967964 | 0.3629234 | 5.514995 | 0.01996312 | 17.5724 | 0.9720875 | 1.031232 | (002)
935 | 1289 | 0.4537283 | 2.005361 | 0.008905618 | 0.363032 | 6.099229 | 0.01982399 | 17.69573 | 0.9723523 | 1.011873 | (002)
936 | 1290 | 0.45245 | 2.005101 | 0.009090319 | 0.3353668 | 5.838126 | 0.02032436 | 17.26007 | 0.97542 | 0.8900479 | (002)
937 | 1292 | 0.4558549 | 2.00523 | 0.008813767 | 0.3856042 | 5.946435 | 0.01954894 | 17.94471 | 0.9722481 | 1.018714 | (002)
938 | 1293 | 0.4520425 | 2.005486 | 0.008886856 | 0.3741347 | 5.225722 | 0.01974721 | 17.76453 | 0.972595 | 0.9882475 | (002)
939 | 1295 | 0.447922 | 2.00533 | 0.0088602 | 0.3679211 | 5.875392 | 0.01970752 | 17.80031 | 0.9717308 | 1.011109 | (002)
940 | 1296 | 0.4531009 | 2.00486 | 0.009024112 | 0.3416961 | 5.287039 | 0.02015607 | 17.40418 | 0.9745654 | 0.9278448 | (002)
941 | 1297 | 0.4604648 | 2.005352 | 0.008744673 | 0.4075038 | 5.274852 | 0.01932773 | 18.15008 | 0.9748871 | 0.9293102 | (002)
942 | 1299 | 0.4556312 | 2.005281 | 0.008879072 | 0.3779703 | 5.140822 | 0.01971783 | 17.791 | 0.9726607 | 0.9993683 | (002)
943 | 1300 | 0.4546829 | 2.005303 | 0.008931093 | 0.3645248 | 5.370477 | 0.01987596 | 17.64946 | 0.9733653 | 0.9730469 | (002)
944 | 1301 | 0.4498508 | 2.005437 | 0.008978248 | 0.3392767 | 5.425624 | 0.02006134 | 17.48637 | 0.9723645 | 1.004186 | (002)
945 | 1303 | 0.4509004 | 2.005031 | 0.009187224 | 0.3155879 | 5.272593 | 0.0206055 | 17.02458 | 0.9754107 | 0.8873631 | (002)
946 | 1304 | 0.4595869 | 2.005216 | 0.008796086 | 0.38907 | 5.467504 | 0.0194989 | 17.99075 | 0.9754264 | 0.9133398 | (002)
947 | 1305 | 0.4573979 | 2.005728 | 0.008720525 | 0.3945219 | 5.881762 | 0.01931453 | 18.16249 | 0.9715149 | 1.059109 | (002)
948 | 1307 | 0.4494964 | 2.005875 | 0.008964014 | 0.3523371 | 5.726948 | 0.01998799 | 17.55053 | 0.9712417 | 1.034931 | (002)
949 | 1308 | 0.4457022 | 2.005726 | 0.008951019 | 0.3311463 | 5.844936 | 0.02002632 | 17.51695 | 0.9708453 | 1.052697 | (002)
950 | 1310 | 0.4516798 | 2.005791 | 0.008874715 | 0.3562735 | 6.227159 | 0.01977648 | 17.73824 | 0.9739118 | 0.9541098 | (002)
951 | 1311 | 0.4561262 | 2.006033 | 0.008742568 | 0.3789026 | 5.330477 | 0.0194118 | 18.07148 | 0.9746184 | 0.9449954 | (002)
952 | 1312 | 0.4721868 | 2.007228 | 0.008333556 | 0.4958552 | 6.922388 | 0.01815782 | 19.31949 | 0.9678703 | 1.236309 | (002)
953 | 1314 | 0.4837738 | 2.007921 | 0.00798754 | 0.5757433 | 6.734857 | 0.01717748 | 20.42208 | 0.9660758 | 1.345884 | (002)
954 | 1315 | 0.4767907 | 2.008248 | 0.007879455 | 0.5775426 | 7.177347 | 0.01694001 | 20.70837 | 0.967299 | 1.277735 | (002)
955 | 1316 | 0.4843932 | 2.008133 | 0.008044307 | 0.5771388 | 6.836405 | 0.01729558 | 20.28264 | 0.971032 | 1.134702 | (002)
956 | 1318 | 0.4882671 | 2.008626 | 0.007797886 | 0.600024 | 7.239453 | 0.01670244 | 21.00291 | 0.9694846 | 1.237885 | (002)
957 | 1319 | 0.4875067 | 2.008936 | 0.008013718 | 0.5417326 | 6.637941 | 0.01733049 | 20.24178 | 0.9678525 | 1.327374 | (002)
958 | 1321 | 0.490412 | 2.009062 | 0.007929457 | 0.5469896 | 7.191279 | 0.01713347 | 20.47454 | 0.9665858 | 1.409615 | (002)
959 | 1322 | 0.4879317 | 2.009063 | 0.008140206 | 0.5287117 | 6.864087 | 0.01764164 | 19.88477 | 0.9683953 | 1.296403 | (002)
960 | 1323 | 0.4946813 | 2.009403 | 0.007835777 | 0.5821954 | 7.58679 | 0.01683317 | 20.8398 | 0.9669023 | 1.395788 | (002)
961 | 1325 | 0.4925975 | 2.009527 | 0.007930752 | 0.5712542 | 6.85531 | 0.01706799 | 20.55309 | 0.9686373 | 1.302691 | (002)
962 | 1326 | 0.4941916 | 2.009681 | 0.00792914 | 0.5822524 | 7.316844 | 0.01703358 | 20.59461 | 0.9690619 | 1.2801 | (002)
963 | 1327 | 0.4965524 | 2.009761 | 0.007593397 | 0.6502771 | 7.062894 | 0.01612905 | 21.74958 | 0.9691804 | 1.275804 | (002)
964 | 1329 | 0.4993446 | 2.00993 | 0.007439651 | 0.6730501 | 7.145516 | 0.01574236 | 22.28381 | 0.9705873 | 1.234607 | (002)
965 | 1330 | 0.4926771 | 2.010102 | 0.007477857 | 0.6653523 | 7.498674 | 0.01584363 | 22.14138 | 0.9699866 | 1.228032 | (002)
966 | 1331 | 0.4906229 | 2.010058 | 0.007709122 | 0.6466941 | 6.985841 | 0.01638466 | 21.41027 | 0.9692264 | 1.224341 | (002)
967 | 1333 | 0.4986764 | 2.010003 | 0.00747389 | 0.6848619 | 7.502266 | 0.01578349 | 22.22575 | 0.9684533 | 1.301391 | (002)
968 | 1334 | 0.4993295 | 2.009765 | 0.007541315 | 0.6531682 | 7.548453 | 0.01601069 | 21.91036 | 0.9725951 | 1.14981 | (002)
969 | 1336 | 0.4959263 | 2.010153 | 0.007564046 | 0.6881644 | 7.628103 | 0.01596502 | 21.97303 | 0.9680008 | 1.282611 | (002)
970 | 1337 | 0.4950073 | 2.010284 | 0.007648075 | 0.6670424 | 7.260091 | 0.01619969 | 21.65473 | 0.9696915 | 1.215596 | (002)
971 | 1338 | 0.4974772 | 2.010257 | 0.00729974 | 0.7071308 | 7.75609 | 0.01535804 | 22.84145 | 0.9677565 | 1.335668 | (002)
972 | 1340 | 0.4983709 | 2.00993 | 0.007524362 | 0.6629156 | 6.789616 | 0.01594867 | 21.99556 | 0.9718201 | 1.171407 | (002)
973 | 1341 | 0.5053013 | 2.010193 | 0.007403069 | 0.7063934 | 7.491489 | 0.01557737 | 22.51984 | 0.9692055 | 1.292272 | (002)
974 | 1342 | 0.5058829 | 2.010281 | 0.007383951 | 0.7161419 | 7.91193 | 0.0155116 | 22.61533 | 0.966627 | 1.398846 | (002)
975 | 1345 | 0.501851 | 2.010518 | 0.007321684 | 0.7224251 | 7.685225 | 0.01536447 | 22.83189 | 0.9653588 | 1.437273 | (002)
976 | 1347 | 0.4895929 | 2.010613 | 0.007491131 | 0.6620066 | 7.848923 | 0.01588065 | 22.08977 | 0.9662449 | 1.369955 | (002)
977 | 1348 | 0.4974618 | 2.010697 | 0.007359984 | 0.7027918 | 7.668277 | 0.01549612 | 22.63792 | 0.9658659 | 1.407594 | (002)
978 | 1349 | 0.4933975 | 2.010663 | 0.007234501 | 0.7217809 | 7.906285 | 0.01518318 | 23.10452 | 0.9677313 | 1.310968 | (002)
979 | 1351 | 0.4936148 | 2.010538 | 0.00736441 | 0.7008888 | 7.218661 | 0.01551041 | 22.61707 | 0.9678826 | 1.302934 | (002)
980 | 1352 | 0.4975303 | 2.010694 | 0.007446417 | 0.70052 | 7.663353 | 0.0156841 | 22.36659 | 0.9657994 | 1.393402 | (002)
981 | 1354 | 0.4999885 | 2.010787 | 0.007199486 | 0.749944 | 8.253325 | 0.01503775 | 23.32796 | 0.9657991 | 1.399984 | (002)
982 | 1355 | 0.5044851 | 2.010491 | 0.00730889 | 0.7221902 | 7.707878 | 0.01533824 | 22.87094 | 0.9710717 | 1.208671 | (002)
983 | 1356 | 0.4974937 | 2.010811 | 0.007282106 | 0.7014933 | 7.426636 | 0.0153355 | 22.87502 | 0.96993 | 1.252921 | (002)
984 | 1358 | 0.500495 | 2.010892 | 0.007231004 | 0.7016706 | 7.424647 | 0.01522743 | 23.03737 | 0.9709648 | 1.233604 | (002)
985 | 1359 | 0.5026805 | 2.010948 | 0.007180572 | 0.7177042 | 7.343036 | 0.01508038 | 23.26201 | 0.9703893 | 1.26161 | (002)
986 | 1360 | 0.4998856 | 2.010932 | 0.007093934 | 0.7134884 | 7.732895 | 0.01490904 | 23.52935 | 0.9717599 | 1.210971 | (002)
987 | 1362 | 0.5053321 | 2.010858 | 0.007183233 | 0.7126641 | 7.59536 | 0.01509881 | 23.23361 | 0.971612 | 1.226099 | (002)
988 | 1363 | 0.5053279 | 2.010801 | 0.007146814 | 0.7168577 | 7.931381 | 0.01501163 | 23.36854 | 0.9705545 | 1.276125 | (002)
989 | 1364 | 0.4999233 | 2.011065 | 0.007206672 | 0.6912115 | 7.565441 | 0.01520294 | 23.07448 | 0.9712933 | 1.233377 | (002)
990 | 1366 | 0.505905 | 2.010953 | 0.007002559 | 0.7430843 | 7.869855 | 0.01464346 | 23.95608 | 0.9707762 | 1.269479 | (002)
991 | 1367 | 0.5012356 | 2.010763 | 0.007316521 | 0.6898406 | 7.808211 | 0.01543823 | 22.72281 | 0.9727832 | 1.153634 | (002)
992 | 1369 | 0.4955963 | 2.011211 | 0.007078889 | 0.7169696 | 7.90879 | 0.01486868 | 23.59322 | 0.9690788 | 1.305525 | (002)
993 | 1370 | 0.5069438 | 2.011183 | 0.00705735 | 0.7256308 | 7.502006 | 0.01480175 | 23.6999 | 0.9705793 | 1.292176 | (002)
994 | 1371 | 0.4956839 | 2.011326 | 0.007164617 | 0.6906677 | 7.809706 | 0.0151156 | 23.2078 | 0.9697256 | 1.290341 | (002)
995 | 1373 | 0.5117869 | 2.011093 | 0.007116976 | 0.7357648 | 7.801315 | 0.01490121 | 23.54171 | 0.9716747 | 1.241415 | (002)
996 | 1374 | 0.5056583 | 2.011108 | 0.007138621 | 0.7099057 | 7.831346 | 0.01501203 | 23.36792 | 0.9706795 | 1.282009 | (002)
997 | 1375 | 0.4963942 | 2.011336 | 0.007002359 | 0.7121725 | 8.084163 | 0.01471985 | 23.83176 | 0.9694014 | 1.318851 | (002)
998 | 1377 | 0.5044324 | 2.011378 | 0.007151624 | 0.7234524 | 8.669448 | 0.015005 | 23.37887 | 0.9697216 | 1.298355 | (002)
999 | 1378 | 0.5058402 | 2.011159 | 0.007074799 | 0.7256765 | 7.77504 | 0.01483823 | 23.64163 | 0.9723184 | 1.204551 | (002)
1000 | 1380 | 0.5039533 | 2.011252 | 0.007064668 | 0.7260366 | 8.204328 | 0.01481608 | 23.67698 | 0.9700744 | 1.29707 | (002)
1001 | 1381 | 0.5039136 | 2.011422 | 0.007064017 | 0.7265997 | 7.493809 | 0.0148133 | 23.68142 | 0.969806 | 1.308227 | (002)
1002 | 1382 | 0.5053402 | 2.011284 | 0.007147203 | 0.7113143 | 7.604168 | 0.0150265 | 23.34541 | 0.970479 | 1.285587 | (002)
1003 | 1384 | 0.4975772 | 2.011128 | 0.007100365 | 0.7008376 | 7.208688 | 0.01495443 | 23.45793 | 0.9718446 | 1.208955 | (002)
1004 | 1385 | 0.507089 | 2.011236 | 0.007019165 | 0.7320953 | 8.05105 | 0.01470556 | 23.85492 | 0.9708952 | 1.279119 | (002)
1005 | 1386 | 0.505793 | 2.011361 | 0.007056824 | 0.7309129 | 8.440375 | 0.01478742 | 23.72287 | 0.9692575 | 1.338718 | (002)
1006 | 1388 | 0.5077892 | 2.011386 | 0.007190449 | 0.7101539 | 7.788317 | 0.01512039 | 23.20046 | 0.9705715 | 1.285452 | (002)
1007 | 1389 | 0.5075297 | 2.011209 | 0.007087409 | 0.7175279 | 7.900845 | 0.01488517 | 23.56708 | 0.9713358 | 1.263763 | (002)
1008 | 1391 | 0.5078879 | 2.011104 | 0.0070868 | 0.7193261 | 7.706226 | 0.01487937 | 23.57627 | 0.9720918 | 1.229462 | (002)
1009 | 1392 | 0.5115998 | 2.011327 | 0.006960515 | 0.7433327 | 8.378081 | 0.01455493 | 24.1018 | 0.9690477 | 1.386592 | (002)
1010 | 1393 | 0.5107985 | 2.011369 | 0.007165928 | 0.7212776 | 8.192637 | 0.01504054 | 23.32363 | 0.9703324 | 1.3033 | (002)
1011 | 1395 | 0.5057266 | 2.011474 | 0.007219284 | 0.7064452 | 7.753287 | 0.01519052 | 23.09334 | 0.9702244 | 1.288522 | (002)
1012 | 1396 | 0.5075868 | 2.011342 | 0.007251107 | 0.7141088 | 7.900514 | 0.01523777 | 23.02174 | 0.9701635 | 1.284473 | (002)
1013 | 1397 | 0.5090056 | 2.011483 | 0.007073988 | 0.7298602 | 8.169398 | 0.01482603 | 23.66109 | 0.9701995 | 1.310202 | (002)
1014 | 1399 | 0.5065638 | 2.011444 | 0.007194187 | 0.709917 | 8.039284 | 0.01512885 | 23.18748 | 0.9697469 | 1.315491 | (002)
1015 | 1400 | 0.5079276 | 2.011425 | 0.007211613 | 0.7280341 | 8.224143 | 0.01511914 | 23.20238 | 0.9683652 | 1.357229 | (002)
1016 | 1401 | 0.5050474 | 2.011301 | 0.007057435 | 0.7442727 | 8.206041 | 0.01475524 | 23.7746 | 0.9703251 | 1.270765 | (002)
1017 | 1403 | 0.5076877 | 2.011358 | 0.00702401 | 0.752127 | 8.250287 | 0.01466578 | 23.91962 | 0.970686 | 1.265842 | (002)
1018 | 1404 | 0.5037288 | 2.011403 | 0.007207309 | 0.7043153 | 8.062829 | 0.01517077 | 23.12341 | 0.9709129 | 1.25301 | (002)
1019 | 1406 | 0.5009567 | 2.01149 | 0.007165002 | 0.7153815 | 7.953933 | 0.01505358 | 23.30342 | 0.9696361 | 1.291143 | (002)
1020 | 1407 | 0.5093708 | 2.011257 | 0.007198246 | 0.7182072 | 8.123832 | 0.01511621 | 23.20687 | 0.9713895 | 1.245328 | (002)
1021 | 1408 | 0.5103525 | 2.011363 | 0.007227269 | 0.7447807 | 7.925305 | 0.01510902 | 23.21792 | 0.969918 | 1.276955 | (002)
1022 | 1411 | 0.5085232 | 2.011239 | 0.007113416 | 0.7522377 | 7.857086 | 0.01485218 | 23.61942 | 0.9722371 | 1.182333 | (002)
1023 | 1413 | 0.5130472 | 2.011301 | 0.00709308 | 0.7575741 | 8.527022 | 0.01479629 | 23.70864 | 0.9699587 | 1.302959 | (002)
1024 | 1414 | 0.5087059 | 2.011407 | 0.007193422 | 0.7219917 | 7.98526 | 0.01509642 | 23.23729 | 0.9707612 | 1.266487 | (002)
1025 | 1415 | 0.5069874 | 2.011475 | 0.007220468 | 0.7303689 | 7.286439 | 0.01513172 | 23.18308 | 0.9701506 | 1.268999 | (002)
1026 | 1417 | 0.5062987 | 2.011561 | 0.00705288 | 0.7643701 | 7.969033 | 0.01469543 | 23.87137 | 0.969899 | 1.27186 | (002)
1027 | 1418 | 0.5103821 | 2.011446 | 0.007159741 | 0.7441988 | 7.990791 | 0.01496932 | 23.43459 | 0.9708034 | 1.253497 | (002)
1028 | 1419 | 0.5062838 | 2.011633 | 0.007176763 | 0.7276522 | 8.205624 | 0.01504705 | 23.31354 | 0.9684969 | 1.350909 | (002)
1029 | 1421 | 0.5080943 | 2.011615 | 0.007235442 | 0.7372784 | 8.335168 | 0.01514536 | 23.1622 | 0.9693682 | 1.296479 | (002)
1030 | 1422 | 0.5025634 | 2.01164 | 0.007111567 | 0.7394042 | 8.076802 | 0.0148807 | 23.57415 | 0.9695065 | 1.28729 | (002)
1031 | 1424 | 0.5096677 | 2.0114 | 0.007121712 | 0.7707704 | 7.922194 | 0.01482267 | 23.66645 | 0.9703111 | 1.247958 | (002)
1032 | 1425 | 0.5133434 | 2.0114 | 0.007157638 | 0.7494962 | 7.772091 | 0.01495147 | 23.46256 | 0.9711112 | 1.248575 | (002)
1033 | 1426 | 0.5112414 | 2.011537 | 0.007067201 | 0.764085 | 8.570528 | 0.01472598 | 23.82184 | 0.9686295 | 1.350106 | (002)
1034 | 1428 | 0.5084428 | 2.011681 | 0.007074272 | 0.7529499 | 7.984715 | 0.01476866 | 23.75299 | 0.9688094 | 1.339998 | (002)
1035 | 1429 | 0.5031653 | 2.011577 | 0.007144242 | 0.739709 | 7.823701 | 0.0149483 | 23.46754 | 0.9692291 | 1.294913 | (002)
1036 | 1430 | 0.512872 | 2.011458 | 0.007308107 | 0.7485367 | 8.648758 | 0.01526827 | 22.97574 | 0.9695002 | 1.285005 | (002)
1037 | 1432 | 0.5135206 | 2.011665 | 0.007114158 | 0.7521106 | 8.259045 | 0.01485405 | 23.61645 | 0.9689741 | 1.351037 | (002)
1038 | 1433 | 0.5135412 | 2.011731 | 0.007110483 | 0.7622292 | 8.279258 | 0.01482085 | 23.66936 | 0.9680815 | 1.378571 | (002)
1039 | 1434 | 0.50945 | 2.011704 | 0.007215124 | 0.7446382 | 8.075054 | 0.01508399 | 23.25644 | 0.9679657 | 1.360172 | (002)
1040 | 1436 | 0.5104466 | 2.011498 | 0.007249503 | 0.7572089 | 7.930492 | 0.01512353 | 23.19564 | 0.9696489 | 1.268795 | (002)
1041 | 1437 | 0.5116955 | 2.01182 | 0.007085101 | 0.7673724 | 8.414008 | 0.01475501 | 23.77497 | 0.96809 | 1.36739 | (002)
1042 | 1439 | 0.5067463 | 2.011782 | 0.007212756 | 0.7379411 | 8.351032 | 0.01509618 | 23.23766 | 0.9691636 | 1.302483 | (002)
1043 | 1440 | 0.5041089 | 2.011759 | 0.007166289 | 0.7597327 | 7.871168 | 0.01494352 | 23.47506 | 0.9674603 | 1.345294 | (002)
1044 | 1441 | 0.5117855 | 2.011575 | 0.007168284 | 0.7620488 | 7.833801 | 0.01494179 | 23.47778 | 0.9694112 | 1.297816 | (002)
1045 | 1443 | 0.5088091 | 2.011791 | 0.007144493 | 0.7354311 | 8.251476 | 0.01495967 | 23.44971 | 0.9681486 | 1.377223 | (002)
1046 | 1444 | 0.5052444 | 2.011964 | 0.00708413 | 0.7698766 | 8.084328 | 0.0147467 | 23.78838 | 0.9670363 | 1.375403 | (002)
1047 | 1445 | 0.504148 | 2.011858 | 0.007058161 | 0.7550894 | 8.395813 | 0.01472967 | 23.81587 | 0.9694212 | 1.291342 | (002)
1048 | 1447 | 0.5088998 | 2.01164 | 0.007088422 | 0.755494 | 8.409558 | 0.0147918 | 23.71583 | 0.9703138 | 1.269346 | (002)
1049 | 1448 | 0.5101153 | 2.011806 | 0.006998768 | 0.77325 | 8.572503 | 0.01456062 | 24.09237 | 0.9683715 | 1.359459 | (002)
1050 | 1450 | 0.5070023 | 2.011775 | 0.007167472 | 0.7732694 | 8.235911 | 0.01491156 | 23.52537 | 0.9676631 | 1.334015 | (002)
1051 | 1451 | 0.50428 | 2.011863 | 0.007159757 | 0.7495005 | 8.443932 | 0.01495589 | 23.45564 | 0.9683585 | 1.321903 | (002)
1052 | 1452 | 0.5084799 | 2.011658 | 0.00706179 | 0.7603452 | 7.895571 | 0.01472407 | 23.82492 | 0.9708331 | 1.24457 | (002)
1053 | 1454 | 0.5087747 | 2.011734 | 0.007065713 | 0.7522761 | 7.737655 | 0.01475248 | 23.77904 | 0.9689519 | 1.338295 | (002)
1054 | 1455 | 0.5067709 | 2.011795 | 0.00717599 | 0.7434981 | 7.792657 | 0.01500508 | 23.37874 | 0.9689765 | 1.312297 | (002)
1055 | 1456 | 0.5146654 | 2.011861 | 0.007246535 | 0.7471666 | 8.430891 | 0.01514316 | 23.16557 | 0.9689232 | 1.334487 | (002)
1056 | 1458 | 0.5102315 | 2.011834 | 0.00699138 | 0.7719148 | 8.365683 | 0.01454857 | 24.11234 | 0.9675392 | 1.400732 | (002)
1057 | 1459 | 0.5147252 | 2.011619 | 0.007134044 | 0.7795674 | 8.280498 | 0.01482607 | 23.66102 | 0.9690035 | 1.316062 | (002)
1058 | 1461 | 0.5097428 | 2.011847 | 0.007030716 | 0.7732229 | 8.162039 | 0.01462716 | 23.98278 | 0.9683509 | 1.350842 | (002)
1059 | 1462 | 0.5025608 | 2.011841 | 0.007144666 | 0.7529015 | 7.962145 | 0.01491574 | 23.51877 | 0.9685284 | 1.304985 | (002)
1060 | 1465 | 0.5121897 | 2.011801 | 0.00705748 | 0.7784855 | 8.523151 | 0.01466966 | 23.91329 | 0.9664737 | 1.433355 | (002)
1061 | 1466 | 0.5082732 | 2.011753 | 0.007169255 | 0.7658955 | 8.992851 | 0.01493402 | 23.48998 | 0.9678407 | 1.342014 | (002)
1062 | 1467 | 0.5020918 | 2.011846 | 0.007223916 | 0.7192982 | 7.494696 | 0.01516732 | 23.12867 | 0.9690092 | 1.306035 | (002)
1063 | 1469 | 0.5113523 | 2.011801 | 0.007032306 | 0.7945439 | 8.487739 | 0.01457727 | 24.06486 | 0.9664891 | 1.412156 | (002)
1064 | 1470 | 0.5131274 | 2.011568 | 0.007175601 | 0.7645402 | 8.298874 | 0.01495069 | 23.46379 | 0.9699232 | 1.277269 | (002)
1065 | 1472 | 0.5061418 | 2.01197 | 0.007071228 | 0.7611767 | 7.814093 | 0.01474167 | 23.79649 | 0.9674227 | 1.378286 | (002)
1066 | 1473 | 0.5077091 | 2.011862 | 0.007112497 | 0.7654422 | 8.463049 | 0.01481694 | 23.6756 | 0.9684518 | 1.3264 | (002)
1067 | 1474 | 0.5037316 | 2.01192 | 0.007163593 | 0.7446924 | 8.442741 | 0.01497612 | 23.42395 | 0.9661011 | 1.421949 | (002)
1068 | 1476 | 0.5056323 | 2.011723 | 0.007209198 | 0.7486904 | 7.834496 | 0.01506124 | 23.29157 | 0.9699138 | 1.252296 | (002)
1069 | 1477 | 0.510407 | 2.012022 | 0.0071087 | 0.7615239 | 8.285043 | 0.01481891 | 23.67245 | 0.9667476 | 1.421563 | (002)
1070 | 1478 | 0.505111 | 2.012123 | 0.007099491 | 0.750935 | 8.605336 | 0.01482639 | 23.66051 | 0.9667996 | 1.406162 | (002)
1071 | 1480 | 0.5006396 | 2.012097 | 0.00713885 | 0.761071 | 7.726255 | 0.01488291 | 23.57066 | 0.9668683 | 1.356066 | (002)
1072 | 1481 | 0.5016626 | 2.011915 | 0.007011176 | 0.7810422 | 8.21408 | 0.01456705 | 24.08173 | 0.9680457 | 1.315791 | (002)
1073 | 1482 | 0.5071244 | 2.011821 | 0.007117251 | 0.7676012 | 8.159686 | 0.01482139 | 23.66849 | 0.9683158 | 1.325535 | (002)
1074 | 1484 | 0.5052399 | 2.01207 | 0.006989302 | 0.7696483 | 8.349616 | 0.01454986 | 24.11019 | 0.96624 | 1.433566 | (002)
1075 | 1485 | 0.5004436 | 2.011965 | 0.007137329 | 0.7636673 | 8.324864 | 0.01487316 | 23.5861 | 0.9679388 | 1.306781 | (002)
1076 | 1487 | 0.5007369 | 2.01199 | 0.007111573 | 0.7739908 | 8.460065 | 0.01479344 | 23.71321 | 0.9677311 | 1.309776 | (002)
1077 | 1488 | 0.5066964 | 2.011872 | 0.007143362 | 0.7747586 | 8.357317 | 0.01485762 | 23.61077 | 0.9688155 | 1.286735 | (002)
1078 | 1489 | 0.5093283 | 2.012187 | 0.007006857 | 0.8005916 | 8.583878 | 0.01450948 | 24.17729 | 0.9662381 | 1.409187 | (002)
1079 | 1491 | 0.5031026 | 2.012257 | 0.007044855 | 0.767932 | 8.373808 | 0.0146698 | 23.91307 | 0.9665074 | 1.398095 | (002)
1080 | 1492 | 0.4986374 | 2.012251 | 0.00728613 | 0.7296658 | 7.793877 | 0.01527114 | 22.97142 | 0.9669835 | 1.346632 | (002)
1081 | 1493 | 0.4997409 | 2.012052 | 0.007145415 | 0.7517652 | 8.087785 | 0.01492019 | 23.51176 | 0.966545 | 1.375472 | (002)
1082 | 1495 | 0.5111279 | 2.01205 | 0.007054335 | 0.784256 | 8.074908 | 0.01464868 | 23.94754 | 0.9672652 | 1.385322 | (002)
1083 | 1496 | 0.5051103 | 2.012252 | 0.00707205 | 0.7629175 | 8.724804 | 0.01473901 | 23.80078 | 0.9663023 | 1.41816 | (002)
1084 | 1497 | 0.5074004 | 2.0122 | 0.00720212 | 0.7423552 | 7.671976 | 0.01506264 | 23.28941 | 0.9678558 | 1.359516 | (002)
1085 | 1499 | 0.5032161 | 2.011982 | 0.007143 | 0.7708155 | 8.31358 | 0.01486686 | 23.5961 | 0.9678346 | 1.315294 | (002)
1086 | 1500 | 0.5075271 | 2.012079 | 0.007094472 | 0.7605696 | 8.681183 | 0.01479165 | 23.71608 | 0.9663553 | 1.427324 | (002)
1087 | 1502 | 0.501734 | 2.012157 | 0.007167965 | 0.7436129 | 8.538205 | 0.01498801 | 23.40537 | 0.966363 | 1.399418 | (002)
1088 | 1503 | 0.5049368 | 2.012339 | 0.007125752 | 0.749283 | 7.814993 | 0.01488541 | 23.5667 | 0.9676239 | 1.365129 | (002)
1089 | 1504 | 0.4999866 | 2.012314 | 0.007043098 | 0.7738081 | 8.203163 | 0.01465146 | 23.94301 | 0.9649835 | 1.43818 | (002)
1090 | 1506 | 0.5034637 | 2.01202 | 0.00718543 | 0.7489109 | 8.080078 | 0.01501102 | 23.36949 | 0.9679467 | 1.330079 | (002)
1091 | 1507 | 0.4985174 | 2.012253 | 0.007125499 | 0.7471271 | 8.2304 | 0.01489033 | 23.55891 | 0.9657089 | 1.414996 | (002)
1092 | 1508 | 0.5068649 | 2.012221 | 0.007173499 | 0.7508047 | 8.74656 | 0.01498127 | 23.41589 | 0.9667431 | 1.40029 | (002)
1093 | 1510 | 0.5051458 | 2.012305 | 0.007170417 | 0.7296045 | 8.405601 | 0.01502878 | 23.34188 | 0.9677929 | 1.373832 | (002)
1094 | 1511 | 0.4994695 | 2.012033 | 0.007098019 | 0.7651701 | 7.87823 | 0.01478746 | 23.7228 | 0.9676352 | 1.321649 | (002)
1095 | 1513 | 0.5048638 | 2.012048 | 0.007218184 | 0.7453077 | 8.520128 | 0.01508868 | 23.24922 | 0.9676247 | 1.348206 | (002)
1096 | 1514 | 0.5004403 | 2.012257 | 0.007092297 | 0.7587991 | 8.367824 | 0.01479157 | 23.7162 | 0.9665717 | 1.38124 | (002)
1097 | 1515 | 0.4976907 | 2.012248 | 0.007086715 | 0.7647201 | 8.578222 | 0.01476504 | 23.75882 | 0.9663071 | 1.370701 | (002)
1098 | 1517 | 0.4998454 | 2.012232 | 0.007125343 | 0.7582672 | 8.229851 | 0.01486184 | 23.60407 | 0.9666059 | 1.369364 | (002)
1099 | 1518 | 0.4996652 | 2.012237 | 0.007186917 | 0.7367248 | 8.610975 | 0.0150452 | 23.3164 | 0.9674693 | 1.345052 | (002)
1100 | 1519 | 0.498242 | 2.012425 | 0.007165282 | 0.7479032 | 8.342293 | 0.01497149 | 23.4312 | 0.9652764 | 1.420763 | (002)
1101 | 1521 | 0.4950553 | 2.012588 | 0.007165096 | 0.7365795 | 8.522872 | 0.01499989 | 23.38683 | 0.9640782 | 1.468527 | (002)
1102 | 1522 | 0.4955116 | 2.012503 | 0.007075923 | 0.7556234 | 8.509546 | 0.0147654 | 23.75824 | 0.9654817 | 1.407884 | (002)
1103 | 1524 | 0.4993125 | 2.01221 | 0.007268759 | 0.7407514 | 8.251051 | 0.01520615 | 23.06961 | 0.9661177 | 1.376201 | (002)
1104 | 1525 | 0.5000592 | 2.012422 | 0.007101637 | 0.7519582 | 8.43215 | 0.01482829 | 23.65748 | 0.9663624 | 1.394767 | (002)
1105 | 1526 | 0.4982965 | 2.012432 | 0.007162939 | 0.757558 | 8.503615 | 0.01494206 | 23.47735 | 0.9650462 | 1.418091 | (002)
1106 | 1528 | 0.4946886 | 2.012556 | 0.007063378 | 0.7522699 | 8.489135 | 0.01474762 | 23.78688 | 0.9661439 | 1.382799 | (002)
1107 | 1529 | 0.5002872 | 2.01242 | 0.007066937 | 0.752821 | 8.071114 | 0.01475367 | 23.77713 | 0.9682643 | 1.321579 | (002)
1108 | 1530 | 0.4992131 | 2.012268 | 0.007081395 | 0.7631205 | 8.048236 | 0.01475798 | 23.77019 | 0.9675791 | 1.32877 | (002)
1109 | 1532 | 0.4980858 | 2.012499 | 0.007090669 | 0.749345 | 8.341637 | 0.01481196 | 23.68355 | 0.9644638 | 1.471221 | (002)
1110 | 1533 | 0.4946219 | 2.012571 | 0.007063689 | 0.7517201 | 7.640387 | 0.01474965 | 23.78361 | 0.9659621 | 1.391166 | (002)
1111 | 1534 | 0.4991075 | 2.012412 | 0.007129174 | 0.7457962 | 8.75343 | 0.01490137 | 23.54145 | 0.9675381 | 1.340631 | (002)
1112 | 1536 | 0.500302 | 2.012379 | 0.007057863 | 0.7631586 | 8.055152 | 0.01470884 | 23.8496 | 0.9675751 | 1.340113 | (002)
1113 | 1537 | 0.500702 | 2.01239 | 0.007026849 | 0.7573565 | 7.913523 | 0.01465867 | 23.93122 | 0.9680593 | 1.336276 | (002)
1114 | 1539 | 0.4959104 | 2.012408 | 0.007136089 | 0.751265 | 8.470199 | 0.01490198 | 23.54049 | 0.9670724 | 1.334603 | (002)
1115 | 1540 | 0.5020074 | 2.012459 | 0.00715491 | 0.7444216 | 8.94616 | 0.01495866 | 23.4513 | 0.9669617 | 1.376718 | (002)
1116 | 1541 | 0.4988183 | 2.01238 | 0.007053684 | 0.7479176 | 8.495827 | 0.01473828 | 23.80196 | 0.9673758 | 1.361233 | (002)
1117 | 1543 | 0.4967975 | 2.012234 | 0.007253275 | 0.7135846 | 8.118593 | 0.01524367 | 23.01283 | 0.9674838 | 1.343492 | (002)
1118 | 1544 | 0.5025273 | 2.012277 | 0.007209218 | 0.7409537 | 8.464601 | 0.01508107 | 23.26094 | 0.9675952 | 1.344441 | (002)
1119 | 1545 | 0.499807 | 2.012363 | 0.007206329 | 0.7329423 | 8.355311 | 0.01509551 | 23.23869 | 0.9679273 | 1.326579 | (002)
1120 | 1547 | 0.4976866 | 2.012542 | 0.007065474 | 0.7427071 | 8.255587 | 0.01477597 | 23.74124 | 0.9676559 | 1.34694 | (002)
1121 | 1548 | 0.5060679 | 2.012306 | 0.007197201 | 0.7451768 | 8.18343 | 0.01504515 | 23.31649 | 0.9679269 | 1.346461 | (002)
1122 | 1550 | 0.4987038 | 2.012325 | 0.007171973 | 0.7383494 | 7.917598 | 0.01500978 | 23.37142 | 0.9671298 | 1.355926 | (002)
1123 | 1551 | 0.4962128 | 2.01257 | 0.007149913 | 0.7380441 | 8.101811 | 0.01496439 | 23.44231 | 0.9669719 | 1.35436 | (002)
1124 | 1552 | 0.5002885 | 2.012546 | 0.007173033 | 0.7437919 | 8.352401 | 0.01499815 | 23.38955 | 0.9658912 | 1.409784 | (002)
1125 | 1554 | 0.499047 | 2.012271 | 0.007162578 | 0.7450312 | 7.615954 | 0.01497314 | 23.42862 | 0.9684683 | 1.294684 | (002)
1126 | 1555 | 0.509111 | 2.012063 | 0.007212228 | 0.7418464 | 8.601393 | 0.01508508 | 23.25476 | 0.969035 | 1.315036 | (002)
1127 | 1556 | 0.500897 | 2.01236 | 0.007152948 | 0.736632 | 8.022056 | 0.01497433 | 23.42676 | 0.9674086 | 1.362531 | (002)
1128 | 1558 | 0.4972234 | 2.012622 | 0.007188928 | 0.7356181 | 8.186767 | 0.01505223 | 23.30551 | 0.9656993 | 1.407827 | (002)
1129 | 1559 | 0.4990183 | 2.012239 | 0.007245119 | 0.7263995 | 8.034024 | 0.01519359 | 23.08869 | 0.9686062 | 1.293206 | (002)
1130 | 1561 | 0.5010121 | 2.012351 | 0.00714127 | 0.7466161 | 8.467649 | 0.01492458 | 23.50484 | 0.9674098 | 1.352688 | (002)
1131 | 1562 | 0.5027204 | 2.012513 | 0.007053273 | 0.7654192 | 8.144253 | 0.01469362 | 23.87431 | 0.9675398 | 1.352638 | (002)
1132 | 1563 | 0.4991283 | 2.012539 | 0.007049008 | 0.7561459 | 8.7339 | 0.01470793 | 23.85108 | 0.9670976 | 1.365015 | (002)
1133 | 1565 | 0.5025775 | 2.012284 | 0.00705428 | 0.7760474 | 8.620523 | 0.01466911 | 23.91419 | 0.967677 | 1.331966 | (002)
1134 | 1566 | 0.5019287 | 2.012285 | 0.00704665 | 0.7564765 | 7.947372 | 0.01470218 | 23.8604 | 0.9670976 | 1.381093 | (002)
1135 | 1567 | 0.4986037 | 2.012662 | 0.006956066 | 0.7581223 | 8.467857 | 0.01450912 | 24.17789 | 0.9661071 | 1.425176 | (002)
1136 | 1569 | 0.4930364 | 2.012624 | 0.007092487 | 0.7368399 | 7.884055 | 0.01484723 | 23.6273 | 0.9679899 | 1.309044 | (002)
1137 | 1570 | 0.4966258 | 2.01255 | 0.007100109 | 0.7698297 | 8.480166 | 0.01478008 | 23.73465 | 0.9652925 | 1.396959 | (002)
1138 | 1572 | 0.500198 | 2.012545 | 0.007030166 | 0.7715944 | 8.368853 | 0.01463008 | 23.978 | 0.9656874 | 1.4154 | (002)
1139 | 1573 | 0.4995306 | 2.01251 | 0.007142271 | 0.7456641 | 8.224931 | 0.01492908 | 23.49775 | 0.9662789 | 1.393982 | (002)
1140 | 1574 | 0.5029935 | 2.012572 | 0.00707353 | 0.7628123 | 8.632793 | 0.01474236 | 23.79537 | 0.9666703 | 1.38992 | (002)
1141 | 1576 | 0.496329 | 2.012788 | 0.007031115 | 0.7479275 | 8.138044 | 0.0146911 | 23.8784 | 0.9673287 | 1.354962 | (002)
1142 | 1577 | 0.5004564 | 2.012686 | 0.007067844 | 0.7518559 | 8.256761 | 0.01475799 | 23.77018 | 0.9648831 | 1.469373 | (002)
1143 | 1578 | 0.5008164 | 2.012566 | 0.007056849 | 0.7471493 | 8.113925 | 0.01474681 | 23.78818 | 0.9673297 | 1.374451 | (002)
1144 | 1580 | 0.5051242 | 2.012493 | 0.007112799 | 0.7591474 | 8.367829 | 0.01483345 | 23.64924 | 0.9666373 | 1.398671 | (002)
1145 | 1581 | 0.5034256 | 2.012528 | 0.007059098 | 0.7587827 | 8.222358 | 0.01472238 | 23.82767 | 0.9671753 | 1.379534 | (002)
1146 | 1582 | 0.5042699 | 2.012638 | 0.007053246 | 0.7532598 | 8.210632 | 0.01472399 | 23.82506 | 0.9668359 | 1.407808 | (002)
1147 | 1585 | 0.5015865 | 2.012383 | 0.007244064 | 0.7326971 | 8.264646 | 0.01517519 | 23.11668 | 0.9673602 | 1.352012 | (002)
1148 | 1587 | 0.5030426 | 2.012496 | 0.007208948 | 0.7524766 | 8.561551 | 0.01505103 | 23.30737 | 0.9666128 | 1.373963 | (002)
1149 | 1588 | 0.5092475 | 2.012481 | 0.007106043 | 0.7629863 | 8.557496 | 0.01480968 | 23.6872 | 0.9670651 | 1.399161 | (002)
1150 | 1589 | 0.5025679 | 2.012333 | 0.007204239 | 0.745957 | 7.952556 | 0.01505786 | 23.29679 | 0.9675143 | 1.342973 | (002)
1151 | 1591 | 0.4992111 | 2.01245 | 0.007150183 | 0.7470744 | 8.246415 | 0.01494204 | 23.47737 | 0.9661982 | 1.391867 | (002)
1152 | 1592 | 0.5006297 | 2.012507 | 0.007170379 | 0.747545 | 8.641792 | 0.01498305 | 23.41312 | 0.9662873 | 1.390258 | (002)
1153 | 1594 | 0.5005886 | 2.01257 | 0.007154755 | 0.7631576 | 8.277896 | 0.01491077 | 23.52661 | 0.9646803 | 1.440962 | (002)
1154 | 1595 | 0.4991475 | 2.012299 | 0.007141498 | 0.7559723 | 8.514091 | 0.01490135 | 23.54149 | 0.9677167 | 1.317623 | (002)
1155 | 1596 | 0.5024802 | 2.012265 | 0.007215832 | 0.7388621 | 8.490063 | 0.01510026 | 23.23138 | 0.9672765 | 1.35902 | (002)
1156 | 1598 | 0.4987625 | 2.012443 | 0.007168793 | 0.7420335 | 8.636867 | 0.01499376 | 23.3964 | 0.9657262 | 1.411565 | (002)
1157 | 1599 | 0.4961124 | 2.012485 | 0.007286501 | 0.7256586 | 7.955437 | 0.01528228 | 22.95468 | 0.966875 | 1.342323 | (002)
1158 | 1600 | 0.4984765 | 2.012349 | 0.007186048 | 0.7462115 | 8.114392 | 0.01501919 | 23.35678 | 0.9688493 | 1.268727 | (002)
1159 | 1602 | 0.5002705 | 2.012061 | 0.007299406 | 0.737498 | 7.79031 | 0.01527869 | 22.96009 | 0.9685501 | 1.276727 | (002)
1160 | 1603 | 0.4995086 | 2.012343 | 0.007095771 | 0.7509976 | 7.945654 | 0.01481846 | 23.67317 | 0.9682501 | 1.313867 | (002)
1161 | 1604 | 0.4982912 | 2.012411 | 0.007217177 | 0.7335728 | 8.374191 | 0.01511662 | 23.20624 | 0.9663157 | 1.383632 | (002)
1162 | 1606 | 0.5000176 | 2.012309 | 0.007284291 | 0.7235725 | 8.303066 | 0.01528304 | 22.95354 | 0.9670287 | 1.360223 | (002)
1163 | 1607 | 0.5043408 | 2.012275 | 0.007103476 | 0.7787521 | 8.4695 | 0.0147646 | 23.75953 | 0.9664598 | 1.378066 | (002)
1164 | 1609 | 0.5049452 | 2.012131 | 0.007293738 | 0.7299661 | 8.499556 | 0.01528631 | 22.94863 | 0.9681142 | 1.329816 | (002)
1165 | 1610 | 0.4997637 | 2.012382 | 0.007153645 | 0.7517153 | 7.851341 | 0.0149375 | 23.48452 | 0.9666367 | 1.369529 | (002)
1166 | 1611 | 0.5023541 | 2.012474 | 0.007171203 | 0.7526963 | 8.227005 | 0.01497167 | 23.43092 | 0.966092 | 1.401308 | (002)
1167 | 1613 | 0.4961565 | 2.012507 | 0.007145639 | 0.728859 | 8.146447 | 0.01497873 | 23.41987 | 0.9691549 | 1.273784 | (002)
1168 | 1614 | 0.5030645 | 2.012327 | 0.007144495 | 0.750961 | 8.556048 | 0.01492031 | 23.51158 | 0.9683827 | 1.315501 | (002)
1169 | 1615 | 0.5073823 | 2.012081 | 0.007180908 | 0.7402298 | 8.073928 | 0.01502369 | 23.34978 | 0.971037 | 1.227825 | (002)
1170 | 1617 | 0.5047356 | 2.012466 | 0.007269893 | 0.7254768 | 7.830601 | 0.01524792 | 23.00641 | 0.9671866 | 1.38015 | (002)
1171 | 1618 | 0.4955892 | 2.012601 | 0.007171409 | 0.7174705 | 8.674975 | 0.01506173 | 23.29081 | 0.9672153 | 1.361871 | (002)
1172 | 1619 | 0.5026729 | 2.012476 | 0.007127008 | 0.7439422 | 8.564015 | 0.01490154 | 23.54119 | 0.9683454 | 1.327839 | (002)
1173 | 1621 | 0.5030945 | 2.01229 | 0.007170821 | 0.7492283 | 8.314052 | 0.01497969 | 23.41836 | 0.9687 | 1.298388 | (002)
1174 | 1622 | 0.5020718 | 2.012502 | 0.007088126 | 0.7475567 | 8.826872 | 0.01481115 | 23.68485 | 0.9665924 | 1.405071 | (002)
1175 | 1624 | 0.5025148 | 2.012463 | 0.007226696 | 0.7282937 | 8.092058 | 0.01515009 | 23.15497 | 0.9679851 | 1.339801 | (002)
1176 | 1625 | 0.4947337 | 2.012341 | 0.007204308 | 0.7413166 | 7.312241 | 0.01506987 | 23.27823 | 0.9672552 | 1.318244 | (002)
1177 | 1626 | 0.4989179 | 2.012343 | 0.00718979 | 0.740785 | 8.073997 | 0.01504086 | 23.32313 | 0.9684999 | 1.291593 | (002)
1178 | 1628 | 0.5025917 | 2.012398 | 0.007172243 | 0.741916 | 8.614299 | 0.01500127 | 23.38468 | 0.9674413 | 1.358593 | (002)
1179 | 1629 | 0.50596 | 2.012507 | 0.007204536 | 0.7389701 | 8.429935 | 0.01507635 | 23.26823 | 0.9677033 | 1.361674 | (002)
1180 | 1630 | 0.5014291 | 2.012383 | 0.007339658 | 0.7188515 | 8.091741 | 0.0154115 | 22.76222 | 0.967987 | 1.32038 | (002)
1181 | 1632 | 0.5015691 | 2.012389 | 0.007103304 | 0.7473897 | 8.074868 | 0.01484329 | 23.63358 | 0.968285 | 1.325972 | (002)
1182 | 1633 | 0.5003856 | 2.01232 | 0.007281926 | 0.7217914 | 8.188427 | 0.01528268 | 22.95409 | 0.9684932 | 1.302522 | (002)
1183 | 1635 | 0.50206 | 2.012619 | 0.007006184 | 0.7624013 | 8.596446 | 0.01460302 | 24.02242 | 0.9680534 | 1.341726 | (002)
1184 | 1636 | 0.5024893 | 2.012613 | 0.007228037 | 0.7356499 | 8.349767 | 0.01513404 | 23.17953 | 0.9665639 | 1.390825 | (002)
1185 | 1637 | 0.4994845 | 2.012643 | 0.007061839 | 0.7606349 | 8.176239 | 0.01472345 | 23.82593 | 0.9668361 | 1.369365 | (002)
1186 | 1639 | 0.4987452 | 2.012456 | 0.007117488 | 0.7464972 | 8.591224 | 0.01487518 | 23.5829 | 0.9668976 | 1.367898 | (002)
1187 | 1640 | 0.5004124 | 2.012241 | 0.007292664 | 0.7274018 | 8.255032 | 0.0152907 | 22.94205 | 0.9684635 | 1.294643 | (002)
1188 | 1641 | 0.5000026 | 2.012472 | 0.007062756 | 0.7623477 | 8.364972 | 0.01472107 | 23.82979 | 0.9679876 | 1.32061 | (002)
1189 | 1643 | 0.4979978 | 2.012701 | 0.007073741 | 0.7488852 | 8.369386 | 0.01477776 | 23.73838 | 0.9672572 | 1.35566 | (002)
1190 | 1644 | 0.4987045 | 2.012498 | 0.00710236 | 0.7469777 | 8.445768 | 0.01484235 | 23.63507 | 0.9676138 | 1.340034 | (002)
1191 | 1646 | 0.4998006 | 2.012259 | 0.007176633 | 0.7456852 | 8.044935 | 0.01500086 | 23.38533 | 0.9703026 | 1.216846 | (002)
1192 | 1647 | 0.5018076 | 2.012522 | 0.007041399 | 0.7666317 | 8.171324 | 0.01466585 | 23.91951 | 0.9662548 | 1.404209 | (002)
1193 | 1648 | 0.4997458 | 2.012708 | 0.006975586 | 0.7673418 | 8.620821 | 0.01452702 | 24.1481 | 0.966324 | 1.404709 | (002)
1194 | 1650 | 0.5005546 | 2.012668 | 0.007058715 | 0.7555329 | 8.268293 | 0.01472972 | 23.8158 | 0.9667881 | 1.384789 | (002)
1195 | 1651 | 0.5028755 | 2.01262 | 0.006915837 | 0.774318 | 8.152221 | 0.01438547 | 24.38571 | 0.9679363 | 1.35756 | (002)
1196 | 1652 | 0.502024 | 2.012555 | 0.006882014 | 0.7931374 | 8.493848 | 0.01426916 | 24.58448 | 0.966995 | 1.377051 | (002)
1197 | 1654 | 0.5024498 | 2.012689 | 0.007085342 | 0.7497711 | 7.932477 | 0.01479977 | 23.70307 | 0.9675431 | 1.36386 | (002)
1198 | 1655 | 0.500409 | 2.012676 | 0.007105456 | 0.7520175 | 8.041748 | 0.01483612 | 23.645 | 0.9666399 | 1.383811 | (002)
1199 | 1657 | 0.5010469 | 2.012619 | 0.006986537 | 0.7703159 | 8.325488 | 0.01454245 | 24.12247 | 0.9666273 | 1.392348 | (002)
1200 | 1658 | 0.4984407 | 2.012677 | 0.00701111 | 0.7711854 | 8.386009 | 0.01459144 | 24.04149 | 0.9657733 | 1.40702 | (002)
1201 | 1659 | 0.4968354 | 2.012751 | 0.007056885 | 0.7649701 | 8.550708 | 0.01470227 | 23.86026 | 0.9659982 | 1.385491 | (002)
1202 | 1661 | 0.5002353 | 2.012626 | 0.007053357 | 0.7663061 | 8.20258 | 0.01469157 | 23.87763 | 0.9673666 | 1.345408 | (002)
1203 | 1662 | 0.5063333 | 2.012616 | 0.006965205 | 0.789716 | 8.385399 | 0.01445011 | 24.27664 | 0.9661334 | 1.422167 | (002)
1204 | 1663 | 0.5023831 | 2.012435 | 0.007066119 | 0.7547266 | 8.278615 | 0.01474719 | 23.78758 | 0.9687614 | 1.308823 | (002)
1205 | 1665 | 0.5042132 | 2.012632 | 0.006901235 | 0.7989883 | 8.368662 | 0.01429469 | 24.54058 | 0.965846 | 1.426102 | (002)
1206 | 1666 | 0.5013042 | 2.012707 | 0.00706775 | 0.7519181 | 8.30492 | 0.01475764 | 23.77074 | 0.9665015 | 1.403954 | (002)
1207 | 1667 | 0.5010903 | 2.012673 | 0.00707989 | 0.7551222 | 8.556444 | 0.01477493 | 23.74291 | 0.965668 | 1.431326 | (002)
1208 | 1669 | 0.5007897 | 2.012477 | 0.007097737 | 0.7480642 | 7.827743 | 0.01482995 | 23.65482 | 0.9695138 | 1.269488 | (002)
1209 | 1670 | 0.5077583 | 2.012615 | 0.007006192 | 0.7902795 | 8.456064 | 0.01453374 | 24.13694 | 0.9662687 | 1.413144 | (002)
1210 | 1672 | 0.5051024 | 2.01265 | 0.007096308 | 0.7738497 | 7.850683 | 0.01476204 | 23.76365 | 0.9664104 | 1.392685 | (002)
1211 | 1674 | 0.5055142 | 2.01254 | 0.00701001 | 0.7658377 | 8.678049 | 0.01460245 | 24.02336 | 0.9660587 | 1.442439 | (002)
1212 | 1676 | 0.5070536 | 2.012565 | 0.007078341 | 0.7840076 | 8.134244 | 0.01469916 | 23.86531 | 0.9662029 | 1.402908 | (002)
1213 | 1677 | 0.5013967 | 2.012551 | 0.007130326 | 0.7566433 | 8.731866 | 0.01487634 | 23.58106 | 0.9659009 | 1.408465 | (002)
1214 | 1679 | 0.505171 | 2.012533 | 0.007121917 | 0.7513503 | 8.083551 | 0.01487217 | 23.58767 | 0.9673469 | 1.376387 | (002)
1215 | 1680 | 0.5061298 | 2.012591 | 0.00715509 | 0.742339 | 9.029522 | 0.01496432 | 23.44242 | 0.9676952 | 1.369889 | (002)
1216 | 1681 | 0.5026567 | 2.012653 | 0.007167884 | 0.7556775 | 8.083142 | 0.01495716 | 23.45365 | 0.9660575 | 1.401211 | (002)
1217 | 1683 | 0.5011904 | 2.012751 | 0.007017669 | 0.7712508 | 8.769502 | 0.01460493 | 24.01929 | 0.9655486 | 1.430326 | (002)
1218 | 1684 | 0.5105388 | 2.012559 | 0.007001294 | 0.7888744 | 8.687707 | 0.01452707 | 24.14802 | 0.9671052 | 1.395094 | (002)
1219 | 1687 | 0.5043901 | 2.01263 | 0.007177155 | 0.7562576 | 8.740663 | 0.01497502 | 23.42567 | 0.9656026 | 1.427087 | (002)
1220 | 1688 | 0.5027911 | 2.012634 | 0.007064808 | 0.75426 | 8.188512 | 0.01474562 | 23.79011 | 0.9668078 | 1.396618 | (002)
1221 | 1690 | 0.5086619 | 2.012364 | 0.00719897 | 0.7511077 | 8.036642 | 0.0150337 | 23.33425 | 0.968341 | 1.334139 | (002)
1222 | 1691 | 0.5009835 | 2.012718 | 0.007127188 | 0.7405175 | 7.978918 | 0.01491057 | 23.52693 | 0.9644921 | 1.490369 | (002)
1223 | 1692 | 0.5025861 | 2.012759 | 0.007169487 | 0.7451759 | 8.680272 | 0.01498722 | 23.40661 | 0.9647136 | 1.472368 | (002)
1224 | 1694 | 0.5090117 | 2.01258 | 0.006947298 | 0.7911629 | 8.391246 | 0.01440939 | 24.34523 | 0.9669715 | 1.403008 | (002)
1225 | 1695 | 0.5103914 | 2.012349 | 0.007059294 | 0.7824517 | 8.75306 | 0.0146635 | 23.92335 | 0.9677475 | 1.360833 | (002)
1226 | 1697 | 0.5063169 | 2.012468 | 0.007248658 | 0.7522921 | 7.90678 | 0.01513441 | 23.17896 | 0.9662164 | 1.399999 | (002)
1227 | 1698 | 0.5049138 | 2.01255 | 0.007128146 | 0.7481525 | 7.644478 | 0.01489327 | 23.55426 | 0.9671449 | 1.386743 | (002)
1228 | 1699 | 0.5041545 | 2.012549 | 0.007018899 | 0.7700073 | 8.685497 | 0.01461058 | 24.00999 | 0.966659 | 1.400564 | (002)
1229 | 1701 | 0.5026678 | 2.012256 | 0.007399105 | 0.7156935 | 7.921811 | 0.01554461 | 22.5673 | 0.9690923 | 1.270853 | (002)
1230 | 1702 | 0.507504 | 2.012535 | 0.007120664 | 0.7757883 | 8.63046 | 0.01480781 | 23.69019 | 0.9661716 | 1.40734 | (002)
1231 | 1703 | 0.497842 | 2.012584 | 0.007151606 | 0.7422427 | 8.205526 | 0.01495728 | 23.45346 | 0.9669231 | 1.359422 | (002)
1232 | 1706 | 0.5047819 | 2.01256 | 0.007048228 | 0.7570156 | 8.429577 | 0.01470412 | 23.85725 | 0.9666567 | 1.414632 | (002)
1233 | 1708 | 0.4988987 | 2.012654 | 0.007139853 | 0.7435525 | 8.823978 | 0.01492938 | 23.49729 | 0.9665208 | 1.383152 | (002)
1234 | 1709 | 0.4994012 | 2.012684 | 0.007079865 | 0.7406421 | 7.964688 | 0.01481126 | 23.68468 | 0.9661814 | 1.41955 | (002)
1235 | 1710 | 0.5060702 | 2.012319 | 0.007233476 | 0.7476781 | 8.233497 | 0.01511456 | 23.20941 | 0.9675112 | 1.352713 | (002)
1236 | 1712 | 0.5073304 | 2.012399 | 0.007198264 | 0.7537183 | 8.202908 | 0.01502555 | 23.34689 | 0.9668204 | 1.389663 | (002)
1237 | 1713 | 0.5044554 | 2.012545 | 0.007175169 | 0.7576066 | 8.333651 | 0.01496745 | 23.43753 | 0.9669296 | 1.36943 | (002)
1238 | 1714 | 0.5005347 | 2.012583 | 0.007161845 | 0.7391963 | 8.555767 | 0.01498644 | 23.40783 | 0.9676961 | 1.342378 | (002)
1239 | 1716 | 0.5065203 | 2.012351 | 0.007199098 | 0.7504261 | 8.977335 | 0.0150357 | 23.33113 | 0.9685864 | 1.312793 | (002)
1240 | 1717 | 0.5080244 | 2.012454 | 0.007146988 | 0.7649763 | 7.933187 | 0.01488997 | 23.55948 | 0.967855 | 1.345983 | (002)
1241 | 1719 | 0.5059753 | 2.012648 | 0.007053864 | 0.7860152 | 8.730042 | 0.0146433 | 23.95634 | 0.9655865 | 1.426358 | (002)
1242 | 1720 | 0.5014671 | 2.01267 | 0.007119983 | 0.7568142 | 8.641567 | 0.01485433 | 23.61601 | 0.9667883 | 1.373155 | (002)
1243 | 1721 | 0.5045086 | 2.012527 | 0.007200489 | 0.745169 | 8.318009 | 0.01505204 | 23.30581 | 0.9659727 | 1.421526 | (002)
1244 | 1723 | 0.5113161 | 2.012393 | 0.007227089 | 0.7631113 | 8.377249 | 0.01506163 | 23.29096 | 0.9663778 | 1.411051 | (002)
1245 | 1724 | 0.5080221 | 2.01258 | 0.007002137 | 0.7741089 | 8.395124 | 0.0145655 | 24.0843 | 0.9667626 | 1.41628 | (002)
1246 | 1725 | 0.5057949 | 2.01252 | 0.007185456 | 0.7628982 | 8.371137 | 0.01497541 | 23.42506 | 0.9673096 | 1.351012 | (002)
1247 | 1727 | 0.5022337 | 2.012547 | 0.007268536 | 0.730596 | 8.514135 | 0.01523187 | 23.03065 | 0.966922 | 1.3711 | (002)
1248 | 1728 | 0.5028376 | 2.012531 | 0.007116648 | 0.7625741 | 8.232553 | 0.01483283 | 23.65024 | 0.9661981 | 1.399374 | (002)
1249 | 1729 | 0.5026001 | 2.012306 | 0.007291488 | 0.7231414 | 8.373618 | 0.01529925 | 22.92922 | 0.9680005 | 1.331374 | (002)
1250 | 1731 | 0.5092969 | 2.012628 | 0.007192638 | 0.7586119 | 8.466751 | 0.01500132 | 23.3846 | 0.9652752 | 1.46223 | (002)
1251 | 1732 | 0.507263 | 2.012742 | 0.007113127 | 0.7527204 | 8.189294 | 0.01485036 | 23.62232 | 0.9662307 | 1.437083 | (002)
1252 | 1734 | 0.5012857 | 2.012586 | 0.007073947 | 0.7668906 | 8.204294 | 0.01473299 | 23.8105 | 0.9661191 | 1.398696 | (002)
1253 | 1735 | 0.5006431 | 2.012418 | 0.007303853 | 0.7271056 | 7.769804 | 0.01531493 | 22.90575 | 0.9676049 | 1.330193 | (002)
1254 | 1736 | 0.5029515 | 2.0125 | 0.007325525 | 0.7290041 | 7.843781 | 0.01535543 | 22.84533 | 0.9673665 | 1.345192 | (002)
1255 | 1738 | 0.5001997 | 2.012627 | 0.007211823 | 0.7223556 | 8.586083 | 0.01513411 | 23.17942 | 0.9664108 | 1.40619 | (002)
1256 | 1739 | 0.5058445 | 2.012527 | 0.007158957 | 0.738766 | 8.271952 | 0.01498148 | 23.41557 | 0.9672982 | 1.389931 | (002)
1257 | 1740 | 0.5078005 | 2.012244 | 0.007318618 | 0.7466177 | 7.818303 | 0.01529522 | 22.93527 | 0.9686345 | 1.295933 | (002)
1258 | 1742 | 0.5031414 | 2.012474 | 0.007124919 | 0.7651542 | 7.773464 | 0.01484354 | 23.63317 | 0.9663788 | 1.388098 | (002)
1259 | 1743 | 0.5011894 | 2.012696 | 0.007235233 | 0.7308428 | 8.412615 | 0.01516145 | 23.13763 | 0.96498 | 1.456367 | (002)
1260 | 1745 | 0.5034542 | 2.012596 | 0.007175022 | 0.748749 | 8.418553 | 0.01498969 | 23.40275 | 0.9676336 | 1.345377 | (002)
1261 | 1746 | 0.5082949 | 2.012195 | 0.007347044 | 0.738125 | 8.446968 | 0.01537676 | 22.81364 | 0.9679402 | 1.332387 | (002)
1262 | 1747 | 0.5079785 | 2.012537 | 0.007127764 | 0.7554053 | 8.552639 | 0.01487413 | 23.58458 | 0.9669893 | 1.400396 | (002)
1263 | 1749 | 0.5028189 | 2.012696 | 0.007052873 | 0.7556001 | 7.997649 | 0.01471736 | 23.8358 | 0.9667577 | 1.400148 | (002)
1264 | 1750 | 0.5053787 | 2.012486 | 0.007262924 | 0.7337535 | 8.405021 | 0.01521197 | 23.06078 | 0.967192 | 1.373887 | (002)
1265 | 1751 | 0.5057603 | 2.012385 | 0.007176594 | 0.7433959 | 7.863647 | 0.0150066 | 23.37637 | 0.9689475 | 1.307597 | (002)
1266 | 1753 | 0.5037177 | 2.012421 | 0.007175428 | 0.7376551 | 8.028717 | 0.01501878 | 23.35741 | 0.9682728 | 1.333642 | (002)
1267 | 1754 | 0.5011888 | 2.012577 | 0.007183439 | 0.7468457 | 8.116136 | 0.01501213 | 23.36777 | 0.9665596 | 1.379729 | (002)
1268 | 1756 | 0.5023399 | 2.012506 | 0.007284356 | 0.7297519 | 8.80928 | 0.0152672 | 22.97735 | 0.9671069 | 1.361071 | (002)
1269 | 1757 | 0.5055728 | 2.012372 | 0.007287033 | 0.7410885 | 8.11965 | 0.0152435 | 23.01308 | 0.9667844 | 1.377372 | (002)
1270 | 1758 | 0.5046891 | 2.012376 | 0.007178494 | 0.7561354 | 8.706515 | 0.01497813 | 23.42081 | 0.9673069 | 1.355649 | (002)
1271 | 1760 | 0.5004753 | 2.012603 | 0.007302172 | 0.7102196 | 7.741906 | 0.01535515 | 22.84575 | 0.9663757 | 1.404197 | (002)
1272 | 1761 | 0.5024692 | 2.012614 | 0.007282352 | 0.7378444 | 8.555318 | 0.01524209 | 23.01521 | 0.9667575 | 1.366611 | (002)
1273 | 1762 | 0.4999304 | 2.012526 | 0.007183695 | 0.7303714 | 8.078681 | 0.01505465 | 23.30176 | 0.9682895 | 1.32012 | (002)
1274 | 1764 | 0.5041724 | 2.012497 | 0.007192581 | 0.7469603 | 8.189299 | 0.01503094 | 23.33853 | 0.9678065 | 1.340178 | (002)
1275 | 1765 | 0.5049158 | 2.012568 | 0.007230915 | 0.7421829 | 8.383387 | 0.0151233 | 23.19598 | 0.9664699 | 1.398921 | (002)
1276 | 1767 | 0.5016362 | 2.012583 | 0.007267257 | 0.7207159 | 8.11725 | 0.01525467 | 22.99624 | 0.9677145 | 1.347072 | (002)
1277 | 1768 | 0.4962272 | 2.012632 | 0.007188234 | 0.7265738 | 7.752416 | 0.01507385 | 23.27209 | 0.9668254 | 1.366696 | (002)
1278 | 1769 | 0.4975604 | 2.012339 | 0.007434319 | 0.6939463 | 7.830774 | 0.01567596 | 22.37821 | 0.9667818 | 1.361331 | (002)
1279 | 1771 | 0.5015648 | 2.012485 | 0.007307665 | 0.7328216 | 8.163275 | 0.0153081 | 22.91597 | 0.9668529 | 1.358581 | (002)
1280 | 1772 | 0.5025613 | 2.012424 | 0.007399226 | 0.704788 | 8.231985 | 0.0155735 | 22.52544 | 0.9674632 | 1.353194 | (002)
1281 | 1773 | 0.5008976 | 2.012639 | 0.00718556 | 0.7365917 | 8.058089 | 0.0150427 | 23.32028 | 0.9655246 | 1.435828 | (002)
1282 | 1775 | 0.5006633 | 2.012589 | 0.007257484 | 0.720518 | 8.150424 | 0.01523466 | 23.02643 | 0.9659577 | 1.420052 | (002)
1283 | 1776 | 0.5064494 | 2.012708 | 0.007158371 | 0.7504311 | 8.384741 | 0.01495063 | 23.46389 | 0.9652066 | 1.469052 | (002)
1284 | 1778 | 0.505647 | 2.012679 | 0.007193154 | 0.7445543 | 8.587321 | 0.01503828 | 23.32714 | 0.9646863 | 1.486452 | (002)
1285 | 1779 | 0.5010054 | 2.012673 | 0.007209498 | 0.733462 | 8.410915 | 0.01510082 | 23.23052 | 0.965824 | 1.421732 | (002)
1286 | 1780 | 0.5024169 | 2.012417 | 0.007262605 | 0.7233249 | 8.268741 | 0.01523818 | 23.02112 | 0.9666493 | 1.395075 | (002)
1287 | 1782 | 0.5077355 | 2.012333 | 0.007372805 | 0.7307492 | 8.14989 | 0.01544998 | 22.70553 | 0.9675892 | 1.348137 | (002)
1288 | 1783 | 0.5075127 | 2.012562 | 0.007268177 | 0.7372341 | 8.546313 | 0.015214 | 23.05771 | 0.9651482 | 1.468589 | (002)
1289 | 1784 | 0.5058331 | 2.012633 | 0.007272813 | 0.7264772 | 7.588819 | 0.01525146 | 23.00107 | 0.9652369 | 1.469364 | (002)
1290 | 1786 | 0.5012224 | 2.012516 | 0.007254943 | 0.7233008 | 8.330428 | 0.01522216 | 23.04534 | 0.9678739 | 1.337451 | (002)
1291 | 1787 | 0.5028893 | 2.012269 | 0.007271774 | 0.7292042 | 8.147859 | 0.01524225 | 23.01498 | 0.9682902 | 1.317369 | (002)
1292 | 1788 | 0.4992856 | 2.012489 | 0.007280552 | 0.7203508 | 7.883802 | 0.01528352 | 22.95283 | 0.9674457 | 1.343528 | (002)
1293 | 1790 | 0.5025123 | 2.012565 | 0.007241718 | 0.7231129 | 8.154059 | 0.0151949 | 23.08669 | 0.9675422 | 1.36207 | (002)
1294 | 1791 | 0.4983923 | 2.012584 | 0.007337818 | 0.698534 | 8.085732 | 0.01546054 | 22.69003 | 0.9680696 | 1.326577 | (002)
1295 | 1793 | 0.4985702 | 2.012437 | 0.007249237 | 0.7377378 | 7.998093 | 0.01517306 | 23.11992 | 0.9668241 | 1.350812 | (002)
1296 | 1794 | 0.5063717 | 2.012408 | 0.007303703 | 0.7307639 | 8.284089 | 0.01530513 | 22.92041 | 0.9665763 | 1.400438 | (002)
1297 | 1795 | 0.5088977 | 2.012629 | 0.007202489 | 0.7416259 | 8.290382 | 0.01506528 | 23.28533 | 0.9656176 | 1.466447 | (002)
1298 | 1797 | 0.4988538 | 2.012526 | 0.007375532 | 0.7059327 | 8.073209 | 0.01552063 | 22.60216 | 0.9649502 | 1.444187 | (002)
1299 | 1798 | 0.5015914 | 2.012587 | 0.007249333 | 0.7267927 | 8.114754 | 0.01520141 | 23.0768 | 0.9670157 | 1.373224 | (002)
1300 | 1799 | 0.5057224 | 2.012409 | 0.007406223 | 0.7215483 | 8.279084 | 0.01554418 | 22.56792 | 0.9671231 | 1.361538 | (002)
1301 | 1801 | 0.5014698 | 2.012547 | 0.00724723 | 0.7333207 | 8.617123 | 0.01518022 | 23.10902 | 0.9659067 | 1.411789 | (002)
1302 | 1802 | 0.5022204 | 2.012564 | 0.00730776 | 0.7083688 | 8.069336 | 0.0153717 | 22.82115 | 0.9679326 | 1.347344 | (002)
1303 | 1804 | 0.5018065 | 2.012561 | 0.00729249 | 0.7230321 | 8.480861 | 0.01530164 | 22.92564 | 0.9665821 | 1.387677 | (002)
1304 | 1805 | 0.5053802 | 2.012292 | 0.00748104 | 0.7017897 | 7.865696 | 0.01575366 | 22.26784 | 0.9673828 | 1.357411 | (002)
1305 | 1806 | 0.5045648 | 2.012515 | 0.007218253 | 0.7507028 | 8.050127 | 0.015075 | 23.27031 | 0.9654985 | 1.430453 | (002)
1306 | 1808 | 0.5027877 | 2.012654 | 0.00719491 | 0.7410511 | 8.321718 | 0.01505089 | 23.30759 | 0.96538 | 1.444317 | (002)
1307 | 1809 | 0.5038051 | 2.012644 | 0.007022618 | 0.7891892 | 8.896328 | 0.01457053 | 24.076 | 0.9644541 | 1.465858 | (002)
1308 | 1810 | 0.5060894 | 2.012352 | 0.007246035 | 0.7519963 | 8.264743 | 0.0151297 | 23.18619 | 0.9690257 | 1.279587 | (002)
1309 | 1812 | 0.5062525 | 2.012474 | 0.007125214 | 0.7554044 | 8.164648 | 0.01486881 | 23.59301 | 0.9671361 | 1.385318 | (002)
1310 | 1813 | 0.5013635 | 2.012646 | 0.007228826 | 0.7440466 | 8.443122 | 0.01511416 | 23.21003 | 0.9656215 | 1.413322 | (002)
1311 | 1815 | 0.5012214 | 2.012615 | 0.007225149 | 0.7359535 | 8.574629 | 0.01512722 | 23.18999 | 0.96711 | 1.360612 | (002)
1312 | 1816 | 0.5032562 | 2.012405 | 0.007252535 | 0.7270213 | 8.862008 | 0.01520754 | 23.0675 | 0.9675626 | 1.357438 | (002)
1313 | 1817 | 0.5065222 | 2.012345 | 0.007280663 | 0.7419885 | 8.35772 | 0.01522785 | 23.03673 | 0.9664467 | 1.397329 | (002)
1314 | 1819 | 0.5033196 | 2.012577 | 0.007177812 | 0.7603679 | 8.54347 | 0.01496593 | 23.43991 | 0.9657911 | 1.407333 | (002)
1315 | 1820 | 0.4956962 | 2.012469 | 0.007338651 | 0.7038745 | 8.19946 | 0.01544838 | 22.70787 | 0.968028 | 1.307223 | (002)
1316 | 1821 | 0.5024754 | 2.01237 | 0.007303542 | 0.7337167 | 8.272151 | 0.01529714 | 22.93238 | 0.9656863 | 1.413052 | (002)
1317 | 1823 | 0.5042175 | 2.012166 | 0.007337312 | 0.722295 | 8.338003 | 0.01539761 | 22.78276 | 0.9697026 | 1.257792 | (002)
1318 | 1824 | 0.511303 | 2.012375 | 0.007131853 | 0.7665058 | 8.34753 | 0.01485457 | 23.61563 | 0.9662667 | 1.434686 | (002)
1319 | 1826 | 0.4975902 | 2.012314 | 0.007384848 | 0.698686 | 7.699339 | 0.01555923 | 22.5461 | 0.9686369 | 1.287968 | (002)
1320 | 1827 | 0.4947785 | 2.012373 | 0.007261169 | 0.723245 | 8.07606 | 0.01523537 | 23.02536 | 0.9690501 | 1.252941 | (002)
1321 | 1828 | 0.5023762 | 2.01228 | 0.007191141 | 0.7481234 | 7.760077 | 0.01502496 | 23.34781 | 0.9666932 | 1.377419 | (002)
1322 | 1830 | 0.5053715 | 2.012239 | 0.007291222 | 0.7358429 | 8.026278 | 0.01526584 | 22.97941 | 0.9687294 | 1.298847 | (002)
1323 | 1831 | 0.5054738 | 2.012199 | 0.007350626 | 0.7163583 | 8.471029 | 0.01544103 | 22.71868 | 0.9679486 | 1.344164 | (002)
1324 | 1832 | 0.5052187 | 2.012385 | 0.007291818 | 0.7237678 | 8.25796 | 0.01529833 | 22.93061 | 0.9670703 | 1.384798 | (002)
1325 | 1834 | 0.4937121 | 2.012352 | 0.007236355 | 0.7127339 | 7.536464 | 0.0152103 | 23.06332 | 0.9681068 | 1.305535 | (002)
1326 | 1835 | 0.5080273 | 2.01216 | 0.007416481 | 0.7244711 | 7.983235 | 0.01555802 | 22.54785 | 0.9676553 | 1.345259 | (002)
1327 | 1836 | 0.5112596 | 2.012201 | 0.007276876 | 0.7524485 | 9.041439 | 0.01519293 | 23.08969 | 0.9673149 | 1.372409 | (002)
1328 | 1838 | 0.5114255 | 2.012295 | 0.007180697 | 0.7516533 | 7.919786 | 0.01499415 | 23.39579 | 0.9677527 | 1.378334 | (002)
1329 | 1839 | 0.5035603 | 2.012358 | 0.007292939 | 0.7246698 | 8.193162 | 0.01529834 | 22.93058 | 0.9676919 | 1.347513 | (002)
1330 | 1841 | 0.5064692 | 2.012243 | 0.007235126 | 0.745251 | 8.25087 | 0.01512423 | 23.19456 | 0.9678462 | 1.343245 | (002)
1331 | 1842 | 0.5081058 | 2.012035 | 0.007268433 | 0.7438699 | 8.078619 | 0.01519742 | 23.08286 | 0.9703966 | 1.236282 | (002)
1332 | 1843 | 0.501956 | 2.012412 | 0.007201992 | 0.7424118 | 8.010192 | 0.01506223 | 23.29004 | 0.966868 | 1.372372 | (002)
1333 | 1845 | 0.5089875 | 2.012227 | 0.007342652 | 0.7410948 | 8.121401 | 0.01535984 | 22.83878 | 0.967342 | 1.359019 | (002)
1334 | 1846 | 0.4987062 | 2.012255 | 0.007318632 | 0.7155565 | 7.810402 | 0.01537591 | 22.81491 | 0.967798 | 1.323116 | (002)
1335 | 1847 | 0.508327 | 2.012082 | 0.007407471 | 0.7243113 | 7.87492 | 0.01553954 | 22.57467 | 0.9689582 | 1.29314 | (002)
1336 | 1849 | 0.5022932 | 2.012339 | 0.00730972 | 0.7244615 | 8.178252 | 0.01533409 | 22.87713 | 0.9678894 | 1.328748 | (002)
1337 | 1850 | 0.4996694 | 2.012418 | 0.007331921 | 0.7097581 | 8.715983 | 0.01541891 | 22.75128 | 0.9677158 | 1.335558 | (002)
1338 | 1851 | 0.5044167 | 2.012505 | 0.007258687 | 0.7386214 | 7.989805 | 0.01519056 | 23.09328 | 0.9677598 | 1.339063 | (002)
1339 | 1853 | 0.5014132 | 2.012522 | 0.007104883 | 0.7450437 | 8.406501 | 0.0148525 | 23.61892 | 0.9661972 | 1.417992 | (002)
1340 | 1854 | 0.4994582 | 2.012362 | 0.007277267 | 0.7120383 | 7.973994 | 0.01529809 | 22.93097 | 0.9682311 | 1.322164 | (002)
1341 | 1856 | 0.5060625 | 2.012474 | 0.00720005 | 0.7593697 | 8.822419 | 0.01501484 | 23.36354 | 0.9650962 | 1.448441 | (002)
1342 | 1857 | 0.4975956 | 2.012514 | 0.007267947 | 0.7303891 | 7.863218 | 0.01523117 | 23.03171 | 0.9668914 | 1.347872 | (002)
1343 | 1858 | 0.4988556 | 2.0125 | 0.007275351 | 0.7361294 | 8.040221 | 0.01523187 | 23.03066 | 0.9655091 | 1.403696 | (002)
1344 | 1860 | 0.501791 | 2.012293 | 0.007335293 | 0.7073309 | 7.489335 | 0.01543232 | 22.73151 | 0.9700281 | 1.250243 | (002)
1345 | 1861 | 0.5088962 | 2.01223 | 0.007221453 | 0.7485809 | 7.857605 | 0.01508712 | 23.25161 | 0.968709 | 1.317646 | (002)
1346 | 1862 | 0.5025051 | 2.012447 | 0.007226759 | 0.7389646 | 8.69127 | 0.01512286 | 23.19666 | 0.9652114 | 1.444887 | (002)
1347 | 1864 | 0.5064748 | 2.012424 | 0.007357648 | 0.7246947 | 8.392832 | 0.01543402 | 22.72901 | 0.9666703 | 1.392192 | (002)
1348 | 1865 | 0.5011342817 | 2.012372 | 0.007199436 | 0.7407812 | 7.983738 | 0.01506105 | 23.29187 | 0.9674355 | 1.346398 | (002)
1349 | 1867 | 0.5095938 | 2.012291 | 0.007237486 | 0.7518482 | 8.196557 | 0.01511223 | 23.21299 | 0.9666712 | 1.401759 | (002)
1350 | 1868 | 0.5052133 | 2.012489 | 0.007222542 | 0.7547965 | 8.576065 | 0.01507347 | 23.27268 | 0.9655745 | 1.423946 | (002)
1351 | 1871 | 0.5111386 | 2.012336 | 0.007270517 | 0.7529027 | 8.41452 | 0.01517848 | 23.11167 | 0.9680145 | 1.342415 | (002)
1352 | 1872 | 0.5006732 | 2.01234 | 0.00725518 | 0.73201 | 8.739803 | 0.01520024 | 23.07858 | 0.9669006 | 1.364845 | (002)
1353 | 1874 | 0.501385 | 2.012216 | 0.007413236 | 0.7161332 | 8.283324 | 0.01557314 | 22.52595 | 0.967713 | 1.318878 | (002)
1354 | 1875 | 0.5032563 | 2.012126 | 0.007271908 | 0.7423424 | 8.042958 | 0.01520863 | 23.06585 | 0.9686863 | 1.286138 | (002)
1355 | 1876 | 0.5067695 | 2.011949 | 0.007261851 | 0.7336317 | 8.014219 | 0.01521004 | 23.06371 | 0.9697941 | 1.269551 | (002)
1356 | 1878 | 0.5098386 | 2.012151 | 0.007060251 | 0.7770491 | 8.433517 | 0.01467902 | 23.89805 | 0.9683517 | 1.338744 | (002)
1357 | 1879 | 0.5038988 | 2.012281 | 0.00736071 | 0.7271861 | 8.734684 | 0.01543394 | 22.72913 | 0.9669798 | 1.360853 | (002)
1358 | 1880 | 0.5051343 | 2.01227 | 0.00727826 | 0.7442802 | 8.125787 | 0.01521691 | 23.0533 | 0.9676757 | 1.33485 | (002)
1359 | 1882 | 0.5060404 | 2.012272 | 0.007065499 | 0.7730342 | 8.348385 | 0.0147 | 23.86395 | 0.9690817 | 1.291178 | (002)
1360 | 1883 | 0.5094717 | 2.012057 | 0.007335576 | 0.7328715 | 7.954721 | 0.01536644 | 22.82897 | 0.9679717 | 1.346949 | (002)
1361 | 1884 | 0.5087506 | 2.011646 | 0.007368031 | 0.6671832 | 7.737427 | 0.01560615 | 22.47831 | 0.9769129 | 1.015728 | (002)
1362 | 1886 | 0.6864533 | 2.008445 | 0.002697134 | 1 | 9.995184 | 0.005394267 | 65.03199 | 0.9787737 | 3.287233 | (002)
1363 | 1887 | 0.656497 | 2.008336 | 0.002965753 | 1 | 11.53225 | 0.005931505 | 59.1418 | 0.9716576 | 3.811593 | (002)
1364 | 1888 | 0.5737163 | 2.007971 | 0.004505372 | 0.4933992 | 11.29806 | 0.009820593 | 35.72085 | 0.9659891 | 3.958288 | (002)
1365 | 1890 | 0.5421926 | 2.007714 | 0.004785292 | 0.4487432 | 12.75599 | 0.01050657 | 33.38862 | 0.9619829 | 3.86568 | (002)
1366 | 1891 | 0.5137352 | 2.007501 | 0.004987371 | 0.4258335 | 13.52658 | 0.0109908 | 31.9176 | 0.9553502 | 4.001261 | (002)
1367 | 1893 | 0.5063763 | 2.007367 | 0.005108562 | 0.4963777 | 13.78891 | 0.01113 | 31.51841 | 0.9513082 | 3.912836 | (002)
1368 | 1894 | 0.483566 | 2.007286 | 0.005217962 | 0.5313679 | 14.16432 | 0.01130357 | 31.03445 | 0.9424691 | 4.036669 | (002)
1369 | 1895 | 0.4700546 | 2.007159 | 0.005354848 | 0.5854977 | 14.86156 | 0.01149725 | 30.51163 | 0.9310448 | 4.293669 | (002)
1370 | 1897 | 0.4393221 | 2.007134 | 0.005600174 | 0.7080188 | 15.47302 | 0.01178053 | 29.77794 | 0.9035112 | 4.608617 | (002)
1371 | 1898 | 0.4306707 | 2.006991 | 0.005920159 | 0.7861997 | 15.34601 | 0.01228942 | 28.54486 | 0.892053 | 4.374955 | (002)
1372 | 1899 | 0.4267758 | 2.006793 | 0.006101593 | 0.8074664 | 14.59723 | 0.01262002 | 27.79711 | 0.8902902 | 4.137199 | (002)
1373 | 1901 | 0.4234187 | 2.006674 | 0.006210337 | 0.8261276 | 13.5392 | 0.01280381 | 27.39809 | 0.8943987 | 3.751561 | (002)
1374 | 1902 | 0.414295 | 2.006562 | 0.006283448 | 0.8269748 | 12.88988 | 0.01295265 | 27.08325 | 0.9011096 | 3.28873 | (002)
1375 | 1903 | 0.4844149 | 2.005718 | 0.00657868 | 0.4667935 | 8.268416 | 0.014402 | 24.35773 | 0.9670941 | 1.82398 | (002)
1376 | 1905 | 0.5409793 | 2.005208 | 0.006970308 | 0.01225993 | 5.544643 | 0.0163835 | 21.41178 | 0.9801148 | 1.812962 | (002)
1377 | 1906 | 0.5596497 | 2.005019 | 0.0071111 | 1.073319e-08 | 4.981992 | 0.01674536 | 20.94908 | 0.9794557 | 1.977802 | (002)
1378 | 1908 | 0.577568 | 2.004919 | 0.007225148 | 1.098414e-09 | 4.620986 | 0.01701392 | 20.6184 | 0.9778544 | 2.232904 | (002)
1379 | 1909 | 0.6003997 | 2.0047 | 0.007320504 | 1.808498e-12 | 4.115831 | 0.01723847 | 20.34983 | 0.9778805 | 2.373661 | (002)
1380 | 1910 | 0.6203379 | 2.004574 | 0.007353086 | 2.730038e-13 | 4.027314 | 0.01731519 | 20.25966 | 0.9771654 | 2.604319 | (002)
1381 | 1912 | 0.6493507 | 2.004308 | 0.007430868 | 9.765355e-12 | 3.031519 | 0.01749836 | 20.04759 | 0.9755444 | 3.023916 | (002)
1382 | 1913 | 0.6873633 | 2.003855 | 0.007466392 | 2.464695e-14 | 2.486393 | 0.01758201 | 19.95221 | 0.9712376 | 3.980437 | (002)
1383 | 1914 | 0.7191581 | 2.003563 | 0.007433462 | 3.684743e-10 | 1.591642 | 0.01750447 | 20.0406 | 0.9675927 | 4.952879 | (002)
1384 | 1916 | 0.7409048 | 2.003391 | 0.007426245 | 6.561995e-11 | 1.395271 | 0.01748747 | 20.06007 | 0.9641406 | 5.844256 | (002)
1385 | 1917 | 0.7493757 | 2.003266 | 0.007393485 | 4.38159e-10 | 0.5454883 | 0.01741033 | 20.14896 | 0.9615715 | 6.45668 | (002)
1386 | 1919 | 0.7463475 | 2.003274 | 0.007423804 | 4.768907e-12 | 0.8041941 | 0.01748172 | 20.06667 | 0.9595638 | 6.72147 | (002)
1387 | 1920 | 0.7469617 | 2.003313 | 0.00746811 | 1.79301e-14 | 0.845291 | 0.01758605 | 19.94762 | 0.9569536 | 7.137177 | (002)
1388 | 1921 | 0.7408649 | 2.003365 | 0.007513815 | 2.581613e-11 | 0.8380057 | 0.01769368 | 19.82628 | 0.954611 | 7.368906 | (002)
1389 | 1923 | 0.7407031 | 2.003468 | 0.007595079 | 8.893442e-13 | 0.969453 | 0.01788504 | 19.61415 | 0.9534644 | 7.466766 | (002)
1390 | 1924 | 0.7396588 | 2.00354 | 0.007633767 | 2.700562e-12 | 0.8776369 | 0.01797615 | 19.51475 | 0.950831 | 7.842199 | (002)
1391 | 1925 | 0.7438929 | 2.003689 | 0.007697309 | 5.701584e-11 | 0.7542433 | 0.01812578 | 19.35365 | 0.9498574 | 8.019522 | (002)
1392 | 1927 | 0.7399588 | 2.003743 | 0.007737774 | 4.24738e-12 | 1.154714 | 0.01822107 | 19.25244 | 0.9477 | 8.244731 | (002)
1393 | 1928 | 0.7434545 | 2.003749 | 0.007732037 | 1.998196e-11 | 0.9642302 | 0.01820756 | 19.26672 | 0.9468594 | 8.47131 | (002)
1394 | 1929 | 0.7456956 | 2.003818 | 0.007767502 | 1.028904e-10 | 1.656736 | 0.01829107 | 19.17876 | 0.9456988 | 8.673206 | (002)
1395 | 1931 | 0.7465132 | 2.003896 | 0.00778955 | 4.450218e-12 | 1.454658 | 0.01834299 | 19.12447 | 0.9453681 | 8.719105 | (002)
1396 | 1932 | 0.7439692 | 2.004021 | 0.007810924 | 1.18674e-11 | 1.289156 | 0.01839332 | 19.07214 | 0.9454907 | 8.61142 | (002)
1397 | 1934 | 0.7430438 | 2.004033 | 0.00779257 | 9.36573e-12 | 1.60554 | 0.0183501 | 19.11706 | 0.9463632 | 8.46823 | (002)
1398 | 1935 | 0.7383152 | 2.004073 | 0.007785356 | 9.697632e-12 | 1.619575 | 0.01833311 | 19.13477 | 0.9458277 | 8.458218 | (002)
1399 | 1936 | 0.7402751 | 2.004126 | 0.007805797 | 6.17012e-12 | 1.020556 | 0.01838125 | 19.08467 | 0.9465067 | 8.364515 | (002)
1400 | 1938 | 0.7330596 | 2.004147 | 0.00780092 | 3.564316e-12 | 1.804268 | 0.01836976 | 19.0966 | 0.9467492 | 8.169374 | (002)
1401 | 1939 | 0.7362823 | 2.004207 | 0.007835023 | 1.665335e-15 | 1.85 | 0.01845007 | 19.01348 | 0.9461376 | 8.298911 | (002)
1402 | 1940 | 0.730376 | 2.004256 | 0.00783752 | 3.108624e-15 | 1.711577 | 0.01845595 | 19.00742 | 0.9475654 | 7.93479 | (002)
1403 | 1942 | 0.725505 | 2.004295 | 0.007858945 | 1.016015e-11 | 1.252711 | 0.0185064 | 18.9556 | 0.9466734 | 7.944303 | (002)
1404 | 1943 | 0.7252272 | 2.004273 | 0.00786239 | 1.984612e-11 | 1.257742 | 0.01851451 | 18.94729 | 0.9468682 | 7.903532 | (002)
1405 | 1945 | 0.7232996 | 2.004367 | 0.007866801 | 1.517619e-12 | 1.789837 | 0.0185249 | 18.93667 | 0.9463491 | 7.937764 | (002)
1406 | 1946 | 0.7229244 | 2.004335 | 0.007892765 | 1.414091e-12 | 1.437335 | 0.01858604 | 18.87438 | 0.9457647 | 7.989733 | (002)
1407 | 1947 | 0.7113448 | 2.004335 | 0.007873085 | 2.257527e-12 | 1.506699 | 0.0185397 | 18.92156 | 0.947277 | 7.530186 | (002)
1408 | 1949 | 0.713523 | 2.004315 | 0.007866155 | 2.022715e-12 | 1.49375 | 0.01852338 | 18.93822 | 0.9471324 | 7.606151 | (002)
1409 | 1950 | 0.713609 | 2.004409 | 0.007886442 | 7.44016e-13 | 1.773804 | 0.01857115 | 18.88951 | 0.9483499 | 7.400958 | (002)
1410 | 1951 | 0.7041272 | 2.004394 | 0.007905443 | 7.305969e-10 | 1.547905 | 0.0186159 | 18.84411 | 0.9469152 | 7.395951 | (002)
1411 | 1953 | 0.700473 | 2.004398 | 0.007886877 | 5.887857e-10 | 1.342164 | 0.01857218 | 18.88847 | 0.9475902 | 7.241044 | (002)
1412 | 1954 | 0.7003565 | 2.004478 | 0.007893429 | 4.560023e-10 | 1.604587 | 0.0185876 | 18.87279 | 0.9493177 | 6.980595 | (002)
1413 | 1956 | 0.6972582 | 2.004558 | 0.007897899 | 3.213552e-10 | 1.618356 | 0.01859813 | 18.86211 | 0.9487589 | 6.994715 | (002)
1414 | 1957 | 0.693734 | 2.004536 | 0.007909844 | 2.757566e-10 | 1.580734 | 0.01862626 | 18.83362 | 0.9490514 | 6.870326 | (002)
1415 | 1958 | 0.6879185 | 2.004579 | 0.007890702 | 2.36866e-09 | 1.657082 | 0.01858118 | 18.87931 | 0.949007 | 6.781104 | (002)
1416 | 1960 | 0.685625 | 2.004586 | 0.007897583 | 2.100268e-10 | 1.472897 | 0.01859739 | 18.86286 | 0.9503688 | 6.53992 | (002)
1417 | 1961 | 0.6757857 | 2.004624 | 0.007876113 | 7.285877e-10 | 1.606483 | 0.01854683 | 18.91428 | 0.9512074 | 6.26071 | (002)
1418 | 1962 | 0.6741983 | 2.004682 | 0.007924376 | 1.791532e-10 | 1.570772 | 0.01866048 | 18.79908 | 0.9503548 | 6.300535 | (002)
1419 | 1964 | 0.6666838 | 2.004716 | 0.007925886 | 5.753231e-12 | 1.874483 | 0.01866403 | 18.7955 | 0.9480732 | 6.458183 | (002)
1420 | 1965 | 0.6642262 | 2.004733 | 0.007917762 | 5.086043e-12 | 1.850519 | 0.0186449 | 18.81479 | 0.9497103 | 6.205312 | (002)
1421 | 1966 | 0.6631671 | 2.004838 | 0.007895109 | 2.105927e-12 | 1.774564 | 0.01859156 | 18.86877 | 0.9505329 | 6.099542 | (002)
1422 | 1968 | 0.6532386 | 2.00493 | 0.007902069 | 1.037503e-12 | 2.449178 | 0.01860795 | 18.85215 | 0.950999 | 5.853761 | (002)
1423 | 1969 | 0.6534013 | 2.004962 | 0.007916266 | 2.896738e-12 | 1.871629 | 0.01864138 | 18.81834 | 0.951063 | 5.836154 | (002)
1424 | 1971 | 0.6478859 | 2.005099 | 0.007907762 | 3.140488e-12 | 2.459773 | 0.01862136 | 18.83858 | 0.9523256 | 5.589768 | (002)
1425 | 1972 | 0.6431993 | 2.005195 | 0.007886085 | 5.124123e-12 | 2.501395 | 0.01857031 | 18.89036 | 0.952989 | 5.44626 | (002)
1426 | 1973 | 0.6379262 | 2.005298 | 0.007875986 | 4.199197e-12 | 3.092913 | 0.01854653 | 18.91459 | 0.9530822 | 5.354338 | (002)
1427 | 1975 | 0.6334311 | 2.005336 | 0.007853185 | 1.859624e-12 | 2.708648 | 0.01849284 | 18.9695 | 0.9539856 | 5.190108 | (002)
1428 | 1976 | 0.6267585 | 2.00536 | 0.0078688 | 2.501499e-12 | 2.288375 | 0.01852961 | 18.93186 | 0.9536046 | 5.113448 | (002)
1429 | 1977 | 0.617629 | 2.005457 | 0.007858542 | 3.302414e-12 | 2.824765 | 0.01850545 | 18.95657 | 0.9540602 | 4.922062 | (002)
1430 | 1979 | 0.6185374 | 2.005514 | 0.0078258 | 3.475664e-12 | 2.635912 | 0.01842835 | 19.03588 | 0.9552737 | 4.823552 | (002)
1431 | 1980 | 0.6096127 | 2.005642 | 0.007811735 | 9.166223e-12 | 3.412991 | 0.01839523 | 19.07016 | 0.9549787 | 4.727764 | (002)
1432 | 1982 | 0.6046152 | 2.005648 | 0.007788721 | 6.947054e-12 | 3.046613 | 0.01834104 | 19.12651 | 0.9559539 | 4.560868 | (002)
1433 | 1983 | 0.5991153 | 2.005715 | 0.007779663 | 8.075762e-13 | 2.910407 | 0.01831971 | 19.14878 | 0.9558003 | 4.500702 | (002)
1434 | 1984 | 0.5956001 | 2.005817 | 0.007749457 | 4.02012e-09 | 2.972939 | 0.01824858 | 19.22341 | 0.9571063 | 4.330375 | (002)
1435 | 1986 | 0.5881755 | 2.005906 | 0.007708836 | 1.495954e-09 | 3.442684 | 0.01815292 | 19.32471 | 0.9583112 | 4.124594 | (002)
1436 | 1987 | 0.5848995 | 2.005987 | 0.007690404 | 4.507512e-10 | 3.525602 | 0.01810952 | 19.37103 | 0.9583722 | 4.083946 | (002)
1437 | 1988 | 0.5759407 | 2.006037 | 0.00766781 | 2.338407e-12 | 3.230496 | 0.01805631 | 19.4281 | 0.9599764 | 3.813878 | (002)
1438 | 1990 | 0.572921 | 2.006061 | 0.007653135 | 7.292056e-12 | 3.557775 | 0.01802176 | 19.46536 | 0.9592792 | 3.85114 | (002)
1439 | 1991 | 0.5649845 | 2.0062 | 0.007610281 | 6.108725e-12 | 3.523136 | 0.01792084 | 19.57497 | 0.9597149 | 3.727731 | (002)
1440 | 1993 | 0.5633953 | 2.00619 | 0.007586475 | 1.643352e-12 | 3.662447 | 0.01786478 | 19.6364 | 0.9607823 | 3.617774 | (002)
1441 | 1994 | 0.5602372 | 2.006288 | 0.007568594 | 2.252254e-12 | 3.799403 | 0.01782268 | 19.68279 | 0.9604613 | 3.617729 | (002)
1442 | 1995 | 0.5523516 | 2.006354 | 0.00754247 | 4.969747e-12 | 4.068138 | 0.01776116 | 19.75096 | 0.9624543 | 3.345867 | (002)
1443 | 1997 | 0.548115 | 2.006369 | 0.007507713 | 6.536605e-12 | 3.829033 | 0.01767931 | 19.8424 | 0.964191 | 3.153572 | (002)
1444 | 1998 | 0.5449271 | 2.006466 | 0.00746986 | 1.007373e-09 | 4.24741 | 0.01759018 | 19.94295 | 0.9641001 | 3.14362 | (002)
1445 | 1999 | 0.5355914 | 2.006536 | 0.007462047 | 1.475162e-10 | 3.616192 | 0.01757178 | 19.96383 | 0.9646911 | 2.988603 | (002)
1446 | 2001 | 0.5384127 | 2.006581 | 0.007409359 | 8.581291e-11 | 3.692187 | 0.01744771 | 20.10579 | 0.9660489 | 2.923918 | (002)
1447 | 2002 | 0.5291517 | 2.006604 | 0.007444347 | 2.54314e-10 | 3.61742 | 0.0175301 | 20.01129 | 0.964843 | 2.912168 | (002)
1448 | 2004 | 0.523716 | 2.006709 | 0.007350635 | 9.380552e-12 | 4.051915 | 0.01730942 | 20.26641 | 0.9661948 | 2.779682 | (002)
1449 | 2006 | 0.516177 | 2.006838 | 0.00734494 | 3.613024e-10 | 3.860409 | 0.01729601 | 20.28213 | 0.9675545 | 2.590264 | (002)
1450 | 2008 | 0.5126978 | 2.006874 | 0.007312682 | 1.953437e-13 | 4.457795 | 0.01722005 | 20.3716 | 0.9690499 | 2.446365 | (002)
1451 | 2009 | 0.5086213 | 2.006952 | 0.00727846 | 1.538497e-10 | 4.117165 | 0.01713946 | 20.46738 | 0.9693427 | 2.397089 | (002)
1452 | 2011 | 0.502572 | 2.006945 | 0.007249605 | 2.152151e-11 | 4.531821 | 0.01707152 | 20.54885 | 0.9704029 | 2.267406 | (002)
1453 | 2012 | 0.4982476 | 2.007013 | 0.007237318 | 7.676693e-12 | 3.803252 | 0.01704258 | 20.58373 | 0.9707668 | 2.204645 | (002)
1454 | 2013 | 0.4902828 | 2.007069 | 0.00718655 | 1.397388e-11 | 4.250284 | 0.01692303 | 20.72914 | 0.9726307 | 2.011066 | (002)
1455 | 2015 | 0.489986 | 2.007039 | 0.007191052 | 4.250322e-12 | 4.298542 | 0.01693363 | 20.71617 | 0.9747479 | 1.847891 | (002)
1456 | 2016 | 0.5625793 | 2.006249 | 0.006898359 | 3.569756e-12 | 3.190196 | 0.0162444 | 21.59514 | 0.9753598 | 2.492181 | (002)
1457 | 2017 | 0.5758926 | 2.006088 | 0.006768573 | 7.486789e-13 | 2.986187 | 0.01593877 | 22.00922 | 0.9743103 | 2.785749 | (002)
1458 | 2019 | 0.5794096 | 2.006068 | 0.00672769 | 2.461031e-12 | 3.052619 | 0.0158425 | 22.14297 | 0.9743018 | 2.840477 | (002)
1459 | 2020 | 0.5807843 | 2.006034 | 0.006698932 | 7.345013e-12 | 2.60198 | 0.01577478 | 22.23803 | 0.9755127 | 2.729449 | (002)
1460 | 2021 | 0.5812986 | 2.006009 | 0.006674955 | 1.035283e-13 | 2.783759 | 0.01571832 | 22.31791 | 0.9748677 | 2.81971 | (002)
1461 | 2023 | 0.582393 | 2.00606 | 0.006653956 | 2.713387e-09 | 2.167523 | 0.01566887 | 22.38834 | 0.9752969 | 2.790795 | (002)
1462 | 2024 | 0.5838784 | 2.006013 | 0.006623445 | 2.336418e-09 | 2.439982 | 0.01559702 | 22.49147 | 0.9754864 | 2.797642 | (002)
1463 | 2026 | 0.5845138 | 2.006052 | 0.006606239 | 3.054224e-13 | 1.677505 | 0.0155565 | 22.55005 | 0.9759771 | 2.75439 | (002)
1464 | 2027 | 0.5811314 | 2.005976 | 0.006552571 | 3.384959e-12 | 2.532135 | 0.01543013 | 22.73474 | 0.9767436 | 2.658304 | (002)
1465 | 2028 | 0.5815324 | 2.005971 | 0.006555253 | 9.018342e-12 | 1.900426 | 0.01543644 | 22.72544 | 0.9762368 | 2.720118 | (002)
1466 | 2030 | 0.5798003 | 2.005976 | 0.00651209 | 7.490564e-12 | 2.285429 | 0.0153348 | 22.87607 | 0.9761273 | 2.737236 | (002)
1467 | 2031 | 0.5840269 | 2.006006 | 0.006513326 | 1.924329e-09 | 2.380464 | 0.01533771 | 22.87173 | 0.9775633 | 2.605823 | (002)
1468 | 2032 | 0.5820022 | 2.005952 | 0.006501662 | 1.253874e-08 | 2.684702 | 0.01531024 | 22.91276 | 0.9772072 | 2.635211 | (002)
1469 | 2034 | 0.5823579 | 2.005972 | 0.006485998 | 3.842482e-13 | 1.99871 | 0.01527336 | 22.96809 | 0.9770543 | 2.663839 | (002)
1470 | 2035 | 0.578648 | 2.005923 | 0.006463075 | 4.28895e-09 | 1.822297 | 0.01521938 | 23.04956 | 0.9764664 | 2.709913 | (002)
1471 | 2037 | 0.5780313 | 2.005933 | 0.006436365 | 3.720833e-09 | 1.451329 | 0.01515648 | 23.14521 | 0.9779866 | 2.537452 | (002)
1472 | 2038 | 0.5786462 | 2.005942 | 0.006444775 | 1.464301e-11 | 1.534792 | 0.01517628 | 23.11501 | 0.9782508 | 2.507932 | (002)
1473 | 2039 | 0.574354 | 2.005946 | 0.00641666 | 8.766321e-12 | 1.65879 | 0.01511008 | 23.21629 | 0.977788 | 2.53721 | (002)
1474 | 2041 | 0.573847 | 2.005962 | 0.00642969 | 2.068666e-10 | 2.04588 | 0.01514076 | 23.16924 | 0.9778446 | 2.520323 | (002)
1475 | 2042 | 0.5706926 | 2.005938 | 0.006399684 | 2.28162e-09 | 1.606218 | 0.0150701 | 23.27787 | 0.9782529 | 2.45877 | (002)
1476 | 2043 | 0.5664805 | 2.00597 | 0.006399791 | 2.481043e-08 | 1.74898 | 0.01507036 | 23.27748 | 0.9795221 | 2.278254 | (002)
1477 | 2045 | 0.5676465 | 2.005948 | 0.006380558 | 1.42204e-08 | 1.452784 | 0.01502507 | 23.34765 | 0.979387 | 2.310909 | (002)
1478 | 2046 | 0.5625935 | 2.005894 | 0.006373085 | 1.31413e-08 | 1.800942 | 0.01500747 | 23.37502 | 0.9783248 | 2.3927 | (002)
1479 | 2047 | 0.5610516 | 2.005876 | 0.006345285 | 4.043077e-09 | 1.815127 | 0.014942 | 23.47744 | 0.9784525 | 2.377041 | (002)
1480 | 2049 | 0.5681655 | 2.005865 | 0.006296936 | 0.0510732 | 1.844985 | 0.01471404 | 23.84117 | 0.9793425 | 2.269526 | (002)
1481 | 2050 | 0.5572316 | 2.005933 | 0.006370175 | 0.007456521 | 1.711491 | 0.01498376 | 23.41201 | 0.9793613 | 2.221859 | (002)
1482 | 2052 | 0.5610135 | 2.005927 | 0.006335072 | 0.05382743 | 1.917479 | 0.01479696 | 23.70757 | 0.9792944 | 2.198368 | (002)
1483 | 2053 | 0.5625694 | 2.005888 | 0.006298616 | 0.07006332 | 1.471344 | 0.01467552 | 23.90374 | 0.9798775 | 2.135581 | (002)
1484 | 2054 | 0.5622846 | 2.005889 | 0.00630429 | 0.09532973 | 2.061771 | 0.01463223 | 23.97447 | 0.9796978 | 2.110849 | (002)
1485 | 2056 | 0.5576391 | 2.005921 | 0.006309013 | 0.09289202 | 1.88333 | 0.01464865 | 23.9476 | 0.9799107 | 2.055862 | (002)
1486 | 2057 | 0.5595161 | 2.00588 | 0.006234785 | 0.135158 | 1.972521 | 0.0143828 | 24.39025 | 0.9806404 | 1.957441 | (002)
1487 | 2058 | 0.5605351 | 2.005893 | 0.006275864 | 0.1327261 | 0.8837795 | 0.01448298 | 24.22154 | 0.979903 | 2.029355 | (002)
1488 | 2060 | 0.5590734 | 2.005881 | 0.006218363 | 0.1706531 | 1.460246 | 0.0142666 | 24.5889 | 0.9808127 | 1.891052 | (002)
1489 | 2061 | 0.5589968 | 2.005895 | 0.006214663 | 0.1818066 | 1.367989 | 0.01423351 | 24.64605 | 0.9813311 | 1.824184 | (002)
1490 | 2063 | 0.5531106 | 2.005872 | 0.006230617 | 0.1841715 | 1.041745 | 0.01426483 | 24.59195 | 0.9802841 | 1.879195 | (002)
1491 | 2064 | 0.5595268 | 2.005812 | 0.006139783 | 0.2324232 | 1.242052 | 0.01395175 | 25.1438 | 0.9798659 | 1.925325 | (002)
1492 | 2065 | 0.5566179 | 2.005848 | 0.006203749 | 0.2372242 | 1.331938 | 0.01408653 | 24.90322 | 0.9803791 | 1.826968 | (002)
1493 | 2067 | 0.5625984 | 2.00584 | 0.006166129 | 0.2651508 | 1.358426 | 0.01394001 | 25.16497 | 0.9805724 | 1.820597 | (002)
1494 | 2068 | 0.5568492 | 2.005801 | 0.006157051 | 0.2622901 | 0.9415497 | 0.01392574 | 25.19077 | 0.9787662 | 1.960705 | (002)
1495 | 2069 | 0.5562211 | 2.005821 | 0.006172846 | 0.2845416 | 0.4947295 | 0.01391272 | 25.21433 | 0.9796032 | 1.839564 | (002)
1496 | 2071 | 0.5540225 | 2.005841 | 0.006146974 | 0.2953784 | 0.7066852 | 0.01383078 | 25.36372 | 0.9796858 | 1.810792 | (002)
1497 | 2072 | 0.555903 | 2.005809 | 0.006118235 | 0.3244998 | 0.619709 | 0.0137029 | 25.60042 | 0.9790993 | 1.843893 | (002)
1498 | 2074 | 0.5542606 | 2.00584 | 0.006114507 | 0.3344162 | 0.922366 | 0.01367303 | 25.65634 | 0.9790489 | 1.8243 | (002)
1499 | 2075 | 0.5564543 | 2.005804 | 0.006059767 | 0.3957834 | 0.9572279 | 0.01341868 | 26.14266 | 0.9798799 | 1.696504 | (002)
1500 | 2076 | 0.5548498 | 2.005812 | 0.006053998 | 0.3837947 | 0.05272433 | 0.01343165 | 26.1174 | 0.9799951 | 1.695264 | (002)
1501 | 2078 | 0.5527706 | 2.005821 | 0.00603427 | 0.4137294 | 0.6368234 | 0.01332379 | 26.32884 | 0.9800642 | 1.642337 | (002)
1502 | 2079 | 0.5562661 | 2.005793 | 0.006003663 | 0.4393457 | 0.4268496 | 0.01320164 | 26.57245 | 0.9808659 | 1.570931 | (002)
1503 | 2080 | 0.5538889 | 2.005816 | 0.00595197 | 0.4629065 | 0.3793714 | 0.01303822 | 26.90552 | 0.9811811 | 1.517005 | (002)
1504 | 2082 | 0.5502621 | 2.005872 | 0.005983656 | 0.4637748 | 0.5672714 | 0.01310578 | 26.76681 | 0.9806917 | 1.526263 | (002)
1505 | 2083 | 0.5495701 | 2.005846 | 0.005909457 | 0.5032016 | 0.4944054 | 0.0128606 | 27.27711 | 0.9811793 | 1.456144 | (002)
1506 | 2085 | 0.5525138 | 2.005835 | 0.005870344 | 0.5124682 | 0.3810066 | 0.01275617 | 27.5004 | 0.9807894 | 1.502868 | (002)
1507 | 2086 | 0.555542 | 2.005819 | 0.005876084 | 0.5504337 | 0.1417797 | 0.01268949 | 27.64491 | 0.9807972 | 1.468664 | (002)
1508 | 2087 | 0.5536185 | 2.005839 | 0.005882009 | 0.5489253 | 0.1220888 | 0.01270543 | 27.61023 | 0.9804396 | 1.486382 | (002)
1509 | 2089 | 0.5481377 | 2.005871 | 0.005891769 | 0.5573907 | 0.1861125 | 0.01270882 | 27.60287 | 0.9798163 | 1.490659 | (002)
1510 | 2090 | 0.5515363 | 2.005836 | 0.00586056 | 0.5875169 | 0.6507696 | 0.01257886 | 27.88806 | 0.9804214 | 1.434422 | (002)
1511 | 2091 | 0.5487512 | 2.005864 | 0.005887159 | 0.5875431 | 0.5538213 | 0.01263589 | 27.76218 | 0.9800701 | 1.438172 | (002)
1512 | 2093 | 0.549613 | 2.00589 | 0.00580934 | 0.6164117 | -0.0757203 | 0.01240936 | 28.26898 | 0.9812076 | 1.346192 | (002)
1513 | 2094 | 0.5471152 | 2.005919 | 0.005821505 | 0.6216063 | 0.6282854 | 0.01242461 | 28.23427 | 0.9812334 | 1.322744 | (002)
1514 | 2096 | 0.5507237 | 2.00593 | 0.005791304 | 0.6458273 | 0.2718216 | 0.01231039 | 28.49625 | 0.9810973 | 1.329894 | (002)
1515 | 2097 | 0.5489997 | 2.005923 | 0.005751943 | 0.6692167 | 0.226324 | 0.01217898 | 28.80372 | 0.9814313 | 1.281565 | (002)
1516 | 2098 | 0.547248 | 2.005997 | 0.005812825 | 0.6727255 | 0.802986 | 0.01230066 | 28.5188 | 0.981987 | 1.215214 | (002)
1517 | 2100 | 0.5423279 | 2.006007 | 0.005783146 | 0.6784458 | 0.2166993 | 0.01222611 | 28.69268 | 0.9819698 | 1.195889 | (002)
1518 | 2101 | 0.5475139 | 2.006 | 0.005785401 | 0.7025467 | 0.4418672 | 0.01218141 | 28.79798 | 0.9823199 | 1.168615 | (002)
1519 | 2102 | 0.5509788 | 2.006034 | 0.00580625 | 0.712188 | -0.04023135 | 0.01220544 | 28.74127 | 0.9820125 | 1.188754 | (002)
1520 | 2104 | 0.5473761 | 2.006095 | 0.00579632 | 0.7148425 | 0.05254768 | 0.01217911 | 28.80341 | 0.9820362 | 1.17125 | (002)
1521 | 2105 | 0.546811 | 2.00611 | 0.00582172 | 0.7272083 | 0.5190976 | 0.01220694 | 28.73776 | 0.9810046 | 1.216912 | (002)
1522 | 2107 | 0.5502692 | 2.006126 | 0.005847641 | 0.7415692 | -0.5400584 | 0.01223149 | 28.68006 | 0.9819382 | 1.149193 | (002)
1523 | 2108 | 0.552111 | 2.006138 | 0.00582784 | 0.7683705 | -0.1629843 | 0.01213465 | 28.90894 | 0.9811288 | 1.18508 | (002)
1524 | 2109 | 0.5529619 | 2.00617 | 0.005824179 | 0.7841677 | 0.02314472 | 0.01209438 | 29.00519 | 0.9800807 | 1.238707 | (002)
1525 | 2112 | 0.5533569 | 2.006193 | 0.005848699 | 0.8036899 | -0.4240447 | 0.01210479 | 28.98026 | 0.980024 | 1.215297 | (002)
1526 | 2114 | 0.5547723 | 2.006277 | 0.005910961 | 0.8052035 | -0.09240672 | 0.01223047 | 28.68245 | 0.9804233 | 1.179292 | (002)
1527 | 2115 | 0.5600351 | 2.006312 | 0.005931765 | 0.8240115 | -0.3619367 | 0.01223393 | 28.67434 | 0.9795079 | 1.231566 | (002)
1528 | 2116 | 0.5590651 | 2.006328 | 0.005954829 | 0.8297408 | -0.5781133 | 0.0122694 | 28.59146 | 0.9784078 | 1.281449 | (002)
1529 | 2118 | 0.5641303 | 2.006357 | 0.005969469 | 0.8395373 | -0.1471154 | 0.01227881 | 28.56953 | 0.9780573 | 1.31001 | (002)
1530 | 2119 | 0.5609696 | 2.006389 | 0.005965688 | 0.8613647 | -0.7460559 | 0.01222483 | 28.69569 | 0.9780182 | 1.271807 | (002)
1531 | 2120 | 0.5659556 | 2.006444 | 0.005986164 | 0.8696562 | -0.8673625 | 0.01224918 | 28.63865 | 0.9790216 | 1.218974 | (002)
1532 | 2122 | 0.5715813 | 2.00643 | 0.005996479 | 0.8948841 | -0.9067359 | 0.01221661 | 28.715 | 0.9770425 | 1.327608 | (002)
1533 | 2123 | 0.5738067 | 2.006494 | 0.006061468 | 0.8921189 | -0.654571 | 0.01235496 | 28.39345 | 0.9768645 | 1.333948 | (002)
1534 | 2124 | 0.5718715 | 2.006556 | 0.006060992 | 0.9126509 | -1.395697 | 0.01230983 | 28.49754 | 0.9748444 | 1.414831 | (002)
1535 | 2126 | 0.576329 | 2.006589 | 0.00607577 | 0.9167527 | -1.244362 | 0.01233101 | 28.44861 | 0.9745579 | 1.443331 | (002)
1536 | 2127 | 0.5760635 | 2.006582 | 0.005982579 | 0.9592717 | -0.6509197 | 0.01205161 | 29.10813 | 0.9755039 | 1.355616 | (002)
1537 | 2129 | 0.5780859 | 2.00663 | 0.006021043 | 0.972112 | -1.613897 | 0.01210167 | 28.98774 | 0.9736747 | 1.439295 | (002)
1538 | 2130 | 0.5792304 | 2.006611 | 0.005955036 | 0.992001 | -1.202848 | 0.01192697 | 29.41232 | 0.9735023 | 1.445834 | (002)
1539 | 2131 | 0.5787465 | 2.006653 | 0.005994848 | 1 | -1.128141 | 0.0119897 | 29.25845 | 0.9718912 | 1.508334 | (002)
1540 | 2133 | 0.5804803 | 2.006691 | 0.00605903 | 1 | -1.923649 | 0.01211806 | 28.94852 | 0.973262 | 1.422024 | (002)
1541 | 2134 | 0.5739439 | 2.00665 | 0.00596955 | 1 | -2.145604 | 0.0119391 | 29.38244 | 0.9710319 | 1.538497 | (002)
1542 | 2135 | 0.5753183 | 2.006692 | 0.006008205 | 1 | -2.022493 | 0.01201641 | 29.1934 | 0.9696147 | 1.610379 | (002)
1543 | 2137 | 0.5737918 | 2.006735 | 0.006083926 | 1 | -1.945274 | 0.01216785 | 28.83006 | 0.9675373 | 1.687853 | (002)
1544 | 2138 | 0.5760082 | 2.006732 | 0.006085567 | 1 | -2.181922 | 0.01217113 | 28.82229 | 0.9686624 | 1.639575 | (002)
1545 | 2140 | 0.5724224 | 2.006748 | 0.006145481 | 1 | -2.332904 | 0.01229096 | 28.54129 | 0.9667813 | 1.698585 | (002)
1546 | 2141 | 0.5749656 | 2.006862 | 0.006238157 | 1 | -2.254459 | 0.01247631 | 28.11727 | 0.96591 | 1.726542 | (002)
1547 | 2142 | 0.5661218 | 2.006782 | 0.006165161 | 1 | -2.168177 | 0.01233032 | 28.45018 | 0.9647633 | 1.758642 | (002)
1548 | 2144 | 0.5723863 | 2.006873 | 0.00624941 | 1 | -2.482478 | 0.01249882 | 28.06665 | 0.9639311 | 1.810012 | (002)
1549 | 2145 | 0.5722397 | 2.006912 | 0.006320486 | 1 | -2.712717 | 0.01264097 | 27.75103 | 0.960075 | 1.981878 | (002)
1550 | 2146 | 0.5715505 | 2.006959 | 0.006423249 | 1 | -3.325674 | 0.0128465 | 27.30705 | 0.9608805 | 1.896505 | (002)
1551 | 2148 | 0.5693266 | 2.006975 | 0.006422687 | 1 | -2.210181 | 0.01284537 | 27.30944 | 0.9582954 | 2.011248 | (002)
1552 | 2149 | 0.565641 | 2.007018 | 0.006475705 | 1 | -3.681104 | 0.01295141 | 27.08585 | 0.956262 | 2.0653 | (002)
1553 | 2150 | 0.5692857 | 2.007055 | 0.006539579 | 1 | -2.771294 | 0.01307916 | 26.82129 | 0.9545343 | 2.151041 | (002)
1554 | 2152 | 0.5676473 | 2.007056 | 0.006547243 | 1 | -3.090204 | 0.01309449 | 26.7899 | 0.9526539 | 2.228361 | (002)
1555 | 2153 | 0.5732592 | 2.00716 | 0.006684633 | 1 | -3.044608 | 0.01336927 | 26.23928 | 0.9527225 | 2.209618 | (002)
1556 | 2155 | 0.5712634 | 2.00715 | 0.00666819 | 1 | -3.795121 | 0.01333638 | 26.30398 | 0.9498202 | 2.343871 | (002)
1557 | 2156 | 0.5748728 | 2.007191 | 0.006733737 | 1 | -3.046247 | 0.01346747 | 26.04794 | 0.947849 | 2.440787 | (002)
1558 | 2157 | 0.5716638 | 2.007205 | 0.006857378 | 1 | -3.513112 | 0.01371476 | 25.57828 | 0.9450627 | 2.491824 | (002)
1559 | 2159 | 0.5767924 | 2.007287 | 0.006878868 | 1 | -3.744412 | 0.01375774 | 25.49838 | 0.9411778 | 2.71627 | (002)
1560 | 2160 | 0.5758366 | 2.007321 | 0.007044489 | 1 | -3.811066 | 0.01408898 | 24.89889 | 0.9388352 | 2.737383 | (002)
1561 | 2161 | 0.5789875 | 2.007329 | 0.007097108 | 1 | -4.275509 | 0.01419422 | 24.71429 | 0.9368082 | 2.83837 | (002)
1562 | 2163 | 0.5891482 | 2.007446 | 0.007310894 | 1 | -3.504075 | 0.01462179 | 23.99159 | 0.9330388 | 3.008255 | (002)
1563 | 2164 | 0.5820528 | 2.007401 | 0.007194989 | 1 | -4.187275 | 0.01438998 | 24.37807 | 0.930334 | 3.128429 | (002)
1564 | 2165 | 0.5877373 | 2.007556 | 0.007433683 | 1 | -3.93488 | 0.01486737 | 23.5953 | 0.931161 | 3.018359 | (002)
1565 | 2167 | 0.591369 | 2.007583 | 0.007542867 | 1 | -4.216127 | 0.01508573 | 23.25375 | 0.9252875 | 3.275006 | (002)
1566 | 2168 | 0.6020526 | 2.007642 | 0.007758751 | 1 | -4.547862 | 0.0155175 | 22.60673 | 0.924218 | 3.322119 | (002)
1567 | 2170 | 0.5997059 | 2.007732 | 0.0077652 | 1 | -4.335627 | 0.0155304 | 22.58795 | 0.9228049 | 3.359052 | (002)
1568 | 2171 | 0.5996227 | 2.007789 | 0.007874198 | 1 | -4.297745 | 0.0157484 | 22.27528 | 0.9214851 | 3.358201 | (002)
1569 | 2172 | 0.6043209 | 2.007903 | 0.008062169 | 1 | -4.300083 | 0.01612434 | 21.75593 | 0.9171864 | 3.503585 | (002)
1570 | 2174 | 0.6113074 | 2.007921 | 0.008101881 | 1 | -4.367541 | 0.01620376 | 21.64929 | 0.9175046 | 3.546823 | (002)
1571 | 2175 | 0.6153643 | 2.007964 | 0.008198874 | 1 | -4.637504 | 0.01639775 | 21.39318 | 0.9124617 | 3.774953 | (002)
1572 | 2176 | 0.6241274 | 2.008119 | 0.008498453 | 1 | -4.847114 | 0.01699691 | 20.63905 | 0.908451 | 3.887931 | (002)
1573 | 2178 | 0.6226858 | 2.008163 | 0.008511412 | 1 | -4.308616 | 0.01702282 | 20.60762 | 0.907895 | 3.887176 | (002)
1574 | 2179 | 0.6267043 | 2.008216 | 0.008643541 | 1 | -4.540367 | 0.01728708 | 20.29261 | 0.9036321 | 4.054358 | (002)
1575 | 2181 | 0.6271012 | 2.008335 | 0.008844031 | 1 | -4.767182 | 0.01768806 | 19.83258 | 0.9001475 | 4.09373 | (002)
1576 | 2182 | 0.6310565 | 2.008346 | 0.008920253 | 1 | -4.890626 | 0.01784051 | 19.66312 | 0.8971295 | 4.235536 | (002)
1577 | 2185 | 0.5541239 | 2.009645 | 0.008752379 | 0.958829 | 2.851566 | 0.01763262 | 19.89495 | 0.9796588 | 0.6333304 | (002)
1578 | 2186 | 0.3779515 | 2.011318 | 0.00533413 | 1 | 9.738712 | 0.01066826 | 32.88259 | 0.9159974 | 2.345111 | (002)
1579 | 2188 | 0.3783536 | 2.011237 | 0.005431785 | 1 | 9.180052 | 0.01086357 | 32.29141 | 0.9209691 | 2.152996 | (002)
1580 | 2189 | 0.3792814 | 2.011282 | 0.005341259 | 1 | 8.966492 | 0.01068252 | 32.83869 | 0.9172332 | 2.321384 | (002)
1581 | 2190 | 0.3786378 | 2.011294 | 0.005374854 | 1 | 8.862229 | 0.01074971 | 32.63344 | 0.9186339 | 2.253134 | (002)
1582 | 2192 | 0.3752314 | 2.011289 | 0.005287165 | 1 | 8.879146 | 0.01057433 | 33.17467 | 0.9198229 | 2.222156 | (002)

## (012)
Frame | Time (s) | Amplitude | Center q (A^-1) | Sigma | Fraction | Background | FWHM (A^-1) | Scherrer Size (nm) | R_squared | RedChi | HKL
0 | 0 | 0.005227223 | 2.215826 | 0.02591016 | 1 | -0.4236661 | 0.05182032 | 6.769544 | 0.5914118 | 0.0004592847 | (012)
1 | 1 | 0.0006269058 | 2.242433 | 0.001491343 | 7.306445e-10 | 0.3289589 | 0.003511845 | 99.89049 | 0.3510472 | 0.0005661543 | (012)
2 | 3 | 2.7461e-05 | 2.24067 | 0.0005035436 | 9.090506e-13 | -0.2539574 | 0.001185755 | 295.8453 | 0.5351418 | 0.0006115594 | (012)
3 | 4 | 0.0004964605 | 2.227876 | 0.002533192 | 1 | 0.3167295 | 0.005066383 | 69.2407 | 0.4629456 | 0.0004344534 | (012)
4 | 5 | 0.00113457 | 2.249264 | 0.003582825 | 1.140133e-10 | 6.547483 | 0.008436907 | 41.57921 | 0.7441284 | 0.002892624 | (012)
5 | 7 | 9.518325e-06 | 2.240523 | 0.001178633 | 4.174649e-06 | 13.94484 | 0.002775466 | 126.3931 | 0.5400878 | 0.0525057 | (012)
6 | 8 | 1.28586e-12 | 2.240779 | 0.003712674 | 0.4864821 | 19.89171 | 0.00810182 | 43.2989 | 0.443265 | 0.1833635 | (012)
7 | 9 | 1.423306e-12 | 2.241286 | 0.002776967 | 0.1817433 | 21.44087 | 0.006360181 | 55.15565 | 0.4167927 | 0.2437661 | (012)
8 | 11 | 1.743494e-12 | 2.240707 | 0.002991807 | 0.365898 | 18.29918 | 0.006656746 | 52.69841 | 0.468214 | 0.1369989 | (012)
9 | 12 | 4.137557e-11 | 2.240814 | 0.003540509 | 0.4110895 | 18.95758 | 0.007820832 | 44.85455 | 0.4500156 | 0.1605478 | (012)
10 | 13 | 1.176836e-14 | 2.240757 | 0.00296852 | 0.3525084 | 19.23763 | 0.006619037 | 52.99864 | 0.4055585 | 0.1985004 | (012)
11 | 15 | 3.774758e-15 | 2.240102 | 0.00326295 | 0.3499461 | 21.44701 | 0.007278506 | 48.1967 | 0.4560407 | 0.2091082 | (012)
12 | 16 | 1.492302e-10 | 2.240765 | 0.002607518 | 0.186324 | 22.28801 | 0.005967849 | 58.78163 | 0.4385838 | 0.244229 | (012)
13 | 18 | 1.675993e-12 | 2.2413 | 0.002528485 | 0.0819313 | 23.1619 | 0.005880621 | 59.65355 | 0.4423571 | 0.263353 | (012)
14 | 19 | 5.616396e-12 | 2.24081 | 0.002814278 | 0.3535519 | 22.66586 | 0.006274074 | 55.91262 | 0.4046095 | 0.2927663 | (012)
15 | 20 | 4.464651e-12 | 2.241045 | 0.002577222 | 0.1650208 | 23.4595 | 0.005917992 | 59.27686 | 0.4367002 | 0.2771864 | (012)
16 | 22 | 1.003198e-12 | 2.240574 | 0.002478271 | 0.08850568 | 24.55683 | 0.005758057 | 60.92332 | 0.4476958 | 0.2940653 | (012)
17 | 23 | 2.706724e-13 | 2.24095 | 0.0026065 | 0.205646 | 23.83881 | 0.005947649 | 58.98128 | 0.4244373 | 0.3018613 | (012)
18 | 24 | 2.380762e-12 | 2.240865 | 0.002718464 | 0.3543328 | 24.12537 | 0.006059717 | 57.89049 | 0.4522776 | 0.2767381 | (012)
19 | 26 | 6.959988e-12 | 2.240637 | 0.002272061 | 0.04157511 | 24.21595 | 0.005316778 | 65.97979 | 0.4257903 | 0.3110193 | (012)
20 | 27 | 4.466916e-11 | 2.240943 | 0.002653253 | 0.2507523 | 23.59565 | 0.006011868 | 58.35124 | 0.4471951 | 0.2685845 | (012)
21 | 29 | 3.267853e-11 | 2.241041 | 0.002210584 | 0.05839414 | 25.15926 | 0.005159724 | 67.98812 | 0.448882 | 0.308742 | (012)
22 | 30 | 8.202017e-11 | 2.240529 | 0.002562964 | 0.2264198 | 25.02214 | 0.005829416 | 60.17755 | 0.450683 | 0.3025959 | (012)
23 | 31 | 3.811618e-12 | 2.241004 | 0.002722871 | 0.1217471 | 24.01627 | 0.006294248 | 55.73341 | 0.4229705 | 0.3088497 | (012)
24 | 33 | 1.009637e-12 | 2.240623 | 0.002505233 | 0.197686 | 24.92711 | 0.005723648 | 61.28957 | 0.4400945 | 0.3135679 | (012)
25 | 34 | 3.287148e-12 | 2.24068 | 0.002883805 | 0.3565442 | 24.72616 | 0.006426014 | 54.5906 | 0.4501188 | 0.2955526 | (012)
26 | 35 | 1.669775e-13 | 2.240024 | 0.002663918 | 0.3105508 | 24.43386 | 0.005979512 | 58.66698 | 0.4261852 | 0.3169023 | (012)
27 | 37 | 8.570922e-14 | 2.2402 | 0.002598422 | 0.2836069 | 24.51209 | 0.005857339 | 59.89067 | 0.4387436 | 0.302576 | (012)
28 | 38 | 3.046452e-13 | 2.240413 | 0.002466429 | 0.1393995 | 25.19656 | 0.005686003 | 61.69535 | 0.4576537 | 0.2991262 | (012)
29 | 40 | 1.314504e-12 | 2.241006 | 0.002929358 | 0.351796 | 24.61455 | 0.006532455 | 53.70109 | 0.4558553 | 0.2852613 | (012)
30 | 41 | 5.306888e-11 | 2.240686 | 0.002407313 | 0.1707513 | 25.46792 | 0.005522939 | 63.5169 | 0.4458783 | 0.3204153 | (012)
31 | 42 | 1.851186e-12 | 2.240909 | 0.002737277 | 0.2961559 | 23.77215 | 0.006158157 | 56.96509 | 0.41959 | 0.3057351 | (012)
32 | 44 | 2.635669e-13 | 2.240767 | 0.00232298 | 0.1061773 | 25.03975 | 0.005382684 | 65.17193 | 0.4610299 | 0.2907391 | (012)
33 | 45 | 4.742873e-13 | 2.240462 | 0.002543664 | 0.1574689 | 24.49056 | 0.005847749 | 59.98889 | 0.4435452 | 0.296894 | (012)
34 | 46 | 1.087352e-12 | 2.240826 | 0.002434423 | 0.07762687 | 23.96868 | 0.005665575 | 61.9178 | 0.4147162 | 0.3177156 | (012)
35 | 48 | 4.59921e-12 | 2.24049 | 0.002699118 | 0.1456169 | 24.88706 | 0.006216479 | 56.43065 | 0.4383453 | 0.313969 | (012)
36 | 49 | 9.932055e-13 | 2.240173 | 0.002530589 | 0.1737551 | 24.7015 | 0.005803066 | 60.4508 | 0.4292582 | 0.3202575 | (012)
37 | 51 | 8.880896e-12 | 2.241399 | 0.002541852 | 0.1908097 | 24.8226 | 0.005813513 | 60.34216 | 0.443044 | 0.3067705 | (012)
38 | 52 | 7.422285e-12 | 2.240634 | 0.002425706 | 0.07564717 | 24.76412 | 0.005646993 | 62.12155 | 0.4346099 | 0.3158757 | (012)
39 | 53 | 1.067146e-12 | 2.240379 | 0.002455676 | 0.09281588 | 25.61749 | 0.005701803 | 61.52439 | 0.4417675 | 0.330298 | (012)
40 | 55 | 3.786749e-12 | 2.24112 | 0.002470722 | 0.08739901 | 25.23538 | 0.005741487 | 61.09914 | 0.4301166 | 0.335426 | (012)
41 | 56 | 9.231504e-12 | 2.24078 | 0.002526209 | 0.1952291 | 25.00533 | 0.005773774 | 60.75748 | 0.4290783 | 0.3298983 | (012)
42 | 58 | 2.579936e-12 | 2.241387 | 0.002439776 | 0.04805801 | 25.50731 | 0.005703632 | 61.50466 | 0.4376135 | 0.3328715 | (012)
43 | 59 | 5.808687e-13 | 2.240643 | 0.002461569 | 0.1034848 | 25.63031 | 0.005706168 | 61.47733 | 0.4658767 | 0.300825 | (012)
44 | 60 | 3.732792e-12 | 2.241276 | 0.002650144 | 0.145335 | 24.25755 | 0.006103951 | 57.47096 | 0.4264012 | 0.3106526 | (012)
45 | 62 | 7.817169e-11 | 2.241459 | 0.002326151 | 0.09953664 | 25.31058 | 0.005395513 | 65.01697 | 0.4391689 | 0.3247777 | (012)
46 | 63 | 1.241016e-10 | 2.241073 | 0.002365926 | 0.04771452 | 25.41737 | 0.005531276 | 63.42116 | 0.4504967 | 0.3135987 | (012)
47 | 64 | 1.945333e-12 | 2.241168 | 0.002402328 | 0.1226346 | 25.93315 | 0.005552518 | 63.17853 | 0.4469083 | 0.3321575 | (012)
48 | 66 | 4.719936e-11 | 2.241074 | 0.002129071 | 0.03167091 | 25.32365 | 0.004989654 | 70.30547 | 0.4579059 | 0.3016064 | (012)
49 | 67 | 5.484502e-14 | 2.240535 | 0.002650687 | 0.2544202 | 25.75015 | 0.006002604 | 58.4413 | 0.4547246 | 0.3170829 | (012)
50 | 69 | 2.257561e-10 | 2.240602 | 0.002310301 | 0.07665219 | 24.98516 | 0.005377507 | 65.23467 | 0.444883 | 0.3087511 | (012)
51 | 70 | 7.277734e-12 | 2.240373 | 0.002321091 | 0.03821106 | 25.4863 | 0.005434283 | 64.55313 | 0.4325519 | 0.3387554 | (012)
52 | 71 | 6.114664e-12 | 2.240758 | 0.002412025 | 0.1289119 | 25.76704 | 0.005569558 | 62.98523 | 0.4571469 | 0.3147678 | (012)
53 | 73 | 6.519674e-12 | 2.241969 | 0.002530988 | 0.09589234 | 26.20587 | 0.005873905 | 59.72176 | 0.4483964 | 0.3383539 | (012)
54 | 74 | 9.130474e-13 | 2.240832 | 0.002470158 | 0.09545271 | 25.38728 | 0.005733118 | 61.18833 | 0.436724 | 0.3305154 | (012)
55 | 75 | 1.603162e-13 | 2.240284 | 0.002407672 | 0.1087232 | 25.84331 | 0.005576754 | 62.90396 | 0.4558058 | 0.3182816 | (012)
56 | 77 | 2.026379e-12 | 2.241534 | 0.00232876 | 0.06247418 | 25.54087 | 0.00543219 | 64.57799 | 0.431269 | 0.3422495 | (012)
57 | 78 | 1.187939e-12 | 2.2407 | 0.002623676 | 0.1277551 | 25.81632 | 0.006059353 | 57.89396 | 0.4541821 | 0.3193337 | (012)
58 | 79 | 1.803284e-10 | 2.240116 | 0.002540419 | 0.3028499 | 26.17744 | 0.005709243 | 61.44422 | 0.4383723 | 0.3512988 | (012)
59 | 81 | 1.46203e-11 | 2.240851 | 0.002020198 | 0.02956651 | 30.25074 | 0.00473601 | 74.07078 | 0.4253738 | 0.5104745 | (012)
60 | 82 | 1.226352e-12 | 2.240865 | 0.002378962 | 0.05472357 | 27.99674 | 0.005555835 | 63.14081 | 0.4368787 | 0.4106198 | (012)
61 | 84 | 1.293947e-10 | 2.241705 | 0.002153787 | 0.006837141 | 28.25797 | 0.005066556 | 69.23834 | 0.4378646 | 0.4176539 | (012)
62 | 85 | 3.519629e-12 | 2.24081 | 0.002117798 | 0.0002781283 | 29.79279 | 0.004986825 | 70.34535 | 0.4187291 | 0.5067001 | (012)
63 | 86 | 3.370637e-13 | 2.240761 | 0.002080297 | 0.2108814 | 33.94173 | 0.004743067 | 73.96057 | 0.4424045 | 0.612633 | (012)
64 | 88 | 1.05489e-11 | 2.240282 | 0.001193076 | 0.008607135 | 35.81926 | 0.002805835 | 125.0251 | 0.4369131 | 0.703588 | (012)
65 | 89 | 1.711964e-13 | 2.240874 | 0.0007376693 | 0.04503129 | 38.05294 | 0.001725292 | 203.3279 | 0.4406197 | 0.7897807 | (012)
66 | 90 | 8.65974e-15 | 2.240565 | 0.0008069355 | 0.01817185 | 39.59098 | 0.001894985 | 185.1202 | 0.4488881 | 0.831577 | (012)
67 | 92 | 0.05791651 | 2.23863 | 0.008688835 | 8.118339e-12 | 45.20575 | 0.02046064 | 17.14511 | 0.6831767 | 0.8004617 | (012)
68 | 93 | 0.2243272 | 2.240723 | 0.009697907 | 1.060415e-10 | 46.13119 | 0.02283683 | 15.36115 | 0.9195086 | 0.9991687 | (012)
69 | 95 | 0.251865 | 2.240766 | 0.009419868 | 1.899692e-11 | 47.12015 | 0.02218209 | 15.81455 | 0.9278085 | 1.140852 | (012)
70 | 96 | 0.2772463 | 2.241083 | 0.009176874 | 9.737267e-12 | 48.75776 | 0.02160989 | 16.23331 | 0.935996 | 1.240516 | (012)
71 | 97 | 0.294889 | 2.241288 | 0.009002618 | 2.095237e-09 | 49.5097 | 0.02119954 | 16.54752 | 0.936828 | 1.406332 | (012)
72 | 99 | 0.314979 | 2.241647 | 0.009052312 | 1.217937e-11 | 51.50591 | 0.02131657 | 16.45668 | 0.9354703 | 1.624613 | (012)
73 | 100 | 0.3313118 | 2.240454 | 0.008753573 | 1.928124e-12 | 50.05075 | 0.02061309 | 17.01831 | 0.9466047 | 1.524021 | (012)
74 | 101 | 0.3496958 | 2.239475 | 0.009191487 | 6.835432e-11 | 46.27935 | 0.0216443 | 16.2075 | 0.9470329 | 1.580347 | (012)
75 | 103 | 0.3659469 | 2.239078 | 0.009071967 | 1.823552e-11 | 44.52563 | 0.02136285 | 16.42103 | 0.9539262 | 1.510951 | (012)
76 | 104 | 0.3697727 | 2.238584 | 0.009127013 | 3.220452e-11 | 44.20304 | 0.02149247 | 16.32199 | 0.9526484 | 1.577293 | (012)
77 | 106 | 0.3707011 | 2.23797 | 0.009351106 | 3.720332e-10 | 41.75152 | 0.02202017 | 15.93084 | 0.953306 | 1.515766 | (012)
78 | 107 | 0.3794501 | 2.237261 | 0.009151015 | 1.009637e-12 | 40.12235 | 0.02154899 | 16.27918 | 0.962376 | 1.298276 | (012)
79 | 108 | 0.3831425 | 2.236723 | 0.009314897 | 4.896545e-09 | 39.54407 | 0.02193491 | 15.99277 | 0.9608176 | 1.352642 | (012)
80 | 110 | 0.3798765 | 2.237169 | 0.009438681 | 5.938583e-13 | 39.65371 | 0.02222639 | 15.78303 | 0.9580854 | 1.403517 | (012)
81 | 111 | 0.3800271 | 2.236624 | 0.009442435 | 1.086908e-12 | 39.23782 | 0.02223523 | 15.77676 | 0.9529317 | 1.586712 | (012)
82 | 112 | 0.3863422 | 2.235914 | 0.009423079 | 1.919576e-12 | 38.03985 | 0.02218966 | 15.80916 | 0.9587117 | 1.432496 | (012)
83 | 114 | 0.3924411 | 2.23497 | 0.009892792 | 2.53686e-14 | 35.37387 | 0.02329574 | 15.05854 | 0.9597976 | 1.354514 | (012)
84 | 115 | 0.3925454 | 2.234981 | 0.009495354 | 8.061268e-11 | 35.36187 | 0.02235985 | 15.68883 | 0.9623741 | 1.327836 | (012)
85 | 116 | 0.3909525 | 2.234497 | 0.009908204 | 7.160939e-15 | 34.7064 | 0.02333204 | 15.03512 | 0.9592791 | 1.360454 | (012)
86 | 118 | 0.3895928 | 2.234403 | 0.009793095 | 2.065541e-10 | 34.40599 | 0.02306098 | 15.21184 | 0.9595175 | 1.361501 | (012)
87 | 119 | 0.3943359 | 2.233675 | 0.01029496 | 3.92219e-11 | 32.64443 | 0.02424278 | 14.47029 | 0.9627651 | 1.203045 | (012)
88 | 121 | 0.3905517 | 2.234962 | 0.009597735 | 1.360902e-09 | 35.59257 | 0.02260094 | 15.52148 | 0.9595843 | 1.399022 | (012)
89 | 122 | 0.3902001 | 2.234098 | 0.009759338 | 2.454509e-11 | 34.09016 | 0.02298148 | 15.26446 | 0.9583058 | 1.414513 | (012)
90 | 123 | 0.3901096 | 2.23351 | 0.009552269 | 3.425299e-11 | 33.24692 | 0.02249387 | 15.59535 | 0.9635399 | 1.261548 | (012)
91 | 125 | 0.3954842 | 2.233091 | 0.010112 | 1.146594e-11 | 32.60195 | 0.02381193 | 14.73211 | 0.9597175 | 1.343506 | (012)
92 | 126 | 0.3937392 | 2.233604 | 0.009535109 | 4.901729e-11 | 32.15644 | 0.02245347 | 15.62342 | 0.9582617 | 1.479206 | (012)
93 | 127 | 0.3952632 | 2.233452 | 0.009671592 | 5.72186e-09 | 32.96606 | 0.02277486 | 15.40295 | 0.9559312 | 1.553548 | (012)
94 | 129 | 0.3908926 | 2.233101 | 0.009783487 | 3.086936e-11 | 31.98431 | 0.02303835 | 15.22678 | 0.9562083 | 1.488808 | (012)
95 | 130 | 0.3978857 | 2.232384 | 0.01009208 | 1.158668e-11 | 29.97392 | 0.02376503 | 14.76118 | 0.9615076 | 1.296697 | (012)
96 | 132 | 0.3947604 | 2.232805 | 0.009746848 | 5.430412e-09 | 30.8834 | 0.02295207 | 15.28402 | 0.9581194 | 1.453741 | (012)
97 | 133 | 0.392241 | 2.233288 | 0.009851057 | 1.119565e-10 | 31.64172 | 0.02319747 | 15.12234 | 0.9548417 | 1.533765 | (012)
98 | 134 | 0.389952 | 2.232633 | 0.009925094 | 1.32925e-10 | 30.84452 | 0.02337181 | 15.00953 | 0.9573753 | 1.415304 | (012)
99 | 136 | 0.3983666 | 2.23209 | 0.01053244 | 2.600196e-09 | 30.12613 | 0.024802 | 14.14402 | 0.9556879 | 1.431522 | (012)
100 | 137 | 0.3911239 | 2.232944 | 0.009707185 | 1.35057e-11 | 31.55834 | 0.02285867 | 15.34647 | 0.9552962 | 1.53681 | (012)
101 | 138 | 0.3942859 | 2.232328 | 0.009914794 | 1.028311e-11 | 30.13549 | 0.02334756 | 15.02513 | 0.9581451 | 1.420223 | (012)
102 | 140 | 0.3897036 | 2.23273 | 0.009709563 | 3.596592e-10 | 31.22036 | 0.02286427 | 15.34271 | 0.9563565 | 1.487675 | (012)
103 | 141 | 0.3934228 | 2.232054 | 0.009957846 | 5.843527e-10 | 29.68654 | 0.02344893 | 14.96017 | 0.9582478 | 1.403182 | (012)
104 | 143 | 0.3900658 | 2.232547 | 0.00975571 | 2.895373e-11 | 30.67301 | 0.02297294 | 15.27014 | 0.9571169 | 1.454457 | (012)
105 | 144 | 0.3882686 | 2.23324 | 0.00952912 | 1.609823e-15 | 32.78935 | 0.02243936 | 15.63324 | 0.9536171 | 1.611298 | (012)
106 | 145 | 0.3882144 | 2.232762 | 0.00948408 | 2.363304e-11 | 32.58806 | 0.0223333 | 15.70748 | 0.9504397 | 1.738029 | (012)
107 | 147 | 0.3846409 | 2.232491 | 0.009651015 | 1.205664e-10 | 31.36196 | 0.0227264 | 15.43579 | 0.9514002 | 1.636123 | (012)
108 | 148 | 0.393609 | 2.231679 | 0.01038672 | 1.469853e-10 | 30.11617 | 0.02445885 | 14.34245 | 0.9473217 | 1.706987 | (012)
109 | 149 | 0.392092 | 2.232023 | 0.009560219 | 5.522749e-11 | 30.21221 | 0.0225126 | 15.58238 | 0.9605178 | 1.381346 | (012)
110 | 151 | 0.39186 | 2.232257 | 0.009720048 | 1.976475e-10 | 30.93693 | 0.02288896 | 15.32616 | 0.9547446 | 1.561018 | (012)
111 | 152 | 0.3891922 | 2.232127 | 0.009669816 | 8.982148e-12 | 31.06071 | 0.02277068 | 15.40578 | 0.9528089 | 1.62013 | (012)
112 | 153 | 0.400138 | 2.231417 | 0.009865559 | 1.326583e-10 | 29.11613 | 0.02323162 | 15.10011 | 0.9613116 | 1.355452 | (012)
113 | 155 | 0.3983695 | 2.231748 | 0.009757271 | 1.436622e-10 | 30.04942 | 0.02297662 | 15.26769 | 0.9594401 | 1.431104 | (012)
114 | 156 | 0.3912393 | 2.232023 | 0.009822385 | 3.609127e-10 | 29.62732 | 0.02312995 | 15.16648 | 0.9515695 | 1.647902 | (012)
115 | 158 | 0.400466 | 2.23109 | 0.01002819 | 1.293821e-10 | 27.88785 | 0.02361459 | 14.85522 | 0.9609783 | 1.341798 | (012)
116 | 159 | 0.3991008 | 2.231244 | 0.009792701 | 3.609224e-12 | 28.54737 | 0.02306005 | 15.21245 | 0.9637335 | 1.271537 | (012)
117 | 160 | 0.3921314 | 2.232096 | 0.009478697 | 8.791329e-10 | 29.70353 | 0.02232063 | 15.7164 | 0.9509497 | 1.749732 | (012)
118 | 162 | 0.3859004 | 2.232428 | 0.00960468 | 4.254269e-10 | 30.9386 | 0.02261729 | 15.51025 | 0.9445972 | 1.900429 | (012)
119 | 163 | 0.393033 | 2.231516 | 0.009768563 | 4.709338e-11 | 28.79629 | 0.02300321 | 15.25004 | 0.9583667 | 1.428321 | (012)
120 | 164 | 0.3960161 | 2.231585 | 0.009775057 | 8.949713e-11 | 29.77765 | 0.0230185 | 15.23991 | 0.9544425 | 1.593666 | (012)
121 | 166 | 0.3910343 | 2.232181 | 0.009428322 | 2.178387e-09 | 30.40575 | 0.022202 | 15.80037 | 0.9431895 | 2.046597 | (012)
122 | 167 | 0.3936606 | 2.231897 | 0.009684162 | 1.952906e-10 | 29.93078 | 0.02280446 | 15.38295 | 0.9458628 | 1.908927 | (012)
123 | 169 | 0.3975046 | 2.231529 | 0.00958403 | 1.841507e-10 | 29.54991 | 0.02256867 | 15.54367 | 0.9539228 | 1.662667 | (012)
124 | 170 | 0.3950817 | 2.231677 | 0.0100662 | 3.276851e-11 | 29.4665 | 0.02370408 | 14.79914 | 0.9431771 | 1.932185 | (012)
125 | 171 | 0.3969951 | 2.231714 | 0.00937517 | 5.976483e-10 | 29.36843 | 0.02207684 | 15.88995 | 0.9504892 | 1.834442 | (012)
126 | 173 | 0.3965774 | 2.231713 | 0.009698086 | 8.764033e-10 | 29.21337 | 0.02283725 | 15.36087 | 0.9517624 | 1.710913 | (012)
127 | 174 | 0.3937831 | 2.231366 | 0.009556812 | 7.609907e-11 | 28.56461 | 0.02250457 | 15.58794 | 0.9545143 | 1.613999 | (012)
128 | 175 | 0.3987449 | 2.231384 | 0.009834743 | 8.019391e-11 | 28.401 | 0.02315905 | 15.14742 | 0.9550334 | 1.579226 | (012)
129 | 177 | 0.3913147 | 2.231946 | 0.009448716 | 1.354623e-09 | 30.24572 | 0.02225003 | 15.76627 | 0.9487525 | 1.833796 | (012)
130 | 178 | 0.3898171 | 2.231835 | 0.009827674 | 3.012974e-10 | 29.2058 | 0.0231424 | 15.15832 | 0.9448285 | 1.875599 | (012)
131 | 180 | 0.3970346 | 2.231243 | 0.009845386 | 7.743584e-12 | 28.61059 | 0.02318411 | 15.13105 | 0.9545528 | 1.582492 | (012)
132 | 181 | 0.3949695 | 2.23126 | 0.009551278 | 9.800247e-10 | 27.83319 | 0.02249154 | 15.59697 | 0.9594414 | 1.440013 | (012)
133 | 182 | 0.3970113 | 2.231593 | 0.009438344 | 3.636644e-10 | 29.08596 | 0.0222256 | 15.7836 | 0.9544512 | 1.667302 | (012)
134 | 184 | 0.3990937 | 2.231378 | 0.009600706 | 1.375158e-10 | 28.86362 | 0.02260794 | 15.51667 | 0.9552372 | 1.621236 | (012)
135 | 185 | 0.4050574 | 2.230741 | 0.01009626 | 2.907508e-11 | 27.65648 | 0.02377487 | 14.75507 | 0.952482 | 1.672856 | (012)
136 | 186 | 0.3961192 | 2.231559 | 0.009376063 | 1.249099e-08 | 29.26008 | 0.02207894 | 15.88844 | 0.9553925 | 1.637296 | (012)
137 | 188 | 0.3930654 | 2.231967 | 0.009375227 | 6.165323e-10 | 29.80336 | 0.02207697 | 15.88986 | 0.9496823 | 1.830067 | (012)
138 | 189 | 0.3965686 | 2.231478 | 0.009457332 | 1.18429e-09 | 29.15266 | 0.02227031 | 15.75191 | 0.9598355 | 1.455796 | (012)
139 | 191 | 0.4021708 | 2.231245 | 0.009414166 | 2.015529e-10 | 27.98435 | 0.02216867 | 15.82413 | 0.9620634 | 1.416081 | (012)
140 | 192 | 0.397778 | 2.231365 | 0.009540829 | 2.933192e-10 | 28.93738 | 0.02246694 | 15.61405 | 0.9576297 | 1.5324 | (012)
141 | 193 | 0.3927898 | 2.231527 | 0.009565997 | 4.048684e-09 | 28.72178 | 0.0225262 | 15.57297 | 0.9561386 | 1.54412 | (012)
142 | 195 | 0.3972937 | 2.230809 | 0.009858246 | 1.039046e-10 | 27.68676 | 0.0232144 | 15.11131 | 0.9584095 | 1.441273 | (012)
143 | 196 | 0.3959363 | 2.231092 | 0.009455683 | 7.074518e-10 | 27.75872 | 0.02226643 | 15.75465 | 0.9601886 | 1.436492 | (012)
144 | 197 | 0.3989956 | 2.231433 | 0.009476929 | 7.711273e-10 | 28.65621 | 0.02231646 | 15.71933 | 0.9577699 | 1.547724 | (012)
145 | 199 | 0.3907692 | 2.231353 | 0.00954487 | 5.739887e-10 | 28.68891 | 0.02247645 | 15.60744 | 0.9556715 | 1.55018 | (012)
146 | 200 | 0.3959259 | 2.230912 | 0.009668579 | 8.177017e-10 | 27.6147 | 0.02276776 | 15.40775 | 0.9621288 | 1.328343 | (012)
147 | 201 | 0.3976844 | 2.230988 | 0.009710974 | 2.347257e-10 | 27.66983 | 0.0228676 | 15.34048 | 0.962208 | 1.330058 | (012)
148 | 203 | 0.3932441 | 2.231153 | 0.009732146 | 3.68202e-10 | 27.764 | 0.02291745 | 15.30711 | 0.9557068 | 1.531042 | (012)
149 | 204 | 0.3913587 | 2.231196 | 0.009982126 | 9.98871e-11 | 27.59144 | 0.02350611 | 14.92378 | 0.9553163 | 1.484606 | (012)
150 | 206 | 0.3859639 | 2.231394 | 0.009692373 | 1.947091e-10 | 29.28815 | 0.02282379 | 15.36992 | 0.9537008 | 1.55641 | (012)
151 | 207 | 0.3983997 | 2.230302 | 0.01012081 | 1.766779e-10 | 26.34065 | 0.02383268 | 14.71928 | 0.9637058 | 1.217533 | (012)
152 | 208 | 0.3990711 | 2.230634 | 0.009805463 | 5.215828e-13 | 27.84122 | 0.0230901 | 15.19265 | 0.9630263 | 1.295329 | (012)
153 | 210 | 0.3913198 | 2.23111 | 0.009809685 | 2.108468e-10 | 28.16921 | 0.02310004 | 15.18612 | 0.9573077 | 1.446435 | (012)
154 | 211 | 0.3968473 | 2.230519 | 0.01003384 | 7.641221e-11 | 26.95268 | 0.02362788 | 14.84687 | 0.9595219 | 1.368131 | (012)
155 | 212 | 0.3952822 | 2.231059 | 0.01006518 | 2.358336e-11 | 27.94223 | 0.02370168 | 14.80064 | 0.9578915 | 1.410005 | (012)
156 | 214 | 0.3956644 | 2.230785 | 0.009867292 | 3.828782e-11 | 27.43124 | 0.0232357 | 15.09746 | 0.9588912 | 1.410425 | (012)
157 | 215 | 0.3960436 | 2.231177 | 0.009754746 | 4.881717e-10 | 27.80216 | 0.02297067 | 15.27164 | 0.9528702 | 1.652262 | (012)
158 | 217 | 0.3943753 | 2.230818 | 0.009981809 | 4.233391e-11 | 27.42672 | 0.02350536 | 14.92425 | 0.9596611 | 1.355189 | (012)
159 | 218 | 0.4012379 | 2.230474 | 0.01007455 | 2.120193e-11 | 27.17813 | 0.02372376 | 14.78686 | 0.9655734 | 1.176314 | (012)
160 | 219 | 0.3984606 | 2.230811 | 0.009779607 | 4.18699e-11 | 27.69837 | 0.02302921 | 15.23282 | 0.9591977 | 1.434576 | (012)
161 | 221 | 0.3939062 | 2.231048 | 0.009836257 | 5.736492e-10 | 28.63148 | 0.02316261 | 15.14509 | 0.9569586 | 1.474233 | (012)
162 | 222 | 0.3996433 | 2.230608 | 0.01024011 | 2.214655e-10 | 27.02389 | 0.02411361 | 14.5478 | 0.9528465 | 1.587918 | (012)
163 | 223 | 0.3966854 | 2.230802 | 0.00971526 | 4.109474e-11 | 27.60067 | 0.02287769 | 15.33371 | 0.9650606 | 1.219674 | (012)
164 | 225 | 0.3942536 | 2.231231 | 0.009698077 | 1.667464e-09 | 28.51298 | 0.02283723 | 15.36088 | 0.9606903 | 1.365475 | (012)
165 | 226 | 0.3897685 | 2.231377 | 0.009655459 | 4.672384e-10 | 28.77699 | 0.02273687 | 15.42868 | 0.9529625 | 1.6192 | (012)
166 | 228 | 0.4019321 | 2.230765 | 0.01026259 | 1.443679e-12 | 27.24737 | 0.02416655 | 14.51593 | 0.9560999 | 1.48601 | (012)
167 | 229 | 0.3964765 | 2.231012 | 0.009649265 | 2.694166e-10 | 28.30784 | 0.02272228 | 15.43859 | 0.96045 | 1.398007 | (012)
168 | 230 | 0.3949193 | 2.230822 | 0.00988213 | 2.806178e-11 | 28.13675 | 0.02327064 | 15.07479 | 0.9599434 | 1.366687 | (012)
169 | 232 | 0.3960574 | 2.23084 | 0.009809484 | 6.291018e-11 | 28.47588 | 0.02309957 | 15.18643 | 0.9652264 | 1.197611 | (012)
170 | 233 | 0.4054338 | 2.230109 | 0.01033337 | 2.818418e-11 | 26.67802 | 0.02433323 | 14.4165 | 0.9629915 | 1.255292 | (012)
171 | 234 | 0.394456 | 2.230741 | 0.009747111 | 8.406176e-10 | 26.68945 | 0.02295269 | 15.28361 | 0.9610425 | 1.343708 | (012)
172 | 236 | 0.4004262 | 2.230839 | 0.009878352 | 3.405422e-10 | 27.2662 | 0.02326174 | 15.08055 | 0.9623388 | 1.315818 | (012)
173 | 237 | 0.3940885 | 2.230917 | 0.009745142 | 1.542211e-12 | 27.251 | 0.02294805 | 15.2867 | 0.9611057 | 1.339934 | (012)
174 | 238 | 0.4009686 | 2.230188 | 0.009989296 | 8.460549e-11 | 25.73718 | 0.02352299 | 14.91307 | 0.965263 | 1.195908 | (012)
175 | 240 | 0.3951052 | 2.230435 | 0.009841872 | 1.181586e-10 | 27.15914 | 0.02317584 | 15.13645 | 0.9645868 | 1.208523 | (012)
176 | 241 | 0.3967309 | 2.230887 | 0.009681387 | 1.623646e-12 | 27.67295 | 0.02279792 | 15.38736 | 0.958213 | 1.475495 | (012)
177 | 243 | 0.397932 | 2.231021 | 0.009680166 | 1.270595e-12 | 27.93037 | 0.02279505 | 15.3893 | 0.958851 | 1.460975 | (012)
178 | 244 | 0.3940781 | 2.230813 | 0.009799176 | 6.732115e-12 | 26.4104 | 0.0230753 | 15.2024 | 0.9603044 | 1.358204 | (012)
179 | 245 | 0.396257 | 2.23088 | 0.0095813 | 4.860201e-11 | 27.94524 | 0.02256224 | 15.5481 | 0.9626367 | 1.326954 | (012)
180 | 247 | 0.3975912 | 2.230915 | 0.009840396 | 7.301532e-11 | 27.40857 | 0.02317236 | 15.13872 | 0.9610391 | 1.350456 | (012)
181 | 248 | 0.3976041 | 2.230836 | 0.009781015 | 3.979409e-10 | 28.09708 | 0.02303253 | 15.23063 | 0.9595014 | 1.417957 | (012)
182 | 249 | 0.4018404 | 2.230334 | 0.01014203 | 2.300698e-09 | 26.91312 | 0.02388265 | 14.68848 | 0.9608711 | 1.336644 | (012)
183 | 251 | 0.3971075 | 2.230765 | 0.009676775 | 1.074864e-09 | 27.52812 | 0.02278706 | 15.3947 | 0.9571119 | 1.519844 | (012)
184 | 252 | 0.394214 | 2.231213 | 0.009751262 | 6.986852e-10 | 28.36388 | 0.02296247 | 15.2771 | 0.9556857 | 1.536813 | (012)
185 | 254 | 0.3958564 | 2.230461 | 0.009742051 | 1.638205e-10 | 26.47487 | 0.02294078 | 15.29155 | 0.964558 | 1.22753 | (012)
186 | 255 | 0.4004171 | 2.230451 | 0.009647513 | 2.938205e-13 | 27.18355 | 0.02271816 | 15.44139 | 0.9698019 | 1.077452 | (012)
187 | 256 | 0.3922448 | 2.231007 | 0.009530294 | 2.105521e-11 | 27.86616 | 0.02244213 | 15.63131 | 0.9571714 | 1.508383 | (012)
188 | 258 | 0.3930735 | 2.230661 | 0.009656435 | 3.140649e-11 | 27.41515 | 0.02273917 | 15.42712 | 0.9634911 | 1.262936 | (012)
189 | 259 | 0.4024502 | 2.230184 | 0.01022993 | 2.29306e-11 | 26.42294 | 0.02408964 | 14.56227 | 0.9578929 | 1.431577 | (012)
190 | 261 | 0.3959988 | 2.230799 | 0.009696905 | 1.345979e-12 | 28.30227 | 0.02283447 | 15.36274 | 0.9614391 | 1.351052 | (012)
191 | 262 | 0.3921357 | 2.23103 | 0.009723507 | 1.514287e-09 | 28.23514 | 0.02289711 | 15.32071 | 0.9572296 | 1.470872 | (012)
192 | 263 | 0.3944641 | 2.231231 | 0.009869787 | 1.25457e-10 | 28.59853 | 0.02324157 | 15.09364 | 0.9542623 | 1.568321 | (012)
193 | 265 | 0.3992246 | 2.230613 | 0.01019025 | 8.790757e-11 | 26.98145 | 0.0239962 | 14.61898 | 0.9524699 | 1.607159 | (012)
194 | 266 | 0.3965274 | 2.231245 | 0.009631469 | 6.449075e-11 | 28.93864 | 0.02268038 | 15.46711 | 0.9540744 | 1.638896 | (012)
195 | 267 | 0.3902388 | 2.231288 | 0.009812095 | 2.453571e-11 | 28.72877 | 0.02310572 | 15.18239 | 0.9490133 | 1.733459 | (012)
196 | 269 | 0.3912065 | 2.230954 | 0.009736272 | 8.925832e-11 | 27.96225 | 0.02292717 | 15.30062 | 0.9549235 | 1.543865 | (012)
197 | 270 | 0.3971717 | 2.230909 | 0.01016228 | 1.039965e-09 | 28.64808 | 0.02393033 | 14.65922 | 0.9518764 | 1.620459 | (012)
198 | 272 | 0.3916975 | 2.230993 | 0.009652159 | 2.019332e-10 | 28.3405 | 0.0227291 | 15.43396 | 0.9617655 | 1.31755 | (012)
199 | 273 | 0.3966976 | 2.231094 | 0.009885709 | 6.036625e-10 | 28.61958 | 0.02327906 | 15.06933 | 0.9511281 | 1.697345 | (012)
200 | 274 | 0.3943062 | 2.230713 | 0.009854406 | 1.153597e-10 | 28.19923 | 0.02320535 | 15.1172 | 0.9628103 | 1.26588 | (012)
201 | 276 | 0.3985292 | 2.230529 | 0.01008227 | 4.299894e-13 | 26.8111 | 0.02374192 | 14.77555 | 0.9628512 | 1.254146 | (012)
202 | 277 | 0.3971948 | 2.230979 | 0.009812441 | 3.717624e-10 | 28.06152 | 0.02310653 | 15.18185 | 0.9549359 | 1.57566 | (012)
203 | 278 | 0.3972501 | 2.230717 | 0.00988369 | 1.717809e-11 | 27.06456 | 0.02327431 | 15.07241 | 0.9605064 | 1.360106 | (012)
204 | 280 | 0.4020536 | 2.230356 | 0.01016864 | 1.145908e-10 | 27.28936 | 0.02394532 | 14.65004 | 0.9637587 | 1.232416 | (012)
205 | 281 | 0.4048068 | 2.230221 | 0.009869691 | 2.841659e-10 | 26.72853 | 0.02324135 | 15.09379 | 0.9703513 | 1.051039 | (012)
206 | 283 | 0.397306 | 2.23098 | 0.009752803 | 9.40813e-11 | 27.80952 | 0.0229661 | 15.27469 | 0.9580012 | 1.474609 | (012)
207 | 284 | 0.3952741 | 2.230893 | 0.009951395 | 7.35112e-12 | 27.44 | 0.02343375 | 14.96986 | 0.9597032 | 1.364546 | (012)
208 | 285 | 0.4010644 | 2.230576 | 0.01003202 | 1.323889e-10 | 27.30438 | 0.0236236 | 14.84955 | 0.9634165 | 1.258122 | (012)
209 | 287 | 0.403294 | 2.230618 | 0.009891382 | 7.314921e-10 | 26.90011 | 0.02329243 | 15.06069 | 0.9658343 | 1.204141 | (012)
210 | 288 | 0.3998156 | 2.230718 | 0.009757976 | 1.29996e-11 | 27.96818 | 0.02297828 | 15.26659 | 0.958883 | 1.460483 | (012)
211 | 289 | 0.3930187 | 2.230841 | 0.009818504 | 6.331645e-10 | 28.33817 | 0.02312081 | 15.17248 | 0.9594684 | 1.381501 | (012)
212 | 291 | 0.3997884 | 2.230178 | 0.009966011 | 8.002743e-11 | 26.41378 | 0.02346816 | 14.94791 | 0.9664114 | 1.152777 | (012)
213 | 292 | 0.4040033 | 2.230331 | 0.009943172 | 2.421119e-12 | 26.62929 | 0.02341438 | 14.98224 | 0.963977 | 1.268711 | (012)
214 | 293 | 0.401303 | 2.230848 | 0.009781667 | 4.041378e-12 | 28.01658 | 0.02303407 | 15.22961 | 0.9613059 | 1.376688 | (012)
215 | 295 | 0.397896 | 2.230952 | 0.009925014 | 1.243848e-10 | 28.76165 | 0.02337162 | 15.00965 | 0.9587097 | 1.425114 | (012)
216 | 296 | 0.3984166 | 2.230633 | 0.01022592 | 3.402156e-11 | 27.10103 | 0.02408019 | 14.56799 | 0.9657628 | 1.132668 | (012)
217 | 298 | 0.4029441 | 2.230624 | 0.01002106 | 5.482514e-11 | 26.89226 | 0.02359779 | 14.86579 | 0.9627552 | 1.2943 | (012)
218 | 299 | 0.3939745 | 2.231185 | 0.009703737 | 1.961166e-09 | 27.94054 | 0.02285056 | 15.35192 | 0.9557613 | 1.540297 | (012)
219 | 300 | 0.3954411 | 2.231321 | 0.009816378 | 1.151376e-10 | 28.45272 | 0.0231158 | 15.17576 | 0.9528022 | 1.638605 | (012)
220 | 302 | 0.3923113 | 2.231059 | 0.009614866 | 4.168869e-10 | 28.062 | 0.02264128 | 15.49382 | 0.9581697 | 1.457205 | (012)
221 | 303 | 0.4036804 | 2.230092 | 0.01029489 | 6.651124e-12 | 25.76804 | 0.02424262 | 14.47038 | 0.9634616 | 1.232072 | (012)
222 | 304 | 0.4000933 | 2.23077 | 0.009853666 | 1.802172e-10 | 27.24465 | 0.02320361 | 15.11833 | 0.9598261 | 1.409354 | (012)
223 | 306 | 0.3973209 | 2.230883 | 0.009877639 | 1.342794e-10 | 28.31233 | 0.02326006 | 15.08164 | 0.9619686 | 1.31124 | (012)
224 | 307 | 0.3974074 | 2.230551 | 0.01000008 | 7.930673e-11 | 26.57795 | 0.02354838 | 14.89699 | 0.964896 | 1.18715 | (012)
225 | 309 | 0.4031043 | 2.230272 | 0.01021052 | 7.966511e-11 | 26.90862 | 0.02404394 | 14.58995 | 0.961768 | 1.302466 | (012)
226 | 310 | 0.3978556 | 2.231242 | 0.00964164 | 4.110647e-10 | 28.97559 | 0.02270433 | 15.4508 | 0.9562577 | 1.56583 | (012)
227 | 311 | 0.3973611 | 2.231162 | 0.009846196 | 8.159851e-10 | 28.55877 | 0.02318602 | 15.1298 | 0.9555204 | 1.549746 | (012)
228 | 313 | 0.4009406 | 2.230352 | 0.0101296 | 2.262274e-10 | 25.95905 | 0.02385339 | 14.7065 | 0.9625244 | 1.272315 | (012)
229 | 314 | 0.3994052 | 2.230508 | 0.009862601 | 1.010571e-10 | 27.71529 | 0.02322465 | 15.10464 | 0.9672598 | 1.136129 | (012)
230 | 315 | 0.3988909 | 2.230904 | 0.00971438 | 1.450943e-10 | 27.48251 | 0.02287562 | 15.3351 | 0.9585504 | 1.472358 | (012)
231 | 317 | 0.3952417 | 2.230912 | 0.009858041 | 4.251993e-11 | 27.74298 | 0.02321391 | 15.11163 | 0.9617489 | 1.307472 | (012)
232 | 318 | 0.3984552 | 2.230568 | 0.009792189 | 7.841888e-10 | 26.82968 | 0.02305884 | 15.21325 | 0.9664047 | 1.169578 | (012)
233 | 320 | 0.4014721 | 2.230342 | 0.01024941 | 3.165468e-11 | 26.60409 | 0.0241355 | 14.5346 | 0.9580492 | 1.415962 | (012)
234 | 321 | 0.3957584 | 2.230969 | 0.009614365 | 9.707069e-10 | 27.61359 | 0.0226401 | 15.49463 | 0.9604232 | 1.398651 | (012)
235 | 322 | 0.39506 | 2.231361 | 0.009725297 | 3.477872e-10 | 28.82507 | 0.02290132 | 15.31789 | 0.9537556 | 1.61945 | (012)
236 | 324 | 0.3912305 | 2.231568 | 0.009783129 | 8.968659e-12 | 28.80742 | 0.02303751 | 15.22734 | 0.9506515 | 1.688354 | (012)
237 | 325 | 0.4030713 | 2.230861 | 0.0101923 | 5.889544e-11 | 27.81759 | 0.02400104 | 14.61603 | 0.9508347 | 1.697936 | (012)
238 | 326 | 0.3966164 | 2.231361 | 0.009572192 | 1.899421e-10 | 28.08247 | 0.02254079 | 15.56289 | 0.9554243 | 1.598457 | (012)
239 | 328 | 0.3934023 | 2.231455 | 0.009740167 | 3.02013e-10 | 28.54155 | 0.02293634 | 15.2945 | 0.952511 | 1.647553 | (012)
240 | 329 | 0.3959411 | 2.23106 | 0.009688571 | 8.9103e-11 | 28.15928 | 0.02281484 | 15.37595 | 0.9595604 | 1.419676 | (012)
241 | 331 | 0.4011835 | 2.230661 | 0.009988956 | 1.130137e-10 | 27.72731 | 0.02352219 | 14.91357 | 0.9586423 | 1.438292 | (012)
242 | 332 | 0.3954766 | 2.231342 | 0.009608973 | 1.894168e-10 | 28.66105 | 0.0226274 | 15.50332 | 0.9570842 | 1.522052 | (012)
243 | 333 | 0.3932005 | 2.231382 | 0.009763141 | 1.408312e-11 | 29.22241 | 0.02299044 | 15.25851 | 0.9547241 | 1.563063 | (012)
244 | 335 | 0.3979816 | 2.231011 | 0.009710345 | 1.30861e-10 | 27.77677 | 0.02286612 | 15.34147 | 0.9623893 | 1.325672 | (012)
245 | 336 | 0.4001223 | 2.23082 | 0.009734295 | 1.194589e-11 | 27.54508 | 0.02292251 | 15.30373 | 0.9653388 | 1.227306 | (012)
246 | 337 | 0.3958984 | 2.231383 | 0.009682942 | 9.066503e-11 | 28.5459 | 0.02280159 | 15.38489 | 0.9563043 | 1.53978 | (012)
247 | 339 | 0.3933083 | 2.231518 | 0.009712731 | 6.258056e-10 | 28.7707 | 0.02287173 | 15.33771 | 0.953675 | 1.610193 | (012)
248 | 342 | 0.3937231 | 2.231417 | 0.00960014 | 6.178965e-10 | 28.74503 | 0.0226066 | 15.51759 | 0.9533518 | 1.648268 | (012)
249 | 343 | 0.3905883 | 2.231638 | 0.009746792 | 3.813616e-14 | 28.84148 | 0.02295194 | 15.28411 | 0.9536988 | 1.580765 | (012)
250 | 344 | 0.3934752 | 2.231006 | 0.01001811 | 8.591962e-10 | 27.34158 | 0.02359084 | 14.87018 | 0.9596308 | 1.343642 | (012)
251 | 346 | 0.397396 | 2.230895 | 0.00983047 | 5.515588e-13 | 27.35837 | 0.02314899 | 15.15401 | 0.9645503 | 1.224598 | (012)
252 | 347 | 0.3935962 | 2.231499 | 0.009545967 | 3.937993e-10 | 28.12235 | 0.02247904 | 15.60565 | 0.9539025 | 1.63597 | (012)
253 | 348 | 0.3966054 | 2.231381 | 0.009926518 | 5.534639e-11 | 28.31783 | 0.02337516 | 15.00738 | 0.9558463 | 1.516146 | (012)
254 | 350 | 0.3949174 | 2.23082 | 0.009995875 | 2.408175e-09 | 27.01331 | 0.02353849 | 14.90325 | 0.9584677 | 1.397559 | (012)
255 | 351 | 0.3999958 | 2.230842 | 0.009762785 | 1.488432e-11 | 28.0285 | 0.0229896 | 15.25907 | 0.9645426 | 1.252247 | (012)
256 | 353 | 0.3954769 | 2.231451 | 0.009675865 | 1.600146e-10 | 28.59607 | 0.02278492 | 15.39614 | 0.9565672 | 1.528094 | (012)
257 | 354 | 0.3909428 | 2.231377 | 0.009772242 | 1.544881e-11 | 28.62674 | 0.02301187 | 15.2443 | 0.9559453 | 1.498895 | (012)
258 | 355 | 0.4020907 | 2.230787 | 0.0100212 | 5.015988e-12 | 26.59473 | 0.02359813 | 14.86558 | 0.9601277 | 1.382553 | (012)
259 | 357 | 0.3965485 | 2.231313 | 0.00964184 | 3.213541e-13 | 27.97206 | 0.0227048 | 15.45048 | 0.9581389 | 1.483476 | (012)
260 | 358 | 0.3945389 | 2.231453 | 0.009780769 | 2.611977e-11 | 28.03196 | 0.02303195 | 15.23101 | 0.9560262 | 1.519944 | (012)
261 | 359 | 0.3918239 | 2.231132 | 0.009742149 | 4.87817e-11 | 27.7856 | 0.02294101 | 15.29139 | 0.9617508 | 1.303068 | (012)
262 | 361 | 0.4027875 | 2.230726 | 0.01016353 | 4.301232e-11 | 27.42981 | 0.02393329 | 14.65741 | 0.9591157 | 1.402097 | (012)
263 | 362 | 0.3977209 | 2.231275 | 0.009755837 | 4.130324e-10 | 28.30766 | 0.02297324 | 15.26994 | 0.9571781 | 1.507584 | (012)
264 | 364 | 0.3945986 | 2.231404 | 0.009781041 | 1.05459e-10 | 28.3217 | 0.02303259 | 15.23059 | 0.9610371 | 1.340812 | (012)
265 | 366 | 0.3963229 | 2.231347 | 0.009875638 | 1.871528e-10 | 28.36556 | 0.02325535 | 15.0847 | 0.9561663 | 1.511987 | (012)
266 | 368 | 0.3922649 | 2.23142 | 0.009791155 | 2.71842e-11 | 28.98406 | 0.02305641 | 15.21486 | 0.9595954 | 1.376071 | (012)
267 | 369 | 0.3989143 | 2.230751 | 0.01010378 | 3.935746e-11 | 26.99481 | 0.02379259 | 14.74408 | 0.9616847 | 1.294075 | (012)
268 | 371 | 0.393475 | 2.230953 | 0.00970117 | 6.993944e-11 | 27.06539 | 0.02284451 | 15.35598 | 0.9664454 | 1.151915 | (012)
269 | 372 | 0.3950602 | 2.231219 | 0.009782829 | 1.030711e-10 | 28.56837 | 0.0230368 | 15.22781 | 0.9599295 | 1.384437 | (012)
270 | 373 | 0.3961509 | 2.231285 | 0.009762876 | 9.560053e-11 | 27.54108 | 0.02298982 | 15.25893 | 0.9607699 | 1.362582 | (012)
271 | 375 | 0.3899211 | 2.231284 | 0.009656785 | 1.590024e-10 | 28.34725 | 0.02273999 | 15.42656 | 0.9604115 | 1.352484 | (012)
272 | 376 | 0.3994083 | 2.230848 | 0.009969549 | 6.360793e-10 | 26.9057 | 0.02347649 | 14.9426 | 0.9627592 | 1.279338 | (012)
273 | 377 | 0.3943691 | 2.231357 | 0.009687772 | 6.837556e-09 | 28.13132 | 0.02281296 | 15.37722 | 0.9554787 | 1.556549 | (012)
274 | 379 | 0.3906631 | 2.231364 | 0.009873408 | 2.104666e-11 | 28.83053 | 0.0232501 | 15.0881 | 0.9568244 | 1.448278 | (012)
275 | 380 | 0.3913263 | 2.230982 | 0.009838202 | 2.099702e-10 | 26.70996 | 0.02316719 | 15.1421 | 0.9633056 | 1.228909 | (012)
276 | 382 | 0.3991295 | 2.230975 | 0.009947852 | 6.414261e-10 | 26.98831 | 0.0234254 | 14.97519 | 0.9644198 | 1.221518 | (012)
277 | 383 | 0.399327 | 2.231164 | 0.009774068 | 2.159961e-09 | 27.40082 | 0.02301617 | 15.24145 | 0.9598552 | 1.415872 | (012)
278 | 384 | 0.3968517 | 2.231125 | 0.010002 | 1.02483e-11 | 27.81868 | 0.0235529 | 14.89413 | 0.9624421 | 1.270571 | (012)
279 | 386 | 0.3977163 | 2.230841 | 0.009855108 | 1.288941e-11 | 26.02034 | 0.023207 | 15.11612 | 0.9663108 | 1.157832 | (012)
280 | 387 | 0.3993329 | 2.231107 | 0.009710635 | 2.144546e-11 | 27.0825 | 0.0228668 | 15.34102 | 0.9622228 | 1.338999 | (012)
281 | 388 | 0.3937954 | 2.231317 | 0.009772484 | 1.038436e-11 | 27.3098 | 0.02301244 | 15.24393 | 0.9590766 | 1.40513 | (012)
282 | 390 | 0.3905817 | 2.231441 | 0.009834273 | 4.918669e-09 | 28.44668 | 0.02315794 | 15.14815 | 0.959794 | 1.34931 | (012)
283 | 391 | 0.3935332 | 2.230952 | 0.009929274 | 2.193879e-10 | 27.2291 | 0.02338165 | 15.00321 | 0.9648453 | 1.176513 | (012)
284 | 393 | 0.3928537 | 2.231043 | 0.009702925 | 4.034106e-12 | 27.53926 | 0.02284864 | 15.35321 | 0.9645015 | 1.217717 | (012)
285 | 394 | 0.3937084 | 2.231443 | 0.009736068 | 5.551115e-17 | 28.65362 | 0.02292669 | 15.30094 | 0.9594317 | 1.400442 | (012)
286 | 395 | 0.3950634 | 2.231168 | 0.009835024 | 4.435521e-10 | 27.387 | 0.02315971 | 15.14699 | 0.9623583 | 1.286934 | (012)
287 | 397 | 0.4000745 | 2.23059 | 0.01022633 | 2.999573e-11 | 27.09822 | 0.02408116 | 14.5674 | 0.9618305 | 1.278349 | (012)
288 | 398 | 0.3960234 | 2.231241 | 0.009718679 | 1.459991e-10 | 28.26319 | 0.02288574 | 15.32832 | 0.9605904 | 1.377242 | (012)
289 | 399 | 0.393958 | 2.231359 | 0.009947238 | 2.8128e-11 | 28.07537 | 0.02342395 | 14.97612 | 0.9594575 | 1.364977 | (012)
290 | 401 | 0.3918248 | 2.231205 | 0.009779693 | 2.736337e-09 | 27.51335 | 0.02302942 | 15.23269 | 0.9636448 | 1.229766 | (012)
291 | 402 | 0.3991284 | 2.230682 | 0.009954564 | 3.293732e-11 | 27.17745 | 0.02344121 | 14.9651 | 0.9670973 | 1.126526 | (012)
292 | 404 | 0.3897475 | 2.231615 | 0.009779311 | 7.414072e-10 | 27.90613 | 0.02302852 | 15.23328 | 0.9531692 | 1.584583 | (012)
293 | 405 | 0.3909898 | 2.231621 | 0.009866441 | 1.762474e-10 | 28.28836 | 0.02323369 | 15.09876 | 0.9550536 | 1.512127 | (012)
294 | 406 | 0.3917184 | 2.231522 | 0.00960125 | 7.995937e-12 | 27.88566 | 0.02260922 | 15.51579 | 0.9589196 | 1.426407 | (012)
295 | 408 | 0.394173 | 2.230967 | 0.01023607 | 4.580619e-11 | 27.3438 | 0.02410409 | 14.55354 | 0.9558492 | 1.442998 | (012)
296 | 409 | 0.3932349 | 2.231832 | 0.009669797 | 9.668394e-10 | 28.70906 | 0.02277063 | 15.40581 | 0.9509579 | 1.716593 | (012)
297 | 410 | 0.3883971 | 2.231645 | 0.009741027 | 4.071247e-09 | 28.63191 | 0.02293836 | 15.29315 | 0.9551114 | 1.514107 | (012)
298 | 412 | 0.38675 | 2.231752 | 0.009651213 | 4.071793e-11 | 28.79081 | 0.02272687 | 15.43547 | 0.9524836 | 1.611436 | (012)
299 | 413 | 0.3943045 | 2.231199 | 0.01016656 | 3.46756e-12 | 27.50808 | 0.02394041 | 14.65304 | 0.9564088 | 1.436135 | (012)
300 | 415 | 0.3874316 | 2.231827 | 0.009762786 | 2.357308e-10 | 28.47243 | 0.02298961 | 15.25907 | 0.9509628 | 1.647778 | (012)
301 | 416 | 0.3867921 | 2.231865 | 0.009799446 | 5.270282e-10 | 29.52049 | 0.02307593 | 15.20198 | 0.9533794 | 1.552976 | (012)
302 | 417 | 0.3879874 | 2.231449 | 0.009807699 | 7.422554e-10 | 27.74181 | 0.02309537 | 15.18919 | 0.9588093 | 1.36872 | (012)
303 | 419 | 0.3860411 | 2.231642 | 0.009681846 | 2.249601e-10 | 28.27324 | 0.02279901 | 15.38663 | 0.960071 | 1.332877 | (012)
304 | 420 | 0.3902552 | 2.231611 | 0.0098129 | 1.722344e-12 | 28.50813 | 0.02310761 | 15.18114 | 0.953841 | 1.55982 | (012)
305 | 421 | 0.3854686 | 2.2321 | 0.009674979 | 5.941475e-11 | 29.49939 | 0.02278283 | 15.39755 | 0.9535337 | 1.559859 | (012)
306 | 423 | 0.3871249 | 2.231769 | 0.009843568 | 5.888384e-11 | 28.17271 | 0.02317983 | 15.13384 | 0.9558324 | 1.459407 | (012)
307 | 424 | 0.3933351 | 2.231397 | 0.01017435 | 1.401906e-11 | 28.39538 | 0.02395875 | 14.64183 | 0.9532384 | 1.538386 | (012)
308 | 425 | 0.3941416 | 2.231366 | 0.009666416 | 8.705467e-10 | 28.09746 | 0.02276267 | 15.41119 | 0.964013 | 1.248862 | (012)
309 | 427 | 0.3884627 | 2.231974 | 0.00951465 | 2.306522e-10 | 28.78361 | 0.02240529 | 15.65701 | 0.9575981 | 1.466587 | (012)
310 | 428 | 0.3912849 | 2.231788 | 0.009670873 | 1.427172e-10 | 28.90025 | 0.02277317 | 15.40409 | 0.9597068 | 1.38431 | (012)
311 | 430 | 0.3951493 | 2.231282 | 0.009857775 | 4.647421e-11 | 27.81499 | 0.02321329 | 15.11203 | 0.9638467 | 1.231792 | (012)
312 | 431 | 0.3897824 | 2.231559 | 0.009621495 | 6.434298e-13 | 28.23004 | 0.02265689 | 15.48315 | 0.9626485 | 1.276782 | (012)
313 | 432 | 0.3894811 | 2.231583 | 0.00975413 | 1.419119e-10 | 28.18531 | 0.02296922 | 15.27261 | 0.9576581 | 1.429139 | (012)
314 | 434 | 0.3903538 | 2.231671 | 0.009734536 | 5.349665e-12 | 28.09308 | 0.02292308 | 15.30335 | 0.9638535 | 1.220055 | (012)
315 | 435 | 0.3997743 | 2.230916 | 0.01011318 | 2.172426e-10 | 27.28644 | 0.02381472 | 14.73038 | 0.961596 | 1.301396 | (012)
316 | 436 | 0.3931147 | 2.231527 | 0.009532843 | 5.461698e-11 | 27.64885 | 0.02244813 | 15.62713 | 0.9631364 | 1.293791 | (012)
317 | 438 | 0.3907259 | 2.231658 | 0.009656542 | 3.78157e-11 | 28.61887 | 0.02273942 | 15.42695 | 0.9595 | 1.390055 | (012)
318 | 439 | 0.3904064 | 2.231766 | 0.009608875 | 5.790701e-12 | 28.90826 | 0.02262717 | 15.50348 | 0.9592804 | 1.404179 | (012)
319 | 441 | 0.3977196 | 2.231296 | 0.01015299 | 1.099787e-12 | 28.24202 | 0.02390847 | 14.67262 | 0.9583215 | 1.397295 | (012)
320 | 442 | 0.3926624 | 2.231449 | 0.009566886 | 8.959505e-11 | 27.9833 | 0.0225283 | 15.57153 | 0.9646246 | 1.23245 | (012)
321 | 443 | 0.3926056 | 2.231733 | 0.009551523 | 2.109424e-15 | 28.67594 | 0.02249212 | 15.59657 | 0.964076 | 1.254843 | (012)
322 | 445 | 0.3906395 | 2.231491 | 0.009760223 | 4.22723e-11 | 28.36443 | 0.02298357 | 15.26308 | 0.9625147 | 1.265832 | (012)
323 | 446 | 0.3991906 | 2.231135 | 0.01009434 | 3.389922e-11 | 27.54434 | 0.02377036 | 14.75787 | 0.9600715 | 1.354242 | (012)
324 | 447 | 0.3893694 | 2.231829 | 0.009393357 | 6.605875e-10 | 28.13469 | 0.02211967 | 15.85919 | 0.9610429 | 1.368498 | (012)
325 | 449 | 0.3923696 | 2.231868 | 0.009671649 | 1.066369e-13 | 28.99041 | 0.02277499 | 15.40286 | 0.9584062 | 1.438533 | (012)
326 | 450 | 0.3875626 | 2.231811 | 0.009651288 | 1.718801e-10 | 29.1243 | 0.02272705 | 15.43535 | 0.959129 | 1.382671 | (012)
327 | 452 | 0.3960703 | 2.231337 | 0.01011912 | 6.999656e-11 | 27.86983 | 0.02382871 | 14.72173 | 0.9605569 | 1.312951 | (012)
328 | 453 | 0.3902927 | 2.232054 | 0.009456469 | 1.483813e-13 | 28.70645 | 0.02226828 | 15.75334 | 0.9550027 | 1.586055 | (012)
329 | 454 | 0.3919367 | 2.232113 | 0.009623228 | 2.576672e-11 | 29.28924 | 0.02266097 | 15.48036 | 0.956473 | 1.513985 | (012)
330 | 456 | 0.3844826 | 2.232047 | 0.009567206 | 2.268463e-12 | 29.39001 | 0.02252905 | 15.57101 | 0.9577166 | 1.424824 | (012)
331 | 457 | 0.395949 | 2.231359 | 0.009947262 | 4.16483e-11 | 27.95886 | 0.02342401 | 14.97608 | 0.9599768 | 1.35995 | (012)
332 | 458 | 0.3903776 | 2.231844 | 0.009509471 | 7.180978e-12 | 28.4325 | 0.02239309 | 15.66554 | 0.9625241 | 1.302611 | (012)
333 | 460 | 0.3859465 | 2.232009 | 0.009501385 | 1.016805e-09 | 29.47587 | 0.02237405 | 15.67887 | 0.9589417 | 1.403835 | (012)
334 | 461 | 0.383786 | 2.232144 | 0.00953208 | 2.716978e-10 | 29.97894 | 0.02244633 | 15.62839 | 0.9540978 | 1.554935 | (012)
335 | 462 | 0.3918806 | 2.231291 | 0.009633801 | 7.048739e-11 | 27.60748 | 0.02268587 | 15.46337 | 0.9708214 | 0.9976158 | (012)
336 | 464 | 0.3912271 | 2.23219 | 0.009217172 | 4.41247e-12 | 28.91627 | 0.02170478 | 16.16233 | 0.957082 | 1.563129 | (012)
337 | 465 | 0.3863629 | 2.23267 | 0.009366265 | 2.46165e-09 | 29.57379 | 0.02205587 | 15.90506 | 0.9544874 | 1.591305 | (012)
338 | 467 | 0.3853073 | 2.232252 | 0.009260424 | 1.427718e-09 | 29.02918 | 0.02180663 | 16.08685 | 0.9578712 | 1.47982 | (012)
339 | 468 | 0.39591 | 2.232033 | 0.009502085 | 1.502645e-09 | 28.63789 | 0.0223757 | 15.67772 | 0.9631594 | 1.316608 | (012)
340 | 469 | 0.3894279 | 2.232479 | 0.009389191 | 1.022033e-09 | 29.65903 | 0.02210986 | 15.86622 | 0.9519243 | 1.707774 | (012)
341 | 471 | 0.383582 | 2.232653 | 0.009361732 | 2.809971e-10 | 31.48965 | 0.02204519 | 15.91276 | 0.9507999 | 1.708442 | (012)
342 | 472 | 0.3928606 | 2.231987 | 0.01001373 | 2.71182e-10 | 29.2682 | 0.02358053 | 14.87667 | 0.947946 | 1.751031 | (012)
343 | 473 | 0.3876865 | 2.232458 | 0.009353348 | 1.600386e-11 | 29.26094 | 0.02202545 | 15.92703 | 0.9594392 | 1.422678 | (012)
344 | 475 | 0.3825808 | 2.232755 | 0.009363996 | 1.234473e-10 | 30.2582 | 0.02205053 | 15.90891 | 0.9501788 | 1.718312 | (012)
345 | 476 | 0.3856995 | 2.232709 | 0.009491663 | 1.243291e-09 | 30.655 | 0.02235116 | 15.69493 | 0.9496101 | 1.740028 | (012)
346 | 478 | 0.3917017 | 2.231836 | 0.0102595 | 2.585211e-10 | 28.89813 | 0.02415928 | 14.5203 | 0.9482902 | 1.678995 | (012)
347 | 479 | 0.3829056 | 2.232488 | 0.009360553 | 5.329071e-14 | 29.48446 | 0.02204242 | 15.91477 | 0.9587256 | 1.413074 | (012)
348 | 480 | 0.3827156 | 2.232741 | 0.009274387 | 4.440699e-10 | 30.68875 | 0.02183951 | 16.06263 | 0.950425 | 1.731162 | (012)
349 | 482 | 0.3815955 | 2.232737 | 0.009498438 | 2.703862e-10 | 31.08315 | 0.02236711 | 15.68374 | 0.95107 | 1.651609 | (012)
350 | 483 | 0.3929446 | 2.231802 | 0.01004616 | 2.386563e-11 | 28.69665 | 0.0236569 | 14.82865 | 0.9505532 | 1.65228 | (012)
351 | 484 | 0.3843664 | 2.232528 | 0.009371406 | 1.526215e-09 | 30.33133 | 0.02206797 | 15.89634 | 0.9512819 | 1.693137 | (012)
352 | 486 | 0.3854994 | 2.232425 | 0.009569761 | 6.122447e-09 | 29.97356 | 0.02253506 | 15.56685 | 0.9505699 | 1.686445 | (012)
353 | 487 | 0.3849182 | 2.232407 | 0.009549715 | 1.308844e-09 | 29.82687 | 0.02248786 | 15.59953 | 0.9532804 | 1.588397 | (012)
354 | 489 | 0.388078 | 2.232232 | 0.009959337 | 1.255457e-11 | 29.14852 | 0.02345245 | 14.95792 | 0.9482599 | 1.708479 | (012)
355 | 490 | 0.3848906 | 2.232637 | 0.009319657 | 1.926675e-11 | 29.93947 | 0.02194612 | 15.9846 | 0.9502006 | 1.747279 | (012)
356 | 491 | 0.3858647 | 2.232692 | 0.009308126 | 1.613329e-10 | 29.84345 | 0.02191896 | 16.0044 | 0.9571936 | 1.500143 | (012)
357 | 493 | 0.3869022 | 2.232218 | 0.009561185 | 3.96045e-09 | 28.90325 | 0.02251487 | 15.58081 | 0.9572087 | 1.460081 | (012)
358 | 494 | 0.387141 | 2.232357 | 0.009367882 | 2.38884e-09 | 29.57144 | 0.02205968 | 15.90232 | 0.9591357 | 1.428176 | (012)
359 | 495 | 0.382015 | 2.232787 | 0.009537903 | 2.490639e-10 | 29.79067 | 0.02246005 | 15.61884 | 0.9503097 | 1.670642 | (012)
360 | 497 | 0.3828837 | 2.232769 | 0.009597238 | 4.085552e-10 | 30.43585 | 0.02259977 | 15.52228 | 0.947789 | 1.756755 | (012)
361 | 498 | 0.3938818 | 2.231882 | 0.009957167 | 2.145085e-09 | 28.65755 | 0.02344734 | 14.96119 | 0.9537514 | 1.563623 | (012)
362 | 500 | 0.3848276 | 2.232686 | 0.009351168 | 3.081586e-10 | 30.17468 | 0.02202032 | 15.93074 | 0.9474273 | 1.842519 | (012)
363 | 501 | 0.3832638 | 2.232762 | 0.009628315 | 2.617972e-10 | 30.85439 | 0.02267295 | 15.47218 | 0.9490501 | 1.709913 | (012)
364 | 502 | 0.3839946 | 2.232334 | 0.009857452 | 2.084513e-10 | 29.3414 | 0.02321253 | 15.11253 | 0.9549288 | 1.465498 | (012)
365 | 504 | 0.3852197 | 2.232562 | 0.00957762 | 8.804901e-11 | 30.79403 | 0.02255357 | 15.55407 | 0.9544852 | 1.544213 | (012)
366 | 505 | 0.3854912 | 2.232442 | 0.009518763 | 8.322342e-10 | 29.88406 | 0.02241497 | 15.65025 | 0.9526979 | 1.620114 | (012)
367 | 506 | 0.3863192 | 2.232678 | 0.009568014 | 9.078407e-10 | 30.58759 | 0.02253095 | 15.56969 | 0.95181 | 1.649738 | (012)
368 | 508 | 0.3890954 | 2.231938 | 0.01003403 | 5.050403e-10 | 29.7336 | 0.02362832 | 14.84659 | 0.9528768 | 1.545082 | (012)
369 | 509 | 0.3883535 | 2.232507 | 0.009357943 | 1.66816e-11 | 30.55357 | 0.02203627 | 15.9192 | 0.9593949 | 1.430765 | (012)
370 | 511 | 0.3858818 | 2.232698 | 0.009424137 | 4.562799e-09 | 30.42071 | 0.02219215 | 15.80739 | 0.9577839 | 1.458504 | (012)
371 | 512 | 0.3923115 | 2.231793 | 0.01004959 | 2.659944e-11 | 28.47462 | 0.02366498 | 14.82359 | 0.9564937 | 1.439146 | (012)
372 | 513 | 0.3881507 | 2.232289 | 0.009493624 | 1.622369e-12 | 29.30335 | 0.02235578 | 15.69169 | 0.9632601 | 1.264713 | (012)
373 | 515 | 0.3868011 | 2.232506 | 0.009442851 | 1.09412e-09 | 29.16323 | 0.02223621 | 15.77606 | 0.9583919 | 1.437911 | (012)
374 | 516 | 0.384031 | 2.23263 | 0.009374515 | 2.79917e-09 | 29.56553 | 0.0220753 | 15.89106 | 0.9605774 | 1.352228 | (012)
375 | 517 | 0.3926656 | 2.231788 | 0.009829877 | 2.108429e-09 | 28.90278 | 0.02314759 | 15.15492 | 0.9583322 | 1.415859 | (012)
376 | 519 | 0.387316 | 2.232334 | 0.009305265 | 1.234637e-10 | 29.03486 | 0.02191223 | 16.00932 | 0.962888 | 1.302417 | (012)
377 | 520 | 0.3851578 | 2.232644 | 0.009215079 | 2.301095e-10 | 29.78904 | 0.02169985 | 16.16601 | 0.958986 | 1.446579 | (012)
378 | 522 | 0.3878954 | 2.232618 | 0.009447581 | 3.458923e-10 | 30.05542 | 0.02224735 | 15.76816 | 0.9600694 | 1.385794 | (012)
379 | 523 | 0.3884016 | 2.232389 | 0.009484429 | 9.19943e-11 | 29.34603 | 0.02233412 | 15.7069 | 0.9595956 | 1.399317 | (012)
380 | 524 | 0.384494 | 2.232563 | 0.009186637 | 4.59369e-10 | 29.65391 | 0.02163288 | 16.21606 | 0.9606195 | 1.386907 | (012)
381 | 526 | 0.3846948 | 2.232654 | 0.009250876 | 2.609652e-10 | 29.36577 | 0.02178415 | 16.10345 | 0.9585416 | 1.451933 | (012)
382 | 527 | 0.3838453 | 2.232588 | 0.009551594 | 8.898542e-10 | 30.39806 | 0.02249228 | 15.59646 | 0.9612285 | 1.300436 | (012)
383 | 528 | 0.3905432 | 2.231854 | 0.009793038 | 3.128917e-10 | 28.11603 | 0.02306084 | 15.21193 | 0.9667947 | 1.110094 | (012)
384 | 530 | 0.3866945 | 2.232308 | 0.009551698 | 4.609402e-11 | 29.3251 | 0.02249253 | 15.59629 | 0.9598766 | 1.365986 | (012)
385 | 531 | 0.3861544 | 2.232645 | 0.009373636 | 4.770752e-10 | 30.0646 | 0.02207323 | 15.89255 | 0.9571573 | 1.492 | (012)
386 | 532 | 0.3815659 | 2.232831 | 0.009608011 | 6.346031e-10 | 30.1572 | 0.02262514 | 15.50488 | 0.9589465 | 1.353551 | (012)
387 | 534 | 0.3855933 | 2.232579 | 0.009615368 | 9.1604e-11 | 29.60332 | 0.02264246 | 15.49301 | 0.9575548 | 1.428896 | (012)
388 | 535 | 0.3929074 | 2.232278 | 0.00980457 | 4.989026e-11 | 28.66534 | 0.023088 | 15.19404 | 0.9563883 | 1.489204 | (012)
389 | 537 | 0.3887075 | 2.232732 | 0.009352194 | 2.783395e-10 | 30.48774 | 0.02202273 | 15.92899 | 0.9554576 | 1.579036 | (012)
390 | 538 | 0.3833778 | 2.232676 | 0.009555653 | 1.170952e-12 | 30.47629 | 0.02250184 | 15.58983 | 0.9576078 | 1.423017 | (012)
391 | 539 | 0.392699 | 2.231962 | 0.009856875 | 1.209477e-12 | 28.40061 | 0.02321117 | 15.11341 | 0.9647073 | 1.186319 | (012)
392 | 541 | 0.3854032 | 2.232531 | 0.009453218 | 5.190692e-11 | 29.58901 | 0.02226063 | 15.75876 | 0.960259 | 1.360013 | (012)
393 | 542 | 0.3854235 | 2.232615 | 0.00957887 | 1.2447e-10 | 30.11776 | 0.02255651 | 15.55205 | 0.9567137 | 1.464802 | (012)
394 | 543 | 0.3882221 | 2.232372 | 0.0096754 | 3.864065e-10 | 29.33385 | 0.02278383 | 15.39688 | 0.958567 | 1.401761 | (012)
395 | 545 | 0.3866426 | 2.232589 | 0.009414029 | 3.582273e-11 | 29.33429 | 0.02216834 | 15.82436 | 0.9601428 | 1.378866 | (012)
396 | 546 | 0.3833356 | 2.232817 | 0.009423642 | 6.645129e-12 | 30.58853 | 0.02219098 | 15.80822 | 0.9543702 | 1.56173 | (012)
397 | 548 | 0.3827616 | 2.233067 | 0.00956947 | 1.051992e-11 | 31.54816 | 0.02253438 | 15.56732 | 0.9505407 | 1.665628 | (012)
398 | 549 | 0.3937235 | 2.232172 | 0.01013661 | 1.321254e-10 | 29.41504 | 0.0238699 | 14.69633 | 0.955533 | 1.468486 | (012)
399 | 550 | 0.3859175 | 2.232664 | 0.00940858 | 2.924462e-10 | 30.28123 | 0.02215551 | 15.83353 | 0.956749 | 1.498846 | (012)
400 | 552 | 0.3774136 | 2.233098 | 0.009576625 | 5.647294e-10 | 31.2981 | 0.02255123 | 15.55569 | 0.9518976 | 1.571624 | (012)
401 | 553 | 0.3813024 | 2.233041 | 0.009437964 | 5.475149e-10 | 30.1116 | 0.02222471 | 15.78423 | 0.9532667 | 1.580036 | (012)
402 | 554 | 0.3887427 | 2.232221 | 0.009962171 | 9.866552e-12 | 29.71788 | 0.02345912 | 14.95367 | 0.9529168 | 1.553191 | (012)
403 | 556 | 0.3866355 | 2.232745 | 0.009244899 | 2.957729e-10 | 30.10636 | 0.02177007 | 16.11386 | 0.9586576 | 1.464424 | (012)
404 | 557 | 0.3825255 | 2.232748 | 0.009624996 | 6.22696e-10 | 30.34242 | 0.02266513 | 15.47752 | 0.957417 | 1.41085 | (012)
405 | 559 | 0.3827927 | 2.232758 | 0.009343786 | 1.638518e-09 | 29.54569 | 0.02200294 | 15.94332 | 0.9574288 | 1.460973 | (012)
406 | 560 | 0.3871521 | 2.232667 | 0.009409887 | 3.707085e-11 | 30.4902 | 0.02215859 | 15.83133 | 0.9605313 | 1.371115 | (012)
407 | 561 | 0.3819262 | 2.233016 | 0.009371533 | 5.95738e-10 | 31.494 | 0.02206827 | 15.89612 | 0.9537502 | 1.584279 | (012)
408 | 563 | 0.3842542 | 2.232918 | 0.00950327 | 2.906103e-11 | 29.95825 | 0.02237849 | 15.67576 | 0.9562272 | 1.485763 | (012)
409 | 564 | 0.3918482 | 2.232205 | 0.009929803 | 7.220147e-11 | 29.37418 | 0.0233829 | 15.00241 | 0.9547368 | 1.518833 | (012)
410 | 565 | 0.3820971 | 2.232881 | 0.009264123 | 8.78204e-10 | 30.0939 | 0.02181534 | 16.08042 | 0.9585008 | 1.432607 | (012)
411 | 567 | 0.3861591 | 2.232978 | 0.009436047 | 5.240766e-10 | 29.92841 | 0.02222019 | 15.78744 | 0.9572363 | 1.476181 | (012)
412 | 568 | 0.3833853 | 2.232989 | 0.009555999 | 3.484468e-10 | 31.02071 | 0.02250266 | 15.58927 | 0.9559651 | 1.48082 | (012)
413 | 570 | 0.3916502 | 2.232032 | 0.009965828 | 3.504402e-11 | 29.00445 | 0.02346773 | 14.94818 | 0.9602245 | 1.319828 | (012)
414 | 571 | 0.3849371 | 2.232448 | 0.009463792 | 3.637851e-11 | 30.23119 | 0.02228553 | 15.74115 | 0.9645779 | 1.203683 | (012)
415 | 572 | 0.384229 | 2.23293 | 0.009474445 | 1.6419e-10 | 30.59009 | 0.02231061 | 15.72346 | 0.9536655 | 1.583815 | (012)
416 | 574 | 0.3822774 | 2.232918 | 0.009441825 | 7.893085e-10 | 30.57255 | 0.0222338 | 15.77778 | 0.9544562 | 1.546312 | (012)
417 | 575 | 0.3904394 | 2.232219 | 0.009922509 | 1.759776e-11 | 28.94915 | 0.02336572 | 15.01344 | 0.9593326 | 1.348778 | (012)
418 | 576 | 0.389106 | 2.232708 | 0.009374525 | 7.592849e-11 | 30.8855 | 0.02207532 | 15.89105 | 0.9603053 | 1.399805 | (012)
419 | 578 | 0.3875157 | 2.232835 | 0.009453378 | 4.694973e-10 | 30.25662 | 0.022261 | 15.7585 | 0.9605895 | 1.363138 | (012)
420 | 579 | 0.3854261 | 2.232545 | 0.00953953 | 5.662262e-10 | 29.44736 | 0.02246388 | 15.61618 | 0.9634057 | 1.234767 | (012)
421 | 581 | 0.388551 | 2.232513 | 0.009551407 | 2.68921e-11 | 29.67975 | 0.02249184 | 15.59676 | 0.965347 | 1.184235 | (012)
422 | 582 | 0.3873574 | 2.232633 | 0.009393178 | 2.781291e-10 | 30.30616 | 0.02211924 | 15.85949 | 0.9643747 | 1.236296 | (012)
423 | 583 | 0.3832047 | 2.233009 | 0.009342205 | 9.829609e-11 | 31.02825 | 0.02199921 | 15.94602 | 0.9600866 | 1.371257 | (012)
424 | 585 | 0.388079 | 2.232509 | 0.009777936 | 1.852464e-10 | 29.37502 | 0.02302528 | 15.23543 | 0.9606173 | 1.311746 | (012)
425 | 586 | 0.3852098 | 2.232823 | 0.009330126 | 4.241424e-11 | 30.39378 | 0.02197077 | 15.96667 | 0.9593949 | 1.411839 | (012)
426 | 587 | 0.3808651 | 2.232926 | 0.009462322 | 1.376554e-11 | 30.66451 | 0.02228207 | 15.7436 | 0.9618466 | 1.273062 | (012)
427 | 589 | 0.3914916 | 2.232356 | 0.009813469 | 1.412475e-10 | 29.54229 | 0.02310895 | 15.18026 | 0.9629443 | 1.247909 | (012)
428 | 590 | 0.3875907 | 2.232756 | 0.009494413 | 2.083386e-10 | 30.19232 | 0.02235763 | 15.69039 | 0.9626014 | 1.28485 | (012)
429 | 592 | 0.3857273 | 2.232786 | 0.009284109 | 9.988677e-13 | 29.5772 | 0.02186241 | 16.04581 | 0.9622735 | 1.3175 | (012)
430 | 593 | 0.3809902 | 2.232845 | 0.009556493 | 1.306477e-11 | 30.82027 | 0.02250382 | 15.58846 | 0.9620676 | 1.25202 | (012)
431 | 594 | 0.3899804 | 2.232159 | 0.01001735 | 2.047179e-11 | 28.6573 | 0.02358906 | 14.8713 | 0.9608227 | 1.279354 | (012)
432 | 596 | 0.3865919 | 2.232727 | 0.009425852 | 1.979627e-09 | 30.08584 | 0.02219618 | 15.80452 | 0.9627831 | 1.282715 | (012)
433 | 597 | 0.382839 | 2.233064 | 0.009369834 | 8.767055e-10 | 29.90914 | 0.02206427 | 15.899 | 0.9569245 | 1.47434 | (012)
434 | 598 | 0.3837777 | 2.232845 | 0.009528012 | 2.649505e-10 | 29.91594 | 0.02243675 | 15.63506 | 0.9587094 | 1.390315 | (012)
435 | 600 | 0.3909091 | 2.232288 | 0.009811649 | 5.197898e-11 | 29.19189 | 0.02310467 | 15.18308 | 0.9625566 | 1.257598 | (012)
436 | 601 | 0.3808955 | 2.233197 | 0.009446262 | 5.557667e-10 | 30.56031 | 0.02224425 | 15.77037 | 0.954974 | 1.515301 | (012)
437 | 603 | 0.3854575 | 2.232873 | 0.009642003 | 3.646794e-11 | 30.49936 | 0.02270518 | 15.45021 | 0.9593129 | 1.362691 | (012)
438 | 604 | 0.3837586 | 2.233169 | 0.009625699 | 7.488177e-12 | 30.94443 | 0.02266679 | 15.47638 | 0.9556708 | 1.480455 | (012)
439 | 605 | 0.3858681 | 2.232482 | 0.009865706 | 4.744261e-12 | 29.51068 | 0.02323196 | 15.09988 | 0.9586725 | 1.349877 | (012)
440 | 607 | 0.3860699 | 2.232876 | 0.009518601 | 3.099321e-10 | 30.05674 | 0.02241459 | 15.65052 | 0.9577459 | 1.442817 | (012)
441 | 608 | 0.381134 | 2.233342 | 0.009509983 | 2.392025e-11 | 31.35677 | 0.0223943 | 15.6647 | 0.9545925 | 1.51978 | (012)
442 | 609 | 0.3814699 | 2.233316 | 0.009619586 | 1.573985e-10 | 30.53266 | 0.02265239 | 15.48622 | 0.9525132 | 1.572282 | (012)
443 | 611 | 0.3848004 | 2.232778 | 0.009753742 | 1.207938e-10 | 29.65903 | 0.02296831 | 15.27322 | 0.9592815 | 1.339425 | (012)
444 | 612 | 0.3857461 | 2.232535 | 0.009605601 | 5.693552e-09 | 29.44846 | 0.02261946 | 15.50877 | 0.9661406 | 1.131847 | (012)
445 | 613 | 0.3825242 | 2.232918 | 0.009764081 | 3.577779e-09 | 30.11062 | 0.02299265 | 15.25704 | 0.9545907 | 1.482407 | (012)
446 | 615 | 0.3844293 | 2.233275 | 0.009628416 | 6.149081e-12 | 30.69712 | 0.02267319 | 15.47202 | 0.954919 | 1.510459 | (012)
447 | 616 | 0.3790408 | 2.233285 | 0.009394554 | 5.833142e-10 | 31.00342 | 0.02212248 | 15.85717 | 0.9576126 | 1.418805 | (012)
448 | 618 | 0.3884356 | 2.232206 | 0.01001607 | 1.221246e-10 | 28.45124 | 0.02358604 | 14.8732 | 0.9607051 | 1.273089 | (012)
449 | 619 | 0.3777137 | 2.23314 | 0.009374074 | 2.560699e-10 | 30.79906 | 0.02207426 | 15.89181 | 0.9550444 | 1.502416 | (012)
450 | 620 | 0.3817009 | 2.233384 | 0.009637211 | 4.77548e-09 | 31.65978 | 0.0226939 | 15.4579 | 0.954873 | 1.491269 | (012)
451 | 622 | 0.3810754 | 2.232976 | 0.009479056 | 3.035239e-12 | 30.29162 | 0.02232147 | 15.71581 | 0.9604913 | 1.317945 | (012)
452 | 623 | 0.3925108 | 2.232282 | 0.009959035 | 4.277284e-11 | 29.01499 | 0.02345174 | 14.95838 | 0.9650364 | 1.159645 | (012)
453 | 624 | 0.381198 | 2.233519 | 0.009409045 | 2.098499e-11 | 31.55831 | 0.02215661 | 15.83275 | 0.9529293 | 1.598509 | (012)
454 | 626 | 0.3835099 | 2.233368 | 0.009522548 | 4.345618e-11 | 30.44971 | 0.02242389 | 15.64403 | 0.9594813 | 1.361768 | (012)
455 | 627 | 0.3761435 | 2.233389 | 0.00956032 | 6.443795e-11 | 31.71173 | 0.02251283 | 15.58222 | 0.9555156 | 1.441201 | (012)
456 | 628 | 0.3813798 | 2.233073 | 0.009639008 | 3.086487e-11 | 30.70606 | 0.02269813 | 15.45502 | 0.9626756 | 1.220323 | (012)
457 | 630 | 0.3849106 | 2.232825 | 0.009521598 | 1.315755e-10 | 29.58327 | 0.02242165 | 15.64559 | 0.9622438 | 1.27449 | (012)
458 | 631 | 0.3806457 | 2.233144 | 0.009571171 | 2.853828e-13 | 31.35203 | 0.02253839 | 15.56456 | 0.9579243 | 1.389952 | (012)
459 | 633 | 0.3813267 | 2.233085 | 0.009729069 | 2.120698e-11 | 30.7867 | 0.02291021 | 15.31195 | 0.9572946 | 1.388454 | (012)
460 | 634 | 0.3788743 | 2.232613 | 0.009748585 | 1.726653e-10 | 29.73599 | 0.02295616 | 15.2813 | 0.96197 | 1.211517 | (012)
461 | 635 | 0.3827053 | 2.233089 | 0.009499611 | 5.185631e-10 | 30.6709 | 0.02236987 | 15.6818 | 0.9622167 | 1.26583 | (012)
462 | 637 | 0.3808425 | 2.233241 | 0.009587762 | 1.899643e-10 | 30.61305 | 0.02257745 | 15.53762 | 0.9581365 | 1.379376 | (012)
463 | 638 | 0.3792037 | 2.233106 | 0.009651553 | 1.528293e-10 | 31.56319 | 0.02272767 | 15.43493 | 0.9574661 | 1.382215 | (012)
464 | 639 | 0.3878388 | 2.232412 | 0.009849871 | 9.61547e-11 | 28.8043 | 0.02319467 | 15.12416 | 0.9615985 | 1.264364 | (012)
465 | 641 | 0.386395 | 2.233206 | 0.009364968 | 3.283548e-09 | 30.67714 | 0.02205281 | 15.90726 | 0.9593898 | 1.413721 | (012)
466 | 642 | 0.384264 | 2.233413 | 0.009511971 | 1.326415e-10 | 30.47567 | 0.02239898 | 15.66142 | 0.9565977 | 1.470558 | (012)
467 | 644 | 0.3831451 | 2.233136 | 0.009586138 | 1.237304e-09 | 30.3125 | 0.02257363 | 15.54025 | 0.9601956 | 1.32425 | (012)
468 | 645 | 0.3853861 | 2.232576 | 0.009928666 | 1.56763e-10 | 29.36216 | 0.02338022 | 15.00413 | 0.9593181 | 1.314119 | (012)
469 | 646 | 0.384703 | 2.233122 | 0.009573957 | 6.693757e-12 | 30.6858 | 0.02254495 | 15.56003 | 0.9590115 | 1.379072 | (012)
470 | 648 | 0.3850321 | 2.233452 | 0.009374568 | 7.601828e-10 | 31.85088 | 0.02207542 | 15.89097 | 0.9556143 | 1.540384 | (012)
471 | 649 | 0.3827386 | 2.233137 | 0.00963164 | 4.419742e-12 | 30.55706 | 0.02268078 | 15.46684 | 0.9601673 | 1.315537 | (012)
472 | 650 | 0.3845669 | 2.232599 | 0.009927608 | 2.483038e-10 | 30.24241 | 0.02337773 | 15.00573 | 0.9637187 | 1.163443 | (012)
473 | 652 | 0.3879182 | 2.232836 | 0.009521969 | 1.406492e-10 | 29.43058 | 0.02242252 | 15.64498 | 0.9670381 | 1.12383 | (012)
474 | 653 | 0.3863043 | 2.233069 | 0.009324568 | 5.879724e-11 | 28.70121 | 0.02195768 | 15.97618 | 0.9651887 | 1.207207 | (012)
475 | 654 | 0.3871757 | 2.233638 | 0.009479994 | 2.00524e-09 | 31.51053 | 0.02232368 | 15.71425 | 0.9574508 | 1.469025 | (012)
476 | 656 | 0.380777 | 2.23328 | 0.009351576 | 4.96797e-12 | 30.7873 | 0.02202128 | 15.93004 | 0.961579 | 1.298893 | (012)
477 | 657 | 0.3856869 | 2.232803 | 0.00973712 | 1.273335e-10 | 29.72821 | 0.02292917 | 15.29929 | 0.9620516 | 1.252972 | (012)
478 | 659 | 0.3825769 | 2.233548 | 0.009224752 | 1.613752e-09 | 31.5899 | 0.02172263 | 16.14905 | 0.9596045 | 1.404203 | (012)
479 | 660 | 0.3805678 | 2.233956 | 0.009302244 | 4.932776e-11 | 31.59773 | 0.02190511 | 16.01452 | 0.9536541 | 1.587337 | (012)
480 | 661 | 0.3812549 | 2.233787 | 0.009263008 | 2.290247e-10 | 32.24815 | 0.02181272 | 16.08236 | 0.9541811 | 1.583865 | (012)
481 | 663 | 0.3877689 | 2.232956 | 0.009755075 | 2.198847e-11 | 29.24041 | 0.02297145 | 15.27113 | 0.9591951 | 1.361189 | (012)
482 | 664 | 0.384517 | 2.233715 | 0.009210703 | 5.465465e-09 | 31.87225 | 0.02168955 | 16.17369 | 0.9604344 | 1.390377 | (012)
483 | 665 | 0.3793356 | 2.233952 | 0.009198105 | 2.933718e-10 | 31.96354 | 0.02165988 | 16.19584 | 0.9526317 | 1.636136 | (012)
484 | 667 | 0.3745194 | 2.233977 | 0.009415256 | 2.864304e-10 | 32.05501 | 0.02217123 | 15.8223 | 0.9534703 | 1.523851 | (012)
485 | 668 | 0.3875058 | 2.233249 | 0.009786274 | 6.499369e-10 | 30.07256 | 0.02304491 | 15.22245 | 0.9549161 | 1.503732 | (012)
486 | 670 | 0.3832211 | 2.233944 | 0.009325986 | 1.300227e-11 | 31.30979 | 0.02196102 | 15.97375 | 0.9536796 | 1.602733 | (012)
487 | 671 | 0.3818966 | 2.233728 | 0.009307863 | 1.849277e-10 | 31.17935 | 0.02191834 | 16.00486 | 0.9560875 | 1.509275 | (012)
488 | 672 | 0.3826678 | 2.233812 | 0.00938916 | 4.891454e-10 | 31.73863 | 0.02210978 | 15.86628 | 0.9525218 | 1.628613 | (012)
489 | 674 | 0.3861751 | 2.233164 | 0.009560553 | 9.754847e-11 | 31.04426 | 0.02251338 | 15.58184 | 0.9608539 | 1.327214 | (012)
490 | 675 | 0.3791429 | 2.234127 | 0.009161074 | 2.248973e-09 | 32.9969 | 0.02157268 | 16.26131 | 0.9499472 | 1.742081 | (012)
491 | 676 | 0.3819837 | 2.233941 | 0.009301669 | 1.662759e-09 | 31.29546 | 0.02190376 | 16.01551 | 0.9571745 | 1.471601 | (012)
492 | 678 | 0.3808333 | 2.233384 | 0.00953328 | 3.045747e-10 | 31.1025 | 0.02244916 | 15.62642 | 0.9561853 | 1.45689 | (012)
493 | 679 | 0.3860219 | 2.233595 | 0.009186721 | 2.457075e-10 | 31.12757 | 0.02163308 | 16.21591 | 0.9615731 | 1.36227 | (012)
494 | 681 | 0.3851252 | 2.233845 | 0.009258547 | 6.966039e-12 | 31.95516 | 0.02180221 | 16.09011 | 0.9579325 | 1.477462 | (012)
495 | 682 | 0.380383 | 2.234034 | 0.009279871 | 1.537337e-10 | 31.97688 | 0.02185243 | 16.05313 | 0.9552955 | 1.531871 | (012)
496 | 683 | 0.3892359 | 2.233332 | 0.009580796 | 3.476006e-10 | 30.1305 | 0.02256105 | 15.54892 | 0.9626533 | 1.278154 | (012)
497 | 685 | 0.3866874 | 2.234018 | 0.00918305 | 3.058334e-10 | 31.96054 | 0.02162443 | 16.22239 | 0.9538249 | 1.656941 | (012)
498 | 686 | 0.3833242 | 2.234177 | 0.009181121 | 7.644395e-10 | 31.83568 | 0.02161989 | 16.2258 | 0.9524247 | 1.680156 | (012)
499 | 687 | 0.3836946 | 2.233741 | 0.009305381 | 2.394196e-13 | 31.92315 | 0.0219125 | 16.00913 | 0.9570518 | 1.490251 | (012)
500 | 689 | 0.3865015 | 2.233661 | 0.00919438 | 6.162237e-12 | 31.07568 | 0.02165111 | 16.2024 | 0.9598654 | 1.427115 | (012)
501 | 690 | 0.3856296 | 2.234232 | 0.009105643 | 1.052145e-10 | 31.8818 | 0.02144215 | 16.3603 | 0.9544506 | 1.639916 | (012)
502 | 692 | 0.3775604 | 2.23415 | 0.009354944 | 3.181828e-10 | 32.01507 | 0.02202921 | 15.92431 | 0.9526629 | 1.587584 | (012)
503 | 693 | 0.3871414 | 2.233456 | 0.009666455 | 1.734293e-10 | 30.84648 | 0.02276276 | 15.41113 | 0.9580184 | 1.414587 | (012)
504 | 694 | 0.3820504 | 2.234064 | 0.009229533 | 3.631484e-12 | 32.51552 | 0.02173389 | 16.14069 | 0.9518393 | 1.682442 | (012)
505 | 696 | 0.3816402 | 2.234286 | 0.00922045 | 5.12923e-14 | 32.20165 | 0.0217125 | 16.15659 | 0.9541826 | 1.593602 | (012)
506 | 697 | 0.382584 | 2.233891 | 0.009486194 | 3.155048e-11 | 31.56097 | 0.02233828 | 15.70398 | 0.954756 | 1.528334 | (012)
507 | 698 | 0.3890357 | 2.233725 | 0.00926075 | 7.936398e-10 | 31.54965 | 0.0218074 | 16.08628 | 0.962119 | 1.350372 | (012)
508 | 700 | 0.3828384 | 2.234209 | 0.009131905 | 4.317348e-10 | 32.12834 | 0.02150399 | 16.31325 | 0.9510349 | 1.738932 | (012)
509 | 701 | 0.382775 | 2.234139 | 0.009083183 | 3.897901e-10 | 32.57415 | 0.02138926 | 16.40075 | 0.9573478 | 1.514926 | (012)
510 | 703 | 0.3865252 | 2.233523 | 0.009737437 | 2.201297e-10 | 31.20987 | 0.02292991 | 15.29879 | 0.9495253 | 1.696498 | (012)
511 | 704 | 0.3814653 | 2.234151 | 0.008983962 | 4.29197e-09 | 31.75707 | 0.02115561 | 16.58188 | 0.9574506 | 1.518737 | (012)
512 | 705 | 0.383832 | 2.234368 | 0.009285902 | 2.705114e-12 | 32.32519 | 0.02186663 | 16.04271 | 0.9532091 | 1.633813 | (012)
513 | 707 | 0.3858739 | 2.233839 | 0.009288809 | 1.424796e-09 | 31.50252 | 0.02187347 | 16.03769 | 0.9604132 | 1.38586 | (012)
514 | 708 | 0.3864307 | 2.233979 | 0.009254626 | 6.15713e-12 | 32.04102 | 0.02179298 | 16.09693 | 0.9616626 | 1.350551 | (012)
515 | 709 | 0.3877418 | 2.234076 | 0.009137859 | 7.217326e-10 | 32.42539 | 0.02151801 | 16.30262 | 0.9590868 | 1.477089 | (012)
516 | 711 | 0.3857472 | 2.234317 | 0.009232158 | 1.350218e-10 | 32.1629 | 0.02174007 | 16.1361 | 0.9549019 | 1.59805 | (012)
517 | 712 | 0.3838229 | 2.234446 | 0.009144694 | 1.690704e-09 | 32.46825 | 0.02153411 | 16.29043 | 0.9558738 | 1.56439 | (012)
518 | 713 | 0.3898412 | 2.233619 | 0.009578188 | 5.761336e-10 | 31.78965 | 0.02255491 | 15.55315 | 0.9563335 | 1.511961 | (012)
519 | 715 | 0.3856206 | 2.234085 | 0.008979239 | 3.144501e-11 | 32.65896 | 0.02114449 | 16.59061 | 0.9587627 | 1.504375 | (012)
520 | 716 | 0.3818748 | 2.234234 | 0.009194857 | 1.131247e-10 | 31.6352 | 0.02165223 | 16.20156 | 0.9516929 | 1.691023 | (012)
521 | 718 | 0.3803891 | 2.234315 | 0.009259156 | 1.138974e-10 | 33.56976 | 0.02180365 | 16.08905 | 0.9538073 | 1.592078 | (012)
522 | 719 | 0.3887351 | 2.233298 | 0.009796472 | 9.459062e-10 | 30.6108 | 0.02306893 | 15.2066 | 0.9534799 | 1.562761 | (012)
523 | 720 | 0.3862004 | 2.233988 | 0.009190357 | 3.559875e-12 | 32.43193 | 0.02164164 | 16.20949 | 0.9564496 | 1.554225 | (012)
524 | 722 | 0.3838288 | 2.234383 | 0.0093829 | 2.699518e-09 | 32.95943 | 0.02209504 | 15.87686 | 0.9523426 | 1.646695 | (012)
525 | 723 | 0.3865366 | 2.233893 | 0.00929213 | 8.093556e-09 | 32.0983 | 0.02188129 | 16.03196 | 0.9598121 | 1.412909 | (012)
526 | 724 | 0.3872973 | 2.233941 | 0.00923189 | 6.546264e-12 | 32.35276 | 0.02173944 | 16.13657 | 0.9580069 | 1.496631 | (012)
527 | 726 | 0.3841611 | 2.234091 | 0.009365871 | 2.426505e-09 | 33.12502 | 0.02205494 | 15.90573 | 0.9500084 | 1.73983 | (012)
528 | 727 | 0.3846278 | 2.234285 | 0.009181142 | 4.803513e-10 | 32.40529 | 0.02161994 | 16.22576 | 0.9559227 | 1.562074 | (012)
529 | 729 | 0.3917834 | 2.233463 | 0.009645961 | 1.131396e-10 | 30.59691 | 0.0227145 | 15.44388 | 0.9560121 | 1.523658 | (012)
530 | 730 | 0.3837181 | 2.234006 | 0.009334733 | 2.110176e-10 | 32.15929 | 0.02198162 | 15.95879 | 0.9579566 | 1.451839 | (012)
531 | 731 | 0.3819519 | 2.234038 | 0.009247061 | 1.88209e-10 | 31.73472 | 0.02177516 | 16.11009 | 0.9534949 | 1.615704 | (012)
532 | 733 | 0.381609 | 2.233927 | 0.009366922 | 9.391432e-12 | 32.99235 | 0.02205741 | 15.90395 | 0.9557146 | 1.512353 | (012)
533 | 734 | 0.3900284 | 2.233577 | 0.009726542 | 7.623263e-11 | 31.44656 | 0.02290426 | 15.31593 | 0.9505665 | 1.691848 | (012)
534 | 735 | 0.3871532 | 2.233929 | 0.009297963 | 1.071688e-10 | 32.29035 | 0.02189503 | 16.0219 | 0.9575058 | 1.501417 | (012)
535 | 737 | 0.3841341 | 2.234185 | 0.00916775 | 4.238887e-12 | 32.02334 | 0.0215884 | 16.24946 | 0.9517019 | 1.71741 | (012)
536 | 738 | 0.3813183 | 2.23433 | 0.009351217 | 1.8896e-13 | 32.5351 | 0.02202043 | 15.93066 | 0.9509623 | 1.681088 | (012)
537 | 739 | 0.389575 | 2.233753 | 0.009654632 | 1.034678e-10 | 32.56708 | 0.02273492 | 15.43 | 0.9489336 | 1.764312 | (012)
538 | 741 | 0.3867521 | 2.234301 | 0.009127243 | 1.577173e-10 | 32.39488 | 0.02149301 | 16.32158 | 0.9508581 | 1.782029 | (012)
539 | 742 | 0.3874034 | 2.234315 | 0.009207521 | 3.740225e-11 | 31.98138 | 0.02168205 | 16.17928 | 0.9562188 | 1.566828 | (012)
540 | 744 | 0.3812349 | 2.234369 | 0.00922071 | 2.464813e-09 | 33.27144 | 0.02171311 | 16.15613 | 0.951842 | 1.677741 | (012)
541 | 745 | 0.3903047 | 2.233788 | 0.009675693 | 7.524165e-11 | 31.41072 | 0.02278452 | 15.39642 | 0.9521362 | 1.647056 | (012)
542 | 746 | 0.3859381 | 2.234324 | 0.009072015 | 1.173113e-10 | 32.80482 | 0.02136296 | 16.42094 | 0.9542534 | 1.658774 | (012)
543 | 748 | 0.383709 | 2.234625 | 0.009264546 | 2.362312e-10 | 33.13748 | 0.02181634 | 16.07969 | 0.9539873 | 1.609485 | (012)
544 | 749 | 0.3894253 | 2.233904 | 0.009376319 | 6.588241e-11 | 32.17441 | 0.02207954 | 15.88801 | 0.9573293 | 1.510195 | (012)
545 | 750 | 0.3906413 | 2.234086 | 0.009169288 | 3.545131e-11 | 31.77752 | 0.02159202 | 16.24674 | 0.9634248 | 1.327333 | (012)
546 | 752 | 0.389373 | 2.234422 | 0.00923367 | 1.21988e-11 | 32.60858 | 0.02174363 | 16.13346 | 0.9536764 | 1.674193 | (012)
547 | 753 | 0.3839691 | 2.234669 | 0.009227019 | 8.797313e-11 | 33.63495 | 0.02172797 | 16.14509 | 0.9522261 | 1.685368 | (012)
548 | 755 | 0.3919456 | 2.234366 | 0.009192843 | 8.297585e-12 | 32.52071 | 0.02164749 | 16.20511 | 0.9561771 | 1.60862 | (012)
549 | 756 | 0.3894244 | 2.234425 | 0.0090683 | 4.101581e-09 | 32.88654 | 0.02135421 | 16.42767 | 0.9587481 | 1.515804 | (012)
550 | 757 | 0.3863657 | 2.234892 | 0.008912826 | 3.486263e-09 | 32.92436 | 0.0209881 | 16.71423 | 0.9502129 | 1.852828 | (012)
551 | 759 | 0.3824164 | 2.234725 | 0.009165582 | 5.339407e-11 | 33.02571 | 0.0215833 | 16.25331 | 0.9534316 | 1.639006 | (012)
552 | 762 | 0.3877284 | 2.234838 | 0.009235221 | 4.339308e-10 | 33.9739 | 0.02174728 | 16.13075 | 0.9510654 | 1.759955 | (012)
553 | 763 | 0.3808937 | 2.234654 | 0.008964488 | 1.0761e-11 | 33.5773 | 0.02110976 | 16.6179 | 0.9532207 | 1.678585 | (012)
554 | 764 | 0.3900418 | 2.234393 | 0.009180265 | 7.246437e-11 | 32.51625 | 0.02161787 | 16.22731 | 0.9587453 | 1.498244 | (012)
555 | 766 | 0.3871991 | 2.234716 | 0.008869992 | 2.967924e-10 | 33.33545 | 0.02088724 | 16.79494 | 0.9541396 | 1.7181 | (012)
556 | 767 | 0.3846886 | 2.234648 | 0.009168607 | 1.794848e-10 | 33.26671 | 0.02159042 | 16.24794 | 0.9546303 | 1.61368 | (012)
557 | 768 | 0.3906199 | 2.234338 | 0.009431076 | 3.765954e-10 | 32.66071 | 0.02220849 | 15.79576 | 0.9557808 | 1.565596 | (012)
558 | 770 | 0.3890638 | 2.234315 | 0.009138258 | 3.468277e-09 | 32.76471 | 0.02151895 | 16.30191 | 0.9585042 | 1.508842 | (012)
559 | 771 | 0.3870473 | 2.234706 | 0.009047987 | 2.324885e-11 | 32.83455 | 0.02130638 | 16.46455 | 0.9536251 | 1.696033 | (012)
560 | 773 | 0.385813 | 2.234529 | 0.009156469 | 9.280337e-10 | 32.86009 | 0.02156184 | 16.26948 | 0.9562137 | 1.565676 | (012)
561 | 774 | 0.3871479 | 2.234378 | 0.00895611 | 5.777199e-09 | 32.49989 | 0.02109003 | 16.63345 | 0.9596363 | 1.485776 | (012)
562 | 775 | 0.3859108 | 2.234803 | 0.009006087 | 3.113227e-09 | 33.4809 | 0.02120771 | 16.54115 | 0.9546154 | 1.658548 | (012)
563 | 777 | 0.3828584 | 2.234725 | 0.009098339 | 9.842127e-14 | 33.20774 | 0.02142495 | 16.37343 | 0.95247 | 1.693369 | (012)
564 | 778 | 0.3878014 | 2.234209 | 0.009576676 | 8.516921e-11 | 32.11279 | 0.02255135 | 15.55561 | 0.95418 | 1.57264 | (012)
565 | 779 | 0.3874426 | 2.234618 | 0.008906824 | 6.727067e-10 | 32.55732 | 0.02097397 | 16.72549 | 0.9563559 | 1.62416 | (012)
566 | 781 | 0.382433 | 2.235153 | 0.009071236 | 1.05395e-10 | 33.99478 | 0.02136113 | 16.42235 | 0.947737 | 1.873818 | (012)
567 | 782 | 0.3809222 | 2.235142 | 0.008956467 | 2.842589e-09 | 34.24998 | 0.02109087 | 16.63279 | 0.9493384 | 1.827025 | (012)
568 | 784 | 0.3865116 | 2.234628 | 0.009219147 | 4.933364e-10 | 32.45759 | 0.02170943 | 16.15887 | 0.9545629 | 1.61903 | (012)
569 | 785 | 0.3816718 | 2.235411 | 0.00883176 | 2.624393e-10 | 34.44635 | 0.02079721 | 16.86765 | 0.944866 | 2.037708 | (012)
570 | 786 | 0.3779627 | 2.235431 | 0.009048226 | 3.793884e-10 | 34.27896 | 0.02130694 | 16.46411 | 0.9425052 | 2.031048 | (012)
571 | 788 | 0.386866 | 2.234701 | 0.009376724 | 3.062424e-10 | 32.42591 | 0.0220805 | 15.88732 | 0.9482386 | 1.822842 | (012)
572 | 789 | 0.3795499 | 2.235394 | 0.008775271 | 1.157652e-09 | 34.53872 | 0.02066418 | 16.97623 | 0.9459158 | 1.99018 | (012)
573 | 790 | 0.3798183 | 2.235391 | 0.008900579 | 8.608225e-10 | 34.70064 | 0.02095926 | 16.73723 | 0.9453319 | 1.983042 | (012)
574 | 792 | 0.3711779 | 2.234804 | 0.009003438 | 3.185751e-10 | 33.17253 | 0.02120148 | 16.54601 | 0.947266 | 1.799427 | (012)
575 | 793 | 0.3964579 | 2.234435 | 0.009068492 | 7.874723e-11 | 32.4482 | 0.02135467 | 16.42732 | 0.9589211 | 1.562109 | (012)
576 | 795 | 0.3660882 | 2.235275 | 0.008914476 | 4.525796e-10 | 33.94888 | 0.02099199 | 16.71114 | 0.9498221 | 1.681438 | (012)
577 | 797 | 0.3808215 | 2.235078 | 0.009102784 | 2.300826e-12 | 33.5971 | 0.02143542 | 16.36543 | 0.9472916 | 1.866865 | (012)
578 | 799 | 0.3792593 | 2.234859 | 0.009161496 | 1.098477e-09 | 33.17294 | 0.02157368 | 16.26056 | 0.9489859 | 1.775625 | (012)
579 | 800 | 0.3790297 | 2.234735 | 0.009215328 | 2.787324e-09 | 33.38457 | 0.02170044 | 16.16557 | 0.9520677 | 1.650552 | (012)
580 | 802 | 0.3858532 | 2.234486 | 0.009322872 | 7.573654e-10 | 32.09812 | 0.02195368 | 15.97909 | 0.9582671 | 1.456825 | (012)
581 | 803 | 0.3766818 | 2.235138 | 0.009060834 | 6.622968e-10 | 33.72166 | 0.02133663 | 16.4412 | 0.9428942 | 1.999836 | (012)
582 | 804 | 0.3759077 | 2.234921 | 0.009278611 | 2.990483e-10 | 32.99688 | 0.02184946 | 16.05531 | 0.9469036 | 1.792594 | (012)
583 | 806 | 0.3811695 | 2.234365 | 0.009648642 | 2.082384e-10 | 32.97497 | 0.02272081 | 15.43958 | 0.9502688 | 1.643804 | (012)
584 | 807 | 0.3780255 | 2.234753 | 0.00911702 | 4.211772e-10 | 34.06335 | 0.02146894 | 16.33988 | 0.9495177 | 1.757539 | (012)
585 | 808 | 0.3777121 | 2.23486 | 0.009216654 | 8.944155e-10 | 32.4386 | 0.02170356 | 16.16324 | 0.9494905 | 1.729149 | (012)
586 | 810 | 0.3729367 | 2.235166 | 0.009070253 | 1.867381e-10 | 34.04695 | 0.02135881 | 16.42413 | 0.9466698 | 1.822644 | (012)
587 | 811 | 0.3866214 | 2.234286 | 0.009653016 | 1.943212e-11 | 32.17918 | 0.02273112 | 15.43259 | 0.9500768 | 1.694474 | (012)
588 | 813 | 0.3794408 | 2.234974 | 0.009070542 | 1.224402e-10 | 33.96347 | 0.02135949 | 16.42361 | 0.9464388 | 1.894602 | (012)
589 | 814 | 0.3711637 | 2.23523 | 0.009321003 | 6.411432e-11 | 33.76455 | 0.02194928 | 15.98229 | 0.9478308 | 1.707791 | (012)
590 | 815 | 0.3758748 | 2.234877 | 0.00914133 | 9.44422e-10 | 34.02344 | 0.02152619 | 16.29643 | 0.9485917 | 1.765512 | (012)
591 | 817 | 0.3819577 | 2.234721 | 0.009415204 | 4.352652e-11 | 33.01677 | 0.02217111 | 15.82239 | 0.9517399 | 1.644807 | (012)
592 | 818 | 0.3760715 | 2.235308 | 0.009129905 | 1.712735e-09 | 33.758 | 0.02149928 | 16.31682 | 0.9456147 | 1.875635 | (012)
593 | 819 | 0.3804634 | 2.234896 | 0.00927542 | 8.094769e-11 | 33.67179 | 0.02184194 | 16.06084 | 0.9499347 | 1.727465 | (012)
594 | 821 | 0.3818281 | 2.23457 | 0.009303286 | 1.101867e-10 | 32.76666 | 0.02190756 | 16.01273 | 0.9541906 | 1.578365 | (012)
595 | 822 | 0.3847807 | 2.23449 | 0.009144622 | 4.755361e-09 | 32.62669 | 0.02153394 | 16.29056 | 0.9595191 | 1.436862 | (012)
596 | 824 | 0.3864572 | 2.234659 | 0.009029086 | 5.677001e-09 | 32.90449 | 0.02126187 | 16.49901 | 0.9568159 | 1.573541 | (012)
597 | 825 | 0.3818274 | 2.23467 | 0.009213109 | 1.213721e-10 | 32.69364 | 0.02169521 | 16.16946 | 0.9546243 | 1.580134 | (012)
598 | 826 | 0.3887994 | 2.234252 | 0.009541624 | 1.631717e-11 | 31.73449 | 0.02246881 | 15.61275 | 0.9545414 | 1.573419 | (012)
599 | 828 | 0.3883343 | 2.234521 | 0.009184808 | 4.048317e-12 | 32.28577 | 0.02162857 | 16.21929 | 0.9580921 | 1.508244 | (012)
600 | 829 | 0.38462 | 2.234784 | 0.009312811 | 4.428125e-13 | 32.6255 | 0.02192999 | 15.99635 | 0.9523335 | 1.665973 | (012)
601 | 830 | 0.3804526 | 2.234582 | 0.009222503 | 1.746936e-12 | 32.41291 | 0.02171734 | 16.15299 | 0.9556719 | 1.529035 | (012)
602 | 832 | 0.3877134 | 2.234338 | 0.009347398 | 5.32205e-10 | 32.24687 | 0.02201144 | 15.93716 | 0.9599423 | 1.40553 | (012)
603 | 833 | 0.3851365 | 2.234765 | 0.00910725 | 1.310566e-10 | 32.48504 | 0.02144594 | 16.35741 | 0.9548024 | 1.621582 | (012)
604 | 835 | 0.3840079 | 2.234754 | 0.009269706 | 8.326673e-15 | 33.55533 | 0.02182849 | 16.07074 | 0.9539249 | 1.613594 | (012)
605 | 836 | 0.3864665 | 2.234256 | 0.009639319 | 3.843925e-11 | 32.13649 | 0.02269886 | 15.45452 | 0.9519815 | 1.628064 | (012)
606 | 837 | 0.3823406 | 2.234788 | 0.009204856 | 1.473344e-11 | 33.00472 | 0.02167578 | 16.18396 | 0.9529663 | 1.647023 | (012)
607 | 839 | 0.3812989 | 2.234915 | 0.009251443 | 1.399625e-10 | 33.59988 | 0.02178548 | 16.10246 | 0.9527193 | 1.638397 | (012)
608 | 840 | 0.3793675 | 2.234465 | 0.009283513 | 5.551115e-17 | 32.51232 | 0.021861 | 16.04684 | 0.9592077 | 1.383888 | (012)
609 | 841 | 0.3827513 | 2.234465 | 0.009243408 | 1.697832e-09 | 32.79579 | 0.02176656 | 16.11646 | 0.9600685 | 1.38478 | (012)
610 | 843 | 0.3813311 | 2.234805 | 0.009183694 | 4.465872e-11 | 32.35159 | 0.02162595 | 16.22125 | 0.9524564 | 1.660112 | (012)
611 | 844 | 0.381056 | 2.234821 | 0.009205364 | 3.896277e-09 | 33.13626 | 0.02167698 | 16.18307 | 0.9539142 | 1.60168 | (012)
612 | 846 | 0.3800876 | 2.234398 | 0.009508857 | 2.545057e-10 | 32.69074 | 0.02239165 | 15.66655 | 0.9564446 | 1.446534 | (012)
613 | 847 | 0.3786491 | 2.234684 | 0.009106345 | 8.05559e-11 | 33.01894 | 0.0214438 | 16.35904 | 0.9570239 | 1.489471 | (012)
614 | 848 | 0.381548 | 2.234933 | 0.00912883 | 3.176751e-09 | 33.2489 | 0.02149675 | 16.31874 | 0.9529689 | 1.656273 | (012)
615 | 850 | 0.3799231 | 2.234892 | 0.009346171 | 2.696407e-09 | 33.22054 | 0.02200855 | 15.93926 | 0.952797 | 1.603961 | (012)
616 | 851 | 0.387257 | 2.234307 | 0.009580594 | 1.310236e-10 | 32.09642 | 0.02256057 | 15.54925 | 0.952399 | 1.631175 | (012)
617 | 852 | 0.3778118 | 2.235 | 0.00921911 | 5.422551e-12 | 33.58939 | 0.02170935 | 16.15894 | 0.9477688 | 1.793959 | (012)
618 | 854 | 0.3799246 | 2.234994 | 0.009221428 | 1.55298e-12 | 33.95409 | 0.0217148 | 16.15488 | 0.9509279 | 1.698635 | (012)
619 | 855 | 0.3777419 | 2.234951 | 0.009257647 | 4.557688e-12 | 33.83095 | 0.02180009 | 16.09167 | 0.949999 | 1.705097 | (012)
620 | 857 | 0.3853442 | 2.23442 | 0.009649973 | 6.115108e-13 | 32.17227 | 0.02272395 | 15.43745 | 0.9500451 | 1.684775 | (012)
621 | 858 | 0.3811174 | 2.234665 | 0.009192291 | 2.779832e-11 | 33.27404 | 0.02164619 | 16.20608 | 0.9542709 | 1.592812 | (012)
622 | 859 | 0.3799536 | 2.234839 | 0.009254302 | 4.503065e-13 | 32.71598 | 0.02179222 | 16.09749 | 0.9526751 | 1.626426 | (012)
623 | 861 | 0.3754513 | 2.235018 | 0.009251557 | 2.581702e-11 | 33.39503 | 0.02178575 | 16.10226 | 0.9499739 | 1.685815 | (012)
624 | 862 | 0.3841352 | 2.234338 | 0.009759878 | 3.371403e-11 | 31.73151 | 0.02298276 | 15.26362 | 0.9508353 | 1.6239 | (012)
625 | 863 | 0.3766523 | 2.234789 | 0.00920478 | 5.486167e-12 | 33.30358 | 0.0216756 | 16.18409 | 0.9531588 | 1.593251 | (012)
626 | 865 | 0.3787574 | 2.235003 | 0.009313835 | 3.741479e-11 | 33.38009 | 0.0219324 | 15.9946 | 0.9494059 | 1.721928 | (012)
627 | 866 | 0.3773591 | 2.234763 | 0.009307939 | 1.603713e-10 | 32.89057 | 0.02191852 | 16.00473 | 0.951714 | 1.628568 | (012)
628 | 868 | 0.3815185 | 2.234411 | 0.009592003 | 2.483598e-10 | 32.18252 | 0.02258744 | 15.53075 | 0.9510206 | 1.629897 | (012)
629 | 869 | 0.3803924 | 2.234836 | 0.009243487 | 1.030026e-11 | 33.20411 | 0.02176675 | 16.11632 | 0.9534482 | 1.605452 | (012)
630 | 870 | 0.3789037 | 2.234965 | 0.009319421 | 1.849049e-09 | 32.93191 | 0.02194556 | 15.98501 | 0.9498824 | 1.703953 | (012)
631 | 872 | 0.3772578 | 2.234868 | 0.009223061 | 3.932301e-10 | 33.01554 | 0.02171865 | 16.15201 | 0.9503463 | 1.694271 | (012)
632 | 873 | 0.3813591 | 2.234371 | 0.009513345 | 8.589468e-11 | 32.81895 | 0.02240222 | 15.65916 | 0.9536777 | 1.55254 | (012)
633 | 874 | 0.3761725 | 2.234812 | 0.009277823 | 7.460937e-11 | 33.08262 | 0.0218476 | 16.05668 | 0.9522314 | 1.606701 | (012)
634 | 876 | 0.3746773 | 2.235227 | 0.009265712 | 1.008787e-09 | 34.54986 | 0.02181908 | 16.07767 | 0.9460058 | 1.818537 | (012)
635 | 877 | 0.3775949 | 2.234872 | 0.009171909 | 2.743266e-10 | 33.06647 | 0.0215982 | 16.24209 | 0.9554708 | 1.523904 | (012)
636 | 879 | 0.3847165 | 2.234472 | 0.00953405 | 2.260038e-10 | 31.96483 | 0.02245097 | 15.62516 | 0.9511459 | 1.66345 | (012)
637 | 880 | 0.3772163 | 2.234927 | 0.009188435 | 7.328027e-11 | 32.3891 | 0.02163711 | 16.21288 | 0.9495627 | 1.727932 | (012)
638 | 881 | 0.3763446 | 2.235021 | 0.009228373 | 1.912359e-13 | 33.70541 | 0.02173116 | 16.14272 | 0.9502547 | 1.689382 | (012)
639 | 883 | 0.3760421 | 2.234995 | 0.009189937 | 1.637318e-11 | 33.35384 | 0.02164065 | 16.21023 | 0.9514719 | 1.650714 | (012)
640 | 884 | 0.3807041 | 2.234395 | 0.009592151 | 2.877382e-11 | 32.4862 | 0.02258779 | 15.53051 | 0.9533223 | 1.543797 | (012)
641 | 885 | 0.3745457 | 2.234827 | 0.009105437 | 1.815156e-10 | 32.46065 | 0.02144167 | 16.36067 | 0.9556071 | 1.506809 | (012)
642 | 887 | 0.3789667 | 2.234987 | 0.009218852 | 2.103051e-11 | 33.57435 | 0.02170874 | 16.15939 | 0.9508275 | 1.693599 | (012)
643 | 888 | 0.3755061 | 2.235093 | 0.009298587 | 5.121095e-10 | 34.38261 | 0.0218965 | 16.02082 | 0.9505645 | 1.657437 | (012)
644 | 889 | 0.3754263 | 2.234762 | 0.009154013 | 6.845663e-11 | 32.8585 | 0.02155605 | 16.27385 | 0.9570044 | 1.455897 | (012)
645 | 891 | 0.3826727 | 2.234454 | 0.009608205 | 2.207582e-10 | 32.41686 | 0.02262559 | 15.50456 | 0.954927 | 1.499975 | (012)
646 | 892 | 0.3758728 | 2.235046 | 0.009165195 | 2.114137e-11 | 33.04549 | 0.02158238 | 16.25399 | 0.9525011 | 1.616774 | (012)
647 | 894 | 0.3766236 | 2.235186 | 0.009137475 | 6.421086e-12 | 33.29466 | 0.02151711 | 16.3033 | 0.950317 | 1.707658 | (012)
648 | 895 | 0.3732136 | 2.235073 | 0.00917144 | 2.036314e-10 | 34.28212 | 0.02159709 | 16.24293 | 0.951329 | 1.637236 | (012)
649 | 896 | 0.3812545 | 2.234526 | 0.009589492 | 1.024058e-09 | 32.3864 | 0.02258153 | 15.53482 | 0.9518035 | 1.600875 | (012)
650 | 898 | 0.3721448 | 2.235083 | 0.009089259 | 2.34909e-10 | 33.60148 | 0.02140357 | 16.38979 | 0.9529749 | 1.585394 | (012)
651 | 899 | 0.3766031 | 2.234994 | 0.009228458 | 1.452738e-10 | 33.25464 | 0.02173136 | 16.14257 | 0.9527993 | 1.599905 | (012)
652 | 900 | 0.3769875 | 2.234993 | 0.00930954 | 4.70977e-10 | 33.29426 | 0.02192229 | 16.00197 | 0.9528703 | 1.584274 | (012)
653 | 902 | 0.3802328 | 2.234467 | 0.009663444 | 3.54944e-10 | 32.8513 | 0.02275567 | 15.41593 | 0.9508009 | 1.613931 | (012)
654 | 903 | 0.3810138 | 2.234967 | 0.009317706 | 1.678102e-13 | 33.45811 | 0.02194152 | 15.98795 | 0.9533371 | 1.599579 | (012)
655 | 904 | 0.3771102 | 2.235362 | 0.00935457 | 1.57328e-11 | 34.13134 | 0.02202833 | 15.92495 | 0.9469931 | 1.784315 | (012)
656 | 906 | 0.3767487 | 2.235148 | 0.009329751 | 7.245476e-11 | 33.79051 | 0.02196988 | 15.96731 | 0.9503063 | 1.669168 | (012)
657 | 907 | 0.3788925 | 2.234515 | 0.009617876 | 7.755657e-11 | 32.44698 | 0.02264837 | 15.48897 | 0.95183 | 1.575304 | (012)
658 | 909 | 0.3824738 | 2.234902 | 0.009231052 | 1.760315e-09 | 33.56503 | 0.02173747 | 16.13803 | 0.9528006 | 1.649545 | (012)
659 | 910 | 0.3768993 | 2.235255 | 0.009294698 | 2.318529e-11 | 33.58269 | 0.02188734 | 16.02753 | 0.9525514 | 1.597401 | (012)
660 | 911 | 0.3783312 | 2.234979 | 0.009300519 | 5.004736e-11 | 33.09123 | 0.02190105 | 16.01749 | 0.9530973 | 1.588759 | (012)
661 | 913 | 0.3870192 | 2.234357 | 0.00962353 | 1.861274e-10 | 31.94126 | 0.02266168 | 15.47987 | 0.9556149 | 1.50551 | (012)
662 | 914 | 0.3794789 | 2.235193 | 0.009258312 | 1.253079e-09 | 33.80073 | 0.02180166 | 16.09052 | 0.9473769 | 1.814341 | (012)
663 | 915 | 0.3796006 | 2.235083 | 0.009290575 | 6.841083e-12 | 33.61098 | 0.02187763 | 16.03464 | 0.9507276 | 1.687026 | (012)
664 | 917 | 0.3792173 | 2.234947 | 0.009266701 | 9.827028e-12 | 32.9165 | 0.02182141 | 16.07595 | 0.9555359 | 1.515403 | (012)
665 | 918 | 0.3819723 | 2.234852 | 0.009226115 | 1.599872e-10 | 33.53272 | 0.02172584 | 16.14667 | 0.9591502 | 1.415532 | (012)
666 | 920 | 0.378179 | 2.235224 | 0.009285911 | 1.407193e-10 | 33.36909 | 0.02186665 | 16.04269 | 0.9476418 | 1.785212 | (012)
667 | 921 | 0.3765994 | 2.23515 | 0.009361797 | 1.342858e-10 | 34.14876 | 0.02204535 | 15.91265 | 0.9483473 | 1.73105 | (012)
668 | 922 | 0.3739993 | 2.23486 | 0.009231744 | 6.307177e-13 | 33.2387 | 0.0217391 | 16.13682 | 0.9557052 | 1.476472 | (012)
669 | 924 | 0.3817347 | 2.23449 | 0.009722593 | 6.774757e-10 | 32.91023 | 0.02289496 | 15.32215 | 0.9512548 | 1.599072 | (012)
670 | 925 | 0.376786 | 2.235008 | 0.009079696 | 1.952079e-10 | 33.45409 | 0.02138105 | 16.40705 | 0.9544945 | 1.57119 | (012)
671 | 926 | 0.3763326 | 2.235001 | 0.009363432 | 2.010271e-09 | 33.79985 | 0.0220492 | 15.90987 | 0.95352 | 1.546612 | (012)
672 | 928 | 0.377129 | 2.235031 | 0.009303598 | 1.30927e-10 | 33.18459 | 0.0219083 | 16.01219 | 0.9525658 | 1.596994 | (012)
673 | 929 | 0.3833824 | 2.234432 | 0.009645391 | 5.950707e-10 | 32.3758 | 0.02271316 | 15.44479 | 0.953368 | 1.552945 | (012)
674 | 931 | 0.3762764 | 2.235051 | 0.009108698 | 3.327923e-10 | 33.37292 | 0.02144934 | 16.35481 | 0.9541008 | 1.575048 | (012)
675 | 932 | 0.3768649 | 2.235299 | 0.00928516 | 5.709155e-11 | 33.51135 | 0.02186488 | 16.04399 | 0.9490802 | 1.721942 | (012)
676 | 933 | 0.3786569 | 2.235247 | 0.009294556 | 1.229709e-10 | 34.31895 | 0.02188701 | 16.02777 | 0.9490473 | 1.739294 | (012)
677 | 935 | 0.3753955 | 2.234748 | 0.009544442 | 6.004641e-13 | 33.5356 | 0.02247544 | 15.60814 | 0.9533497 | 1.510915 | (012)
678 | 936 | 0.3786127 | 2.235142 | 0.009104197 | 2.687262e-11 | 33.24658 | 0.02143875 | 16.36289 | 0.9560129 | 1.525029 | (012)
679 | 937 | 0.3772601 | 2.235465 | 0.009051497 | 1.533504e-10 | 34.26729 | 0.02131465 | 16.45816 | 0.9465299 | 1.873116 | (012)
680 | 939 | 0.3724585 | 2.235505 | 0.00910003 | 6.462624e-10 | 34.34695 | 0.02142893 | 16.37039 | 0.9493169 | 1.71571 | (012)
681 | 940 | 0.3795292 | 2.235039 | 0.009434078 | 8.078582e-11 | 33.63548 | 0.02221556 | 15.79073 | 0.9510012 | 1.646808 | (012)
682 | 941 | 0.3803337 | 2.235053 | 0.009263451 | 3.286732e-11 | 32.69588 | 0.02181376 | 16.08159 | 0.9565056 | 1.489197 | (012)
683 | 943 | 0.3761337 | 2.235432 | 0.00908202 | 3.314102e-10 | 33.31744 | 0.02138652 | 16.40285 | 0.9480927 | 1.795554 | (012)
684 | 944 | 0.3702483 | 2.235632 | 0.009091331 | 1.003215e-10 | 35.09613 | 0.02140845 | 16.38605 | 0.9482931 | 1.735187 | (012)
685 | 946 | 0.3767075 | 2.235038 | 0.009593552 | 1.851196e-10 | 33.25927 | 0.02259109 | 15.52824 | 0.9497807 | 1.631984 | (012)
686 | 947 | 0.3785885 | 2.234945 | 0.009300626 | 4.045975e-11 | 33.62312 | 0.0219013 | 16.01731 | 0.9579899 | 1.418758 | (012)
687 | 948 | 0.377202 | 2.235283 | 0.009192485 | 4.594202e-10 | 33.66663 | 0.02164665 | 16.20574 | 0.951983 | 1.641346 | (012)
688 | 950 | 0.3740845 | 2.235578 | 0.009283587 | 1.67803e-11 | 34.59529 | 0.02186118 | 16.04671 | 0.9469344 | 1.774508 | (012)
689 | 951 | 0.3788681 | 2.235018 | 0.009168012 | 5.58099e-10 | 33.38729 | 0.02158902 | 16.249 | 0.9538545 | 1.59328 | (012)
690 | 952 | 0.3807636 | 2.234613 | 0.0094722 | 4.269082e-10 | 32.7708 | 0.02230533 | 15.72718 | 0.9588847 | 1.372453 | (012)
691 | 954 | 0.3793748 | 2.235078 | 0.009264203 | 6.621942e-11 | 33.93318 | 0.02181553 | 16.08028 | 0.9523837 | 1.631758 | (012)
692 | 955 | 0.3763739 | 2.235215 | 0.009200013 | 1.232348e-14 | 34.16947 | 0.02166437 | 16.19248 | 0.9496515 | 1.717644 | (012)
693 | 956 | 0.3817907 | 2.235073 | 0.009274871 | 1.125918e-10 | 33.28153 | 0.02184065 | 16.06179 | 0.9526963 | 1.637161 | (012)
694 | 958 | 0.3819199 | 2.234761 | 0.009707362 | 2.005215e-10 | 33.05334 | 0.02285909 | 15.34619 | 0.952178 | 1.570903 | (012)
695 | 959 | 0.3788147 | 2.23531 | 0.009195897 | 5.19137e-11 | 34.28094 | 0.02165468 | 16.19973 | 0.954007 | 1.582483 | (012)
696 | 961 | 0.376685 | 2.235262 | 0.009272938 | 9.098439e-11 | 34.2789 | 0.0218361 | 16.06514 | 0.9512082 | 1.649212 | (012)
697 | 962 | 0.3798014 | 2.235332 | 0.009338988 | 6.925394e-11 | 33.50576 | 0.02199164 | 15.95152 | 0.9496868 | 1.71446 | (012)
698 | 963 | 0.3760159 | 2.235028 | 0.009305535 | 4.673373e-12 | 32.80062 | 0.02191286 | 16.00886 | 0.9533253 | 1.559895 | (012)
699 | 965 | 0.3772811 | 2.235073 | 0.0091904 | 4.079714e-11 | 34.02467 | 0.02164174 | 16.20942 | 0.9573698 | 1.451405 | (012)
700 | 966 | 0.375296 | 2.235473 | 0.009185151 | 2.244291e-10 | 34.08523 | 0.02162938 | 16.21868 | 0.9491333 | 1.728548 | (012)
701 | 967 | 0.3750244 | 2.235683 | 0.009305612 | 1.282264e-10 | 34.34881 | 0.02191304 | 16.00873 | 0.9441255 | 1.876777 | (012)
702 | 969 | 0.3741593 | 2.235228 | 0.009186047 | 5.707285e-10 | 33.84164 | 0.02163149 | 16.2171 | 0.9510496 | 1.650508 | (012)
703 | 970 | 0.3803689 | 2.234963 | 0.009601444 | 3.18634e-14 | 33.35939 | 0.02260967 | 15.51548 | 0.9508173 | 1.62599 | (012)
704 | 971 | 0.374513 | 2.235418 | 0.009295275 | 2.01429e-10 | 34.73192 | 0.0218887 | 16.02653 | 0.9492333 | 1.695861 | (012)
705 | 973 | 0.3771808 | 2.235406 | 0.009275797 | 1.623929e-10 | 34.20689 | 0.02184283 | 16.06019 | 0.9495723 | 1.710461 | (012)
706 | 974 | 0.3721128 | 2.235443 | 0.00927943 | 1.259786e-10 | 34.68266 | 0.02185139 | 16.0539 | 0.9511257 | 1.612011 | (012)
707 | 976 | 0.3820812 | 2.234947 | 0.009635348 | 1.509808e-10 | 33.54416 | 0.02268951 | 15.46089 | 0.9519493 | 1.594501 | (012)
708 | 977 | 0.3751416 | 2.235552 | 0.009244506 | 1.655865e-09 | 34.94638 | 0.02176915 | 16.11455 | 0.9485116 | 1.737938 | (012)
709 | 978 | 0.3759568 | 2.235581 | 0.009254631 | 9.954038e-12 | 34.51701 | 0.02179299 | 16.09692 | 0.9478959 | 1.7639 | (012)
710 | 980 | 0.3770488 | 2.235186 | 0.009379766 | 1.944441e-10 | 33.45958 | 0.02208766 | 15.88217 | 0.9490395 | 1.704914 | (012)
711 | 981 | 0.3797795 | 2.235028 | 0.009716007 | 3.108624e-15 | 33.55471 | 0.02287945 | 15.33254 | 0.9473067 | 1.719099 | (012)
712 | 982 | 0.3776307 | 2.235388 | 0.009284847 | 1.23414e-10 | 33.37608 | 0.02186414 | 16.04453 | 0.9478306 | 1.772899 | (012)
713 | 984 | 0.3748716 | 2.235427 | 0.009236477 | 1.378287e-10 | 33.88908 | 0.02175024 | 16.12855 | 0.9525075 | 1.593867 | (012)
714 | 985 | 0.3728629 | 2.235668 | 0.009304892 | 2.948309e-10 | 35.341 | 0.02191135 | 16.00997 | 0.9454635 | 1.811442 | (012)
715 | 986 | 0.3812801 | 2.234844 | 0.009780949 | 1.589782e-10 | 33.18644 | 0.02303238 | 15.23073 | 0.9489416 | 1.662422 | (012)
716 | 988 | 0.375218 | 2.235216 | 0.009303674 | 4.489318e-10 | 33.34203 | 0.02190848 | 16.01206 | 0.9552183 | 1.488305 | (012)
717 | 989 | 0.3755404 | 2.235622 | 0.009255689 | 4.928391e-12 | 35.38236 | 0.02179548 | 16.09508 | 0.946813 | 1.800465 | (012)
718 | 991 | 0.3700587 | 2.235692 | 0.009266405 | 1.355799e-10 | 36.08325 | 0.02182072 | 16.07646 | 0.9468852 | 1.746093 | (012)
719 | 992 | 0.3817273 | 2.234883 | 0.009614095 | 1.865896e-12 | 33.41302 | 0.02263946 | 15.49506 | 0.9518475 | 1.599312 | (012)
720 | 993 | 0.3774527 | 2.235455 | 0.0092907 | 8.781476e-12 | 35.08077 | 0.02187793 | 16.03442 | 0.9517313 | 1.634439 | (012)
721 | 995 | 0.3771701 | 2.235437 | 0.009321957 | 1.455778e-10 | 34.31204 | 0.02195153 | 15.98066 | 0.9487729 | 1.728897 | (012)
722 | 996 | 0.3743356 | 2.235417 | 0.009290178 | 1.536412e-09 | 34.79877 | 0.0218767 | 16.03532 | 0.9503802 | 1.655168 | (012)
723 | 997 | 0.3773581 | 2.235001 | 0.009751732 | 3.319989e-11 | 33.64029 | 0.02296358 | 15.27636 | 0.9480946 | 1.664039 | (012)
724 | 999 | 0.3736388 | 2.235484 | 0.009185277 | 2.092405e-10 | 35.17937 | 0.02162967 | 16.21846 | 0.9522503 | 1.605749 | (012)
725 | 1000 | 0.3720466 | 2.235612 | 0.009202778 | 1.277324e-09 | 34.92517 | 0.02167089 | 16.18761 | 0.948745 | 1.710594 | (012)
726 | 1002 | 0.3685498 | 2.235956 | 0.009321981 | 4.052531e-11 | 35.32685 | 0.02195159 | 15.98062 | 0.9435168 | 1.832406 | (012)
727 | 1003 | 0.3735484 | 2.235732 | 0.009245202 | 2.777132e-10 | 35.06992 | 0.02177079 | 16.11333 | 0.9444002 | 1.868566 | (012)
728 | 1004 | 0.3737868 | 2.235485 | 0.009579904 | 1.464373e-10 | 34.31331 | 0.02255895 | 15.55037 | 0.9443179 | 1.796159 | (012)
729 | 1006 | 0.3716729 | 2.235606 | 0.009128794 | 3.043782e-11 | 34.59721 | 0.02149667 | 16.31881 | 0.9483123 | 1.738094 | (012)
730 | 1007 | 0.3785594 | 2.235654 | 0.009316425 | 4.446932e-11 | 34.61648 | 0.02193851 | 15.99015 | 0.9470869 | 1.802915 | (012)
731 | 1008 | 0.3730704 | 2.235756 | 0.009263265 | 3.87953e-11 | 35.1363 | 0.02181332 | 16.08191 | 0.945362 | 1.825631 | (012)
732 | 1010 | 0.3753761 | 2.235108 | 0.009590115 | 1.691963e-10 | 33.7777 | 0.022583 | 15.53381 | 0.9461621 | 1.745895 | (012)
733 | 1011 | 0.3758287 | 2.235371 | 0.009287332 | 5.420037e-11 | 34.51566 | 0.02187 | 16.04024 | 0.9522167 | 1.603396 | (012)
734 | 1012 | 0.37445 | 2.235651 | 0.009422692 | 4.368839e-12 | 34.8796 | 0.02218874 | 15.80981 | 0.9413412 | 1.943036 | (012)
735 | 1014 | 0.3683246 | 2.235779 | 0.009244043 | 1.109451e-10 | 34.01742 | 0.02176806 | 16.11535 | 0.9472228 | 1.717945 | (012)
736 | 1015 | 0.3786872 | 2.235068 | 0.009726792 | 1.450033e-10 | 33.46988 | 0.02290484 | 15.31553 | 0.9475012 | 1.700145 | (012)
737 | 1017 | 0.3741645 | 2.235637 | 0.009254112 | 3.229409e-10 | 35.22178 | 0.02179177 | 16.09782 | 0.9482929 | 1.734959 | (012)
738 | 1018 | 0.3704727 | 2.235656 | 0.009196327 | 9.319656e-12 | 34.96349 | 0.0216557 | 16.19897 | 0.9486339 | 1.70167 | (012)
739 | 1019 | 0.3683807 | 2.235913 | 0.009149994 | 1.573899e-10 | 35.42717 | 0.02154659 | 16.281 | 0.9481923 | 1.7083 | (012)
740 | 1021 | 0.3803031 | 2.235044 | 0.009784717 | 1.921424e-11 | 34.19769 | 0.02304125 | 15.22487 | 0.9482484 | 1.678653 | (012)
741 | 1022 | 0.3703375 | 2.235952 | 0.009167254 | 7.152809e-10 | 35.45114 | 0.02158723 | 16.25034 | 0.947631 | 1.741769 | (012)
742 | 1023 | 0.372445 | 2.23579 | 0.009266924 | 4.466575e-10 | 35.07184 | 0.02182194 | 16.07556 | 0.9469812 | 1.761639 | (012)
743 | 1025 | 0.3713403 | 2.2358 | 0.009208134 | 1.079828e-10 | 34.98481 | 0.0216835 | 16.1782 | 0.9484567 | 1.712521 | (012)
744 | 1026 | 0.3758598 | 2.235328 | 0.009696982 | 1.607326e-10 | 34.07379 | 0.02283465 | 15.36262 | 0.9465009 | 1.715766 | (012)
745 | 1028 | 0.3723418 | 2.235827 | 0.009009981 | 1.47761e-10 | 34.67643 | 0.02121688 | 16.534 | 0.9536554 | 1.578442 | (012)
746 | 1029 | 0.3707296 | 2.236018 | 0.009164441 | 1.015825e-09 | 35.74242 | 0.02158061 | 16.25533 | 0.9456381 | 1.816733 | (012)
747 | 1030 | 0.3690561 | 2.23614 | 0.009177475 | 1.929216e-10 | 36.10693 | 0.0216113 | 16.23224 | 0.944622 | 1.833681 | (012)
748 | 1032 | 0.3709478 | 2.235647 | 0.009159524 | 1.213491e-10 | 34.75381 | 0.02156903 | 16.26406 | 0.9524238 | 1.58078 | (012)
749 | 1033 | 0.3786359 | 2.235475 | 0.009577305 | 7.659989e-11 | 35.02408 | 0.02255283 | 15.55459 | 0.948774 | 1.688939 | (012)
750 | 1034 | 0.3718917 | 2.236012 | 0.009241635 | 1.604068e-09 | 35.32475 | 0.02176239 | 16.11955 | 0.9455508 | 1.812043 | (012)
751 | 1036 | 0.3668344 | 2.235991 | 0.009218949 | 1.959194e-10 | 35.64672 | 0.02170897 | 16.15922 | 0.9453549 | 1.776958 | (012)
752 | 1037 | 0.3698132 | 2.235822 | 0.009162761 | 3.149819e-11 | 34.62756 | 0.02157665 | 16.25831 | 0.9509193 | 1.621915 | (012)
753 | 1038 | 0.3768953 | 2.235283 | 0.00965774 | 1.052914e-10 | 34.11207 | 0.02274224 | 15.42504 | 0.9489967 | 1.648382 | (012)
754 | 1040 | 0.371028 | 2.235871 | 0.009030104 | 2.565059e-11 | 35.11811 | 0.02126427 | 16.49715 | 0.9506291 | 1.671697 | (012)
755 | 1041 | 0.3748065 | 2.235842 | 0.00922211 | 2.025723e-10 | 34.87972 | 0.02171641 | 16.15368 | 0.9495158 | 1.702731 | (012)
756 | 1043 | 0.3687403 | 2.235895 | 0.009333825 | 2.442491e-15 | 35.1608 | 0.02197948 | 15.96034 | 0.9480167 | 1.677462 | (012)
757 | 1044 | 0.3759965 | 2.23554 | 0.009292604 | 9.946199e-11 | 34.6012 | 0.02188241 | 16.03114 | 0.9545439 | 1.521478 | (012)
758 | 1045 | 0.3755695 | 2.235555 | 0.009295627 | 1.529822e-10 | 34.02343 | 0.02188953 | 16.02592 | 0.9523511 | 1.593013 | (012)
759 | 1047 | 0.3689244 | 2.236019 | 0.00921524 | 3.542483e-09 | 36.07889 | 0.02170023 | 16.16572 | 0.9480339 | 1.705588 | (012)
760 | 1048 | 0.3676535 | 2.236396 | 0.009137375 | 3.257264e-10 | 36.40103 | 0.02151687 | 16.30348 | 0.9460116 | 1.780434 | (012)
761 | 1049 | 0.3729642 | 2.235584 | 0.009327753 | 9.394308e-11 | 34.98574 | 0.02196518 | 15.97073 | 0.9522729 | 1.569857 | (012)
762 | 1051 | 0.3727692 | 2.235671 | 0.00923341 | 3.25964e-10 | 34.39469 | 0.02174302 | 16.13391 | 0.9559667 | 1.457021 | (012)
763 | 1052 | 0.3727501 | 2.235932 | 0.0092734 | 1.38779e-10 | 35.08652 | 0.02183719 | 16.06434 | 0.9475033 | 1.744069 | (012)
764 | 1053 | 0.3698122 | 2.236047 | 0.009171694 | 6.713574e-12 | 35.74442 | 0.02159769 | 16.24248 | 0.9482069 | 1.716121 | (012)
765 | 1055 | 0.3703516 | 2.23599 | 0.009214313 | 7.133216e-11 | 36.00062 | 0.02169805 | 16.16735 | 0.9448616 | 1.829653 | (012)
766 | 1056 | 0.3765842 | 2.235602 | 0.009745366 | 1.424864e-10 | 34.53958 | 0.02294858 | 15.28634 | 0.9450003 | 1.762778 | (012)
767 | 1058 | 0.3733951 | 2.23607 | 0.009095531 | 2.015377e-11 | 34.90705 | 0.02141834 | 16.37849 | 0.950168 | 1.693525 | (012)
768 | 1059 | 0.3702853 | 2.236168 | 0.009132642 | 1.162174e-10 | 35.20188 | 0.02150573 | 16.31193 | 0.9439333 | 1.878198 | (012)
769 | 1060 | 0.3672702 | 2.236381 | 0.009148605 | 2.782284e-10 | 36.20831 | 0.02154332 | 16.28347 | 0.9434802 | 1.862004 | (012)
770 | 1062 | 0.3663207 | 2.236157 | 0.009048103 | 2.134404e-13 | 35.82638 | 0.02130665 | 16.46434 | 0.9475948 | 1.732667 | (012)
771 | 1063 | 0.369035 | 2.236141 | 0.009192026 | 1.114255e-09 | 35.94776 | 0.02164557 | 16.20655 | 0.9494761 | 1.66076 | (012)
772 | 1064 | 0.3679386 | 2.236264 | 0.009180153 | 1.103312e-09 | 35.68628 | 0.02161761 | 16.22751 | 0.9425261 | 1.893633 | (012)
773 | 1066 | 0.3664121 | 2.236147 | 0.009219432 | 9.414136e-13 | 36.00652 | 0.0217101 | 16.15837 | 0.9454723 | 1.768987 | (012)
774 | 1067 | 0.377186 | 2.235317 | 0.009638981 | 6.670625e-11 | 33.63091 | 0.02269807 | 15.45506 | 0.9478294 | 1.693319 | (012)
775 | 1068 | 0.3727365 | 2.235852 | 0.009198395 | 7.603795e-10 | 35.91082 | 0.02166056 | 16.19533 | 0.9521977 | 1.597468 | (012)
776 | 1070 | 0.3727955 | 2.235762 | 0.009328775 | 2.420046e-10 | 35.22509 | 0.02196759 | 15.96898 | 0.9452366 | 1.812546 | (012)
777 | 1071 | 0.3692362 | 2.235979 | 0.009244265 | 2.232126e-10 | 35.29059 | 0.02176858 | 16.11497 | 0.9489021 | 1.670454 | (012)
778 | 1073 | 0.3706737 | 2.235809 | 0.009237788 | 2.215516e-09 | 35.4697 | 0.02175333 | 16.12626 | 0.9478028 | 1.723985 | (012)
779 | 1074 | 0.3767986 | 2.235609 | 0.009428693 | 7.223111e-11 | 34.51389 | 0.02220287 | 15.79975 | 0.9533428 | 1.542996 | (012)
780 | 1075 | 0.3738981 | 2.235769 | 0.009366277 | 1.379218e-10 | 34.37087 | 0.0220559 | 15.90504 | 0.9498427 | 1.651785 | (012)
781 | 1077 | 0.3716216 | 2.236065 | 0.009307799 | 4.943201e-11 | 35.58245 | 0.02191819 | 16.00497 | 0.9464541 | 1.763285 | (012)
782 | 1078 | 0.3706157 | 2.236025 | 0.009330513 | 3.730409e-09 | 35.26205 | 0.02197168 | 15.966 | 0.9482926 | 1.685026 | (012)
783 | 1079 | 0.3745757 | 2.235712 | 0.009478585 | 1.810107e-10 | 35.49554 | 0.02232036 | 15.71659 | 0.9509472 | 1.599466 | (012)
784 | 1081 | 0.3753107 | 2.235854 | 0.00920414 | 1.029795e-08 | 35.13773 | 0.02167409 | 16.18522 | 0.9548669 | 1.52166 | (012)
785 | 1082 | 0.3681244 | 2.236068 | 0.009254284 | 2.593128e-10 | 36.58547 | 0.02179217 | 16.09752 | 0.9434782 | 1.848123 | (012)
786 | 1084 | 0.3688689 | 2.235938 | 0.009192655 | 1.049103e-09 | 35.64196 | 0.02164705 | 16.20544 | 0.9491731 | 1.669781 | (012)
787 | 1085 | 0.3773611 | 2.235406 | 0.009612079 | 6.521722e-11 | 34.83238 | 0.02263472 | 15.49831 | 0.9485681 | 1.677608 | (012)
788 | 1086 | 0.3711804 | 2.236109 | 0.009107663 | 3.923692e-10 | 35.92649 | 0.02144691 | 16.35667 | 0.9497787 | 1.687281 | (012)
789 | 1088 | 0.3727758 | 2.236158 | 0.009228559 | 8.227091e-11 | 35.93693 | 0.0217316 | 16.14239 | 0.945586 | 1.823101 | (012)
790 | 1089 | 0.3723303 | 2.236276 | 0.009202858 | 3.573415e-10 | 36.55305 | 0.02167107 | 16.18747 | 0.9466556 | 1.787853 | (012)
791 | 1090 | 0.3750678 | 2.235571 | 0.009547217 | 1.850209e-10 | 34.42879 | 0.02248198 | 15.60361 | 0.9481833 | 1.682512 | (012)
792 | 1092 | 0.3741205 | 2.235916 | 0.009195737 | 3.080717e-10 | 35.7657 | 0.02165431 | 16.20001 | 0.9533623 | 1.56788 | (012)
793 | 1093 | 0.3679116 | 2.236245 | 0.009056336 | 1.934854e-09 | 35.88106 | 0.02132604 | 16.44937 | 0.948397 | 1.717114 | (012)
794 | 1094 | 0.3746018 | 2.236317 | 0.009400741 | 2.207728e-10 | 36.11282 | 0.02213705 | 15.84673 | 0.946217 | 1.778567 | (012)
795 | 1096 | 0.3680504 | 2.236034 | 0.009319021 | 2.342691e-10 | 35.23915 | 0.02194462 | 15.98569 | 0.9497714 | 1.614533 | (012)
796 | 1097 | 0.3742632 | 2.235904 | 0.009276571 | 9.869328e-12 | 35.02129 | 0.02184465 | 16.05885 | 0.9515122 | 1.616148 | (012)
797 | 1099 | 0.3724895 | 2.236212 | 0.009229734 | 7.556955e-12 | 36.46129 | 0.02173436 | 16.14034 | 0.9448253 | 1.848053 | (012)
798 | 1100 | 0.3684962 | 2.236698 | 0.00922439 | 7.24184e-11 | 37.22527 | 0.02172178 | 16.14969 | 0.9419063 | 1.912116 | (012)
799 | 1101 | 0.3682567 | 2.236545 | 0.009161011 | 1.421609e-10 | 37.04559 | 0.02157253 | 16.26142 | 0.9441519 | 1.846677 | (012)
800 | 1103 | 0.3780467 | 2.235977 | 0.009448476 | 1.41388e-10 | 34.99094 | 0.02224946 | 15.76667 | 0.9495958 | 1.6797 | (012)
801 | 1104 | 0.3710103 | 2.236598 | 0.009080968 | 2.187905e-11 | 36.99453 | 0.02138405 | 16.40475 | 0.9463925 | 1.812391 | (012)
802 | 1105 | 0.3709407 | 2.236603 | 0.009125338 | 1.304454e-10 | 36.90735 | 0.02148853 | 16.32499 | 0.9461652 | 1.809211 | (012)
803 | 1107 | 0.3703007 | 2.236305 | 0.009193066 | 1.456078e-10 | 35.63107 | 0.02164802 | 16.20471 | 0.9481653 | 1.715884 | (012)
804 | 1108 | 0.3772649 | 2.236025 | 0.009601481 | 3.333223e-12 | 34.81754 | 0.02260976 | 15.51542 | 0.9477857 | 1.703025 | (012)
805 | 1110 | 0.3718041 | 2.236791 | 0.009044311 | 1.442294e-10 | 37.14811 | 0.02129772 | 16.47124 | 0.9471037 | 1.802406 | (012)
806 | 1111 | 0.3722907 | 2.236789 | 0.009099532 | 3.398007e-08 | 36.07333 | 0.02142776 | 16.37128 | 0.9500284 | 1.687308 | (012)
807 | 1112 | 0.36934 | 2.237186 | 0.009066258 | 1.355793e-10 | 37.58784 | 0.02134941 | 16.43137 | 0.9429868 | 1.919603 | (012)
808 | 1114 | 0.3756819 | 2.236655 | 0.009478516 | 8.437695e-14 | 36.14134 | 0.0223202 | 15.7167 | 0.9466227 | 1.755617 | (012)
809 | 1115 | 0.3703699 | 2.237178 | 0.009060106 | 7.573338e-09 | 37.794 | 0.02133492 | 16.44252 | 0.9461812 | 1.817821 | (012)
810 | 1116 | 0.3713733 | 2.237104 | 0.009185314 | 2.278483e-11 | 37.42704 | 0.02162976 | 16.21839 | 0.9443078 | 1.86402 | (012)
811 | 1118 | 0.3717321 | 2.236755 | 0.009050219 | 2.463842e-10 | 36.9293 | 0.02131164 | 16.46049 | 0.953662 | 1.565969 | (012)
812 | 1119 | 0.3831331 | 2.236244 | 0.009491966 | 5.814288e-11 | 35.23304 | 0.02235187 | 15.69443 | 0.9520207 | 1.627527 | (012)
813 | 1121 | 0.3732318 | 2.237066 | 0.0089201 | 2.251061e-09 | 37.33101 | 0.02100523 | 16.7006 | 0.9523919 | 1.651 | (012)
814 | 1122 | 0.3693231 | 2.237536 | 0.009053187 | 1.973482e-11 | 37.72522 | 0.02131863 | 16.45509 | 0.9478266 | 1.749134 | (012)
815 | 1123 | 0.368298 | 2.237345 | 0.009036034 | 5.118528e-11 | 37.79947 | 0.02127823 | 16.48633 | 0.9513222 | 1.621783 | (012)
816 | 1125 | 0.3746317 | 2.236665 | 0.009279485 | 1.377803e-11 | 36.26464 | 0.02185152 | 16.0538 | 0.9546308 | 1.509147 | (012)
817 | 1126 | 0.3734405 | 2.236949 | 0.008957305 | 4.845735e-12 | 37.02549 | 0.02109284 | 16.63123 | 0.959024 | 1.405747 | (012)
818 | 1127 | 0.3733788 | 2.237078 | 0.009057985 | 5.844112e-09 | 36.9065 | 0.02132992 | 16.44637 | 0.9544573 | 1.548215 | (012)
819 | 1129 | 0.3742804 | 2.237316 | 0.008893667 | 6.623491e-11 | 37.65281 | 0.02094299 | 16.75023 | 0.9569533 | 1.498658 | (012)
820 | 1130 | 0.371179 | 2.237064 | 0.008904453 | 2.783448e-10 | 37.53374 | 0.02096838 | 16.72995 | 0.9592891 | 1.389885 | (012)
821 | 1131 | 0.3698211 | 2.237016 | 0.008893237 | 9.428014e-13 | 37.02053 | 0.02094197 | 16.75104 | 0.9625609 | 1.265902 | (012)
822 | 1133 | 0.3696969 | 2.237324 | 0.008953335 | 1.447963e-10 | 37.09085 | 0.02108349 | 16.63861 | 0.9526911 | 1.601325 | (012)
823 | 1134 | 0.3680569 | 2.23753 | 0.00891701 | 6.002282e-11 | 38.47505 | 0.02099795 | 16.70639 | 0.9548677 | 1.520144 | (012)
824 | 1136 | 0.3733093 | 2.237147 | 0.008980467 | 5.841684e-10 | 36.89643 | 0.02114738 | 16.58834 | 0.9598141 | 1.371462 | (012)
825 | 1137 | 0.3738477 | 2.236972 | 0.009093795 | 3.308243e-11 | 36.65166 | 0.02141425 | 16.38161 | 0.9598081 | 1.355702 | (012)
826 | 1138 | 0.3680791 | 2.237518 | 0.008910755 | 1.036249e-10 | 37.37925 | 0.02098322 | 16.71811 | 0.9534681 | 1.568829 | (012)
827 | 1140 | 0.3690658 | 2.237363 | 0.009055055 | 2.863252e-10 | 38.20056 | 0.02132303 | 16.4517 | 0.9555923 | 1.476026 | (012)
828 | 1141 | 0.3662146 | 2.237301 | 0.008995406 | 2.327644e-11 | 37.92503 | 0.02118256 | 16.56079 | 0.9551283 | 1.480823 | (012)
829 | 1142 | 0.3697752 | 2.236993 | 0.009173841 | 3.664236e-12 | 37.248 | 0.02160275 | 16.23867 | 0.9559567 | 1.446196 | (012)
830 | 1144 | 0.3708554 | 2.237269 | 0.008873243 | 1.387346e-10 | 37.63584 | 0.02089489 | 16.78879 | 0.9602693 | 1.357689 | (012)
831 | 1145 | 0.3656636 | 2.23773 | 0.008876283 | 6.297629e-10 | 38.13927 | 0.02090205 | 16.78304 | 0.953292 | 1.562634 | (012)
832 | 1146 | 0.361835 | 2.237876 | 0.008906069 | 2.83662e-14 | 38.76592 | 0.02097219 | 16.72691 | 0.9494719 | 1.656985 | (012)
833 | 1148 | 0.3715237 | 2.237333 | 0.009031101 | 1.001421e-13 | 37.07417 | 0.02126662 | 16.49533 | 0.9578846 | 1.417018 | (012)
834 | 1149 | 0.3666296 | 2.237656 | 0.008715888 | 4.747797e-11 | 38.08743 | 0.02052435 | 17.09189 | 0.9561353 | 1.502464 | (012)
835 | 1151 | 0.3661145 | 2.237831 | 0.008768586 | 6.341994e-11 | 37.76565 | 0.02064844 | 16.98917 | 0.9536881 | 1.57351 | (012)
836 | 1152 | 0.3617561 | 2.238011 | 0.008680409 | 9.401369e-13 | 38.88762 | 0.0204408 | 17.16175 | 0.9525525 | 1.596903 | (012)
837 | 1153 | 0.3684011 | 2.237381 | 0.009143223 | 3.938516e-11 | 37.15166 | 0.02153064 | 16.29305 | 0.953369 | 1.528329 | (012)
838 | 1155 | 0.3623028 | 2.237921 | 0.008659409 | 2.64627e-09 | 38.19583 | 0.02039135 | 17.20337 | 0.9506952 | 1.671134 | (012)
839 | 1156 | 0.3628868 | 2.237853 | 0.008823068 | 6.905809e-12 | 38.02171 | 0.02077674 | 16.88427 | 0.9532521 | 1.550995 | (012)
840 | 1159 | 0.3634094 | 2.23798 | 0.008812552 | 1.554096e-11 | 38.8685 | 0.02075197 | 16.90441 | 0.9525768 | 1.582374 | (012)
841 | 1160 | 0.3652039 | 2.23762 | 0.008728684 | 2.813305e-12 | 37.85591 | 0.02055448 | 17.06684 | 0.9583395 | 1.410174 | (012)
842 | 1162 | 0.3626708 | 2.237831 | 0.008700055 | 6.740364e-11 | 39.25122 | 0.02048706 | 17.123 | 0.9551524 | 1.510277 | (012)
843 | 1163 | 0.3637038 | 2.237804 | 0.008776512 | 2.831219e-11 | 38.74346 | 0.02066711 | 16.97383 | 0.9544665 | 1.526459 | (012)
844 | 1165 | 0.3645858 | 2.238019 | 0.008668556 | 8.15602e-10 | 39.4016 | 0.02041289 | 17.18522 | 0.9543464 | 1.560637 | (012)
845 | 1166 | 0.3656737 | 2.237528 | 0.00887537 | 1.342315e-12 | 37.65257 | 0.0208999 | 16.78477 | 0.9583694 | 1.385489 | (012)
846 | 1167 | 0.3655937 | 2.237831 | 0.008650407 | 5.132561e-12 | 38.45348 | 0.02037015 | 17.22127 | 0.9598211 | 1.375368 | (012)
847 | 1169 | 0.3650207 | 2.238085 | 0.008669357 | 1.835244e-10 | 39.20071 | 0.02041477 | 17.18363 | 0.9516818 | 1.659267 | (012)
848 | 1170 | 0.3606103 | 2.238273 | 0.008651035 | 4.250711e-12 | 39.2127 | 0.02037163 | 17.22002 | 0.9518579 | 1.617328 | (012)
849 | 1171 | 0.3606597 | 2.237897 | 0.008676888 | 1.233791e-12 | 38.68791 | 0.02043251 | 17.16871 | 0.9566036 | 1.446532 | (012)
850 | 1173 | 0.3613889 | 2.237847 | 0.008806525 | 9.662104e-12 | 39.14223 | 0.02073778 | 16.91598 | 0.9562951 | 1.439135 | (012)
851 | 1174 | 0.3638218 | 2.238004 | 0.008495693 | 4.668543e-12 | 38.74695 | 0.02000583 | 17.53489 | 0.9574189 | 1.477935 | (012)
852 | 1175 | 0.361419 | 2.238067 | 0.008609786 | 5.796585e-12 | 39.42148 | 0.0202745 | 17.30252 | 0.9552456 | 1.514399 | (012)
853 | 1177 | 0.3602225 | 2.238248 | 0.008577506 | 6.916195e-10 | 39.02281 | 0.02019848 | 17.36764 | 0.9528777 | 1.593465 | (012)
854 | 1178 | 0.3653235 | 2.237675 | 0.008828342 | 1.370761e-10 | 38.33478 | 0.02078916 | 16.87418 | 0.9578955 | 1.408727 | (012)
855 | 1180 | 0.3590141 | 2.238079 | 0.008553634 | 2.753453e-10 | 38.22267 | 0.02014227 | 17.41611 | 0.957892 | 1.410949 | (012)
856 | 1181 | 0.3634677 | 2.238204 | 0.008555231 | 2.426404e-11 | 39.01741 | 0.02014603 | 17.41286 | 0.9563516 | 1.501291 | (012)
857 | 1182 | 0.3594847 | 2.238158 | 0.008555677 | 4.959311e-12 | 39.93714 | 0.02014708 | 17.41195 | 0.9577291 | 1.422766 | (012)
858 | 1184 | 0.3641575 | 2.237702 | 0.008656996 | 3.95628e-13 | 38.4309 | 0.02038567 | 17.20816 | 0.960583 | 1.33714 | (012)
859 | 1185 | 0.3599575 | 2.238132 | 0.00860383 | 4.379885e-12 | 39.79015 | 0.02026047 | 17.3145 | 0.9555407 | 1.493782 | (012)
860 | 1186 | 0.3582783 | 2.238413 | 0.00851023 | 3.597816e-10 | 40.23633 | 0.02004006 | 17.50493 | 0.9546183 | 1.531345 | (012)
861 | 1188 | 0.3581225 | 2.237963 | 0.008645979 | 2.501233e-10 | 38.66931 | 0.02035972 | 17.23009 | 0.9573723 | 1.405851 | (012)
862 | 1189 | 0.364715 | 2.237661 | 0.008830345 | 6.577222e-11 | 38.15949 | 0.02079387 | 16.87035 | 0.9599086 | 1.333619 | (012)
863 | 1191 | 0.3649583 | 2.237806 | 0.00853854 | 1.822431e-12 | 38.62579 | 0.02010673 | 17.4469 | 0.9617455 | 1.32265 | (012)
864 | 1192 | 0.3613113 | 2.238031 | 0.008622147 | 1.621814e-10 | 38.93375 | 0.02030361 | 17.27772 | 0.9587631 | 1.386386 | (012)
865 | 1193 | 0.3625187 | 2.237815 | 0.008604849 | 2.232035e-09 | 38.07233 | 0.02026287 | 17.31245 | 0.9616707 | 1.295443 | (012)
866 | 1195 | 0.3631603 | 2.237711 | 0.008691069 | 2.349625e-09 | 38.86101 | 0.0204659 | 17.1407 | 0.9633172 | 1.229296 | (012)
867 | 1196 | 0.3602215 | 2.238028 | 0.008425807 | 4.551581e-12 | 39.23674 | 0.01984126 | 17.68033 | 0.9596785 | 1.383282 | (012)
868 | 1197 | 0.3574558 | 2.23843 | 0.008556728 | 1.616313e-10 | 39.77493 | 0.02014955 | 17.40981 | 0.9576231 | 1.40922 | (012)
869 | 1199 | 0.3570308 | 2.238114 | 0.008508821 | 2.12739e-10 | 39.3407 | 0.02003674 | 17.50783 | 0.9580957 | 1.399059 | (012)
870 | 1200 | 0.3624736 | 2.2378 | 0.008794748 | 1.991369e-10 | 38.65703 | 0.02071005 | 16.93863 | 0.9606625 | 1.298334 | (012)
871 | 1202 | 0.3616724 | 2.238183 | 0.008512147 | 1.111349e-10 | 40.60891 | 0.02004457 | 17.50099 | 0.9584264 | 1.424439 | (012)
872 | 1203 | 0.3606233 | 2.238284 | 0.008614021 | 2.035426e-10 | 39.74546 | 0.02028447 | 17.29402 | 0.9556178 | 1.493643 | (012)
873 | 1204 | 0.358598 | 2.238124 | 0.008480347 | 7.565393e-12 | 39.30228 | 0.01996969 | 17.56662 | 0.961628 | 1.292317 | (012)
874 | 1206 | 0.363679 | 2.23759 | 0.008796111 | 3.381795e-12 | 38.46257 | 0.02071326 | 16.93601 | 0.9608743 | 1.29961 | (012)
875 | 1207 | 0.3614564 | 2.238011 | 0.008485379 | 1.126244e-11 | 38.67954 | 0.01998154 | 17.5562 | 0.9619995 | 1.297753 | (012)
876 | 1208 | 0.3629963 | 2.238055 | 0.008582621 | 4.241524e-10 | 38.90608 | 0.02021053 | 17.35729 | 0.9598629 | 1.367264 | (012)
877 | 1210 | 0.3580557 | 2.238537 | 0.008553618 | 6.920042e-10 | 39.89784 | 0.02014223 | 17.41614 | 0.9540078 | 1.540703 | (012)
878 | 1211 | 0.3603775 | 2.237965 | 0.008754432 | 7.83148e-10 | 38.82435 | 0.02061511 | 17.01664 | 0.959272 | 1.337834 | (012)
879 | 1212 | 0.3626429 | 2.238121 | 0.008597485 | 1.13174e-09 | 39.8599 | 0.02024553 | 17.32728 | 0.9596094 | 1.372373 | (012)
880 | 1214 | 0.3606505 | 2.238181 | 0.00857907 | 1.705208e-10 | 39.39379 | 0.02020217 | 17.36447 | 0.9582035 | 1.409438 | (012)
881 | 1215 | 0.3615602 | 2.238297 | 0.008720079 | 1.193134e-10 | 39.01148 | 0.02053422 | 17.08368 | 0.9571162 | 1.42641 | (012)
882 | 1217 | 0.3570323 | 2.238183 | 0.008482946 | 5.210554e-12 | 39.7098 | 0.01997581 | 17.56124 | 0.9631615 | 1.228165 | (012)
883 | 1218 | 0.3673866 | 2.237939 | 0.008619598 | 3.439804e-12 | 39.3947 | 0.0202976 | 17.28283 | 0.9626092 | 1.295018 | (012)
884 | 1219 | 0.3597795 | 2.238609 | 0.008498706 | 2.520595e-12 | 40.86461 | 0.02001292 | 17.52867 | 0.9565841 | 1.476677 | (012)
885 | 1221 | 0.3625101 | 2.23829 | 0.00867412 | 1.521006e-14 | 40.53413 | 0.02042599 | 17.17419 | 0.9598744 | 1.348632 | (012)
886 | 1222 | 0.3601956 | 2.238393 | 0.008482855 | 1.794819e-10 | 39.79693 | 0.0199756 | 17.56142 | 0.9595692 | 1.375808 | (012)
887 | 1223 | 0.3640386 | 2.237758 | 0.008778977 | 1.276007e-11 | 38.56724 | 0.02067291 | 16.96906 | 0.9610545 | 1.298392 | (012)
888 | 1225 | 0.3604989 | 2.238258 | 0.008551078 | 5.40612e-12 | 39.468 | 0.02013625 | 17.42131 | 0.9617425 | 1.289006 | (012)
889 | 1226 | 0.360941 | 2.23816 | 0.008609543 | 5.570649e-11 | 38.84957 | 0.02027393 | 17.30301 | 0.9614443 | 1.291608 | (012)
890 | 1227 | 0.3594931 | 2.238097 | 0.008578268 | 1.068383e-10 | 39.54564 | 0.02020028 | 17.36609 | 0.9622501 | 1.260367 | (012)
891 | 1229 | 0.3651645 | 2.23788 | 0.008790211 | 6.225243e-12 | 38.93909 | 0.02069937 | 16.94738 | 0.9654602 | 1.151622 | (012)
892 | 1230 | 0.3660172 | 2.238049 | 0.008510375 | 4.414036e-11 | 39.7179 | 0.0200404 | 17.50464 | 0.9650525 | 1.216544 | (012)
893 | 1232 | 0.3604797 | 2.238353 | 0.008516341 | 5.248388e-10 | 40.4598 | 0.02005445 | 17.49237 | 0.9612894 | 1.31228 | (012)
894 | 1233 | 0.3595833 | 2.238301 | 0.008616306 | 1.800322e-10 | 40.17297 | 0.02028985 | 17.28943 | 0.9608086 | 1.304734 | (012)
895 | 1234 | 0.3576871 | 2.238331 | 0.008507372 | 2.855066e-09 | 39.94149 | 0.02003333 | 17.51081 | 0.9620333 | 1.267446 | (012)
896 | 1236 | 0.3630313 | 2.238067 | 0.008618287 | 4.787227e-09 | 39.09832 | 0.02029451 | 17.28546 | 0.9639896 | 1.216065 | (012)
897 | 1237 | 0.3612031 | 2.238179 | 0.008355739 | 9.453203e-10 | 38.97172 | 0.01967626 | 17.82859 | 0.9683796 | 1.090403 | (012)
898 | 1238 | 0.365895 | 2.238473 | 0.008519847 | 3.758175e-10 | 40.17464 | 0.02006271 | 17.48517 | 0.9625915 | 1.302235 | (012)
899 | 1240 | 0.3597433 | 2.238325 | 0.00840154 | 6.125583e-11 | 40.06362 | 0.01978411 | 17.73139 | 0.9648706 | 1.199865 | (012)
900 | 1241 | 0.3651222 | 2.238173 | 0.008559561 | 2.414902e-12 | 39.07296 | 0.02015623 | 17.40405 | 0.9664684 | 1.150895 | (012)
901 | 1243 | 0.3643339 | 2.238327 | 0.008410608 | 6.256273e-12 | 39.8356 | 0.01980547 | 17.71228 | 0.9666594 | 1.163317 | (012)
902 | 1244 | 0.3582654 | 2.238451 | 0.008410844 | 3.119244e-11 | 39.83428 | 0.01980602 | 17.71178 | 0.9644622 | 1.202305 | (012)
903 | 1245 | 0.361092 | 2.238576 | 0.008477129 | 6.855627e-14 | 40.77967 | 0.01996211 | 17.57329 | 0.9650113 | 1.191513 | (012)
904 | 1247 | 0.3586339 | 2.238396 | 0.008479019 | 4.635237e-12 | 39.73838 | 0.01996656 | 17.56937 | 0.9659646 | 1.141322 | (012)
905 | 1248 | 0.3652958 | 2.238326 | 0.008458671 | 4.268808e-14 | 39.67402 | 0.01991865 | 17.61163 | 0.9651642 | 1.215386 | (012)
906 | 1249 | 0.363102 | 2.23853 | 0.008463475 | 8.170853e-12 | 39.86403 | 0.01992996 | 17.60164 | 0.9638439 | 1.247196 | (012)
907 | 1251 | 0.3609065 | 2.238719 | 0.008531347 | 4.560796e-13 | 39.99121 | 0.02008979 | 17.46161 | 0.9635373 | 1.231482 | (012)
908 | 1252 | 0.3636744 | 2.238656 | 0.008384953 | 1.988389e-10 | 40.21117 | 0.01974506 | 17.76647 | 0.965974 | 1.18755 | (012)
909 | 1253 | 0.3653382 | 2.238296 | 0.008498812 | 3.146261e-10 | 40.11616 | 0.02001317 | 17.52845 | 0.9671306 | 1.139182 | (012)
910 | 1255 | 0.3616773 | 2.23847 | 0.008335834 | 3.491707e-12 | 40.43927 | 0.01962939 | 17.87116 | 0.9672101 | 1.139342 | (012)
911 | 1256 | 0.3652434 | 2.238731 | 0.008459062 | 4.715173e-12 | 40.72459 | 0.01991957 | 17.61082 | 0.9637557 | 1.266198 | (012)
912 | 1258 | 0.3637791 | 2.238741 | 0.008445081 | 4.472958e-10 | 40.67003 | 0.01988665 | 17.63998 | 0.9642595 | 1.240489 | (012)
913 | 1259 | 0.3633637 | 2.238273 | 0.0084484 | 3.298371e-09 | 40.77434 | 0.01989446 | 17.63305 | 0.9677084 | 1.115403 | (012)
914 | 1260 | 0.3639526 | 2.238299 | 0.008431921 | 2.994505e-10 | 39.88176 | 0.01985566 | 17.66751 | 0.9679315 | 1.1121 | (012)
915 | 1262 | 0.3641265 | 2.238785 | 0.008413017 | 1.319883e-11 | 40.25251 | 0.01981114 | 17.70721 | 0.9644889 | 1.23916 | (012)
916 | 1263 | 0.3642925 | 2.23872 | 0.008450886 | 1.750011e-11 | 40.48262 | 0.01990031 | 17.62786 | 0.9645649 | 1.231673 | (012)
917 | 1264 | 0.3674125 | 2.238567 | 0.008502859 | 1.91458e-13 | 40.38709 | 0.0200227 | 17.52011 | 0.9670207 | 1.154732 | (012)
918 | 1266 | 0.3646701 | 2.238304 | 0.008382391 | 9.944989e-12 | 39.42266 | 0.01973902 | 17.7719 | 0.9687756 | 1.092826 | (012)
919 | 1267 | 0.3661801 | 2.238884 | 0.008307766 | 4.496403e-15 | 40.92753 | 0.01956329 | 17.93154 | 0.9651038 | 1.249072 | (012)
920 | 1269 | 0.3649135 | 2.238776 | 0.008476563 | 4.716505e-12 | 40.23232 | 0.01996078 | 17.57446 | 0.9642602 | 1.241839 | (012)
921 | 1270 | 0.3655593 | 2.238735 | 0.008438353 | 6.622758e-12 | 40.92102 | 0.0198708 | 17.65404 | 0.9646347 | 1.240262 | (012)
922 | 1271 | 0.3679359 | 2.238433 | 0.008576479 | 3.040718e-11 | 39.70789 | 0.02019606 | 17.36972 | 0.9686572 | 1.087172 | (012)
923 | 1273 | 0.365721 | 2.238389 | 0.008370171 | 3.29281e-12 | 40.3543 | 0.01971025 | 17.79785 | 0.9694325 | 1.077941 | (012)
924 | 1274 | 0.3664578 | 2.238772 | 0.008446038 | 1.109616e-09 | 40.84645 | 0.0198889 | 17.63798 | 0.9647596 | 1.240122 | (012)
925 | 1275 | 0.3698807 | 2.23897 | 0.008418216 | 1.008602e-09 | 41.23264 | 0.01982338 | 17.69627 | 0.9655679 | 1.237467 | (012)
926 | 1277 | 0.363979 | 2.238559 | 0.00839896 | 4.033725e-10 | 39.87877 | 0.01977804 | 17.73684 | 0.9686694 | 1.089965 | (012)
927 | 1278 | 0.3668342 | 2.238462 | 0.008554207 | 6.981676e-11 | 40.89443 | 0.02014362 | 17.41494 | 0.9661117 | 1.17687 | (012)
928 | 1280 | 0.3651246 | 2.238964 | 0.008254805 | 4.83763e-12 | 40.73102 | 0.01943858 | 18.04658 | 0.9644229 | 1.275978 | (012)
929 | 1281 | 0.3690416 | 2.238913 | 0.0084142 | 3.822844e-10 | 41.46441 | 0.01981393 | 17.70471 | 0.9635488 | 1.308275 | (012)
930 | 1282 | 0.3643361 | 2.238747 | 0.008421305 | 3.366196e-13 | 41.19567 | 0.01983066 | 17.68978 | 0.9638776 | 1.262909 | (012)
931 | 1284 | 0.3706138 | 2.238629 | 0.008274146 | 1.297518e-12 | 40.22762 | 0.01948413 | 18.0044 | 0.9691646 | 1.130343 | (012)
932 | 1285 | 0.3651623 | 2.238441 | 0.008605077 | 1.490827e-10 | 40.11246 | 0.02026341 | 17.31199 | 0.9659756 | 1.162189 | (012)
933 | 1286 | 0.3656203 | 2.238773 | 0.008336334 | 5.216258e-10 | 39.91846 | 0.01963057 | 17.87009 | 0.96694 | 1.17184 | (012)
934 | 1288 | 0.3658803 | 2.239009 | 0.008389301 | 1.291298e-09 | 40.75554 | 0.01975529 | 17.75726 | 0.9643577 | 1.259737 | (012)
935 | 1289 | 0.3657 | 2.238991 | 0.008386205 | 1.345921e-09 | 41.18516 | 0.019748 | 17.76382 | 0.9644786 | 1.255356 | (012)
936 | 1290 | 0.3667593 | 2.238693 | 0.008523507 | 1.732561e-09 | 40.81661 | 0.02007132 | 17.47767 | 0.9633259 | 1.281184 | (012)
937 | 1292 | 0.3667467 | 2.238831 | 0.008353337 | 1.122991e-13 | 41.03222 | 0.01967061 | 17.83371 | 0.9652468 | 1.240053 | (012)
938 | 1293 | 0.3664549 | 2.238979 | 0.008382256 | 1.231752e-09 | 40.67762 | 0.0197387 | 17.77219 | 0.9652034 | 1.2337 | (012)
939 | 1295 | 0.3667376 | 2.238818 | 0.008411685 | 1.092255e-09 | 41.21338 | 0.019808 | 17.71001 | 0.965063 | 1.237099 | (012)
940 | 1296 | 0.3696518 | 2.238434 | 0.008522612 | 1.398881e-14 | 40.10572 | 0.02006922 | 17.4795 | 0.9686445 | 1.106149 | (012)
941 | 1297 | 0.3707495 | 2.238867 | 0.008314625 | 7.792557e-10 | 41.07671 | 0.01957945 | 17.91674 | 0.9679531 | 1.170883 | (012)
942 | 1299 | 0.3640807 | 2.238919 | 0.008398139 | 1.116163e-11 | 40.76809 | 0.0197761 | 17.73858 | 0.9641957 | 1.252362 | (012)
943 | 1300 | 0.3673289 | 2.238861 | 0.008337923 | 2.141272e-10 | 41.0931 | 0.01963431 | 17.86668 | 0.9666514 | 1.194387 | (012)
944 | 1301 | 0.367239 | 2.239078 | 0.008370425 | 7.211147e-10 | 41.50189 | 0.01971085 | 17.79731 | 0.9646048 | 1.263957 | (012)
945 | 1303 | 0.3690608 | 2.238637 | 0.008551214 | 4.319872e-11 | 39.77944 | 0.02013657 | 17.42104 | 0.9682538 | 1.111465 | (012)
946 | 1304 | 0.3680567 | 2.23872 | 0.008419833 | 8.049763e-10 | 40.4443 | 0.01982719 | 17.69287 | 0.9665696 | 1.188097 | (012)
947 | 1305 | 0.3648078 | 2.239304 | 0.008245216 | 1.455869e-10 | 41.57127 | 0.019416 | 18.06757 | 0.9638978 | 1.295186 | (012)
948 | 1307 | 0.3638776 | 2.239489 | 0.0083071 | 1.413918e-10 | 42.39273 | 0.01956173 | 17.93298 | 0.9622962 | 1.337208 | (012)
949 | 1308 | 0.3666651 | 2.239346 | 0.008337949 | 1.510055e-10 | 41.34866 | 0.01963437 | 17.86663 | 0.9634453 | 1.307577 | (012)
950 | 1310 | 0.3646373 | 2.23948 | 0.008305327 | 1.02553e-11 | 42.57694 | 0.01955755 | 17.9368 | 0.963846 | 1.286075 | (012)
951 | 1311 | 0.3639183 | 2.239664 | 0.008180483 | 6.29824e-12 | 42.29362 | 0.01926356 | 18.21054 | 0.9645295 | 1.277011 | (012)
952 | 1312 | 0.3548458 | 2.240541 | 0.007957485 | 7.319256e-12 | 44.45849 | 0.01873845 | 18.72087 | 0.9618804 | 1.352442 | (012)
953 | 1314 | 0.3555413 | 2.241221 | 0.00778341 | 6.32151e-11 | 45.19238 | 0.01832853 | 19.13956 | 0.9616298 | 1.400349 | (012)
954 | 1315 | 0.3571661 | 2.241494 | 0.007788206 | 1.534217e-12 | 46.2434 | 0.01833982 | 19.12777 | 0.9624236 | 1.382119 | (012)
955 | 1316 | 0.3604019 | 2.241486 | 0.007918742 | 9.351489e-10 | 46.59957 | 0.01864721 | 18.81246 | 0.9625303 | 1.376655 | (012)
956 | 1318 | 0.3600219 | 2.242105 | 0.00758748 | 2.981581e-10 | 46.45976 | 0.01786715 | 19.63379 | 0.9623511 | 1.44691 | (012)
957 | 1319 | 0.3587495 | 2.242335 | 0.007652424 | 6.387948e-10 | 47.39765 | 0.01802008 | 19.46717 | 0.9622711 | 1.426699 | (012)
958 | 1321 | 0.3584935 | 2.2425 | 0.007620815 | 6.606935e-09 | 47.28612 | 0.01794565 | 19.54791 | 0.9612718 | 1.470006 | (012)
959 | 1322 | 0.3580405 | 2.242468 | 0.007657945 | 2.860686e-09 | 47.35359 | 0.01803308 | 19.45313 | 0.9636687 | 1.364826 | (012)
960 | 1323 | 0.3549773 | 2.242813 | 0.007537832 | 1.456668e-11 | 47.68772 | 0.01775024 | 19.76311 | 0.9613192 | 1.457559 | (012)
961 | 1325 | 0.3539672 | 2.243139 | 0.007497423 | 7.412604e-11 | 48.3584 | 0.01765508 | 19.86963 | 0.9607035 | 1.482231 | (012)
962 | 1326 | 0.3552858 | 2.243387 | 0.007507326 | 2.729691e-10 | 48.61419 | 0.0176784 | 19.84342 | 0.9611059 | 1.474157 | (012)
963 | 1327 | 0.3542435 | 2.243412 | 0.007384155 | 4.537817e-10 | 49.21227 | 0.01738836 | 20.17442 | 0.9606911 | 1.511041 | (012)
964 | 1329 | 0.3554779 | 2.24359 | 0.00734205 | 9.170276e-12 | 48.59224 | 0.01728921 | 20.29011 | 0.9630103 | 1.435755 | (012)
965 | 1330 | 0.3556863 | 2.243809 | 0.007403366 | 2.083102e-10 | 50.76871 | 0.01743359 | 20.12207 | 0.9615063 | 1.486556 | (012)
966 | 1331 | 0.3563457 | 2.243893 | 0.007490237 | 6.581189e-10 | 49.57041 | 0.01763816 | 19.88869 | 0.9606805 | 1.502756 | (012)
967 | 1333 | 0.3541693 | 2.243633 | 0.007357565 | 4.809693e-10 | 49.8804 | 0.01732574 | 20.24733 | 0.9602878 | 1.532918 | (012)
968 | 1334 | 0.3582355 | 2.243531 | 0.00742233 | 8.561054e-10 | 49.55303 | 0.01747825 | 20.07065 | 0.9628734 | 1.446862 | (012)
969 | 1336 | 0.3593583 | 2.243958 | 0.007449405 | 1.018989e-09 | 49.61034 | 0.01754201 | 19.99771 | 0.9599478 | 1.566789 | (012)
970 | 1337 | 0.3587785 | 2.244122 | 0.007469849 | 2.487131e-10 | 50.32181 | 0.01759015 | 19.94298 | 0.960358 | 1.540762 | (012)
971 | 1338 | 0.3536917 | 2.243911 | 0.00732575 | 1.596165e-10 | 50.59708 | 0.01725082 | 20.33526 | 0.9602428 | 1.538138 | (012)
972 | 1340 | 0.3589511 | 2.243718 | 0.007399151 | 6.763562e-11 | 49.17003 | 0.01742367 | 20.13353 | 0.9639148 | 1.413925 | (012)
973 | 1341 | 0.3620529 | 2.243839 | 0.007443309 | 5.966172e-12 | 50.38226 | 0.01752765 | 20.01408 | 0.9622729 | 1.497003 | (012)
974 | 1342 | 0.3584543 | 2.243973 | 0.007349254 | 7.418713e-10 | 50.34062 | 0.01730617 | 20.27022 | 0.9610336 | 1.539753 | (012)
975 | 1345 | 0.3600746 | 2.244236 | 0.007375448 | 1.9363e-09 | 50.62687 | 0.01736785 | 20.19823 | 0.9596429 | 1.603816 | (012)
976 | 1347 | 0.3594213 | 2.244297 | 0.007433351 | 2.297551e-12 | 51.26607 | 0.0175042 | 20.0409 | 0.959591 | 1.586844 | (012)
977 | 1348 | 0.357113 | 2.244333 | 0.007334114 | 1.889878e-09 | 50.19376 | 0.01727052 | 20.31207 | 0.9598411 | 1.579032 | (012)
978 | 1349 | 0.3583636 | 2.244345 | 0.007330343 | 6.463722e-09 | 51.01526 | 0.01726164 | 20.32252 | 0.9606442 | 1.558891 | (012)
979 | 1351 | 0.3579974 | 2.244321 | 0.00733829 | 1.220274e-09 | 49.96292 | 0.01728035 | 20.30051 | 0.9608845 | 1.542425 | (012)
980 | 1352 | 0.357186 | 2.244449 | 0.007402664 | 1.116905e-10 | 49.80344 | 0.01743194 | 20.12398 | 0.9601868 | 1.547814 | (012)
981 | 1354 | 0.3585631 | 2.244386 | 0.007331551 | 3.748181e-10 | 51.04421 | 0.01726448 | 20.31917 | 0.9605888 | 1.562438 | (012)
982 | 1355 | 0.3604049 | 2.24404 | 0.007450052 | 4.302527e-10 | 50.56107 | 0.01754353 | 19.99597 | 0.9624472 | 1.474487 | (012)
983 | 1356 | 0.3599761 | 2.244488 | 0.007366258 | 5.724448e-10 | 50.3204 | 0.01734621 | 20.22343 | 0.960999 | 1.547431 | (012)
984 | 1358 | 0.3584656 | 2.244474 | 0.007366625 | 1.372064e-09 | 51.02666 | 0.01734708 | 20.22242 | 0.9610471 | 1.533904 | (012)
985 | 1359 | 0.3571213 | 2.244406 | 0.007334735 | 1.386035e-09 | 50.66808 | 0.01727198 | 20.31035 | 0.961143 | 1.52609 | (012)
986 | 1360 | 0.3575698 | 2.244437 | 0.007325016 | 1.836753e-09 | 50.57982 | 0.01724909 | 20.3373 | 0.9607171 | 1.549318 | (012)
987 | 1362 | 0.3607873 | 2.244381 | 0.007392095 | 8.571769e-10 | 50.29158 | 0.01740705 | 20.15275 | 0.9612359 | 1.538754 | (012)
988 | 1363 | 0.356894 | 2.244302 | 0.007336314 | 1.499838e-09 | 51.08125 | 0.0172757 | 20.30598 | 0.9610191 | 1.530018 | (012)
989 | 1364 | 0.3593129 | 2.244632 | 0.007318155 | 4.516624e-10 | 51.07649 | 0.01723294 | 20.35636 | 0.9602431 | 1.585283 | (012)
990 | 1366 | 0.3586141 | 2.244298 | 0.007289528 | 6.785144e-10 | 51.02869 | 0.01716553 | 20.4363 | 0.9630393 | 1.471905 | (012)
991 | 1367 | 0.3589481 | 2.244295 | 0.00747255 | 2.687363e-10 | 50.62053 | 0.01759651 | 19.93577 | 0.9628344 | 1.441215 | (012)
992 | 1369 | 0.3600299 | 2.244752 | 0.007329532 | 8.897201e-10 | 51.98846 | 0.01725973 | 20.32477 | 0.9603471 | 1.585262 | (012)
993 | 1370 | 0.3607558 | 2.244674 | 0.007304785 | 1.721639e-10 | 51.64328 | 0.01720145 | 20.39362 | 0.9610478 | 1.568041 | (012)
994 | 1371 | 0.3564475 | 2.244928 | 0.007347813 | 1.768417e-10 | 52.14716 | 0.01730278 | 20.2742 | 0.9583767 | 1.630009 | (012)
995 | 1373 | 0.3608173 | 2.244664 | 0.007388451 | 1.030595e-09 | 51.34904 | 0.01739847 | 20.16269 | 0.9610281 | 1.548738 | (012)
996 | 1374 | 0.3606319 | 2.244639 | 0.007327394 | 2.965015e-10 | 50.44739 | 0.01725469 | 20.3307 | 0.9612324 | 1.552095 | (012)
997 | 1375 | 0.3592072 | 2.244848 | 0.007253292 | 6.73252e-09 | 51.26043 | 0.0170802 | 20.5384 | 0.9589816 | 1.652701 | (012)
998 | 1377 | 0.358669 | 2.244876 | 0.007336491 | 2.68619e-11 | 52.30958 | 0.01727612 | 20.30549 | 0.9620396 | 1.502012 | (012)
999 | 1378 | 0.3599603 | 2.244635 | 0.007385828 | 7.211212e-10 | 50.52656 | 0.0173923 | 20.16985 | 0.9618253 | 1.508286 | (012)
1000 | 1380 | 0.3596965 | 2.244828 | 0.007232152 | 4.604495e-11 | 52.45815 | 0.01703042 | 20.59844 | 0.9608997 | 1.583687 | (012)
1001 | 1381 | 0.3590015 | 2.244949 | 0.007224647 | 5.548229e-12 | 50.96593 | 0.01701274 | 20.61983 | 0.9619518 | 1.532524 | (012)
1002 | 1382 | 0.3580718 | 2.244903 | 0.007349917 | 4.013141e-10 | 51.36915 | 0.01730773 | 20.2684 | 0.9610541 | 1.532819 | (012)
1003 | 1384 | 0.3560596 | 2.244649 | 0.007298856 | 3.574445e-09 | 51.24645 | 0.01718749 | 20.41019 | 0.9610305 | 1.530118 | (012)
1004 | 1385 | 0.3582315 | 2.244807 | 0.007270825 | 5.312572e-10 | 51.90283 | 0.01712149 | 20.48887 | 0.9607437 | 1.567352 | (012)
1005 | 1386 | 0.3604848 | 2.244843 | 0.007254969 | 1.835052e-10 | 51.3068 | 0.01708415 | 20.53365 | 0.9613962 | 1.561961 | (012)
1006 | 1388 | 0.3602537 | 2.244938 | 0.007342477 | 3.39145e-10 | 52.08677 | 0.01729021 | 20.28893 | 0.9618715 | 1.519939 | (012)
1007 | 1389 | 0.3625744 | 2.244757 | 0.007291799 | 3.187894e-12 | 51.83102 | 0.01717087 | 20.42994 | 0.9608157 | 1.596405 | (012)
1008 | 1391 | 0.365457 | 2.244632 | 0.007335564 | 1.365874e-11 | 50.85567 | 0.01727393 | 20.30805 | 0.9637675 | 1.483556 | (012)
1009 | 1392 | 0.3624083 | 2.244774 | 0.007217134 | 7.790042e-10 | 51.32458 | 0.01699505 | 20.6413 | 0.9625091 | 1.540445 | (012)
1010 | 1393 | 0.3635022 | 2.245063 | 0.007367701 | 3.572923e-10 | 52.37272 | 0.01734961 | 20.21947 | 0.9613423 | 1.56283 | (012)
1011 | 1395 | 0.3577313 | 2.245207 | 0.00726225 | 4.376022e-11 | 52.42433 | 0.01710129 | 20.51307 | 0.9583078 | 1.665352 | (012)
1012 | 1396 | 0.3631011 | 2.245004 | 0.007374794 | 3.279957e-10 | 52.10373 | 0.01736631 | 20.20003 | 0.9605739 | 1.589835 | (012)
1013 | 1397 | 0.3638916 | 2.245094 | 0.007250478 | 3.272049e-12 | 52.66603 | 0.01707357 | 20.54637 | 0.9606651 | 1.624337 | (012)
1014 | 1399 | 0.3612904 | 2.245124 | 0.00737253 | 2.423491e-09 | 51.69465 | 0.01736098 | 20.20623 | 0.959971 | 1.598784 | (012)
1015 | 1400 | 0.3589308 | 2.245061 | 0.00733888 | 7.760459e-13 | 53.39423 | 0.01728174 | 20.29888 | 0.959789 | 1.597384 | (012)
1016 | 1401 | 0.3620708 | 2.244892 | 0.007254534 | 2.46183e-09 | 51.80476 | 0.01708312 | 20.53488 | 0.9621743 | 1.543028 | (012)
1017 | 1403 | 0.3613898 | 2.244933 | 0.007301122 | 1.611193e-09 | 52.13042 | 0.01719283 | 20.40385 | 0.9608958 | 1.580223 | (012)
1018 | 1404 | 0.3634224 | 2.245087 | 0.00741796 | 3.845257e-10 | 52.29467 | 0.01746796 | 20.08248 | 0.9597696 | 1.615541 | (012)
1019 | 1406 | 0.3610819 | 2.245124 | 0.007304669 | 1.59206e-12 | 51.43348 | 0.01720118 | 20.39395 | 0.9627584 | 1.49683 | (012)
1020 | 1407 | 0.3621205 | 2.244872 | 0.007298823 | 8.651118e-10 | 51.7813 | 0.01718741 | 20.41028 | 0.9634115 | 1.48084 | (012)
1021 | 1408 | 0.3618548 | 2.24509 | 0.00724556 | 7.252568e-09 | 51.68548 | 0.01706199 | 20.56032 | 0.9627865 | 1.516363 | (012)
1022 | 1411 | 0.3633921 | 2.244793 | 0.007372476 | 1.106552e-10 | 51.69861 | 0.01736085 | 20.20638 | 0.9641858 | 1.441914 | (012)
1023 | 1413 | 0.3594885 | 2.244909 | 0.007231543 | 2.111586e-10 | 51.34136 | 0.01702898 | 20.60017 | 0.9622404 | 1.52359 | (012)
1024 | 1414 | 0.3618019 | 2.245045 | 0.007334106 | 2.240141e-11 | 51.48613 | 0.0172705 | 20.31209 | 0.9623738 | 1.512261 | (012)
1025 | 1415 | 0.3598709 | 2.245122 | 0.007332134 | 1.298955e-11 | 52.24384 | 0.01726586 | 20.31755 | 0.9620245 | 1.512261 | (012)
1026 | 1417 | 0.3545568 | 2.245245 | 0.007275891 | 5.457441e-09 | 51.64523 | 0.01713341 | 20.47461 | 0.959267 | 1.592549 | (012)
1027 | 1418 | 0.3590497 | 2.245115 | 0.007310422 | 1.868261e-11 | 51.75043 | 0.01721473 | 20.3779 | 0.9618643 | 1.516539 | (012)
1028 | 1419 | 0.3565808 | 2.245318 | 0.007246185 | 1.62359e-11 | 52.51466 | 0.01706346 | 20.55854 | 0.9586429 | 1.644769 | (012)
1029 | 1421 | 0.3556762 | 2.245282 | 0.007302223 | 1.931405e-11 | 51.9227 | 0.01719542 | 20.40078 | 0.9603641 | 1.551299 | (012)
1030 | 1422 | 0.3536536 | 2.245352 | 0.007213956 | 1.724959e-10 | 52.46622 | 0.01698757 | 20.65039 | 0.9587386 | 1.622594 | (012)
1031 | 1424 | 0.3587439 | 2.245165 | 0.00728839 | 1.785434e-09 | 51.01768 | 0.01716285 | 20.4395 | 0.9625242 | 1.490613 | (012)
1032 | 1425 | 0.3638407 | 2.245 | 0.00723113 | 5.089984e-12 | 51.73624 | 0.01702801 | 20.60135 | 0.9628701 | 1.533044 | (012)
1033 | 1426 | 0.3641533 | 2.24515 | 0.00726182 | 9.030832e-12 | 52.56909 | 0.01710028 | 20.51428 | 0.9607185 | 1.620993 | (012)
1034 | 1428 | 0.3592626 | 2.245374 | 0.007217147 | 9.587546e-09 | 51.29078 | 0.01699508 | 20.64126 | 0.9605549 | 1.593727 | (012)
1035 | 1429 | 0.3611795 | 2.245233 | 0.007277766 | 2.285357e-09 | 51.32692 | 0.01713783 | 20.46933 | 0.9609328 | 1.579933 | (012)
1036 | 1430 | 0.3612034 | 2.245253 | 0.007362684 | 8.445133e-10 | 52.13972 | 0.0173378 | 20.23325 | 0.9612752 | 1.54631 | (012)
1037 | 1432 | 0.3605697 | 2.245448 | 0.007164444 | 4.25727e-10 | 52.92283 | 0.01687098 | 20.7931 | 0.960869 | 1.607248 | (012)
1038 | 1433 | 0.3613676 | 2.245508 | 0.007241857 | 2.220807e-09 | 52.30084 | 0.01705327 | 20.57083 | 0.9607655 | 1.597713 | (012)
1039 | 1434 | 0.3602191 | 2.245574 | 0.007249503 | 3.269218e-12 | 53.07521 | 0.01707128 | 20.54913 | 0.9594692 | 1.641456 | (012)
1040 | 1436 | 0.3611916 | 2.245235 | 0.007363909 | 4.656392e-11 | 51.81777 | 0.01734068 | 20.22988 | 0.9615367 | 1.53467 | (012)
1041 | 1437 | 0.3602906 | 2.245609 | 0.007254212 | 5.853468e-10 | 52.46323 | 0.01708236 | 20.5358 | 0.9593235 | 1.645844 | (012)
1042 | 1439 | 0.3609608 | 2.245532 | 0.007212722 | 2.075812e-10 | 51.83486 | 0.01698466 | 20.65392 | 0.9619284 | 1.551398 | (012)
1043 | 1440 | 0.3559689 | 2.245501 | 0.007274018 | 1.887266e-10 | 52.30817 | 0.017129 | 20.47988 | 0.9592828 | 1.604559 | (012)
1044 | 1441 | 0.3639512 | 2.245268 | 0.007350883 | 1.502976e-11 | 51.95957 | 0.01731001 | 20.26573 | 0.9624182 | 1.523673 | (012)
1045 | 1443 | 0.3612142 | 2.245603 | 0.007271502 | 6.726786e-12 | 52.80105 | 0.01712308 | 20.48697 | 0.9587359 | 1.67509 | (012)
1046 | 1444 | 0.3596224 | 2.245787 | 0.007249478 | 3.386733e-08 | 52.49539 | 0.01707122 | 20.54921 | 0.959046 | 1.651934 | (012)
1047 | 1445 | 0.3604162 | 2.245593 | 0.007247662 | 3.404277e-12 | 53.32858 | 0.01706694 | 20.55435 | 0.9595214 | 1.641789 | (012)
1048 | 1447 | 0.3631067 | 2.245383 | 0.007363583 | 5.300508e-09 | 51.57362 | 0.01733991 | 20.23078 | 0.9616702 | 1.543961 | (012)
1049 | 1448 | 0.3602824 | 2.245551 | 0.007171486 | 2.125196e-10 | 52.36733 | 0.01688756 | 20.77269 | 0.9605281 | 1.616145 | (012)
1050 | 1450 | 0.359022 | 2.2456 | 0.007312617 | 2.724382e-11 | 52.17491 | 0.0172199 | 20.37178 | 0.9586174 | 1.648619 | (012)
1051 | 1451 | 0.3624593 | 2.245539 | 0.007427009 | 1.000866e-12 | 52.07505 | 0.01748927 | 20.05801 | 0.9597001 | 1.605239 | (012)
1052 | 1452 | 0.3579951 | 2.245359 | 0.007267684 | 2.622525e-10 | 51.69484 | 0.01711409 | 20.49773 | 0.9618229 | 1.518441 | (012)
1053 | 1454 | 0.3638887 | 2.245426 | 0.00719712 | 5.45769e-12 | 51.86122 | 0.01694792 | 20.6987 | 0.9623486 | 1.562348 | (012)
1054 | 1455 | 0.3595317 | 2.245642 | 0.007227341 | 2.183186e-08 | 53.23211 | 0.01701909 | 20.61215 | 0.9596112 | 1.634976 | (012)
1055 | 1456 | 0.3592707 | 2.245635 | 0.007319397 | 4.167749e-11 | 52.17458 | 0.01723586 | 20.35291 | 0.9596942 | 1.60423 | (012)
1056 | 1458 | 0.3572467 | 2.245604 | 0.00716908 | 3.142194e-10 | 52.84915 | 0.01688189 | 20.77966 | 0.9584899 | 1.67646 | (012)
1057 | 1459 | 0.3571548 | 2.24532 | 0.007235155 | 2.102428e-09 | 51.70111 | 0.01703749 | 20.58989 | 0.9628587 | 1.476613 | (012)
1058 | 1461 | 0.3624828 | 2.245567 | 0.00718972 | 3.167337e-09 | 51.85582 | 0.0169305 | 20.72 | 0.9610504 | 1.6074 | (012)
1059 | 1462 | 0.3595733 | 2.245638 | 0.007271583 | 2.587471e-10 | 53.14521 | 0.01712327 | 20.48674 | 0.960236 | 1.597735 | (012)
1060 | 1465 | 0.3635032 | 2.24553 | 0.007187594 | 4.450419e-09 | 52.17003 | 0.01692549 | 20.72613 | 0.9612336 | 1.609572 | (012)
1061 | 1466 | 0.3629812 | 2.245591 | 0.007258568 | 2.852912e-11 | 52.52381 | 0.01709262 | 20.52347 | 0.9594659 | 1.662866 | (012)
1062 | 1467 | 0.3610152 | 2.245645 | 0.007269374 | 4.100054e-12 | 52.65147 | 0.01711807 | 20.49296 | 0.9583874 | 1.688085 | (012)
1063 | 1469 | 0.3565943 | 2.245599 | 0.007176744 | 4.601686e-10 | 53.02964 | 0.01689994 | 20.75747 | 0.9585718 | 1.665365 | (012)
1064 | 1470 | 0.3629963 | 2.245283 | 0.007336518 | 1.940619e-10 | 51.47356 | 0.01727618 | 20.30541 | 0.9627573 | 1.504233 | (012)
1065 | 1472 | 0.3615625 | 2.245663 | 0.007292346 | 2.488232e-12 | 52.29057 | 0.01717216 | 20.42841 | 0.9589835 | 1.661165 | (012)
1066 | 1473 | 0.3627696 | 2.245638 | 0.007339136 | 1.606243e-11 | 52.34813 | 0.01728234 | 20.29817 | 0.9595986 | 1.634128 | (012)
1067 | 1474 | 0.3581795 | 2.245655 | 0.007164886 | 2.355421e-09 | 52.71009 | 0.01687202 | 20.79182 | 0.9598771 | 1.626969 | (012)
1068 | 1476 | 0.3622636 | 2.245556 | 0.007356971 | 7.847056e-12 | 52.50072 | 0.01732434 | 20.24896 | 0.9598177 | 1.616668 | (012)
1069 | 1477 | 0.3639928 | 2.245822 | 0.007246609 | 2.112757e-09 | 52.44959 | 0.01706446 | 20.55734 | 0.9587995 | 1.702485 | (012)
1070 | 1478 | 0.3566477 | 2.245966 | 0.007271065 | 3.042677e-12 | 52.91861 | 0.01712205 | 20.4882 | 0.9573633 | 1.689171 | (012)
1071 | 1480 | 0.3556024 | 2.245956 | 0.0072299 | 1.432278e-08 | 52.7854 | 0.01702511 | 20.60485 | 0.9573923 | 1.689068 | (012)
1072 | 1481 | 0.3575071 | 2.2457 | 0.00727135 | 7.556613e-10 | 52.97129 | 0.01712272 | 20.4874 | 0.9585413 | 1.649597 | (012)
1073 | 1482 | 0.3625801 | 2.245559 | 0.007316366 | 1.924618e-10 | 52.28033 | 0.01722872 | 20.36134 | 0.960828 | 1.586649 | (012)
1074 | 1484 | 0.3606741 | 2.24577 | 0.007234051 | 3.29925e-11 | 52.07315 | 0.01703489 | 20.59303 | 0.9585456 | 1.686088 | (012)
1075 | 1485 | 0.3584401 | 2.245746 | 0.007318897 | 4.063694e-12 | 52.4506 | 0.01723469 | 20.3543 | 0.9595783 | 1.601794 | (012)
1076 | 1487 | 0.3579435 | 2.245829 | 0.007256717 | 7.061635e-11 | 53.31128 | 0.01708826 | 20.52871 | 0.9585733 | 1.655906 | (012)
1077 | 1488 | 0.3622674 | 2.245709 | 0.007365539 | 1.855666e-11 | 52.46253 | 0.01734452 | 20.22541 | 0.9597408 | 1.6169 | (012)
1078 | 1489 | 0.3606935 | 2.245882 | 0.007293258 | 1.290079e-12 | 52.65838 | 0.01717431 | 20.42585 | 0.957855 | 1.700055 | (012)
1079 | 1491 | 0.3607926 | 2.245986 | 0.00730569 | 1.067121e-10 | 53.34095 | 0.01720359 | 20.3911 | 0.9578135 | 1.700028 | (012)
1080 | 1492 | 0.3598273 | 2.246158 | 0.007327385 | 3.524181e-12 | 52.96842 | 0.01725467 | 20.33072 | 0.957929 | 1.679099 | (012)
1081 | 1493 | 0.3573689 | 2.24594 | 0.007280901 | 2.201683e-12 | 53.35137 | 0.01714521 | 20.46052 | 0.9571624 | 1.702475 | (012)
1082 | 1495 | 0.3599561 | 2.245882 | 0.007245004 | 3.316183e-10 | 53.32304 | 0.01706068 | 20.5619 | 0.9586104 | 1.675302 | (012)
1083 | 1496 | 0.358143 | 2.246031 | 0.007279493 | 6.639256e-11 | 52.87722 | 0.0171419 | 20.46448 | 0.9565495 | 1.734269 | (012)
1084 | 1497 | 0.3615649 | 2.24598 | 0.007343207 | 7.611134e-12 | 52.72493 | 0.01729193 | 20.28692 | 0.9576778 | 1.701871 | (012)
1085 | 1499 | 0.3631821 | 2.24582 | 0.007387032 | 4.692469e-12 | 52.92852 | 0.01739513 | 20.16656 | 0.9590947 | 1.646762 | (012)
1086 | 1500 | 0.3588706 | 2.245879 | 0.007232645 | 1.791922e-10 | 52.27935 | 0.01703158 | 20.59703 | 0.9585144 | 1.671091 | (012)
1087 | 1502 | 0.3585931 | 2.246041 | 0.007301444 | 9.353629e-13 | 53.45063 | 0.01719359 | 20.40295 | 0.9568741 | 1.719977 | (012)
1088 | 1503 | 0.3591558 | 2.246112 | 0.00733099 | 5.894174e-13 | 53.20167 | 0.01726316 | 20.32072 | 0.9584972 | 1.64908 | (012)
1089 | 1504 | 0.3562045 | 2.246064 | 0.007271233 | 9.952816e-11 | 53.95729 | 0.01712244 | 20.48773 | 0.9562484 | 1.732424 | (012)
1090 | 1506 | 0.3601023 | 2.245949 | 0.007316418 | 1.088177e-08 | 52.80681 | 0.01722885 | 20.3612 | 0.9586782 | 1.654032 | (012)
1091 | 1507 | 0.355385 | 2.2461 | 0.007227349 | 8.471779e-11 | 52.1728 | 0.01701911 | 20.61212 | 0.957808 | 1.668781 | (012)
1092 | 1508 | 0.3599055 | 2.246011 | 0.007300625 | 1.674227e-11 | 53.12009 | 0.01719166 | 20.40524 | 0.9572108 | 1.717936 | (012)
1093 | 1510 | 0.359739 | 2.246147 | 0.007217062 | 1.45578e-11 | 53.96511 | 0.01699488 | 20.6415 | 0.9557558 | 1.801632 | (012)
1094 | 1511 | 0.3548191 | 2.245929 | 0.007238456 | 3.774758e-15 | 52.58045 | 0.01704526 | 20.5805 | 0.9576219 | 1.669906 | (012)
1095 | 1513 | 0.3580467 | 2.245902 | 0.007297773 | 3.264611e-13 | 53.25851 | 0.01718494 | 20.41322 | 0.9597041 | 1.598944 | (012)
1096 | 1514 | 0.3580335 | 2.246077 | 0.007306974 | 1.009301e-08 | 53.26631 | 0.01720661 | 20.38751 | 0.9571218 | 1.702468 | (012)
1097 | 1515 | 0.35607 | 2.246097 | 0.007264246 | 1.619871e-12 | 53.11517 | 0.01710599 | 20.50743 | 0.9563721 | 1.726234 | (012)
1098 | 1517 | 0.3588145 | 2.24606 | 0.007271717 | 6.680601e-12 | 52.79787 | 0.01712359 | 20.48636 | 0.958035 | 1.680247 | (012)
1099 | 1518 | 0.3567337 | 2.246094 | 0.007269494 | 2.966516e-13 | 52.91762 | 0.01711835 | 20.49263 | 0.9574588 | 1.685758 | (012)
1100 | 1519 | 0.3552845 | 2.246323 | 0.007235729 | 5.950518e-12 | 53.65996 | 0.01703884 | 20.58825 | 0.9557235 | 1.75308 | (012)
1101 | 1521 | 0.3561769 | 2.24647 | 0.007229042 | 4.492839e-11 | 53.54563 | 0.01702309 | 20.6073 | 0.9547497 | 1.803082 | (012)
1102 | 1522 | 0.3548016 | 2.246303 | 0.007253553 | 2.025657e-12 | 52.95384 | 0.01708081 | 20.53766 | 0.9558872 | 1.735715 | (012)
1103 | 1524 | 0.3591258 | 2.246069 | 0.007348933 | 4.454354e-11 | 53.03653 | 0.01730542 | 20.27111 | 0.9567344 | 1.717198 | (012)
1104 | 1525 | 0.3592393 | 2.246277 | 0.007221692 | 7.6871e-09 | 53.53772 | 0.01700579 | 20.62827 | 0.9569198 | 1.744654 | (012)
1105 | 1526 | 0.358136 | 2.246328 | 0.00727797 | 1.098455e-12 | 53.18504 | 0.01713831 | 20.46876 | 0.9566435 | 1.729628 | (012)
1106 | 1528 | 0.3566268 | 2.246341 | 0.007319862 | 2.598527e-11 | 54.12986 | 0.01723696 | 20.35162 | 0.9539576 | 1.816515 | (012)
1107 | 1529 | 0.3581478 | 2.246213 | 0.007324684 | 1.485584e-11 | 53.56996 | 0.01724831 | 20.33822 | 0.9555988 | 1.761736 | (012)
1108 | 1530 | 0.3591955 | 2.246142 | 0.007297857 | 3.147427e-12 | 53.29616 | 0.01718514 | 20.41298 | 0.9593665 | 1.621824 | (012)
1109 | 1532 | 0.3556256 | 2.246322 | 0.007248432 | 4.264644e-12 | 53.20626 | 0.01706875 | 20.55217 | 0.9554372 | 1.763917 | (012)
1110 | 1533 | 0.3557577 | 2.246425 | 0.007298204 | 7.924017e-11 | 54.21363 | 0.01718596 | 20.41201 | 0.9542896 | 1.799995 | (012)
1111 | 1534 | 0.3561827 | 2.246369 | 0.007257316 | 1.017419e-11 | 53.89215 | 0.01708967 | 20.52701 | 0.9560079 | 1.744111 | (012)
1112 | 1536 | 0.3602254 | 2.246222 | 0.007187387 | 4.343841e-10 | 54.50437 | 0.016925 | 20.72673 | 0.9568578 | 1.768154 | (012)
1113 | 1537 | 0.3591958 | 2.246201 | 0.007226204 | 2.459366e-12 | 53.98966 | 0.01701641 | 20.61539 | 0.9569998 | 1.740767 | (012)
1114 | 1539 | 0.3589363 | 2.246248 | 0.007312199 | 7.210438e-10 | 53.09672 | 0.01721891 | 20.37294 | 0.9564498 | 1.736252 | (012)
1115 | 1540 | 0.3569346 | 2.246232 | 0.007316044 | 4.306278e-12 | 53.64039 | 0.01722797 | 20.36224 | 0.9577022 | 1.665808 | (012)
1116 | 1541 | 0.3564992 | 2.246205 | 0.007163771 | 3.041345e-12 | 53.72763 | 0.01686939 | 20.79505 | 0.9561203 | 1.769007 | (012)
1117 | 1543 | 0.3601865 | 2.24605 | 0.007347328 | 7.152612e-13 | 52.74341 | 0.01730163 | 20.27554 | 0.9583279 | 1.66074 | (012)
1118 | 1544 | 0.3602651 | 2.246175 | 0.007304959 | 1.924082e-09 | 52.95041 | 0.01720186 | 20.39313 | 0.9579661 | 1.687293 | (012)
1119 | 1545 | 0.3604861 | 2.246319 | 0.007303682 | 1.665081e-09 | 52.9986 | 0.01719886 | 20.3967 | 0.9573252 | 1.715825 | (012)
1120 | 1547 | 0.3589046 | 2.246336 | 0.007268837 | 4.523502e-10 | 54.05334 | 0.0171168 | 20.49448 | 0.9566792 | 1.739275 | (012)
1121 | 1548 | 0.3621949 | 2.246116 | 0.007389055 | 1.178829e-11 | 53.30272 | 0.0173999 | 20.16104 | 0.9586024 | 1.65713 | (012)
1122 | 1550 | 0.3618565 | 2.246252 | 0.0072337 | 1.134385e-10 | 53.70663 | 0.01703406 | 20.59403 | 0.9593972 | 1.660702 | (012)
1123 | 1551 | 0.3648358 | 2.24649 | 0.007280861 | 7.681689e-12 | 54.23082 | 0.01714512 | 20.46063 | 0.9563149 | 1.80753 | (012)
1124 | 1552 | 0.36031 | 2.246371 | 0.007242133 | 2.27287e-10 | 54.04085 | 0.01705392 | 20.57005 | 0.9568668 | 1.751705 | (012)
1125 | 1554 | 0.3613835 | 2.246101 | 0.007340098 | 8.01742e-12 | 54.00594 | 0.01728461 | 20.29551 | 0.9574919 | 1.710297 | (012)
1126 | 1555 | 0.3614625 | 2.245884 | 0.007324829 | 1.194975e-08 | 53.20089 | 0.01724865 | 20.33782 | 0.9588237 | 1.658902 | (012)
1127 | 1556 | 0.3598552 | 2.246204 | 0.007229422 | 7.400487e-09 | 52.71777 | 0.01702399 | 20.60621 | 0.9588689 | 1.66492 | (012)
1128 | 1558 | 0.3594332 | 2.246359 | 0.007310873 | 1.244769e-08 | 53.75226 | 0.01721579 | 20.37664 | 0.9574521 | 1.699948 | (012)
1129 | 1559 | 0.3601935 | 2.246118 | 0.007405654 | 1.777756e-11 | 53.98022 | 0.01743898 | 20.11585 | 0.9572617 | 1.691589 | (012)
1130 | 1561 | 0.3607175 | 2.246195 | 0.00726505 | 3.948464e-09 | 53.68256 | 0.01710789 | 20.50516 | 0.9579353 | 1.704384 | (012)
1131 | 1562 | 0.3602858 | 2.24633 | 0.007296023 | 6.541195e-11 | 53.82465 | 0.01718082 | 20.41811 | 0.9582108 | 1.680158 | (012)
1132 | 1563 | 0.3583547 | 2.246341 | 0.007199383 | 1.10435e-10 | 54.50666 | 0.01695325 | 20.69219 | 0.9573065 | 1.727344 | (012)
1133 | 1565 | 0.3602724 | 2.246097 | 0.007301326 | 3.134478e-10 | 52.75353 | 0.01719331 | 20.40328 | 0.959405 | 1.62814 | (012)
1134 | 1566 | 0.3619994 | 2.246066 | 0.007294252 | 2.183546e-09 | 53.05964 | 0.01717665 | 20.42307 | 0.959505 | 1.641646 | (012)
1135 | 1567 | 0.3605632 | 2.246381 | 0.007214431 | 5.013315e-09 | 53.66915 | 0.01698869 | 20.64903 | 0.9563162 | 1.784621 | (012)
1136 | 1569 | 0.3607725 | 2.246445 | 0.007269493 | 4.978851e-12 | 54.38914 | 0.01711835 | 20.49263 | 0.9579709 | 1.702043 | (012)
1137 | 1570 | 0.3558756 | 2.246422 | 0.007223519 | 9.109041e-11 | 53.6 | 0.01701009 | 20.62305 | 0.9562003 | 1.741631 | (012)
1138 | 1572 | 0.3553895 | 2.246457 | 0.007147455 | 1.829801e-09 | 53.47408 | 0.01683097 | 20.84253 | 0.9569917 | 1.72444 | (012)
1139 | 1573 | 0.3609929 | 2.246305 | 0.007366432 | 3.538116e-09 | 53.46645 | 0.01734662 | 20.22295 | 0.9567539 | 1.728539 | (012)
1140 | 1574 | 0.3631528 | 2.246359 | 0.007257441 | 5.184519e-12 | 53.00382 | 0.01708997 | 20.52666 | 0.9578375 | 1.731188 | (012)
1141 | 1576 | 0.3592342 | 2.246564 | 0.007296188 | 8.994755e-11 | 55.17683 | 0.01718121 | 20.41765 | 0.9569713 | 1.723343 | (012)
1142 | 1577 | 0.3576332 | 2.246563 | 0.007248082 | 5.404566e-12 | 53.75713 | 0.01706793 | 20.55316 | 0.9555958 | 1.776439 | (012)
1143 | 1578 | 0.3582796 | 2.246368 | 0.007274808 | 1.86734e-12 | 54.07708 | 0.01713086 | 20.47766 | 0.9568845 | 1.723019 | (012)
1144 | 1580 | 0.3623501 | 2.246347 | 0.007309115 | 1.231848e-12 | 53.91681 | 0.01721165 | 20.38154 | 0.9578084 | 1.71261 | (012)
1145 | 1581 | 0.3599199 | 2.246395 | 0.007269075 | 4.966041e-10 | 53.94849 | 0.01711736 | 20.49381 | 0.955954 | 1.778901 | (012)
1146 | 1582 | 0.3607636 | 2.246389 | 0.00727882 | 1.375948e-08 | 53.50789 | 0.01714031 | 20.46637 | 0.958474 | 1.677127 | (012)
1147 | 1585 | 0.3615002 | 2.246237 | 0.007377961 | 3.207379e-12 | 53.80217 | 0.01737377 | 20.19135 | 0.9569978 | 1.720913 | (012)
1148 | 1587 | 0.3621574 | 2.246312 | 0.007333147 | 6.352585e-12 | 53.50627 | 0.01726824 | 20.31475 | 0.9594423 | 1.635184 | (012)
1149 | 1588 | 0.3575668 | 2.246315 | 0.007251779 | 1.373636e-08 | 54.12367 | 0.01707663 | 20.54269 | 0.9567343 | 1.729208 | (012)
1150 | 1589 | 0.3631302 | 2.246202 | 0.007401188 | 1.55766e-11 | 53.75929 | 0.01742846 | 20.12799 | 0.9581864 | 1.680081 | (012)
1151 | 1591 | 0.3621047 | 2.24629 | 0.007322304 | 4.958312e-12 | 52.80247 | 0.01724271 | 20.34483 | 0.957687 | 1.710486 | (012)
1152 | 1592 | 0.3629369 | 2.246328 | 0.007366012 | 3.802997e-11 | 54.16634 | 0.01734563 | 20.22411 | 0.9568705 | 1.742983 | (012)
1153 | 1594 | 0.3584075 | 2.246393 | 0.00727394 | 2.486578e-09 | 53.70116 | 0.01712882 | 20.4801 | 0.9556094 | 1.777021 | (012)
1154 | 1595 | 0.3594018 | 2.246143 | 0.007334866 | 1.484091e-12 | 53.89115 | 0.01727229 | 20.30998 | 0.9574979 | 1.692775 | (012)
1155 | 1596 | 0.359675 | 2.246211 | 0.007319559 | 6.935866e-10 | 53.26794 | 0.01723624 | 20.35246 | 0.9568318 | 1.725716 | (012)
1156 | 1598 | 0.3576925 | 2.246291 | 0.007223674 | 7.659219e-09 | 53.56095 | 0.01701045 | 20.62261 | 0.9571123 | 1.721348 | (012)
1157 | 1599 | 0.3620937 | 2.246433 | 0.007352336 | 7.859585e-11 | 53.72557 | 0.01731343 | 20.26173 | 0.9565084 | 1.75269 | (012)
1158 | 1600 | 0.3587252 | 2.246198 | 0.007339439 | 1.365403e-09 | 53.54698 | 0.01728306 | 20.29733 | 0.9578284 | 1.670818 | (012)
1159 | 1602 | 0.3618726 | 2.245937 | 0.007449786 | 2.023381e-13 | 53.20686 | 0.01754291 | 19.99668 | 0.9585409 | 1.642164 | (012)
1160 | 1603 | 0.3616546 | 2.246095 | 0.007305288 | 1.018075e-13 | 52.9755 | 0.01720264 | 20.39222 | 0.9575195 | 1.719243 | (012)
1161 | 1604 | 0.3635565 | 2.246342 | 0.007303492 | 4.586109e-12 | 53.63194 | 0.01719841 | 20.39723 | 0.9580623 | 1.714017 | (012)
1162 | 1606 | 0.360084 | 2.246228 | 0.007321194 | 8.486045e-12 | 53.60116 | 0.01724009 | 20.34791 | 0.9586001 | 1.655684 | (012)
1163 | 1607 | 0.3587469 | 2.246138 | 0.007244997 | 1.954475e-09 | 53.4816 | 0.01706066 | 20.56192 | 0.9590055 | 1.646704 | (012)
1164 | 1609 | 0.3656844 | 2.245933 | 0.007449188 | 5.849043e-12 | 53.0047 | 0.0175415 | 19.99829 | 0.960369 | 1.59898 | (012)
1165 | 1610 | 0.3625368 | 2.24621 | 0.007389129 | 2.553069e-12 | 52.71327 | 0.01740007 | 20.16084 | 0.957794 | 1.692552 | (012)
1166 | 1611 | 0.3631246 | 2.246363 | 0.007375582 | 5.343948e-12 | 53.69768 | 0.01736817 | 20.19787 | 0.9575401 | 1.712913 | (012)
1167 | 1613 | 0.3596947 | 2.246407 | 0.007278902 | 1.004716e-09 | 54.37666 | 0.0171405 | 20.46614 | 0.9572704 | 1.719248 | (012)
1168 | 1614 | 0.3600641 | 2.246181 | 0.007376703 | 8.266585e-10 | 53.71868 | 0.01737081 | 20.1948 | 0.95824 | 1.656627 | (012)
1169 | 1615 | 0.3665055 | 2.246019 | 0.007406027 | 6.395207e-10 | 52.42845 | 0.01743986 | 20.11483 | 0.9622173 | 1.537071 | (012)
1170 | 1617 | 0.3613091 | 2.246403 | 0.007316014 | 9.087622e-09 | 54.22148 | 0.0172279 | 20.36232 | 0.957759 | 1.703483 | (012)
1171 | 1618 | 0.3573964 | 2.246483 | 0.007335811 | 3.073164e-11 | 53.42229 | 0.01727451 | 20.30737 | 0.9548125 | 1.782161 | (012)
1172 | 1619 | 0.3594512 | 2.246333 | 0.007283818 | 1.086082e-08 | 54.14224 | 0.01715208 | 20.45233 | 0.9579393 | 1.687645 | (012)
1173 | 1621 | 0.3618489 | 2.246048 | 0.007376296 | 2.568057e-12 | 52.98107 | 0.01736985 | 20.19591 | 0.960096 | 1.594851 | (012)
1174 | 1622 | 0.3598354 | 2.246263 | 0.007319596 | 2.601808e-12 | 53.12418 | 0.01723633 | 20.35235 | 0.9576595 | 1.692148 | (012)
1175 | 1624 | 0.3624186 | 2.24629 | 0.007474304 | 1.24889e-11 | 52.72709 | 0.01760064 | 19.93109 | 0.9564806 | 1.723325 | (012)
1176 | 1625 | 0.3594475 | 2.246271 | 0.007349667 | 2.165657e-12 | 53.82983 | 0.01730714 | 20.26908 | 0.9586781 | 1.639617 | (012)
1177 | 1626 | 0.3615363 | 2.246141 | 0.007366643 | 9.625634e-14 | 53.87417 | 0.01734712 | 20.22237 | 0.9596086 | 1.615778 | (012)
1178 | 1628 | 0.3631797 | 2.246207 | 0.007355821 | 3.707551e-11 | 53.40228 | 0.01732164 | 20.25213 | 0.9586126 | 1.673769 | (012)
1179 | 1629 | 0.3615548 | 2.24628 | 0.007392448 | 4.475681e-11 | 54.32882 | 0.01740789 | 20.15178 | 0.9578639 | 1.6821 | (012)
1180 | 1630 | 0.3599427 | 2.246295 | 0.007383293 | 1.798339e-12 | 52.9396 | 0.01738633 | 20.17677 | 0.9575906 | 1.678829 | (012)
1181 | 1632 | 0.3576374 | 2.246261 | 0.007276724 | 1.694367e-11 | 53.11934 | 0.01713538 | 20.47226 | 0.9589236 | 1.630877 | (012)
1182 | 1633 | 0.3632557 | 2.246122 | 0.007436878 | 6.161516e-12 | 53.01434 | 0.01751251 | 20.03139 | 0.9602368 | 1.585859 | (012)
1183 | 1635 | 0.3577831 | 2.24646 | 0.007278378 | 1.42358e-10 | 53.95483 | 0.01713927 | 20.46761 | 0.9567854 | 1.720822 | (012)
1184 | 1636 | 0.3650862 | 2.246419 | 0.007396242 | 4.055289e-11 | 53.7771 | 0.01741682 | 20.14145 | 0.9597344 | 1.632429 | (012)
1185 | 1637 | 0.3571524 | 2.246446 | 0.007258443 | 1.884022e-10 | 53.92622 | 0.01709233 | 20.52383 | 0.9596387 | 1.601922 | (012)
1186 | 1639 | 0.3580172 | 2.246319 | 0.007282652 | 5.069445e-12 | 54.04257 | 0.01714934 | 20.4556 | 0.9573497 | 1.69927 | (012)
1187 | 1640 | 0.3622697 | 2.24617 | 0.007410003 | 1.926959e-12 | 53.76343 | 0.01744922 | 20.10404 | 0.9598728 | 1.600043 | (012)
1188 | 1641 | 0.3596037 | 2.246276 | 0.007283622 | 3.301137e-12 | 53.80222 | 0.01715162 | 20.45288 | 0.9583728 | 1.670681 | (012)
1189 | 1643 | 0.3598914 | 2.246441 | 0.007358775 | 2.567446e-12 | 53.9681 | 0.01732859 | 20.244 | 0.9565398 | 1.729299 | (012)
1190 | 1644 | 0.3567372 | 2.246345 | 0.007266756 | 3.468905e-10 | 54.31492 | 0.0171119 | 20.50035 | 0.9571564 | 1.700042 | (012)
1191 | 1646 | 0.3616785 | 2.246157 | 0.007389274 | 3.510797e-11 | 53.32633 | 0.01740041 | 20.16044 | 0.9607515 | 1.563003 | (012)
1192 | 1647 | 0.3619681 | 2.246348 | 0.007287915 | 2.425921e-09 | 53.61944 | 0.01716173 | 20.44083 | 0.957977 | 1.707116 | (012)
1193 | 1648 | 0.3609988 | 2.246447 | 0.007288965 | 2.902386e-09 | 53.2065 | 0.0171642 | 20.43788 | 0.9592635 | 1.642595 | (012)
1194 | 1650 | 0.3574145 | 2.246522 | 0.007311995 | 1.181405e-11 | 53.25749 | 0.01721843 | 20.37351 | 0.9584468 | 1.638396 | (012)
1195 | 1651 | 0.3610164 | 2.246404 | 0.007272375 | 2.466732e-11 | 54.25972 | 0.01712514 | 20.48451 | 0.957704 | 1.714815 | (012)
1196 | 1652 | 0.3591189 | 2.246336 | 0.007245516 | 3.971602e-10 | 52.83881 | 0.01706189 | 20.56044 | 0.958972 | 1.649282 | (012)
1197 | 1654 | 0.364518 | 2.246509 | 0.007358398 | 1.279699e-11 | 54.42976 | 0.0173277 | 20.24503 | 0.9567451 | 1.764664 | (012)
1198 | 1655 | 0.3604164 | 2.246648 | 0.007308933 | 1.135148e-11 | 54.07924 | 0.01721122 | 20.38205 | 0.9560737 | 1.766352 | (012)
1199 | 1657 | 0.3576474 | 2.24643 | 0.007275026 | 2.402327e-09 | 53.70413 | 0.01713138 | 20.47704 | 0.9574388 | 1.693021 | (012)
1200 | 1658 | 0.3574874 | 2.24662 | 0.007113375 | 7.650099e-10 | 53.23395 | 0.01675072 | 20.94238 | 0.9571153 | 1.74733 | (012)
1201 | 1659 | 0.3612969 | 2.24657 | 0.007302672 | 1.228284e-11 | 54.3791 | 0.01719648 | 20.39952 | 0.9576982 | 1.708838 | (012)
1202 | 1661 | 0.3560283 | 2.2465 | 0.007308102 | 2.90451e-12 | 53.75401 | 0.01720926 | 20.38437 | 0.9578439 | 1.652589 | (012)
1203 | 1662 | 0.3572383 | 2.246305 | 0.00727303 | 6.563359e-09 | 53.07601 | 0.01712668 | 20.48266 | 0.9586547 | 1.639059 | (012)
1204 | 1663 | 0.3644953 | 2.246133 | 0.007300788 | 1.220493e-09 | 53.99857 | 0.01719204 | 20.40479 | 0.9613615 | 1.583956 | (012)
1205 | 1665 | 0.3630598 | 2.246382 | 0.007292552 | 3.666694e-10 | 52.73602 | 0.01717265 | 20.42783 | 0.959904 | 1.632449 | (012)
1206 | 1666 | 0.3589293 | 2.246598 | 0.007326133 | 4.516804e-11 | 53.81434 | 0.01725173 | 20.33419 | 0.9567463 | 1.719337 | (012)
1207 | 1667 | 0.3615977 | 2.246494 | 0.007324129 | 6.384338e-12 | 54.20345 | 0.01724701 | 20.33976 | 0.9565157 | 1.755875 | (012)
1208 | 1669 | 0.3625095 | 2.246363 | 0.007412412 | 5.516809e-12 | 53.78848 | 0.0174549 | 20.09751 | 0.9589946 | 1.637105 | (012)
1209 | 1670 | 0.363159 | 2.246442 | 0.00738501 | 6.83531e-12 | 53.78245 | 0.01739037 | 20.17208 | 0.9585259 | 1.66903 | (012)
1210 | 1672 | 0.3618257 | 2.246562 | 0.007321827 | 1.26299e-11 | 53.22016 | 0.01724159 | 20.34615 | 0.9594796 | 1.631834 | (012)
1211 | 1674 | 0.3647593 | 2.246357 | 0.007330952 | 3.127637e-11 | 52.72869 | 0.01726307 | 20.32083 | 0.9590559 | 1.673768 | (012)
1212 | 1676 | 0.3623388 | 2.246433 | 0.00739269 | 5.48146e-11 | 53.73088 | 0.01740845 | 20.15112 | 0.9571954 | 1.715286 | (012)
1213 | 1677 | 0.360952 | 2.246428 | 0.007279675 | 3.260098e-11 | 54.27098 | 0.01714232 | 20.46397 | 0.9587722 | 1.667048 | (012)
1214 | 1679 | 0.3602571 | 2.246385 | 0.007349815 | 4.028777e-12 | 53.26589 | 0.01730749 | 20.26868 | 0.9595679 | 1.60833 | (012)
1215 | 1680 | 0.3654933 | 2.24633 | 0.007451864 | 6.838514e-09 | 53.19113 | 0.0175478 | 19.99111 | 0.9585523 | 1.671224 | (012)
1216 | 1681 | 0.363508 | 2.24655 | 0.007321427 | 6.210532e-12 | 54.12718 | 0.01724064 | 20.34727 | 0.9568865 | 1.758489 | (012)
1217 | 1683 | 0.3634987 | 2.246487 | 0.007351598 | 1.593004e-12 | 54.00831 | 0.01731169 | 20.26376 | 0.9574505 | 1.726364 | (012)
1218 | 1684 | 0.3630699 | 2.246347 | 0.007253696 | 5.591638e-13 | 53.39494 | 0.01708115 | 20.53726 | 0.9592958 | 1.669674 | (012)
1219 | 1687 | 0.3612248 | 2.246494 | 0.007369973 | 9.492429e-09 | 55.05731 | 0.01735496 | 20.21324 | 0.9579037 | 1.683324 | (012)
1220 | 1688 | 0.361047 | 2.246454 | 0.007291932 | 8.749233e-10 | 53.91826 | 0.01717119 | 20.42957 | 0.9580878 | 1.692837 | (012)
1221 | 1690 | 0.3658157 | 2.246198 | 0.007440881 | 1.063671e-11 | 53.8699 | 0.01752194 | 20.02062 | 0.959044 | 1.657948 | (012)
1222 | 1691 | 0.3632584 | 2.246534 | 0.00740172 | 1.103447e-09 | 54.16165 | 0.01742972 | 20.12654 | 0.9575477 | 1.706766 | (012)
1223 | 1692 | 0.361012 | 2.246621 | 0.00734928 | 1.215341e-09 | 54.05593 | 0.01730623 | 20.27015 | 0.9562999 | 1.751569 | (012)
1224 | 1694 | 0.3619361 | 2.246373 | 0.007322443 | 7.999379e-12 | 53.95406 | 0.01724304 | 20.34444 | 0.9596382 | 1.62813 | (012)
1225 | 1695 | 0.3643552 | 2.246111 | 0.007419019 | 2.05741e-12 | 52.8069 | 0.01747045 | 20.07961 | 0.9598976 | 1.613602 | (012)
1226 | 1697 | 0.3640143 | 2.246425 | 0.007383036 | 9.911584e-09 | 54.56153 | 0.01738572 | 20.17747 | 0.9574458 | 1.724224 | (012)
1227 | 1698 | 0.3634342 | 2.246357 | 0.007377903 | 2.163658e-12 | 53.43174 | 0.01737363 | 20.19151 | 0.9585431 | 1.672524 | (012)
1228 | 1699 | 0.3603429 | 2.246374 | 0.007309998 | 3.318124e-12 | 53.54539 | 0.01721373 | 20.37908 | 0.9575497 | 1.704018 | (012)
1229 | 1701 | 0.3653189 | 2.24618 | 0.007465167 | 5.232251e-09 | 53.54698 | 0.01757912 | 19.95548 | 0.9595825 | 1.624449 | (012)
1230 | 1702 | 0.3643042 | 2.24639 | 0.007406048 | 6.525847e-11 | 52.85831 | 0.01743991 | 20.11478 | 0.9582066 | 1.686116 | (012)
1231 | 1703 | 0.3615516 | 2.246494 | 0.007343667 | 9.791268e-11 | 53.78803 | 0.01729301 | 20.28564 | 0.9573732 | 1.713356 | (012)
1232 | 1706 | 0.3635527 | 2.246353 | 0.007381174 | 4.866307e-11 | 53.95329 | 0.01738134 | 20.18256 | 0.958176 | 1.689049 | (012)
1233 | 1708 | 0.3650176 | 2.24644 | 0.0074139 | 2.776002e-12 | 54.08828 | 0.0174584 | 20.09348 | 0.9580089 | 1.700562 | (012)
1234 | 1709 | 0.359704 | 2.246491 | 0.007318705 | 5.794748e-11 | 53.73902 | 0.01723423 | 20.35483 | 0.9569222 | 1.72168 | (012)
1235 | 1710 | 0.3644964 | 2.246116 | 0.007462819 | 1.753475e-11 | 53.16834 | 0.01757359 | 19.96176 | 0.9587572 | 1.652101 | (012)
1236 | 1712 | 0.3633593 | 2.246284 | 0.007311646 | 1.572822e-10 | 53.06711 | 0.01721761 | 20.37448 | 0.9596683 | 1.641191 | (012)
1237 | 1713 | 0.3637117 | 2.246432 | 0.007353375 | 5.051348e-12 | 52.76916 | 0.01731587 | 20.25886 | 0.9590974 | 1.656545 | (012)
1238 | 1714 | 0.3606075 | 2.246422 | 0.007403704 | 1.040696e-10 | 53.28016 | 0.01743439 | 20.12115 | 0.9578394 | 1.669146 | (012)
1239 | 1716 | 0.3637941 | 2.246203 | 0.007435692 | 1.8052e-11 | 53.50921 | 0.01750972 | 20.03459 | 0.959421 | 1.625117 | (012)
1240 | 1717 | 0.3649751 | 2.246265 | 0.007398398 | 1.527649e-09 | 53.94568 | 0.0174219 | 20.13558 | 0.9591477 | 1.656781 | (012)
1241 | 1719 | 0.3623822 | 2.246453 | 0.007368184 | 7.040923e-12 | 54.29677 | 0.01735075 | 20.21815 | 0.9581762 | 1.681854 | (012)
1242 | 1720 | 0.3605138 | 2.246552 | 0.007382829 | 1.508055e-09 | 54.71055 | 0.01738523 | 20.17804 | 0.9559795 | 1.752636 | (012)
1243 | 1721 | 0.3629017 | 2.246262 | 0.007387004 | 4.410916e-13 | 53.79724 | 0.01739506 | 20.16664 | 0.9600062 | 1.605204 | (012)
1244 | 1723 | 0.3660688 | 2.246172 | 0.007446818 | 7.218137e-11 | 53.26131 | 0.01753592 | 20.00465 | 0.9608764 | 1.580659 | (012)
1245 | 1724 | 0.3655408 | 2.246283 | 0.007328676 | 2.06742e-09 | 52.54069 | 0.01725771 | 20.32714 | 0.9595372 | 1.660894 | (012)
1246 | 1725 | 0.3626233 | 2.246431 | 0.007397927 | 2.948697e-12 | 53.20924 | 0.01742079 | 20.13686 | 0.958295 | 1.66969 | (012)
1247 | 1727 | 0.3634965 | 2.246422 | 0.007381954 | 7.355984e-09 | 54.44879 | 0.01738317 | 20.18043 | 0.9584318 | 1.677981 | (012)
1248 | 1728 | 0.3611608 | 2.246374 | 0.00737019 | 2.735845e-11 | 53.57971 | 0.01735547 | 20.21264 | 0.9581923 | 1.66887 | (012)
1249 | 1729 | 0.3665749 | 2.246134 | 0.007499376 | 6.281253e-12 | 53.64671 | 0.01765968 | 19.86445 | 0.9598304 | 1.616792 | (012)
1250 | 1731 | 0.3608329 | 2.246434 | 0.007312596 | 5.056196e-09 | 53.90237 | 0.01721985 | 20.37184 | 0.9579391 | 1.691735 | (012)
1251 | 1732 | 0.3687756 | 2.246511 | 0.007460875 | 2.805938e-09 | 53.6447 | 0.01756902 | 19.96696 | 0.9586247 | 1.694952 | (012)
1252 | 1734 | 0.3616568 | 2.246476 | 0.007330694 | 1.759407e-08 | 52.65357 | 0.01726246 | 20.32154 | 0.9589167 | 1.651243 | (012)
1253 | 1735 | 0.3608581 | 2.246328 | 0.007450063 | 8.644752e-13 | 53.40354 | 0.01754356 | 19.99594 | 0.959061 | 1.610058 | (012)
1254 | 1736 | 0.3644587 | 2.24639 | 0.007399647 | 1.960508e-10 | 53.93779 | 0.01742484 | 20.13218 | 0.9586765 | 1.671058 | (012)
1255 | 1738 | 0.3593477 | 2.246512 | 0.007402743 | 3.218527e-10 | 53.90171 | 0.01743213 | 20.12376 | 0.9572713 | 1.6819 | (012)
1256 | 1739 | 0.3608871 | 2.246354 | 0.007342443 | 6.464329e-12 | 53.15416 | 0.01729013 | 20.28903 | 0.9595771 | 1.615277 | (012)
1257 | 1740 | 0.3643155 | 2.24614 | 0.007487706 | 3.8054e-12 | 53.35144 | 0.0176322 | 19.89542 | 0.958997 | 1.634395 | (012)
1258 | 1742 | 0.3590241 | 2.246272 | 0.007371156 | 8.91559e-12 | 53.65949 | 0.01735775 | 20.20999 | 0.9585906 | 1.633718 | (012)
1259 | 1743 | 0.3660645 | 2.24653 | 0.007447741 | 1.014618e-08 | 53.76056 | 0.01753809 | 20.00217 | 0.9573861 | 1.726518 | (012)
1260 | 1745 | 0.3575364 | 2.246383 | 0.0073728 | 2.835949e-10 | 53.26813 | 0.01736162 | 20.20549 | 0.9581995 | 1.634879 | (012)
1261 | 1746 | 0.3629173 | 2.246079 | 0.007499809 | 3.238854e-12 | 52.91787 | 0.0176607 | 19.86331 | 0.9600398 | 1.575939 | (012)
1262 | 1747 | 0.3648889 | 2.246327 | 0.007370641 | 6.415646e-12 | 53.56073 | 0.01735653 | 20.21141 | 0.9593297 | 1.65445 | (012)
1263 | 1749 | 0.3647223 | 2.246448 | 0.007395041 | 5.581607e-11 | 53.22162 | 0.01741399 | 20.14472 | 0.9586029 | 1.676274 | (012)
1264 | 1750 | 0.3639537 | 2.246308 | 0.007432602 | 1.371248e-09 | 54.34477 | 0.01750244 | 20.04292 | 0.9575605 | 1.70601 | (012)
1265 | 1751 | 0.3635148 | 2.246252 | 0.007402559 | 2.913951e-10 | 53.32455 | 0.01743169 | 20.12426 | 0.9594963 | 1.627278 | (012)
1266 | 1753 | 0.3639698 | 2.246297 | 0.00734955 | 7.725875e-12 | 53.50898 | 0.01730687 | 20.26941 | 0.9576999 | 1.720901 | (012)
1267 | 1754 | 0.3662067 | 2.246385 | 0.007437254 | 6.200224e-11 | 53.8943 | 0.01751339 | 20.03038 | 0.9595518 | 1.639895 | (012)
1268 | 1756 | 0.3613487 | 2.246323 | 0.007502667 | 6.225764e-11 | 53.84682 | 0.01766743 | 19.85574 | 0.9572556 | 1.675915 | (012)
1269 | 1757 | 0.3610583 | 2.246268 | 0.007371528 | 3.90642e-11 | 54.44439 | 0.01735862 | 20.20897 | 0.9569853 | 1.719971 | (012)
1270 | 1758 | 0.3612827 | 2.246211 | 0.007365472 | 6.952328e-09 | 53.52635 | 0.01734436 | 20.22559 | 0.9589703 | 1.639535 | (012)
1271 | 1760 | 0.364029 | 2.246451 | 0.007401897 | 9.487541e-09 | 54.15238 | 0.01743014 | 20.12606 | 0.9577729 | 1.704726 | (012)
1272 | 1761 | 0.3639875 | 2.246483 | 0.007520231 | 3.42647e-09 | 53.95548 | 0.01770879 | 19.80937 | 0.9572753 | 1.693749 | (012)
1273 | 1762 | 0.3626592 | 2.246364 | 0.0074283 | 3.076039e-12 | 53.78392 | 0.01749231 | 20.05452 | 0.957426 | 1.699698 | (012)
1274 | 1764 | 0.3669734 | 2.246328 | 0.007457203 | 1.580736e-12 | 53.69462 | 0.01756037 | 19.97679 | 0.9581668 | 1.700235 | (012)
1275 | 1765 | 0.3621994 | 2.24644 | 0.007426744 | 1.879129e-09 | 53.48233 | 0.01748864 | 20.05873 | 0.9563975 | 1.737787 | (012)
1276 | 1767 | 0.3628477 | 2.246599 | 0.007449158 | 1.451604e-09 | 54.32861 | 0.01754143 | 19.99837 | 0.955483 | 1.776573 | (012)
1277 | 1768 | 0.359619 | 2.246533 | 0.007392369 | 3.328037e-09 | 53.60184 | 0.0174077 | 20.152 | 0.9556948 | 1.751631 | (012)
1278 | 1769 | 0.3659076 | 2.246277 | 0.00744873 | 9.531265e-14 | 53.71839 | 0.01754042 | 19.99952 | 0.9568269 | 1.749832 | (012)
1279 | 1771 | 0.362728 | 2.246382 | 0.007425394 | 4.530593e-10 | 54.22122 | 0.01748547 | 20.06237 | 0.9557665 | 1.771126 | (012)
1280 | 1772 | 0.3635771 | 2.246496 | 0.007448304 | 1.436182e-10 | 54.62956 | 0.01753942 | 20.00066 | 0.9561477 | 1.757013 | (012)
1281 | 1773 | 0.3603632 | 2.246483 | 0.007405601 | 8.735405e-10 | 54.49473 | 0.01743886 | 20.11599 | 0.956058 | 1.741808 | (012)
1282 | 1775 | 0.3639386 | 2.246424 | 0.007439161 | 5.731893e-11 | 54.08166 | 0.01751788 | 20.02525 | 0.9565715 | 1.744553 | (012)
1283 | 1776 | 0.360921 | 2.246543 | 0.00740777 | 7.860094e-10 | 54.44559 | 0.01744397 | 20.1101 | 0.9565276 | 1.726561 | (012)
1284 | 1778 | 0.3658938 | 2.246598 | 0.007359499 | 8.921636e-10 | 55.21441 | 0.0173303 | 20.24201 | 0.9559501 | 1.812355 | (012)
1285 | 1779 | 0.3621767 | 2.246557 | 0.007373165 | 9.825474e-14 | 54.11956 | 0.01736248 | 20.20449 | 0.956098 | 1.765013 | (012)
1286 | 1780 | 0.362079 | 2.246252 | 0.007424372 | 2.978904e-09 | 54.84748 | 0.01748306 | 20.06513 | 0.9577695 | 1.683534 | (012)
1287 | 1782 | 0.3653208 | 2.246176 | 0.007565405 | 3.524792e-12 | 53.59648 | 0.01781517 | 19.69108 | 0.9586617 | 1.637955 | (012)
1288 | 1783 | 0.3653471 | 2.246444 | 0.007403266 | 1.23297e-08 | 54.2259 | 0.01743336 | 20.12234 | 0.9569044 | 1.753437 | (012)
1289 | 1784 | 0.3629992 | 2.246528 | 0.007411636 | 3.084508e-09 | 53.56907 | 0.01745307 | 20.09961 | 0.9579953 | 1.682128 | (012)
1290 | 1786 | 0.3609372 | 2.2464 | 0.007454712 | 1.064398e-10 | 54.63973 | 0.01755451 | 19.98347 | 0.9560829 | 1.733818 | (012)
1291 | 1787 | 0.3646255 | 2.246165 | 0.007470862 | 7.828041e-09 | 53.25123 | 0.01759254 | 19.94027 | 0.9592369 | 1.631061 | (012)
1292 | 1788 | 0.3625825 | 2.246407 | 0.007381272 | 7.734657e-11 | 53.61811 | 0.01738157 | 20.1823 | 0.9571604 | 1.721988 | (012)
1293 | 1790 | 0.363493 | 2.246424 | 0.0074508 | 1.999596e-09 | 52.82599 | 0.01754529 | 19.99396 | 0.9576919 | 1.688449 | (012)
1294 | 1791 | 0.3613299 | 2.246544 | 0.007532154 | 7.358228e-10 | 54.4761 | 0.01773687 | 19.77801 | 0.9552517 | 1.749911 | (012)
1295 | 1793 | 0.3609851 | 2.246332 | 0.007429962 | 2.347269e-10 | 53.6299 | 0.01749622 | 20.05004 | 0.9568568 | 1.707432 | (012)
1296 | 1794 | 0.3639325 | 2.246283 | 0.007504611 | 1.96792e-11 | 53.95008 | 0.01767201 | 19.8506 | 0.9585213 | 1.646774 | (012)
1297 | 1795 | 0.365711 | 2.246507 | 0.00740773 | 1.687681e-09 | 54.42833 | 0.01744387 | 20.11021 | 0.9564085 | 1.776785 | (012)
1298 | 1797 | 0.3640404 | 2.246527 | 0.007477703 | 6.012326e-10 | 53.46438 | 0.01760865 | 19.92203 | 0.9573571 | 1.700834 | (012)
1299 | 1798 | 0.3606263 | 2.24658 | 0.007399408 | 1.259594e-09 | 54.02879 | 0.01742428 | 20.13283 | 0.9554836 | 1.768501 | (012)
1300 | 1799 | 0.363729 | 2.2463 | 0.007508243 | 2.237944e-10 | 53.33605 | 0.01768056 | 19.841 | 0.95871 | 1.635149 | (012)
1301 | 1801 | 0.3633561 | 2.246444 | 0.007411636 | 5.669163e-09 | 54.5912 | 0.01745307 | 20.09961 | 0.956682 | 1.742617 | (012)
1302 | 1802 | 0.3630271 | 2.246475 | 0.007423516 | 2.476408e-09 | 53.7458 | 0.01748104 | 20.06745 | 0.9574488 | 1.702666 | (012)
1303 | 1804 | 0.3614983 | 2.246414 | 0.007480698 | 2.464987e-10 | 54.06047 | 0.0176157 | 19.91405 | 0.9558104 | 1.742279 | (012)
1304 | 1805 | 0.3661097 | 2.246139 | 0.007610679 | 2.299424e-10 | 52.93834 | 0.01792178 | 19.57395 | 0.9580762 | 1.656878 | (012)
1305 | 1806 | 0.3643076 | 2.246446 | 0.007501214 | 1.614993e-10 | 54.30095 | 0.01766401 | 19.85959 | 0.9568617 | 1.719614 | (012)
1306 | 1808 | 0.3650155 | 2.246507 | 0.007388624 | 6.902034e-11 | 54.68135 | 0.01739888 | 20.16221 | 0.9574933 | 1.729706 | (012)
1307 | 1809 | 0.3649424 | 2.246381 | 0.007404143 | 4.930206e-11 | 52.91435 | 0.01743542 | 20.11995 | 0.9588191 | 1.666639 | (012)
1308 | 1810 | 0.3694238 | 2.246149 | 0.007551889 | 2.528533e-12 | 53.89403 | 0.01778334 | 19.72633 | 0.9611436 | 1.573264 | (012)
1309 | 1812 | 0.3623629 | 2.246285 | 0.00735545 | 1.615597e-12 | 53.96134 | 0.01732076 | 20.25315 | 0.9582795 | 1.681017 | (012)
1310 | 1813 | 0.3668767 | 2.246509 | 0.007449387 | 4.32892e-09 | 53.18413 | 0.01754196 | 19.99776 | 0.9565936 | 1.766446 | (012)
1311 | 1815 | 0.3649576 | 2.246485 | 0.007437151 | 1.804116e-09 | 54.42597 | 0.01751315 | 20.03066 | 0.9567697 | 1.746505 | (012)
1312 | 1816 | 0.3641308 | 2.246217 | 0.007543993 | 5.365905e-10 | 54.31882 | 0.01776475 | 19.74697 | 0.9578095 | 1.669007 | (012)
1313 | 1817 | 0.3644959 | 2.246237 | 0.007429214 | 3.477962e-11 | 53.17805 | 0.01749446 | 20.05206 | 0.9597745 | 1.617367 | (012)
1314 | 1819 | 0.3654196 | 2.246459 | 0.007436086 | 1.058758e-08 | 52.95271 | 0.01751065 | 20.03352 | 0.9570889 | 1.735307 | (012)
1315 | 1820 | 0.3626534 | 2.246394 | 0.007531909 | 7.787234e-10 | 53.27802 | 0.01773629 | 19.77865 | 0.9574966 | 1.669008 | (012)
1316 | 1821 | 0.3612386 | 2.246259 | 0.007419156 | 3.156919e-13 | 53.28098 | 0.01747078 | 20.07924 | 0.9574424 | 1.688192 | (012)
1317 | 1823 | 0.3664049 | 2.246049 | 0.00747692 | 1.575753e-10 | 53.70793 | 0.0176068 | 19.92411 | 0.9601318 | 1.6088 | (012)
1318 | 1824 | 0.3674305 | 2.246183 | 0.007431192 | 1.766698e-11 | 52.67706 | 0.01749912 | 20.04672 | 0.9601245 | 1.626954 | (012)
1319 | 1826 | 0.3663199 | 2.246281 | 0.007533588 | 3.405061e-10 | 53.5686 | 0.01774025 | 19.77424 | 0.9586544 | 1.654357 | (012)
1320 | 1827 | 0.3632741 | 2.246238 | 0.007474148 | 2.719944e-10 | 52.853 | 0.01760027 | 19.9315 | 0.9588159 | 1.634893 | (012)
1321 | 1828 | 0.365529 | 2.246152 | 0.0074172 | 1.223632e-12 | 52.95614 | 0.01746617 | 20.08453 | 0.9596867 | 1.633125 | (012)
1322 | 1830 | 0.3687384 | 2.246036 | 0.007522924 | 2.367279e-10 | 53.79276 | 0.01771513 | 19.80227 | 0.9599054 | 1.627164 | (012)
1323 | 1831 | 0.3654958 | 2.246154 | 0.007430206 | 2.762037e-10 | 52.80801 | 0.0174968 | 20.04938 | 0.9577174 | 1.712423 | (012)
1324 | 1832 | 0.3653332 | 2.246271 | 0.007430389 | 1.674888e-09 | 53.90158 | 0.01749723 | 20.04888 | 0.9579831 | 1.700824 | (012)
1325 | 1834 | 0.3654853 | 2.246233 | 0.007483349 | 1.405165e-09 | 54.06074 | 0.01762194 | 19.907 | 0.9575094 | 1.708796 | (012)
1326 | 1835 | 0.3618374 | 2.246056 | 0.007556521 | 1.317441e-09 | 53.14277 | 0.01779425 | 19.71423 | 0.9581472 | 1.630624 | (012)
1327 | 1836 | 0.3651918 | 2.246059 | 0.007420735 | 2.697842e-13 | 53.24231 | 0.01747449 | 20.07497 | 0.9594936 | 1.638357 | (012)
1328 | 1838 | 0.3673757 | 2.246046 | 0.007462674 | 2.780165e-12 | 53.40066 | 0.01757325 | 19.96215 | 0.9600895 | 1.621957 | (012)
1329 | 1839 | 0.3673011 | 2.246203 | 0.007514828 | 8.977645e-10 | 53.08788 | 0.01769607 | 19.82361 | 0.9583908 | 1.678519 | (012)
1330 | 1841 | 0.36302 | 2.246091 | 0.007466889 | 1.7016e-11 | 52.75431 | 0.01758318 | 19.95088 | 0.9592973 | 1.615156 | (012)
1331 | 1842 | 0.3644275 | 2.245852 | 0.007498368 | 5.390299e-12 | 53.02128 | 0.01765731 | 19.86713 | 0.9609027 | 1.554698 | (012)
1332 | 1843 | 0.3646476 | 2.246224 | 0.007417308 | 1.575455e-09 | 53.33332 | 0.01746643 | 20.08424 | 0.9584781 | 1.676477 | (012)
1333 | 1845 | 0.3633799 | 2.246109 | 0.007582558 | 1.755665e-08 | 52.60394 | 0.01785556 | 19.64654 | 0.9578597 | 1.648295 | (012)
1334 | 1846 | 0.3608873 | 2.246128 | 0.007465803 | 9.128642e-11 | 52.77933 | 0.01758062 | 19.95378 | 0.9583598 | 1.635213 | (012)
1335 | 1847 | 0.3663072 | 2.24593 | 0.007544088 | 2.963432e-10 | 53.08928 | 0.01776497 | 19.74672 | 0.959616 | 1.612674 | (012)
1336 | 1849 | 0.3628944 | 2.246255 | 0.007457301 | 1.046385e-13 | 52.86906 | 0.0175606 | 19.97653 | 0.9580875 | 1.665917 | (012)
1337 | 1850 | 0.3678324 | 2.24644 | 0.007532064 | 1.013906e-09 | 53.56919 | 0.01773666 | 19.77825 | 0.9563266 | 1.76537 | (012)
1338 | 1851 | 0.3607521 | 2.246459 | 0.007414512 | 1.429907e-09 | 53.72255 | 0.01745984 | 20.09182 | 0.9568779 | 1.707939 | (012)
1339 | 1853 | 0.3622607 | 2.246355 | 0.007379648 | 4.266137e-11 | 53.5726 | 0.01737774 | 20.18674 | 0.9576674 | 1.698397 | (012)
1340 | 1854 | 0.366154 | 2.246153 | 0.007421023 | 1.471001e-11 | 53.98922 | 0.01747517 | 20.07419 | 0.9605519 | 1.60259 | (012)
1341 | 1856 | 0.3639733 | 2.246387 | 0.007366929 | 4.940937e-11 | 54.23221 | 0.01734779 | 20.22159 | 0.9574285 | 1.728535 | (012)
1342 | 1857 | 0.3623746 | 2.246447 | 0.007462338 | 1.050248e-09 | 54.25887 | 0.01757246 | 19.96305 | 0.9550707 | 1.786375 | (012)
1343 | 1858 | 0.3608767 | 2.246354 | 0.007448782 | 6.372698e-10 | 53.64023 | 0.01754054 | 19.99938 | 0.9559118 | 1.74039 | (012)
1344 | 1860 | 0.3602345 | 2.246243 | 0.007431978 | 5.428767e-09 | 52.71828 | 0.01750097 | 20.0446 | 0.9582478 | 1.641825 | (012)
1345 | 1861 | 0.3655835 | 2.246108 | 0.007434764 | 4.805045e-13 | 52.85082 | 0.01750753 | 20.03709 | 0.9592375 | 1.648174 | (012)
1346 | 1862 | 0.3661342 | 2.246307 | 0.007420244 | 5.720333e-10 | 54.10534 | 0.01747334 | 20.0763 | 0.9579513 | 1.712261 | (012)
1347 | 1864 | 0.3652961 | 2.246362 | 0.007485781 | 3.589878e-11 | 54.13388 | 0.01762767 | 19.90053 | 0.9569592 | 1.728892 | (012)
1348 | 1865 | 0.362351 | 2.246153 | 0.007469113 | 9.040376e-09 | 52.63376 | 0.01758842 | 19.94494 | 0.9590357 | 1.619081 | (012)
1349 | 1867 | 0.3662925 | 2.24603 | 0.007502128 | 2.426392e-13 | 53.32557 | 0.01766616 | 19.85717 | 0.959514 | 1.627008 | (012)
1350 | 1868 | 0.3634567 | 2.246381 | 0.007402958 | 1.100048e-11 | 54.25834 | 0.01743263 | 20.12317 | 0.9577259 | 1.701743 | (012)
1351 | 1871 | 0.3655928 | 2.246182 | 0.007510483 | 8.25745e-12 | 53.23881 | 0.01768584 | 19.83508 | 0.9581912 | 1.67311 | (012)
1352 | 1872 | 0.3617521 | 2.246241 | 0.007432048 | 1.273773e-08 | 53.27973 | 0.01750114 | 20.04441 | 0.9577214 | 1.678011 | (012)
1353 | 1874 | 0.3614596 | 2.246152 | 0.007489462 | 7.391931e-10 | 52.55767 | 0.01763634 | 19.89075 | 0.9572807 | 1.678073 | (012)
1354 | 1875 | 0.3626579 | 2.245993 | 0.007426622 | 5.606515e-12 | 52.84089 | 0.01748836 | 20.05905 | 0.9611128 | 1.54735 | (012)
1355 | 1876 | 0.3671509 | 2.245725 | 0.007493061 | 7.413251e-10 | 52.77572 | 0.01764481 | 19.8812 | 0.9613222 | 1.561355 | (012)
1356 | 1878 | 0.3672709 | 2.245934 | 0.007428034 | 1.005251e-12 | 52.8027 | 0.01749168 | 20.05524 | 0.9598343 | 1.640208 | (012)
1357 | 1879 | 0.3672025 | 2.246167 | 0.007528245 | 1.378503e-10 | 53.66466 | 0.01772766 | 19.78828 | 0.957944 | 1.69413 | (012)
1358 | 1880 | 0.3649433 | 2.246059 | 0.007494148 | 3.226912e-09 | 52.71176 | 0.01764737 | 19.87831 | 0.9588667 | 1.643129 | (012)
1359 | 1882 | 0.3643676 | 2.246024 | 0.007435673 | 7.572426e-10 | 53.19923 | 0.01750967 | 20.03464 | 0.9612086 | 1.55582 | (012)
1360 | 1883 | 0.3699805 | 2.245871 | 0.007560476 | 1.992265e-09 | 52.4133 | 0.01780356 | 19.70392 | 0.9609617 | 1.582671 | (012)
1361 | 1884 | 0.3688052 | 2.245648 | 0.007625322 | 1.007709e-10 | 51.87093 | 0.01795626 | 19.53636 | 0.9635447 | 1.450823 | (012)
1362 | 1886 | 0.4825571 | 2.24246 | 0.002574299 | 1 | 44.59659 | 0.005148599 | 68.13503 | 0.9455454 | 4.325331 | (012)
1363 | 1887 | 0.5188963 | 2.242443 | 0.00248871 | 1 | 44.42457 | 0.00497742 | 70.47827 | 0.9524802 | 4.362477 | (012)
1364 | 1888 | 0.5477941 | 2.24238 | 0.002636859 | 0.9462393 | 43.99776 | 0.005324017 | 65.89009 | 0.9603152 | 4.173076 | (012)
1365 | 1890 | 0.5594834 | 2.242282 | 0.003005388 | 0.8495891 | 43.25028 | 0.006171171 | 56.84496 | 0.9640557 | 4.08712 | (012)
1366 | 1891 | 0.5569554 | 2.242136 | 0.003347 | 0.7293305 | 43.27254 | 0.007015443 | 50.00396 | 0.9679229 | 3.783528 | (012)
1367 | 1893 | 0.5486134 | 2.241986 | 0.003553789 | 0.6413049 | 42.61458 | 0.007559877 | 46.40286 | 0.9717027 | 3.350501 | (012)
1368 | 1894 | 0.5547442 | 2.24193 | 0.003582855 | 0.5904862 | 41.52675 | 0.007686312 | 45.63956 | 0.9748738 | 3.15475 | (012)
1369 | 1895 | 0.5500413 | 2.241778 | 0.003659919 | 0.5399522 | 40.94019 | 0.007917261 | 44.30824 | 0.9777258 | 2.82676 | (012)
1370 | 1897 | 0.5389925 | 2.24159 | 0.00362959 | 0.5365914 | 40.02088 | 0.007855981 | 44.65387 | 0.980641 | 2.401036 | (012)
1371 | 1898 | 0.5271981 | 2.241424 | 0.003569844 | 0.545038 | 40.09021 | 0.007715968 | 45.46415 | 0.9831183 | 2.039562 | (012)
1372 | 1899 | 0.5089139 | 2.241333 | 0.00358463 | 0.5437239 | 40.03177 | 0.007749598 | 45.26686 | 0.9831254 | 1.905527 | (012)
1373 | 1901 | 0.4794449 | 2.241275 | 0.003615987 | 0.5564485 | 39.10506 | 0.007801062 | 44.96823 | 0.9822869 | 1.749112 | (012)
1374 | 1902 | 0.4601478 | 2.241224 | 0.003646389 | 0.5836063 | 39.42231 | 0.007831512 | 44.79339 | 0.9813495 | 1.652067 | (012)
1375 | 1903 | 0.4118299 | 2.240528 | 0.003904323 | 0.6449381 | 38.06342 | 0.008300524 | 42.26238 | 0.9760363 | 1.547186 | (012)
1376 | 1905 | 0.3989696 | 2.239802 | 0.003975656 | 0.7538347 | 38.04064 | 0.008298563 | 42.27237 | 0.9727416 | 1.481438 | (012)
1377 | 1906 | 0.4069313 | 2.239786 | 0.003939954 | 0.7578753 | 37.82214 | 0.008218393 | 42.68474 | 0.9732971 | 1.519424 | (012)
1378 | 1908 | 0.4048921 | 2.239789 | 0.003986105 | 0.7728449 | 37.46746 | 0.008293487 | 42.29824 | 0.9709447 | 1.596617 | (012)
1379 | 1909 | 0.4113333 | 2.239723 | 0.004051326 | 0.7756614 | 37.87148 | 0.008425136 | 41.6373 | 0.9709469 | 1.607523 | (012)
1380 | 1910 | 0.4132734 | 2.239658 | 0.004134775 | 0.803648 | 37.43017 | 0.008557618 | 40.99271 | 0.9688012 | 1.658913 | (012)
1381 | 1912 | 0.414333 | 2.239594 | 0.0042344 | 0.8014188 | 37.15643 | 0.008767158 | 40.01296 | 0.9667556 | 1.728987 | (012)
1382 | 1913 | 0.422792 | 2.239388 | 0.004434407 | 0.8045847 | 37.20876 | 0.009176284 | 38.22897 | 0.9609503 | 1.995467 | (012)
1383 | 1914 | 0.4245712 | 2.239238 | 0.004719306 | 0.732295 | 36.23295 | 0.009886886 | 35.48134 | 0.9592232 | 2.078563 | (012)
1384 | 1916 | 0.4065574 | 2.238938 | 0.005371482 | 0.4621644 | 36.17817 | 0.01176803 | 29.80957 | 0.956825 | 2.194052 | (012)
1385 | 1917 | 0.3716393 | 2.238439 | 0.006075394 | 0.01481735 | 35.67989 | 0.01427452 | 24.57526 | 0.9592468 | 2.121899 | (012)
1386 | 1919 | 0.3791836 | 2.238238 | 0.006180854 | 7.058644e-10 | 35.49224 | 0.0145548 | 24.10201 | 0.9630315 | 1.978166 | (012)
1387 | 1920 | 0.3840376 | 2.238159 | 0.006240396 | 1.547624e-08 | 35.14776 | 0.01469501 | 23.87204 | 0.9655548 | 1.864779 | (012)
1388 | 1921 | 0.389398 | 2.238019 | 0.006309868 | 5.168704e-11 | 34.87164 | 0.0148586 | 23.60921 | 0.9689777 | 1.698901 | (012)
1389 | 1923 | 0.3936317 | 2.237959 | 0.006325995 | 2.232381e-12 | 34.82448 | 0.01489658 | 23.54902 | 0.9705344 | 1.64127 | (012)
1390 | 1924 | 0.3979892 | 2.23799 | 0.006315351 | 1.722367e-11 | 35.27012 | 0.01487151 | 23.58872 | 0.9727871 | 1.54888 | (012)
1391 | 1925 | 0.3991771 | 2.238023 | 0.006320748 | 9.105106e-12 | 34.35481 | 0.01488422 | 23.56857 | 0.9732502 | 1.528268 | (012)
1392 | 1927 | 0.3999152 | 2.238052 | 0.006326783 | 1.545665e-08 | 34.53009 | 0.01489843 | 23.54609 | 0.9741526 | 1.479278 | (012)
1393 | 1928 | 0.4018965 | 2.238048 | 0.006307887 | 6.843288e-09 | 33.88254 | 0.01485394 | 23.61663 | 0.9745997 | 1.47158 | (012)
1394 | 1929 | 0.4014278 | 2.238092 | 0.006275601 | 2.623099e-09 | 34.46762 | 0.01477791 | 23.73813 | 0.9748075 | 1.464723 | (012)
1395 | 1931 | 0.4038076 | 2.238116 | 0.006234684 | 6.945999e-12 | 34.24787 | 0.01468156 | 23.89391 | 0.9773442 | 1.338781 | (012)
1396 | 1932 | 0.4041843 | 2.238163 | 0.006229426 | 4.627854e-12 | 34.38452 | 0.01466918 | 23.91408 | 0.9762393 | 1.409614 | (012)
1397 | 1934 | 0.4085157 | 2.23824 | 0.006186446 | 4.569788e-09 | 33.77532 | 0.01456797 | 24.08023 | 0.976971 | 1.404411 | (012)
1398 | 1935 | 0.4019897 | 2.238213 | 0.006224929 | 9.29171e-09 | 34.21297 | 0.01465859 | 23.93136 | 0.9764904 | 1.380277 | (012)
1399 | 1936 | 0.4070904 | 2.238257 | 0.006217286 | 1.238262e-08 | 34.32152 | 0.01464059 | 23.96078 | 0.9766407 | 1.407827 | (012)
1400 | 1938 | 0.4056124 | 2.238322 | 0.00621458 | 2.342798e-09 | 34.10383 | 0.01463422 | 23.97121 | 0.9764609 | 1.409078 | (012)
1401 | 1939 | 0.408951 | 2.238327 | 0.00619449 | 8.091028e-12 | 34.46736 | 0.01458691 | 24.04896 | 0.9774314 | 1.377016 | (012)
1402 | 1940 | 0.4088866 | 2.238344 | 0.006209855 | 7.750958e-09 | 34.2894 | 0.01462309 | 23.98945 | 0.9776276 | 1.360388 | (012)
1403 | 1942 | 0.40889 | 2.238416 | 0.006157207 | 2.711063e-08 | 34.42772 | 0.01449912 | 24.19458 | 0.9775629 | 1.377452 | (012)
1404 | 1943 | 0.410464 | 2.238417 | 0.006208183 | 1.437276e-08 | 34.12851 | 0.01461915 | 23.99591 | 0.9780636 | 1.343609 | (012)
1405 | 1945 | 0.4123912 | 2.238438 | 0.006215833 | 1.437055e-08 | 33.91179 | 0.01463717 | 23.96638 | 0.9778665 | 1.366478 | (012)
1406 | 1946 | 0.4091893 | 2.238474 | 0.006199706 | 1.090739e-12 | 34.65688 | 0.01459919 | 24.02872 | 0.9776373 | 1.364318 | (012)
1407 | 1947 | 0.4122737 | 2.238519 | 0.006158486 | 1.346701e-13 | 34.1852 | 0.01450213 | 24.18955 | 0.9783411 | 1.34976 | (012)
1408 | 1949 | 0.4145273 | 2.238534 | 0.006212568 | 6.702638e-12 | 34.6384 | 0.01462948 | 23.97897 | 0.9771954 | 1.424632 | (012)
1409 | 1950 | 0.4178405 | 2.23858 | 0.006187227 | 1.558009e-09 | 34.46218 | 0.01456981 | 24.07719 | 0.9782737 | 1.383376 | (012)
1410 | 1951 | 0.4152375 | 2.238626 | 0.006141642 | 2.984531e-10 | 34.41717 | 0.01446246 | 24.25589 | 0.9786694 | 1.35195 | (012)
1411 | 1953 | 0.4164521 | 2.238616 | 0.00615725 | 4.849621e-12 | 34.95808 | 0.01449922 | 24.19441 | 0.9790271 | 1.33317 | (012)
1412 | 1954 | 0.4161959 | 2.238683 | 0.006165251 | 4.949263e-12 | 34.38873 | 0.01451806 | 24.16301 | 0.9780247 | 1.393966 | (012)
1413 | 1956 | 0.4153157 | 2.238685 | 0.006162891 | 1.425022e-09 | 34.27074 | 0.0145125 | 24.17226 | 0.9783411 | 1.368204 | (012)
1414 | 1957 | 0.4156689 | 2.238708 | 0.006102462 | 1.110223e-16 | 34.25748 | 0.0143702 | 24.41162 | 0.9798249 | 1.288735 | (012)
1415 | 1958 | 0.4154273 | 2.238789 | 0.006110752 | 7.686629e-13 | 33.94239 | 0.01438972 | 24.37851 | 0.9790723 | 1.333862 | (012)
1416 | 1960 | 0.4179372 | 2.238765 | 0.006130653 | 5.71938e-09 | 35.06611 | 0.01443658 | 24.29937 | 0.9794826 | 1.319007 | (012)
1417 | 1961 | 0.4130651 | 2.2388 | 0.006123548 | 3.2198e-09 | 34.22149 | 0.01441985 | 24.32757 | 0.9797165 | 1.274656 | (012)
1418 | 1962 | 0.4164379 | 2.238849 | 0.006088585 | 1.935934e-09 | 34.27243 | 0.01433752 | 24.46726 | 0.9797768 | 1.299665 | (012)
1419 | 1964 | 0.4144585 | 2.2388 | 0.006127633 | 3.977175e-09 | 34.53196 | 0.01442947 | 24.31135 | 0.9809038 | 1.20595 | (012)
1420 | 1965 | 0.4166922 | 2.238866 | 0.006064964 | 3.03646e-14 | 35.14364 | 0.0142819 | 24.56256 | 0.9809151 | 1.2325 | (012)
1421 | 1966 | 0.4149808 | 2.238839 | 0.006122969 | 6.633114e-09 | 35.07239 | 0.01441849 | 24.32987 | 0.9806182 | 1.228759 | (012)
1422 | 1968 | 0.4156912 | 2.238841 | 0.006140736 | 4.871152e-10 | 34.99287 | 0.01446033 | 24.25947 | 0.9814964 | 1.172149 | (012)
1423 | 1969 | 0.4165478 | 2.238877 | 0.006119066 | 1.237899e-14 | 34.61512 | 0.0144093 | 24.34538 | 0.9824438 | 1.119707 | (012)
1424 | 1971 | 0.4163829 | 2.238899 | 0.006095408 | 2.830183e-10 | 34.55838 | 0.01435359 | 24.43988 | 0.9826004 | 1.113404 | (012)
1425 | 1972 | 0.4201553 | 2.238874 | 0.006114251 | 1.704154e-09 | 34.27301 | 0.01439796 | 24.36456 | 0.9838183 | 1.049071 | (012)
1426 | 1973 | 0.4166999 | 2.238867 | 0.006131038 | 7.553023e-10 | 34.99086 | 0.01443749 | 24.29785 | 0.983994 | 1.017983 | (012)
1427 | 1975 | 0.4191752 | 2.238911 | 0.006098815 | 7.34357e-11 | 34.96316 | 0.01436161 | 24.42622 | 0.9840256 | 1.033913 | (012)
1428 | 1976 | 0.4153742 | 2.238895 | 0.006123557 | 7.250298e-10 | 34.93218 | 0.01441987 | 24.32753 | 0.9842535 | 0.9961944 | (012)
1429 | 1977 | 0.4181506 | 2.238942 | 0.006094815 | 2.775771e-09 | 34.84326 | 0.01435219 | 24.44225 | 0.9843609 | 1.007591 | (012)
1430 | 1979 | 0.4159109 | 2.238945 | 0.006069974 | 3.897246e-09 | 34.43949 | 0.0142937 | 24.54228 | 0.985105 | 0.9528939 | (012)
1431 | 1980 | 0.4180378 | 2.238954 | 0.006081603 | 1.206634e-10 | 34.81146 | 0.01432108 | 24.49536 | 0.9857964 | 0.9154719 | (012)
1432 | 1982 | 0.4149257 | 2.238935 | 0.006103443 | 7.124246e-12 | 35.27046 | 0.01437251 | 24.4077 | 0.9856372 | 0.9089021 | (012)
1433 | 1983 | 0.4161538 | 2.238963 | 0.006127626 | 3.365064e-11 | 34.24932 | 0.01442946 | 24.31137 | 0.9864016 | 0.8605428 | (012)
1434 | 1984 | 0.413224 | 2.23901 | 0.006101991 | 3.105294e-12 | 34.54569 | 0.01436909 | 24.41351 | 0.9864072 | 0.8522972 | (012)
1435 | 1986 | 0.4171344 | 2.238987 | 0.006118481 | 3.470713e-11 | 34.53992 | 0.01440792 | 24.34771 | 0.9869179 | 0.832811 | (012)
1436 | 1987 | 0.4167624 | 2.238976 | 0.006123217 | 9.710429e-10 | 34.60055 | 0.01441907 | 24.32888 | 0.9873078 | 0.8055811 | (012)
1437 | 1988 | 0.4164387 | 2.238988 | 0.006142241 | 9.397992e-10 | 34.77343 | 0.01446387 | 24.25353 | 0.987486 | 0.790233 | (012)
1438 | 1990 | 0.4192511 | 2.239033 | 0.006151035 | 1.219227e-10 | 34.2127 | 0.01448458 | 24.21885 | 0.9875222 | 0.7969136 | (012)
1439 | 1991 | 0.4136374 | 2.239067 | 0.006119567 | 2.987771e-11 | 34.26013 | 0.01441048 | 24.34339 | 0.9872489 | 0.797661 | (012)
1440 | 1993 | 0.416501 | 2.239022 | 0.00615023 | 4.11453e-09 | 34.0465 | 0.01448268 | 24.22202 | 0.9878328 | 0.7668098 | (012)
1441 | 1994 | 0.4166243 | 2.239034 | 0.006124622 | 2.527922e-12 | 34.6541 | 0.01442238 | 24.3233 | 0.9881936 | 0.7479637 | (012)
1442 | 1995 | 0.4179595 | 2.239047 | 0.006179392 | 1.199493e-09 | 34.7135 | 0.01455136 | 24.10772 | 0.9875896 | 0.7838873 | (012)
1443 | 1997 | 0.4174323 | 2.239099 | 0.006166318 | 3.093859e-12 | 33.94778 | 0.01452057 | 24.15883 | 0.9878407 | 0.7673325 | (012)
1444 | 1998 | 0.4157163 | 2.239108 | 0.006174089 | 4.223843e-13 | 34.51427 | 0.01453887 | 24.12842 | 0.9881431 | 0.7411231 | (012)
1445 | 1999 | 0.4159866 | 2.239135 | 0.006209733 | 1.203058e-09 | 34.27017 | 0.0146228 | 23.98992 | 0.9875307 | 0.7757332 | (012)
1446 | 2001 | 0.4142027 | 2.23919 | 0.006221016 | 5.196565e-12 | 33.38635 | 0.01464937 | 23.94641 | 0.9880421 | 0.7353006 | (012)
1447 | 2002 | 0.4132861 | 2.239162 | 0.006232694 | 1.394662e-12 | 34.64752 | 0.01467687 | 23.90154 | 0.9880209 | 0.732427 | (012)
1448 | 2004 | 0.4145526 | 2.239215 | 0.006236738 | 3.991696e-12 | 34.60865 | 0.0146864 | 23.88605 | 0.9877995 | 0.7500443 | (012)
1449 | 2006 | 0.4131879 | 2.239236 | 0.00627127 | 1.224353e-09 | 34.51613 | 0.01476771 | 23.75452 | 0.9877282 | 0.7448768 | (012)
1450 | 2008 | 0.4138396 | 2.239295 | 0.006304277 | 7.607859e-12 | 33.06719 | 0.01484544 | 23.63015 | 0.9877059 | 0.7434972 | (012)
1451 | 2009 | 0.4132141 | 2.239286 | 0.006302101 | 6.22552e-12 | 34.47494 | 0.01484031 | 23.63831 | 0.9874873 | 0.7555305 | (012)
1452 | 2011 | 0.4136443 | 2.239364 | 0.006360876 | 1.068117e-10 | 34.4787 | 0.01497872 | 23.41989 | 0.9872925 | 0.7609724 | (012)
1453 | 2012 | 0.4116407 | 2.239404 | 0.006360404 | 8.072321e-12 | 33.49135 | 0.01497761 | 23.42163 | 0.98727 | 0.7546102 | (012)
1454 | 2013 | 0.4093664 | 2.239475 | 0.006418126 | 8.395673e-12 | 34.22538 | 0.01511353 | 23.21098 | 0.9871526 | 0.745982 | (012)
1455 | 2015 | 0.4122814 | 2.239545 | 0.006422104 | 1.093792e-12 | 34.45568 | 0.0151229 | 23.19661 | 0.9873434 | 0.7446622 | (012)
1456 | 2016 | 0.4339175 | 2.23951 | 0.006680934 | 6.513678e-13 | 36.60113 | 0.0157324 | 22.29793 | 0.980522 | 1.222941 | (012)
1457 | 2017 | 0.4416738 | 2.239516 | 0.006766338 | 6.905976e-12 | 36.94665 | 0.01593351 | 22.01649 | 0.9769294 | 1.484495 | (012)
1458 | 2019 | 0.4415741 | 2.239618 | 0.006776931 | 8.665457e-12 | 37.07678 | 0.01595845 | 21.98208 | 0.9763553 | 1.518832 | (012)
1459 | 2020 | 0.4446237 | 2.239621 | 0.006791023 | 6.68498e-11 | 37.18611 | 0.01599164 | 21.93646 | 0.9760488 | 1.556539 | (012)
1460 | 2021 | 0.4423024 | 2.239758 | 0.006784719 | 7.425838e-12 | 36.68691 | 0.01597679 | 21.95684 | 0.9739637 | 1.679081 | (012)
1461 | 2023 | 0.447381 | 2.239844 | 0.00679579 | 4.271219e-09 | 37.16244 | 0.01600286 | 21.92107 | 0.9721473 | 1.837584 | (012)
1462 | 2024 | 0.44649 | 2.239919 | 0.006850935 | 2.389811e-12 | 37.00828 | 0.01613272 | 21.74463 | 0.9715944 | 1.850285 | (012)
1463 | 2026 | 0.4459999 | 2.239995 | 0.006877646 | 5.870304e-13 | 38.038 | 0.01619562 | 21.66017 | 0.9695461 | 1.975776 | (012)
1464 | 2027 | 0.4483075 | 2.240055 | 0.006840932 | 7.727308e-11 | 38.41948 | 0.01610916 | 21.77642 | 0.9695898 | 2.005481 | (012)
1465 | 2028 | 0.4493673 | 2.240106 | 0.006870589 | 8.812118e-12 | 38.46897 | 0.016179 | 21.68242 | 0.9679788 | 2.114637 | (012)
1466 | 2030 | 0.4486693 | 2.240155 | 0.006878341 | 1.473e-11 | 38.38339 | 0.01619726 | 21.65799 | 0.9675683 | 2.133027 | (012)
1467 | 2031 | 0.451464 | 2.240245 | 0.006878849 | 5.979717e-12 | 38.54547 | 0.01619845 | 21.65639 | 0.9675328 | 2.161524 | (012)
1468 | 2032 | 0.4518491 | 2.2403 | 0.006888751 | 5.979606e-12 | 38.79082 | 0.01622177 | 21.62526 | 0.9655917 | 2.295609 | (012)
1469 | 2034 | 0.449057 | 2.240374 | 0.006901384 | 1.361855e-12 | 38.59732 | 0.01625152 | 21.58567 | 0.9652815 | 2.283501 | (012)
1470 | 2035 | 0.452571 | 2.240422 | 0.006918541 | 5.002887e-12 | 38.46544 | 0.01629192 | 21.53214 | 0.9640505 | 2.39713 | (012)
1471 | 2037 | 0.4538046 | 2.240444 | 0.006940706 | 3.844591e-12 | 37.75139 | 0.01634411 | 21.46338 | 0.9640873 | 2.397742 | (012)
1472 | 2038 | 0.4510872 | 2.240513 | 0.006939638 | 6.689038e-12 | 38.35625 | 0.0163416 | 21.46669 | 0.9627731 | 2.460425 | (012)
1473 | 2039 | 0.4558656 | 2.240552 | 0.006970748 | 1.050665e-11 | 38.42505 | 0.01641486 | 21.37088 | 0.9615801 | 2.582738 | (012)
1474 | 2041 | 0.4539203 | 2.24063 | 0.006938054 | 6.645372e-10 | 38.58543 | 0.01633787 | 21.47159 | 0.960722 | 2.634456 | (012)
1475 | 2042 | 0.4537045 | 2.240597 | 0.00695915 | 1.3866e-10 | 38.21974 | 0.01638754 | 21.4065 | 0.9618894 | 2.541489 | (012)
1476 | 2043 | 0.4540879 | 2.240715 | 0.006971172 | 6.168954e-13 | 39.33424 | 0.01641586 | 21.36958 | 0.9613455 | 2.579536 | (012)
1477 | 2045 | 0.4534781 | 2.240695 | 0.007007254 | 1.212364e-13 | 38.67471 | 0.01650082 | 21.25954 | 0.9596593 | 2.672971 | (012)
1478 | 2046 | 0.4540412 | 2.240748 | 0.006993922 | 4.513057e-14 | 38.30943 | 0.01646943 | 21.30007 | 0.9601706 | 2.64914 | (012)
1479 | 2047 | 0.4576207 | 2.240804 | 0.007004041 | 2.497602e-11 | 38.69266 | 0.01649326 | 21.26929 | 0.9599191 | 2.704195 | (012)
1480 | 2049 | 0.4531114 | 2.240878 | 0.007018808 | 1.217582e-11 | 38.61044 | 0.01652803 | 21.22455 | 0.9587247 | 2.727065 | (012)
1481 | 2050 | 0.4579116 | 2.240843 | 0.007069137 | 2.558576e-11 | 38.65204 | 0.01664654 | 21.07344 | 0.958935 | 2.747524 | (012)
1482 | 2052 | 0.455292 | 2.24091 | 0.007051477 | 3.655298e-12 | 38.45721 | 0.01660496 | 21.12621 | 0.9595243 | 2.682923 | (012)
1483 | 2053 | 0.4518703 | 2.240976 | 0.00705178 | 2.318428e-09 | 38.39847 | 0.01660567 | 21.12531 | 0.9567764 | 2.830132 | (012)
1484 | 2054 | 0.4553691 | 2.241026 | 0.007048175 | 1.418813e-10 | 38.69901 | 0.01659718 | 21.13611 | 0.958045 | 2.787491 | (012)
1485 | 2056 | 0.4568267 | 2.24103 | 0.007054722 | 1.772884e-10 | 38.61933 | 0.0166126 | 21.1165 | 0.958039 | 2.802497 | (012)
1486 | 2057 | 0.4555494 | 2.241123 | 0.007041347 | 1.020196e-09 | 39.20295 | 0.01658111 | 21.15661 | 0.9567215 | 2.885139 | (012)
1487 | 2058 | 0.4558669 | 2.241147 | 0.007067563 | 7.157502e-11 | 39.21733 | 0.01664284 | 21.07813 | 0.9575116 | 2.821935 | (012)
1488 | 2060 | 0.456751 | 2.241209 | 0.007079299 | 1.339131e-10 | 38.87774 | 0.01667047 | 21.04319 | 0.9573861 | 2.835311 | (012)
1489 | 2061 | 0.4537847 | 2.241272 | 0.007073627 | 3.230011e-11 | 39.16904 | 0.01665712 | 21.06006 | 0.9561896 | 2.883914 | (012)
1490 | 2063 | 0.4537783 | 2.241273 | 0.007086211 | 1.666345e-10 | 39.14761 | 0.01668675 | 21.02266 | 0.9566413 | 2.84696 | (012)
1491 | 2064 | 0.4531301 | 2.241289 | 0.007126066 | 1.335344e-10 | 39.67876 | 0.0167806 | 20.90508 | 0.9568195 | 2.809407 | (012)
1492 | 2065 | 0.4539857 | 2.241366 | 0.007124402 | 2.658213e-09 | 38.56092 | 0.01677668 | 20.90997 | 0.9577045 | 2.758208 | (012)
1493 | 2067 | 0.456206 | 2.241361 | 0.007131017 | 7.122025e-12 | 39.16211 | 0.01679226 | 20.89057 | 0.9581284 | 2.753879 | (012)
1494 | 2068 | 0.4574046 | 2.241387 | 0.007148035 | 1.854414e-10 | 38.47423 | 0.01683234 | 20.84083 | 0.9580324 | 2.766122 | (012)
1495 | 2069 | 0.4575997 | 2.241381 | 0.007169016 | 1.086901e-10 | 38.42155 | 0.01688174 | 20.77984 | 0.9603224 | 2.602362 | (012)
1496 | 2071 | 0.4574859 | 2.241461 | 0.007165573 | 1.443768e-10 | 38.90057 | 0.01687363 | 20.78983 | 0.9586083 | 2.720111 | (012)
1497 | 2072 | 0.458403 | 2.241452 | 0.007153474 | 1.338888e-09 | 38.7326 | 0.01684514 | 20.82499 | 0.9610599 | 2.567369 | (012)
1498 | 2074 | 0.457851 | 2.241533 | 0.007154731 | 5.013034e-11 | 39.40839 | 0.0168481 | 20.82133 | 0.9590544 | 2.698851 | (012)
1499 | 2075 | 0.4577438 | 2.241581 | 0.007133912 | 1.911703e-10 | 39.4492 | 0.01679908 | 20.88209 | 0.9603742 | 2.615572 | (012)
1500 | 2076 | 0.4573151 | 2.241595 | 0.007142588 | 1.922351e-13 | 38.16856 | 0.01681951 | 20.85673 | 0.9611582 | 2.551653 | (012)
1501 | 2078 | 0.4638443 | 2.24166 | 0.007170254 | 3.351097e-12 | 39.60854 | 0.01688466 | 20.77625 | 0.9614275 | 2.595545 | (012)
1502 | 2079 | 0.4602289 | 2.241729 | 0.007140618 | 1.045114e-11 | 38.36524 | 0.01681487 | 20.86248 | 0.9613593 | 2.570532 | (012)
1503 | 2080 | 0.4601502 | 2.241767 | 0.007137565 | 9.045487e-12 | 39.10877 | 0.01680768 | 20.87141 | 0.9614239 | 2.567244 | (012)
1504 | 2082 | 0.4601688 | 2.24175 | 0.007155644 | 9.266643e-12 | 38.47493 | 0.01685025 | 20.81867 | 0.9639791 | 2.383421 | (012)
1505 | 2083 | 0.4617804 | 2.241786 | 0.00716829 | 5.78021e-12 | 38.73288 | 0.01688003 | 20.78195 | 0.9637603 | 2.410402 | (012)
1506 | 2085 | 0.4596344 | 2.241862 | 0.007132227 | 5.501155e-14 | 39.15037 | 0.01679511 | 20.88703 | 0.9635825 | 2.414491 | (012)
1507 | 2086 | 0.4591667 | 2.241857 | 0.007147215 | 3.577139e-13 | 39.20017 | 0.0168304 | 20.84323 | 0.9640772 | 2.370066 | (012)
1508 | 2087 | 0.4596797 | 2.241842 | 0.007118373 | 2.500152e-09 | 38.77395 | 0.01676249 | 20.92768 | 0.9659879 | 2.254518 | (012)
1509 | 2089 | 0.462173 | 2.241955 | 0.007104058 | 1.812838e-10 | 38.59588 | 0.01672878 | 20.96985 | 0.9666768 | 2.235569 | (012)
1510 | 2090 | 0.4593834 | 2.241949 | 0.007126705 | 3.472056e-12 | 38.1205 | 0.01678211 | 20.90321 | 0.9668478 | 2.188706 | (012)
1511 | 2091 | 0.4580606 | 2.241977 | 0.007125845 | 6.979195e-12 | 39.19541 | 0.01678008 | 20.90573 | 0.9674802 | 2.134648 | (012)
1512 | 2093 | 0.4560733 | 2.241971 | 0.007121393 | 8.573309e-12 | 38.38159 | 0.0167696 | 20.9188 | 0.9679287 | 2.086848 | (012)
1513 | 2094 | 0.4575276 | 2.242033 | 0.007118365 | 6.062262e-12 | 39.25658 | 0.01676247 | 20.9277 | 0.9679999 | 2.096944 | (012)
1514 | 2096 | 0.4537791 | 2.242045 | 0.007109889 | 2.348011e-11 | 38.49247 | 0.01674251 | 20.95265 | 0.9683418 | 2.042237 | (012)
1515 | 2097 | 0.4571507 | 2.242079 | 0.007103516 | 4.563128e-12 | 38.21068 | 0.0167275 | 20.97145 | 0.970604 | 1.92143 | (012)
1516 | 2098 | 0.4528676 | 2.242166 | 0.007082299 | 1.458278e-13 | 39.38825 | 0.01667754 | 21.03427 | 0.9690854 | 1.994136 | (012)
1517 | 2100 | 0.4487459 | 2.242149 | 0.007049751 | 5.041695e-11 | 39.05648 | 0.0166009 | 21.13139 | 0.9715332 | 1.807995 | (012)
1518 | 2101 | 0.4520912 | 2.242192 | 0.007072334 | 2.485234e-13 | 38.52341 | 0.01665407 | 21.06391 | 0.9711235 | 1.854541 | (012)
1519 | 2102 | 0.4503927 | 2.242188 | 0.007090404 | 1.312506e-12 | 38.98965 | 0.01669663 | 21.01023 | 0.9716939 | 1.798522 | (012)
1520 | 2104 | 0.4446837 | 2.242254 | 0.007074832 | 5.408036e-09 | 38.17155 | 0.01665996 | 21.05647 | 0.9723568 | 1.714789 | (012)
1521 | 2105 | 0.441372 | 2.242337 | 0.007035582 | 4.540535e-12 | 38.4716 | 0.01656753 | 21.17394 | 0.9729651 | 1.661902 | (012)
1522 | 2107 | 0.4423003 | 2.242287 | 0.007054739 | 1.030311e-10 | 39.0664 | 0.01661264 | 21.11645 | 0.9736476 | 1.621175 | (012)
1523 | 2108 | 0.4419664 | 2.242346 | 0.007089657 | 2.294831e-13 | 39.03031 | 0.01669487 | 21.01244 | 0.9729362 | 1.654104 | (012)
1524 | 2109 | 0.4400198 | 2.242375 | 0.00705803 | 1.301337e-11 | 38.89925 | 0.01662039 | 21.1066 | 0.9738244 | 1.592349 | (012)
1525 | 2112 | 0.431614 | 2.242444 | 0.007086407 | 2.389755e-13 | 39.02629 | 0.01668721 | 21.02208 | 0.9743639 | 1.49331 | (012)
1526 | 2114 | 0.4277622 | 2.242483 | 0.007074961 | 3.110401e-12 | 38.36452 | 0.01666026 | 21.05609 | 0.9747566 | 1.446021 | (012)
1527 | 2115 | 0.4242881 | 2.242551 | 0.007116107 | 2.267797e-12 | 38.40416 | 0.01675715 | 20.93434 | 0.9736718 | 1.475677 | (012)
1528 | 2116 | 0.4254113 | 2.242596 | 0.007098493 | 6.598555e-12 | 38.06117 | 0.01671567 | 20.98629 | 0.9748477 | 1.419103 | (012)
1529 | 2118 | 0.4218904 | 2.242671 | 0.00710046 | 1.716294e-12 | 37.61608 | 0.0167203 | 20.98048 | 0.9767039 | 1.289551 | (012)
1530 | 2119 | 0.4180693 | 2.242649 | 0.007113244 | 1.55681e-12 | 38.5319 | 0.01675041 | 20.94277 | 0.9765396 | 1.273752 | (012)
1531 | 2120 | 0.4138662 | 2.242734 | 0.00712916 | 1.421909e-09 | 38.38079 | 0.01678789 | 20.89601 | 0.9742593 | 1.36924 | (012)
1532 | 2122 | 0.4117013 | 2.242796 | 0.007122542 | 7.439771e-12 | 38.16122 | 0.0167723 | 20.91543 | 0.9753602 | 1.296739 | (012)
1533 | 2123 | 0.4102827 | 2.242862 | 0.007116283 | 2.36533e-10 | 38.63915 | 0.01675757 | 20.93382 | 0.9742135 | 1.350978 | (012)
1534 | 2124 | 0.4092429 | 2.242876 | 0.00710113 | 4.20497e-13 | 38.12949 | 0.01672188 | 20.9785 | 0.9758612 | 1.258878 | (012)
1535 | 2126 | 0.4065382 | 2.242901 | 0.007133042 | 6.504242e-13 | 37.73388 | 0.01679703 | 20.88464 | 0.9751778 | 1.271624 | (012)
1536 | 2127 | 0.405097 | 2.242996 | 0.007143205 | 5.745793e-12 | 38.49614 | 0.01682096 | 20.85493 | 0.974619 | 1.290118 | (012)
1537 | 2129 | 0.4028618 | 2.243026 | 0.007175157 | 5.473288e-12 | 38.9483 | 0.0168962 | 20.76206 | 0.9730781 | 1.349079 | (012)
1538 | 2130 | 0.3975891 | 2.243077 | 0.007135004 | 3.851552e-10 | 38.07444 | 0.01680165 | 20.8789 | 0.9746515 | 1.242749 | (012)
1539 | 2131 | 0.3970488 | 2.243174 | 0.007090003 | 5.093814e-12 | 38.65013 | 0.01669568 | 21.01142 | 0.9744166 | 1.260459 | (012)
1540 | 2133 | 0.3931803 | 2.243205 | 0.00713461 | 6.920087e-11 | 38.17343 | 0.01680072 | 20.88005 | 0.97345 | 1.274645 | (012)
1541 | 2134 | 0.393706 | 2.24326 | 0.007130788 | 1.036948e-13 | 38.4973 | 0.01679172 | 20.89124 | 0.9739438 | 1.254489 | (012)
1542 | 2135 | 0.386692 | 2.243291 | 0.007105277 | 5.242973e-12 | 38.13264 | 0.01673165 | 20.96625 | 0.9742605 | 1.200163 | (012)
1543 | 2137 | 0.3826857 | 2.243423 | 0.007117562 | 4.228007e-12 | 38.36742 | 0.01676058 | 20.93006 | 0.9729394 | 1.235102 | (012)
1544 | 2138 | 0.3832115 | 2.243376 | 0.007169897 | 1.871256e-10 | 37.7732 | 0.01688382 | 20.77729 | 0.9735706 | 1.198357 | (012)
1545 | 2140 | 0.3831154 | 2.243495 | 0.007156183 | 1.094795e-10 | 39.43663 | 0.01685152 | 20.81711 | 0.9718408 | 1.282304 | (012)
1546 | 2141 | 0.3815439 | 2.243549 | 0.007143919 | 1.176691e-10 | 38.35513 | 0.01682264 | 20.85284 | 0.9721149 | 1.260626 | (012)
1547 | 2142 | 0.3782671 | 2.243529 | 0.007199724 | 5.836809e-09 | 38.4269 | 0.01695405 | 20.69121 | 0.9730813 | 1.184697 | (012)
1548 | 2144 | 0.3793555 | 2.243618 | 0.007187992 | 3.646805e-12 | 38.57255 | 0.01692643 | 20.72498 | 0.9720392 | 1.241084 | (012)
1549 | 2145 | 0.378623 | 2.24366 | 0.007219815 | 3.897271e-12 | 38.27091 | 0.01700136 | 20.63363 | 0.9724546 | 1.210953 | (012)
1550 | 2146 | 0.3727541 | 2.243757 | 0.007138615 | 1.703209e-10 | 37.92787 | 0.01681015 | 20.86834 | 0.9726692 | 1.17943 | (012)
1551 | 2148 | 0.3741723 | 2.243757 | 0.007209277 | 9.340972e-12 | 38.37442 | 0.01697655 | 20.66379 | 0.9721342 | 1.198983 | (012)
1552 | 2149 | 0.3699743 | 2.243851 | 0.007160403 | 1.125045e-11 | 38.13905 | 0.01686146 | 20.80484 | 0.9716027 | 1.2045 | (012)
1553 | 2150 | 0.370043 | 2.243914 | 0.007220245 | 7.842448e-10 | 37.98563 | 0.01700238 | 20.63241 | 0.9716266 | 1.192184 | (012)
1554 | 2152 | 0.3681827 | 2.243898 | 0.007281973 | 2.246697e-11 | 37.99649 | 0.01714774 | 20.45751 | 0.9730866 | 1.10714 | (012)
1555 | 2153 | 0.3686596 | 2.243956 | 0.007297413 | 8.417783e-09 | 38.6086 | 0.0171841 | 20.41422 | 0.9714434 | 1.17722 | (012)
1556 | 2155 | 0.3639886 | 2.244091 | 0.007209086 | 5.675471e-11 | 38.53355 | 0.0169761 | 20.66434 | 0.9721659 | 1.133381 | (012)
1557 | 2156 | 0.3660457 | 2.244075 | 0.007321947 | 2.671019e-09 | 38.42574 | 0.01724187 | 20.34582 | 0.9705949 | 1.191236 | (012)
1558 | 2157 | 0.3643998 | 2.244143 | 0.007384305 | 2.500761e-11 | 38.48289 | 0.01738871 | 20.17401 | 0.9708131 | 1.160143 | (012)
1559 | 2159 | 0.3611384 | 2.244197 | 0.007395751 | 6.971475e-09 | 37.34039 | 0.01741566 | 20.14278 | 0.9716564 | 1.102857 | (012)
1560 | 2160 | 0.3602853 | 2.244259 | 0.007368686 | 6.407242e-08 | 37.74506 | 0.01735193 | 20.21677 | 0.9713032 | 1.116659 | (012)
1561 | 2161 | 0.3600789 | 2.24433 | 0.007457437 | 6.955159e-12 | 37.61772 | 0.01756092 | 19.97617 | 0.9725744 | 1.049754 | (012)
1562 | 2163 | 0.3644138 | 2.244408 | 0.007475959 | 2.366772e-09 | 37.56685 | 0.01760454 | 19.92668 | 0.974185 | 1.006959 | (012)
1563 | 2164 | 0.3604535 | 2.244459 | 0.007517982 | 2.816921e-08 | 37.6936 | 0.01770349 | 19.81529 | 0.972368 | 1.049932 | (012)
1564 | 2165 | 0.3611218 | 2.244445 | 0.007606936 | 2.11968e-10 | 37.676 | 0.01791297 | 19.58358 | 0.9724558 | 1.036188 | (012)
1565 | 2167 | 0.3602205 | 2.244555 | 0.007604494 | 8.441252e-10 | 38.11753 | 0.01790721 | 19.58987 | 0.9717954 | 1.056955 | (012)
1566 | 2168 | 0.3619083 | 2.24459 | 0.007653511 | 1.827644e-11 | 37.82598 | 0.01802264 | 19.4644 | 0.9722927 | 1.039362 | (012)
1567 | 2170 | 0.3590588 | 2.244634 | 0.007676594 | 1.629202e-09 | 37.96731 | 0.018077 | 19.40587 | 0.9728267 | 0.999482 | (012)
1568 | 2171 | 0.3602444 | 2.244714 | 0.007731838 | 3.958095e-11 | 37.95079 | 0.01820709 | 19.26722 | 0.9731867 | 0.9839074 | (012)
1569 | 2172 | 0.3622432 | 2.24475 | 0.007906948 | 1.01299e-10 | 38.05249 | 0.01861944 | 18.84052 | 0.9725651 | 0.992231 | (012)
1570 | 2174 | 0.359393 | 2.244821 | 0.007827192 | 1.41112e-09 | 37.35727 | 0.01843163 | 19.0325 | 0.9734303 | 0.9558168 | (012)
1571 | 2175 | 0.3609765 | 2.244904 | 0.007888546 | 7.662138e-11 | 37.78278 | 0.01857611 | 18.88447 | 0.9740654 | 0.9320576 | (012)
1572 | 2176 | 0.3592347 | 2.244943 | 0.007970932 | 2.646846e-09 | 38.36989 | 0.01877011 | 18.68928 | 0.971859 | 0.9922622 | (012)
1573 | 2178 | 0.3581501 | 2.244981 | 0.008005975 | 2.752446e-09 | 37.55629 | 0.01885263 | 18.60748 | 0.9717974 | 0.9828427 | (012)
1574 | 2179 | 0.3612032 | 2.245045 | 0.008060772 | 1.549427e-12 | 37.65937 | 0.01898167 | 18.48099 | 0.9734255 | 0.9326384 | (012)
1575 | 2181 | 0.3596325 | 2.245113 | 0.008081293 | 3.089418e-12 | 37.87936 | 0.01902999 | 18.43406 | 0.9718908 | 0.9766767 | (012)
1576 | 2182 | 0.3600675 | 2.245135 | 0.008160723 | 1.377146e-08 | 37.68834 | 0.01921703 | 18.25464 | 0.9729909 | 0.9287452 | (012)
1577 | 2185 | 0.389944 | 2.245239 | 0.006218852 | 0.4061056 | 38.66242 | 0.01374818 | 25.51611 | 0.9724495 | 1.111904 | (012)
1578 | 2186 | 0.3702885 | 2.245225 | 0.004957342 | 0.333241 | 38.43923 | 0.01108749 | 31.63926 | 0.9759518 | 1.199544 | (012)
1579 | 2188 | 0.3706077 | 2.245261 | 0.004930131 | 0.3497204 | 39.19207 | 0.0109978 | 31.89728 | 0.9760474 | 1.189079 | (012)
1580 | 2189 | 0.3664905 | 2.245228 | 0.004904208 | 0.3386786 | 38.44934 | 0.01095919 | 32.00966 | 0.976012 | 1.181694 | (012)
1581 | 2190 | 0.3651864 | 2.24526 | 0.004962606 | 0.3195454 | 38.4573 | 0.01112338 | 31.53717 | 0.9753947 | 1.205761 | (012)
1582 | 2192 | 0.3699026 | 2.245271 | 0.00496943 | 0.3249987 | 38.93343 | 0.01112906 | 31.52108 | 0.9747851 | 1.261169 | (012)

## (112)
Frame | Time (s) | Amplitude | Center q (A^-1) | Sigma | Fraction | Background | FWHM (A^-1) | Scherrer Size (nm) | R_squared | RedChi | HKL
0 | 0 | 3.330669e-14 | 2.448916 | 0.004035637 | 0.999879 | -0.9135096 | 0.008071448 | 43.46184 | 0.6270259 | 0.0008880701 | (112)
1 | 1 | 0.0003516602 | 2.452454 | 0.003300231 | 1 | -0.4405167 | 0.006600463 | 53.14778 | 0.4791105 | 0.0009667574 | (112)
2 | 3 | 0.01533928 | 2.415572 | 0.05 | 7.46252e-10 | -3.254779 | 0.117741 | 2.97942 | 0.7570108 | 0.0006436073 | (112)
3 | 4 | 0.01657813 | 2.412787 | 0.04999999 | 1 | -1.746536 | 0.09999998 | 3.508 | 0.5043497 | 0.0009444624 | (112)
4 | 5 | 2.505773e-12 | 2.455163 | 0.002195618 | 0.4962419 | 3.591918 | 0.004783688 | 73.33253 | 0.129515 | 0.004081806 | (112)
5 | 7 | 5.182743e-11 | 2.45561 | 0.003467783 | 0.9424379 | 0.06344417 | 0.007006393 | 50.06855 | 0.07103624 | 0.03730847 | (112)
6 | 8 | 0.0403921 | 2.483299 | 0.0146955 | 0.4065399 | 5.15579 | 0.03248545 | 10.79868 | 0.9889585 | 0.001394523 | (112)
7 | 9 | 0.03833227 | 2.482179 | 0.01473399 | 5.419554e-12 | 4.270981 | 0.0346959 | 10.1107 | 0.9881642 | 0.002002271 | (112)
8 | 11 | 0.04269449 | 2.4801 | 0.01534335 | 0.2674228 | 5.34114 | 0.03467495 | 10.11681 | 0.9907816 | 0.001405649 | (112)
9 | 12 | 0.03723738 | 2.479628 | 0.01462038 | 1.635821e-09 | 3.916419 | 0.03442837 | 10.18927 | 0.9874556 | 0.002056464 | (112)
10 | 13 | 0.0507437 | 2.480883 | 0.01560825 | 0.3541155 | 4.624348 | 0.03479348 | 10.08235 | 0.9920946 | 0.001568368 | (112)
11 | 15 | 0.04675341 | 2.480448 | 0.01462331 | 0.2079782 | 4.257326 | 0.03335613 | 10.5168 | 0.9959383 | 0.0008681176 | (112)
12 | 16 | 0.05442791 | 2.480704 | 0.01487149 | 0.2867509 | 6.203105 | 0.03350659 | 10.46958 | 0.9938505 | 0.001557632 | (112)
13 | 18 | 0.04643115 | 2.480436 | 0.01512971 | 7.368365e-10 | 4.029697 | 0.03562774 | 9.84626 | 0.9935214 | 0.001565481 | (112)
14 | 19 | 0.04767497 | 2.480418 | 0.01520561 | 0.001817805 | 4.72705 | 0.03579667 | 9.799792 | 0.9916952 | 0.002066122 | (112)
15 | 20 | 0.0482909 | 2.480713 | 0.01505761 | 8.913925e-12 | 4.793544 | 0.03545796 | 9.893405 | 0.9930849 | 0.001787842 | (112)
16 | 22 | 0.05280767 | 2.48057 | 0.01563132 | 0.102577 | 4.691848 | 0.03624001 | 9.679907 | 0.9932557 | 0.001818875 | (112)
17 | 23 | 0.05727393 | 2.481017 | 0.01605749 | 0.1757388 | 6.226743 | 0.03681123 | 9.529698 | 0.9970522 | 0.0008105149 | (112)
18 | 24 | 0.05753582 | 2.480978 | 0.01498295 | 0.3495672 | 5.751914 | 0.03342377 | 10.49552 | 0.9949747 | 0.001336554 | (112)
19 | 26 | 0.05030285 | 2.480857 | 0.01479272 | 1.160605e-11 | 5.398664 | 0.0348342 | 10.07056 | 0.9952966 | 0.001335234 | (112)
20 | 27 | 0.06313854 | 2.481171 | 0.01551017 | 0.4142492 | 6.413549 | 0.03424391 | 10.24416 | 0.994044 | 0.001681092 | (112)
21 | 29 | 0.06272267 | 2.481485 | 0.0153118 | 0.5131784 | 6.48715 | 0.03326846 | 10.54452 | 0.9914655 | 0.002186647 | (112)
22 | 30 | 0.05122697 | 2.48113 | 0.01597478 | 0.006231982 | 5.611295 | 0.03758242 | 9.334151 | 0.996018 | 0.001031177 | (112)
23 | 31 | 0.0632651 | 2.480972 | 0.01511805 | 0.5015981 | 7.10087 | 0.03290963 | 10.65949 | 0.9908346 | 0.002447075 | (112)
24 | 33 | 0.05582248 | 2.481152 | 0.01472776 | 0.2865353 | 6.380342 | 0.03318387 | 10.5714 | 0.9929772 | 0.001892063 | (112)
25 | 34 | 0.06724427 | 2.481696 | 0.01580193 | 0.6045999 | 7.668484 | 0.03382081 | 10.37231 | 0.9915558 | 0.002086769 | (112)
26 | 35 | 0.05023641 | 2.481066 | 0.01558259 | 0.06629181 | 5.430721 | 0.03632767 | 9.656549 | 0.9931799 | 0.001686287 | (112)
27 | 37 | 0.04853887 | 2.481158 | 0.01490105 | 2.230909e-10 | 6.492537 | 0.03508929 | 9.997351 | 0.993576 | 0.001639589 | (112)
28 | 38 | 0.06209916 | 2.481197 | 0.01537527 | 0.4304283 | 6.792115 | 0.03385782 | 10.36097 | 0.9963509 | 0.0009814177 | (112)
29 | 40 | 0.04777006 | 2.480774 | 0.01445891 | 0.01512175 | 5.33703 | 0.03397054 | 10.32659 | 0.9944679 | 0.001445485 | (112)
30 | 41 | 0.05123278 | 2.48104 | 0.01519901 | 1.430667e-11 | 6.457438 | 0.03579093 | 9.801364 | 0.9953581 | 0.001284571 | (112)
31 | 42 | 0.05368125 | 2.481173 | 0.015629 | 0.1244376 | 6.075923 | 0.03611343 | 9.713837 | 0.9892506 | 0.0028506 | (112)
32 | 44 | 0.05614534 | 2.481058 | 0.01588027 | 0.1627222 | 5.645275 | 0.0364783 | 9.616673 | 0.9946096 | 0.001485418 | (112)
33 | 45 | 0.05697759 | 2.481481 | 0.0159576 | 0.2412774 | 6.378699 | 0.03621115 | 9.687623 | 0.9883798 | 0.003009234 | (112)
34 | 46 | 0.05683082 | 2.481919 | 0.01531793 | 0.275692 | 5.962221 | 0.03457256 | 10.14677 | 0.9923082 | 0.002055393 | (112)
35 | 48 | 0.05563646 | 2.481512 | 0.01539006 | 0.1965963 | 6.739875 | 0.03516726 | 9.975184 | 0.9939897 | 0.001615636 | (112)
36 | 49 | 0.04982419 | 2.481267 | 0.0143687 | 0.1540795 | 5.599328 | 0.03305016 | 10.61417 | 0.9920733 | 0.002011772 | (112)
37 | 51 | 0.05558162 | 2.481447 | 0.01559422 | 0.2263422 | 5.747859 | 0.0354692 | 9.890269 | 0.9939688 | 0.001575208 | (112)
38 | 52 | 0.05286265 | 2.48159 | 0.01550421 | 0.09898262 | 6.168051 | 0.03596511 | 9.753896 | 0.9956754 | 0.001139156 | (112)
39 | 53 | 0.05082455 | 2.481254 | 0.01508706 | 0.1972587 | 5.170007 | 0.03447134 | 10.17657 | 0.9901709 | 0.002348026 | (112)
40 | 55 | 0.05627004 | 2.481439 | 0.01490326 | 0.3134787 | 5.757144 | 0.03343682 | 10.49143 | 0.9885736 | 0.00304255 | (112)
41 | 56 | 0.05862295 | 2.481941 | 0.01593214 | 0.34452 | 6.544825 | 0.03556973 | 9.862317 | 0.993629 | 0.001570011 | (112)
42 | 58 | 0.04964774 | 2.481188 | 0.01481254 | 4.407245e-10 | 5.258859 | 0.03488087 | 10.05709 | 0.9905512 | 0.00262145 | (112)
43 | 59 | 0.05909508 | 2.481085 | 0.01536022 | 0.4361349 | 6.340324 | 0.03379358 | 10.38067 | 0.9947149 | 0.001290947 | (112)
44 | 60 | 0.05276442 | 2.481139 | 0.01499318 | 0.1410924 | 5.936406 | 0.03455565 | 10.15174 | 0.9950562 | 0.001326357 | (112)
45 | 62 | 0.05983727 | 2.481698 | 0.01568506 | 0.3133351 | 6.320493 | 0.03519168 | 9.968265 | 0.9953331 | 0.001275492 | (112)
46 | 63 | 0.05289116 | 2.481823 | 0.01575199 | 0.11705 | 6.012141 | 0.03643889 | 9.627075 | 0.9951351 | 0.001234891 | (112)
47 | 64 | 0.04990962 | 2.481754 | 0.01469335 | 0.09607731 | 5.625827 | 0.03409931 | 10.2876 | 0.9934951 | 0.001678924 | (112)
48 | 66 | 0.06376227 | 2.481442 | 0.01482943 | 0.525346 | 6.63655 | 0.03215639 | 10.90918 | 0.9937194 | 0.001721383 | (112)
49 | 67 | 0.05657735 | 2.481863 | 0.01529986 | 0.3054119 | 6.578148 | 0.03437042 | 10.20645 | 0.994324 | 0.001439899 | (112)
50 | 69 | 0.04918725 | 2.481544 | 0.01524905 | 9.595658e-13 | 6.111819 | 0.03590878 | 9.769198 | 0.9948182 | 0.001317007 | (112)
51 | 70 | 0.053003 | 2.482085 | 0.01558581 | 0.08216819 | 7.010573 | 0.03624738 | 9.677938 | 0.992012 | 0.002095279 | (112)
52 | 71 | 0.04868368 | 2.48184 | 0.01479426 | 0.02891316 | 5.400691 | 0.03468605 | 10.11357 | 0.995488 | 0.001163186 | (112)
53 | 73 | 0.05426713 | 2.482225 | 0.01531741 | 0.2108626 | 5.547354 | 0.03492372 | 10.04475 | 0.99007 | 0.002589178 | (112)
54 | 74 | 0.05272178 | 2.481689 | 0.01615217 | 0.01154151 | 5.965752 | 0.0379693 | 9.239041 | 0.9933968 | 0.00176089 | (112)
55 | 75 | 0.05584011 | 2.481868 | 0.0155537 | 0.1838822 | 7.204115 | 0.03561136 | 9.850788 | 0.9961952 | 0.001011237 | (112)
56 | 77 | 0.04862585 | 2.481814 | 0.01506082 | 6.136147e-12 | 6.050115 | 0.03546553 | 9.891294 | 0.9935661 | 0.001630181 | (112)
57 | 78 | 0.05883873 | 2.482206 | 0.0152379 | 0.3896998 | 6.738163 | 0.03377552 | 10.38622 | 0.9925743 | 0.00188557 | (112)
58 | 79 | 0.04672634 | 2.481675 | 0.01502345 | 1.709484e-10 | 5.427502 | 0.03537751 | 9.915902 | 0.9947419 | 0.001247353 | (112)
59 | 81 | 6.038059e-12 | 2.458212 | 0.004156438 | 0.7325391 | -5.200988 | 0.008707323 | 40.28792 | 0.09755397 | 0.2361982 | (112)
60 | 82 | 3.448353e-12 | 2.456798 | 0.003458886 | 0.4317002 | -4.73078 | 0.007615235 | 46.06554 | 0.08219749 | 0.2496615 | (112)
61 | 84 | 0.06552317 | 2.483902 | 0.013775 | 0.6545027 | 6.63901 | 0.02923866 | 11.99781 | 0.9949741 | 0.001408153 | (112)
62 | 85 | 3.165024e-12 | 2.455808 | 0.002626762 | 0.5288831 | -5.316976 | 0.005692618 | 61.62366 | 0.08997587 | 0.2642981 | (112)
63 | 86 | 4.627632e-12 | 2.453211 | 0.00353108 | 0.8093907 | -5.978211 | 0.007300974 | 48.04837 | 0.1069319 | 0.256924 | (112)
64 | 88 | 7.580825e-12 | 2.453343 | 0.003487164 | 0.9091809 | -7.69328 | 0.007086699 | 49.50118 | 0.1409072 | 0.2711951 | (112)
65 | 89 | 2.561285e-12 | 2.452241 | 0.003552741 | 0.2384623 | -7.976148 | 0.008065465 | 43.49407 | 0.1555007 | 0.2554894 | (112)
66 | 90 | 1.485922e-12 | 2.453387 | 0.003712912 | 0.1756447 | -7.00574 | 0.008511842 | 41.21316 | 0.1434726 | 0.2300859 | (112)
67 | 92 | 0.08630163 | 2.490378 | 0.01479574 | 1 | 7.862969 | 0.02959147 | 11.85476 | 0.9389416 | 0.01747169 | (112)
68 | 93 | 0.2883135 | 2.488621 | 0.04999986 | 1.283051e-07 | 29.2333 | 0.1177407 | 2.979428 | 0.745735 | 0.1160996 | (112)
69 | 95 | 0.04483467 | 2.454474 | 0.009090139 | 1 | -12.58346 | 0.01818028 | 19.29563 | 0.5144333 | 0.2605835 | (112)
70 | 96 | 0.04570333 | 2.454073 | 0.00838844 | 0.8423553 | -13.60577 | 0.01724609 | 20.34084 | 0.5787688 | 0.2584347 | (112)
71 | 97 | 0.04165945 | 2.453865 | 0.007884669 | 0.4003455 | -14.12354 | 0.01744695 | 20.10666 | 0.623956 | 0.2712285 | (112)
72 | 99 | 0.04305198 | 2.454407 | 0.007952549 | 0.3645591 | -13.54659 | 0.01769814 | 19.82129 | 0.653704 | 0.2511866 | (112)
73 | 100 | 0.04028207 | 2.452638 | 0.007733423 | 0.01088794 | -14.22095 | 0.01818094 | 19.29492 | 0.6763957 | 0.2622667 | (112)
74 | 101 | 0.05093425 | 2.451879 | 0.008425399 | 0.3410362 | -13.35492 | 0.01882077 | 18.63898 | 0.6865484 | 0.2656718 | (112)
75 | 103 | 0.05164095 | 2.451241 | 0.008287654 | 0.2895415 | -12.57382 | 0.0186645 | 18.79503 | 0.7014856 | 0.2618836 | (112)
76 | 104 | 0.0579445 | 2.451246 | 0.008368767 | 0.5669639 | -12.88016 | 0.01802339 | 19.46359 | 0.7027786 | 0.2563079 | (112)
77 | 106 | 0.05744142 | 2.450286 | 0.008750884 | 0.5195059 | -12.57089 | 0.0189937 | 18.46928 | 0.6754215 | 0.2798097 | (112)
78 | 107 | 0.05892383 | 2.449612 | 0.008526398 | 0.5982134 | -11.90342 | 0.01826834 | 19.20262 | 0.6839433 | 0.2668815 | (112)
79 | 108 | 0.06678131 | 2.449433 | 0.008666145 | 0.6868227 | -11.24019 | 0.01829529 | 19.17434 | 0.7152472 | 0.2580967 | (112)
80 | 110 | 0.06097795 | 2.45005 | 0.008358787 | 0.6466756 | -11.00299 | 0.01776549 | 19.74615 | 0.6891538 | 0.2684324 | (112)
81 | 111 | 0.06195313 | 2.449017 | 0.008962389 | 0.553319 | -12.26798 | 0.01934524 | 18.13366 | 0.6916247 | 0.2762922 | (112)
82 | 112 | 0.06304429 | 2.448188 | 0.008646686 | 0.5395675 | -10.80092 | 0.01870599 | 18.75335 | 0.7083978 | 0.269684 | (112)
83 | 114 | 0.06882082 | 2.447144 | 0.009343624 | 0.7157128 | -11.41527 | 0.01962975 | 17.87083 | 0.6926374 | 0.2665516 | (112)
84 | 115 | 0.07733 | 2.447588 | 0.009229016 | 0.9696008 | -11.04953 | 0.01855758 | 18.90333 | 0.6903265 | 0.2636301 | (112)
85 | 116 | 0.06794696 | 2.446837 | 0.009269571 | 0.7044697 | -10.61751 | 0.01951115 | 17.97946 | 0.6948488 | 0.2592535 | (112)
86 | 118 | 0.07918111 | 2.447132 | 0.009481104 | 0.9707206 | -10.26305 | 0.01906071 | 18.40435 | 0.6922665 | 0.2593195 | (112)
87 | 119 | 0.07912527 | 2.446577 | 0.01015292 | 0.9319891 | -9.965268 | 0.02055084 | 17.06986 | 0.6774382 | 0.2618174 | (112)
88 | 121 | 0.07028844 | 2.447282 | 0.009191368 | 0.7178082 | -11.26015 | 0.01930304 | 18.1733 | 0.7066941 | 0.2633273 | (112)
89 | 122 | 0.07137938 | 2.446992 | 0.008809789 | 0.8635349 | -9.901949 | 0.01804615 | 19.43904 | 0.6941078 | 0.2585467 | (112)
90 | 123 | 0.07147714 | 2.445707 | 0.008903995 | 0.7953286 | -10.4634 | 0.01845461 | 19.0088 | 0.7014338 | 0.2632917 | (112)
91 | 125 | 0.08258431 | 2.445905 | 0.0101062 | 0.9999999 | -10.30222 | 0.0202124 | 17.35568 | 0.678536 | 0.2633846 | (112)
92 | 126 | 0.07790571 | 2.446169 | 0.008980743 | 1 | -10.43103 | 0.01796149 | 19.53067 | 0.6871698 | 0.2666158 | (112)
93 | 127 | 0.07710861 | 2.446263 | 0.008827705 | 0.9999999 | -9.759511 | 0.01765541 | 19.86926 | 0.6730515 | 0.283303 | (112)
94 | 129 | 0.0803853 | 2.445813 | 0.009023681 | 1 | -9.276821 | 0.01804736 | 19.43774 | 0.6995076 | 0.2608586 | (112)
95 | 130 | 0.08346753 | 2.444557 | 0.01015115 | 0.9263232 | -9.311817 | 0.02056767 | 17.05589 | 0.6962098 | 0.2605909 | (112)
96 | 132 | 0.08377975 | 2.445537 | 0.009055971 | 0.9952899 | -9.463935 | 0.01812708 | 19.35226 | 0.7131907 | 0.2640923 | (112)
97 | 133 | 0.08096817 | 2.446217 | 0.008987085 | 1 | -9.283184 | 0.01797417 | 19.51689 | 0.7037039 | 0.2613052 | (112)
98 | 134 | 0.08006564 | 2.445374 | 0.009181712 | 1 | -9.673184 | 0.01836342 | 19.10319 | 0.6978302 | 0.2552761 | (112)
99 | 136 | 0.08718001 | 2.445031 | 0.01100361 | 1 | -9.375056 | 0.02200721 | 15.94023 | 0.6764561 | 0.2567638 | (112)
100 | 137 | 0.08050154 | 2.445907 | 0.008632318 | 1 | -9.220563 | 0.01726464 | 20.31899 | 0.7096879 | 0.2640631 | (112)
101 | 138 | 0.08137423 | 2.444952 | 0.009268043 | 0.9893572 | -9.391491 | 0.01857109 | 18.88958 | 0.7046115 | 0.2530071 | (112)
102 | 140 | 0.0789225 | 2.445472 | 0.008742382 | 1 | -9.153237 | 0.01748476 | 20.06318 | 0.6972418 | 0.2645583 | (112)
103 | 141 | 0.08525679 | 2.444883 | 0.0095707 | 1 | -8.934837 | 0.0191414 | 18.32677 | 0.6994921 | 0.2667893 | (112)
104 | 143 | 0.07656706 | 2.445493 | 0.008577215 | 1 | -9.045113 | 0.01715443 | 20.44952 | 0.6905365 | 0.2641664 | (112)
105 | 144 | 0.07544019 | 2.446151 | 0.008102654 | 0.9999999 | -9.099931 | 0.01620531 | 21.64723 | 0.703073 | 0.2618661 | (112)
106 | 145 | 0.07437528 | 2.445761 | 0.007795217 | 1 | -9.258653 | 0.01559043 | 22.50097 | 0.6974361 | 0.2748658 | (112)
107 | 147 | 0.07720265 | 2.445295 | 0.008222892 | 0.9999998 | -8.503769 | 0.01644578 | 21.33069 | 0.6914968 | 0.2804242 | (112)
108 | 148 | 0.08252262 | 2.444792 | 0.009717546 | 1 | -8.507388 | 0.01943509 | 18.04982 | 0.6757638 | 0.2730472 | (112)
109 | 149 | 0.08077333 | 2.444661 | 0.008819723 | 1 | -9.482343 | 0.01763945 | 19.88724 | 0.7058475 | 0.261547 | (112)
110 | 151 | 0.08112952 | 2.444884 | 0.009008446 | 1 | -9.080222 | 0.01801689 | 19.47061 | 0.6970521 | 0.2668563 | (112)
111 | 152 | 0.08044189 | 2.444962 | 0.008773823 | 1 | -8.98358 | 0.01754765 | 19.99128 | 0.7036654 | 0.2634086 | (112)
112 | 153 | 0.08482876 | 2.443956 | 0.009793235 | 1 | -9.224053 | 0.01958647 | 17.91032 | 0.6811735 | 0.277771 | (112)
113 | 155 | 0.08175701 | 2.44468 | 0.008726637 | 1 | -8.837847 | 0.01745327 | 20.09938 | 0.7160445 | 0.2568836 | (112)
114 | 156 | 0.07726869 | 2.444955 | 0.008973512 | 1 | -9.409753 | 0.01794702 | 19.54641 | 0.6835609 | 0.2615733 | (112)
115 | 158 | 0.08476656 | 2.443847 | 0.009739018 | 1 | -8.922091 | 0.01947804 | 18.01003 | 0.6980579 | 0.2573955 | (112)
116 | 159 | 0.08427725 | 2.443564 | 0.009280957 | 1 | -9.721823 | 0.01856191 | 18.89891 | 0.7121929 | 0.2552367 | (112)
117 | 160 | 0.07484251 | 2.444859 | 0.008147872 | 1 | -8.863455 | 0.01629574 | 21.52709 | 0.6880614 | 0.2720098 | (112)
118 | 162 | 0.07704405 | 2.445151 | 0.008452814 | 1 | -8.728747 | 0.01690563 | 20.75048 | 0.6800259 | 0.2844803 | (112)
119 | 163 | 0.08125489 | 2.444295 | 0.009037739 | 1 | -8.465155 | 0.01807548 | 19.40751 | 0.7039042 | 0.2554847 | (112)
120 | 164 | 0.08242377 | 2.444157 | 0.009481358 | 1 | -8.790682 | 0.01896272 | 18.49946 | 0.708288 | 0.241299 | (112)
121 | 166 | 0.07058537 | 2.445116 | 0.007247723 | 1 | -9.48335 | 0.01449545 | 24.2007 | 0.6902877 | 0.2819513 | (112)
122 | 167 | 0.07333144 | 2.444943 | 0.008212243 | 1 | -7.756171 | 0.01642449 | 21.35835 | 0.6833383 | 0.2621746 | (112)
123 | 169 | 0.07880443 | 2.443903 | 0.008457821 | 1 | -8.979816 | 0.01691564 | 20.7382 | 0.6934894 | 0.2770367 | (112)
124 | 170 | 0.08065199 | 2.44445 | 0.00926051 | 1 | -8.448298 | 0.01852102 | 18.94064 | 0.6880868 | 0.2629066 | (112)
125 | 171 | 0.0760995 | 2.444214 | 0.00806717 | 1 | -9.265934 | 0.01613434 | 21.74244 | 0.6929264 | 0.2778958 | (112)
126 | 173 | 0.08169459 | 2.444441 | 0.009222049 | 1 | -8.331596 | 0.0184441 | 19.01963 | 0.7100458 | 0.2438342 | (112)
127 | 174 | 0.08198294 | 2.443924 | 0.009063589 | 1 | -8.703687 | 0.01812718 | 19.35215 | 0.7105073 | 0.25059 | (112)
128 | 175 | 0.07988544 | 2.443851 | 0.009127927 | 1 | -8.592303 | 0.01825585 | 19.21575 | 0.6828373 | 0.2689103 | (112)
129 | 177 | 0.07851289 | 2.444056 | 0.008562677 | 1 | -8.314815 | 0.01712535 | 20.48424 | 0.6920055 | 0.2713488 | (112)
130 | 178 | 0.07916379 | 2.444539 | 0.009139202 | 1 | -8.813 | 0.0182784 | 19.19204 | 0.6834757 | 0.2648801 | (112)
131 | 180 | 0.08397697 | 2.443622 | 0.00933579 | 1 | -8.96087 | 0.01867158 | 18.78791 | 0.695742 | 0.2705401 | (112)
132 | 181 | 0.07970732 | 2.443671 | 0.008756164 | 1 | -8.418454 | 0.01751233 | 20.0316 | 0.6987149 | 0.2621896 | (112)
133 | 182 | 0.07771246 | 2.443845 | 0.00871778 | 0.9999999 | -8.521974 | 0.01743556 | 20.1198 | 0.6955435 | 0.2555315 | (112)
134 | 184 | 0.08242461 | 2.443643 | 0.009024063 | 1 | -8.935128 | 0.01804813 | 19.43692 | 0.7031424 | 0.2638912 | (112)
135 | 185 | 0.0872587 | 2.443329 | 0.0104344 | 1 | -7.7343 | 0.02086879 | 16.80978 | 0.6820344 | 0.2629457 | (112)
136 | 186 | 0.07720162 | 2.44405 | 0.008123428 | 1 | -8.968218 | 0.01624686 | 21.59186 | 0.6986626 | 0.2743855 | (112)
137 | 188 | 0.07539494 | 2.444456 | 0.008414782 | 1 | -8.492307 | 0.01682956 | 20.84427 | 0.6937109 | 0.2559514 | (112)
138 | 189 | 0.07819839 | 2.443642 | 0.008647865 | 1 | -8.951013 | 0.01729573 | 20.28246 | 0.6868326 | 0.272896 | (112)
139 | 191 | 0.08018146 | 2.443459 | 0.00869581 | 0.9999999 | -9.155286 | 0.01739162 | 20.17063 | 0.7143967 | 0.2492335 | (112)
140 | 192 | 0.07891053 | 2.444006 | 0.008600895 | 1 | -8.1666 | 0.01720179 | 20.39322 | 0.7072954 | 0.2528678 | (112)
141 | 193 | 0.07694206 | 2.444073 | 0.008550966 | 1 | -8.539018 | 0.01710193 | 20.5123 | 0.6895534 | 0.2650692 | (112)
142 | 195 | 0.07812669 | 2.443456 | 0.009445219 | 1 | -7.82692 | 0.01889044 | 18.57024 | 0.6733763 | 0.2544666 | (112)
143 | 196 | 0.08113643 | 2.443398 | 0.008731953 | 1 | -8.830333 | 0.01746391 | 20.08714 | 0.7070771 | 0.2619259 | (112)
144 | 197 | 0.07954796 | 2.443805 | 0.00874561 | 1 | -8.610599 | 0.01749122 | 20.05577 | 0.7106045 | 0.2476615 | (112)
145 | 199 | 0.07677273 | 2.444003 | 0.008596983 | 1 | -7.961322 | 0.01719397 | 20.4025 | 0.6919167 | 0.2578005 | (112)
146 | 200 | 0.08022008 | 2.443387 | 0.008959348 | 1 | -8.484934 | 0.0179187 | 19.57731 | 0.695146 | 0.2613548 | (112)
147 | 201 | 0.08472017 | 2.443548 | 0.009710666 | 1 | -8.633932 | 0.01942133 | 18.06261 | 0.6997324 | 0.2549412 | (112)
148 | 203 | 0.08165866 | 2.443783 | 0.009406577 | 1 | -8.080091 | 0.01881315 | 18.64653 | 0.6829672 | 0.2678022 | (112)
149 | 204 | 0.08002079 | 2.44397 | 0.008947961 | 1 | -8.934315 | 0.01789592 | 19.60223 | 0.6956935 | 0.2619341 | (112)
150 | 206 | 0.07969972 | 2.444324 | 0.008758942 | 1 | -8.621312 | 0.01751788 | 20.02525 | 0.6836946 | 0.2828411 | (112)
151 | 207 | 0.08428408 | 2.442784 | 0.0100626 | 1 | -8.5651 | 0.02012519 | 17.43088 | 0.6883908 | 0.2518702 | (112)
152 | 208 | 0.08275074 | 2.443301 | 0.009212973 | 1 | -8.420154 | 0.01842595 | 19.03837 | 0.7044156 | 0.2553294 | (112)
153 | 210 | 0.08132953 | 2.443764 | 0.009118204 | 1 | -8.272906 | 0.01823641 | 19.23624 | 0.6920487 | 0.2661693 | (112)
154 | 211 | 0.08584782 | 2.443128 | 0.01003171 | 1 | -8.672815 | 0.02006342 | 17.48455 | 0.6911256 | 0.259607 | (112)
155 | 212 | 0.08570243 | 2.443869 | 0.01011163 | 1 | -9.002993 | 0.02022325 | 17.34636 | 0.6964655 | 0.2516523 | (112)
156 | 214 | 0.08340836 | 2.443434 | 0.009269468 | 1 | -8.653376 | 0.01853894 | 18.92233 | 0.7024689 | 0.2601868 | (112)
157 | 215 | 0.07876234 | 2.443788 | 0.008945818 | 1 | -8.72256 | 0.01789164 | 19.60692 | 0.6914141 | 0.2585907 | (112)
158 | 217 | 0.08652598 | 2.443492 | 0.009909864 | 0.9999998 | -8.559742 | 0.01981973 | 17.69953 | 0.6892319 | 0.2709769 | (112)
159 | 218 | 0.08735666 | 2.442944 | 0.01020879 | 1 | -8.424027 | 0.02041758 | 17.18127 | 0.7005266 | 0.2497504 | (112)
160 | 219 | 0.08172151 | 2.443564 | 0.009522554 | 1 | -8.252141 | 0.01904511 | 18.41943 | 0.6820221 | 0.2648177 | (112)
161 | 221 | 0.08051679 | 2.443791 | 0.008810885 | 1 | -8.050922 | 0.01762177 | 19.90719 | 0.7010028 | 0.2617286 | (112)
162 | 222 | 0.08565378 | 2.44356 | 0.01005284 | 1 | -8.470545 | 0.02010567 | 17.44781 | 0.6996488 | 0.2479561 | (112)
163 | 223 | 0.07953701 | 2.443314 | 0.008793504 | 1 | -9.077658 | 0.01758701 | 19.94654 | 0.7034875 | 0.2545154 | (112)
164 | 225 | 0.08020538 | 2.443955 | 0.009066685 | 0.9999999 | -8.771089 | 0.01813337 | 19.34555 | 0.6995498 | 0.2533926 | (112)
165 | 226 | 0.07670739 | 2.443854 | 0.008763146 | 1 | -8.543187 | 0.01752629 | 20.01564 | 0.672441 | 0.275569 | (112)
166 | 228 | 0.08461163 | 2.443641 | 0.01023348 | 1 | -9.142001 | 0.02046696 | 17.13982 | 0.6819439 | 0.2583177 | (112)
167 | 229 | 0.08077613 | 2.443426 | 0.009078428 | 1 | -8.255305 | 0.01815686 | 19.32052 | 0.6922118 | 0.2633909 | (112)
168 | 230 | 0.08154529 | 2.443662 | 0.008920034 | 1 | -8.150314 | 0.01784007 | 19.6636 | 0.7017706 | 0.2628114 | (112)
169 | 232 | 0.0819679 | 2.4433 | 0.009382567 | 1 | -8.439476 | 0.01876513 | 18.69424 | 0.6941848 | 0.2567815 | (112)
170 | 233 | 0.08830296 | 2.442991 | 0.01095935 | 1 | -8.86929 | 0.02191871 | 16.00459 | 0.6867344 | 0.2468134 | (112)
171 | 234 | 0.08135833 | 2.443169 | 0.009243923 | 1 | -8.435395 | 0.01848785 | 18.97462 | 0.6868592 | 0.267033 | (112)
172 | 236 | 0.08757897 | 2.443248 | 0.009998676 | 1 | -8.710059 | 0.01999735 | 17.54232 | 0.7086906 | 0.2495296 | (112)
173 | 237 | 0.0819528 | 2.443512 | 0.009017119 | 1 | -8.902196 | 0.01803424 | 19.45189 | 0.691264 | 0.2760982 | (112)
174 | 238 | 0.08520356 | 2.443001 | 0.009995781 | 1 | -8.468842 | 0.01999156 | 17.5474 | 0.6901125 | 0.2577053 | (112)
175 | 240 | 0.08601176 | 2.442914 | 0.009745412 | 1 | -8.139887 | 0.01949082 | 17.99821 | 0.697671 | 0.2616898 | (112)
176 | 241 | 0.08022919 | 2.443359 | 0.008724469 | 1 | -8.270099 | 0.01744894 | 20.10437 | 0.7005633 | 0.2636217 | (112)
177 | 243 | 0.08109621 | 2.44353 | 0.008886587 | 1 | -8.276247 | 0.01777317 | 19.73761 | 0.7077819 | 0.2538908 | (112)
178 | 244 | 0.08281527 | 2.443252 | 0.009493421 | 1 | -8.434671 | 0.01898684 | 18.47595 | 0.7005855 | 0.2498983 | (112)
179 | 245 | 0.08108804 | 2.443341 | 0.008786848 | 1 | -8.666155 | 0.0175737 | 19.96165 | 0.7225452 | 0.2401054 | (112)
180 | 247 | 0.08282103 | 2.443611 | 0.009261369 | 1 | -8.513824 | 0.01852274 | 18.93888 | 0.6981161 | 0.2624257 | (112)
181 | 248 | 0.07753739 | 2.443538 | 0.008446729 | 1 | -8.093327 | 0.01689346 | 20.76543 | 0.7096527 | 0.246749 | (112)
182 | 249 | 0.08587607 | 2.442914 | 0.01015957 | 1 | -8.812077 | 0.02031914 | 17.26451 | 0.6871978 | 0.259746 | (112)
183 | 251 | 0.0831656 | 2.443002 | 0.009106643 | 1 | -8.536433 | 0.01821329 | 19.26066 | 0.7079862 | 0.2571233 | (112)
184 | 252 | 0.08394923 | 2.443853 | 0.009451081 | 1 | -8.214631 | 0.01890216 | 18.55872 | 0.7029081 | 0.2558643 | (112)
185 | 254 | 0.083463 | 2.442788 | 0.00965505 | 1 | -8.847065 | 0.0193101 | 18.16666 | 0.6840853 | 0.2676785 | (112)
186 | 255 | 0.08158715 | 2.442878 | 0.009222839 | 1 | -7.852098 | 0.01844568 | 19.018 | 0.6966839 | 0.2556647 | (112)
187 | 256 | 0.07833867 | 2.443488 | 0.008491141 | 1 | -8.644481 | 0.01698228 | 20.65682 | 0.6999536 | 0.2628629 | (112)
188 | 258 | 0.07823855 | 2.443301 | 0.008647322 | 1 | -7.848939 | 0.01729464 | 20.28373 | 0.6914853 | 0.2644297 | (112)
189 | 259 | 0.08845098 | 2.442836 | 0.01046292 | 1 | -8.773064 | 0.02092584 | 16.76396 | 0.7133286 | 0.2326182 | (112)
190 | 261 | 0.08199008 | 2.443501 | 0.009422414 | 1 | -8.955604 | 0.01884483 | 18.61518 | 0.6943268 | 0.2566344 | (112)
191 | 262 | 0.08443638 | 2.443488 | 0.009347141 | 1 | -8.753259 | 0.01869428 | 18.76509 | 0.7116073 | 0.2522551 | (112)
192 | 263 | 0.08288807 | 2.443918 | 0.009371269 | 1 | -8.027633 | 0.01874254 | 18.71678 | 0.6907446 | 0.267346 | (112)
193 | 265 | 0.08944964 | 2.443373 | 0.01043517 | 1 | -8.521016 | 0.02087035 | 16.80853 | 0.6938967 | 0.2624913 | (112)
194 | 266 | 0.07973073 | 2.443631 | 0.008684111 | 1 | -8.584096 | 0.01736822 | 20.1978 | 0.6985794 | 0.2657183 | (112)
195 | 267 | 0.08386501 | 2.443821 | 0.009573597 | 1 | -9.110031 | 0.01914719 | 18.32122 | 0.6854308 | 0.2743642 | (112)
196 | 269 | 0.07594328 | 2.443959 | 0.008384582 | 1 | -8.089574 | 0.01676916 | 20.91934 | 0.6716646 | 0.2868174 | (112)
197 | 270 | 0.08649986 | 2.443708 | 0.0100463 | 1 | -8.423307 | 0.02009259 | 17.45917 | 0.7002155 | 0.2523886 | (112)
198 | 272 | 0.07847365 | 2.443287 | 0.009061483 | 0.9999999 | -8.286279 | 0.01812297 | 19.35665 | 0.689052 | 0.2533287 | (112)
199 | 273 | 0.07996981 | 2.44379 | 0.009133746 | 1 | -8.535711 | 0.01826749 | 19.20351 | 0.6923984 | 0.2572267 | (112)
200 | 274 | 0.08200217 | 2.443353 | 0.009223913 | 1 | -9.213361 | 0.01844783 | 19.01579 | 0.6839199 | 0.277759 | (112)
201 | 276 | 0.08670116 | 2.443235 | 0.01036992 | 1 | -8.823645 | 0.02073985 | 16.9143 | 0.6821186 | 0.2638335 | (112)
202 | 277 | 0.08076 | 2.443554 | 0.009095496 | 1 | -9.347219 | 0.01819099 | 19.28427 | 0.6912846 | 0.2663536 | (112)
203 | 278 | 0.0832521 | 2.443052 | 0.009362762 | 1 | -8.627109 | 0.01872552 | 18.73379 | 0.6998815 | 0.2581165 | (112)
204 | 280 | 0.08530851 | 2.443081 | 0.01003163 | 1 | -8.131163 | 0.02006327 | 17.48468 | 0.7050183 | 0.2390739 | (112)
205 | 281 | 0.08740734 | 2.442675 | 0.009771154 | 1 | -8.296799 | 0.01954231 | 17.95079 | 0.708724 | 0.2549569 | (112)
206 | 283 | 0.08121258 | 2.443477 | 0.009266687 | 1 | -9.062165 | 0.01853337 | 18.92801 | 0.6856722 | 0.2686768 | (112)
207 | 284 | 0.08402798 | 2.443683 | 0.009516824 | 1 | -8.273819 | 0.01903365 | 18.43052 | 0.696593 | 0.2614996 | (112)
208 | 285 | 0.08362725 | 2.443066 | 0.009706968 | 1 | -8.575506 | 0.01941394 | 18.06949 | 0.6892145 | 0.2604553 | (112)
209 | 287 | 0.08457037 | 2.442934 | 0.009457697 | 1 | -8.948507 | 0.01891539 | 18.54574 | 0.7123727 | 0.2474191 | (112)
210 | 288 | 0.0840815 | 2.44319 | 0.009328831 | 1 | -8.329224 | 0.01865766 | 18.80192 | 0.7013628 | 0.2622829 | (112)
211 | 289 | 0.07973392 | 2.443604 | 0.00898038 | 1 | -8.590818 | 0.01796076 | 19.53147 | 0.6971615 | 0.2556626 | (112)
212 | 291 | 0.08266202 | 2.442626 | 0.009662374 | 1 | -8.327326 | 0.01932475 | 18.15289 | 0.6996728 | 0.2427385 | (112)
213 | 292 | 0.08713028 | 2.442536 | 0.009621593 | 1 | -8.735052 | 0.01924319 | 18.22983 | 0.7119576 | 0.2553101 | (112)
214 | 293 | 0.08143729 | 2.443371 | 0.008940711 | 1 | -8.945423 | 0.01788142 | 19.61812 | 0.693529 | 0.2728264 | (112)
215 | 295 | 0.08062665 | 2.44365 | 0.009474935 | 1 | -8.687466 | 0.01894987 | 18.512 | 0.6740212 | 0.2706772 | (112)
216 | 296 | 0.08745547 | 2.443422 | 0.01065575 | 1 | -8.951628 | 0.02131149 | 16.4606 | 0.6856445 | 0.2545848 | (112)
217 | 298 | 0.08609669 | 2.443068 | 0.009765703 | 1 | -9.382456 | 0.01953141 | 17.96081 | 0.694811 | 0.2677074 | (112)
218 | 299 | 0.0792465 | 2.44392 | 0.008927557 | 1 | -7.716881 | 0.01785511 | 19.64703 | 0.7001221 | 0.2499624 | (112)
219 | 300 | 0.08152983 | 2.443765 | 0.009152182 | 1 | -8.441993 | 0.01830436 | 19.16483 | 0.7084948 | 0.2463158 | (112)
220 | 302 | 0.07778597 | 2.443685 | 0.008611108 | 1 | -8.992763 | 0.01722222 | 20.36904 | 0.6928492 | 0.2643416 | (112)
221 | 303 | 0.09028951 | 2.442535 | 0.01118259 | 1 | -9.095518 | 0.02236519 | 15.68509 | 0.6880646 | 0.2480619 | (112)
222 | 304 | 0.08015042 | 2.44348 | 0.0091159 | 1 | -8.129358 | 0.0182318 | 19.2411 | 0.6981133 | 0.250793 | (112)
223 | 306 | 0.0805169 | 2.443356 | 0.009288151 | 1 | -8.893228 | 0.0185763 | 18.88427 | 0.6963929 | 0.2499776 | (112)
224 | 307 | 0.09065509 | 2.443205 | 0.01048371 | 1 | -8.630395 | 0.02096741 | 16.73072 | 0.7065444 | 0.251815 | (112)
225 | 309 | 0.08879833 | 2.443072 | 0.01049643 | 1 | -9.19482 | 0.02099286 | 16.71044 | 0.6838427 | 0.2697934 | (112)
226 | 310 | 0.07893818 | 2.443786 | 0.008663816 | 1 | -8.304012 | 0.01732763 | 20.24512 | 0.7043294 | 0.2540925 | (112)
227 | 311 | 0.08245191 | 2.443589 | 0.009153193 | 1 | -8.86692 | 0.01830639 | 19.16271 | 0.6996057 | 0.2631754 | (112)
228 | 313 | 0.08592243 | 2.443181 | 0.009820337 | 1 | -8.568494 | 0.01964067 | 17.86089 | 0.7077839 | 0.2473257 | (112)
229 | 314 | 0.08224094 | 2.44287 | 0.009332882 | 0.9999995 | -8.402149 | 0.01866577 | 18.79376 | 0.6841871 | 0.2718266 | (112)
230 | 315 | 0.08287061 | 2.443076 | 0.009057751 | 1 | -8.21226 | 0.0181155 | 19.36463 | 0.7049178 | 0.2606185 | (112)
231 | 317 | 0.08608245 | 2.443602 | 0.0100743 | 1 | -8.026675 | 0.0201486 | 17.41064 | 0.6929209 | 0.2568582 | (112)
232 | 318 | 0.08091463 | 2.44312 | 0.008825425 | 1 | -8.296612 | 0.01765085 | 19.87439 | 0.6970324 | 0.2679587 | (112)
233 | 320 | 0.08642487 | 2.443195 | 0.01002118 | 1 | -8.435842 | 0.02004236 | 17.50293 | 0.7010691 | 0.2509184 | (112)
234 | 321 | 0.07971222 | 2.44333 | 0.008673217 | 0.9999999 | -8.165115 | 0.01734643 | 20.22317 | 0.7037981 | 0.2581233 | (112)
235 | 322 | 0.07911569 | 2.443838 | 0.008984887 | 1 | -8.482834 | 0.01796977 | 19.52167 | 0.6784472 | 0.274856 | (112)
236 | 324 | 0.0777083 | 2.444364 | 0.008723846 | 1 | -8.733699 | 0.01744769 | 20.10581 | 0.7048025 | 0.2455652 | (112)
237 | 325 | 0.08445671 | 2.443771 | 0.009923208 | 1 | -8.670009 | 0.01984642 | 17.67573 | 0.6871875 | 0.2613879 | (112)
238 | 326 | 0.07973711 | 2.443864 | 0.008667976 | 1 | -9.010233 | 0.01733595 | 20.2354 | 0.6901732 | 0.2785387 | (112)
239 | 328 | 0.08114838 | 2.444185 | 0.00901076 | 1 | -8.294105 | 0.01802152 | 19.46561 | 0.7092607 | 0.2487974 | (112)
240 | 329 | 0.08232369 | 2.443499 | 0.009159943 | 1 | -8.528732 | 0.01831989 | 19.14859 | 0.7054804 | 0.2540316 | (112)
241 | 331 | 0.081969 | 2.443383 | 0.009382992 | 1 | -8.425832 | 0.01876598 | 18.69339 | 0.7051462 | 0.2437695 | (112)
242 | 332 | 0.08168822 | 2.443761 | 0.009304124 | 1 | -8.428756 | 0.01860825 | 18.85185 | 0.7046856 | 0.2461688 | (112)
243 | 333 | 0.07826056 | 2.443859 | 0.008544894 | 1 | -8.386925 | 0.01708979 | 20.52688 | 0.7040106 | 0.2552507 | (112)
244 | 335 | 0.08057317 | 2.443576 | 0.008923951 | 1 | -9.034028 | 0.0178479 | 19.65497 | 0.7038389 | 0.2556939 | (112)
245 | 336 | 0.08269044 | 2.4431 | 0.009303582 | 0.9999999 | -8.454019 | 0.01860716 | 18.85295 | 0.7011174 | 0.255262 | (112)
246 | 337 | 0.07873614 | 2.44397 | 0.008880681 | 1 | -8.859744 | 0.01776136 | 19.75073 | 0.6916506 | 0.2612926 | (112)
247 | 339 | 0.08080022 | 2.443799 | 0.009060004 | 0.9999998 | -7.954371 | 0.01812001 | 19.35981 | 0.6960847 | 0.259571 | (112)
248 | 342 | 0.08036946 | 2.444004 | 0.008622178 | 1 | -7.659591 | 0.01724436 | 20.34288 | 0.7090112 | 0.2579882 | (112)
249 | 343 | 0.07868895 | 2.444596 | 0.008790782 | 1 | -8.440853 | 0.01758156 | 19.95272 | 0.6977029 | 0.2572673 | (112)
250 | 344 | 0.08405201 | 2.443669 | 0.01001921 | 1 | -8.556145 | 0.02003842 | 17.50637 | 0.7044002 | 0.2351821 | (112)
251 | 346 | 0.08592873 | 2.443192 | 0.009769256 | 1 | -8.762739 | 0.01953851 | 17.95428 | 0.7060066 | 0.2517159 | (112)
252 | 347 | 0.07901084 | 2.444051 | 0.008608677 | 1 | -8.555335 | 0.01721735 | 20.37479 | 0.7054953 | 0.2562044 | (112)
253 | 348 | 0.0817484 | 2.444117 | 0.009435658 | 1 | -8.246078 | 0.01887132 | 18.58906 | 0.6830693 | 0.2680405 | (112)
254 | 350 | 0.08399533 | 2.443737 | 0.009647941 | 1 | -8.488362 | 0.01929588 | 18.18004 | 0.7044682 | 0.2474061 | (112)
255 | 351 | 0.08469804 | 2.4431 | 0.009489575 | 1 | -8.991898 | 0.01897915 | 18.48344 | 0.6978845 | 0.2652279 | (112)
256 | 353 | 0.08067717 | 2.443915 | 0.008920504 | 1 | -8.498434 | 0.01784101 | 19.66256 | 0.6991407 | 0.2617688 | (112)
257 | 354 | 0.07881722 | 2.444116 | 0.008746017 | 1 | -8.840181 | 0.01749203 | 20.05484 | 0.7035958 | 0.2527127 | (112)
258 | 355 | 0.08616518 | 2.443203 | 0.01016082 | 1 | -9.345075 | 0.02032164 | 17.26238 | 0.6906061 | 0.2589336 | (112)
259 | 357 | 0.07935342 | 2.443831 | 0.008722551 | 1 | -8.314651 | 0.0174451 | 20.10879 | 0.6976163 | 0.262717 | (112)
260 | 358 | 0.08029441 | 2.444113 | 0.00925079 | 1 | -8.760387 | 0.01850158 | 18.96054 | 0.6968482 | 0.2505355 | (112)
261 | 359 | 0.08216536 | 2.443804 | 0.009118996 | 1 | -8.105739 | 0.01823799 | 19.23457 | 0.7160743 | 0.2415616 | (112)
262 | 361 | 0.08625745 | 2.443526 | 0.01006143 | 1 | -8.773695 | 0.02012286 | 17.43291 | 0.6989313 | 0.252352 | (112)
263 | 362 | 0.08145278 | 2.444106 | 0.008977918 | 1 | -8.678625 | 0.01795584 | 19.53682 | 0.7013345 | 0.2622995 | (112)
264 | 364 | 0.08584189 | 2.443796 | 0.009945653 | 1 | -9.615792 | 0.01989131 | 17.63584 | 0.6970855 | 0.2587238 | (112)
265 | 366 | 0.08061138 | 2.443877 | 0.009252266 | 0.9999999 | -8.732782 | 0.01850453 | 18.95752 | 0.6985065 | 0.249907 | (112)
266 | 368 | 0.08057594 | 2.443881 | 0.009108381 | 1 | -8.604095 | 0.01821676 | 19.25699 | 0.6991209 | 0.2540686 | (112)
267 | 369 | 0.08551669 | 2.443377 | 0.009972377 | 1 | -8.795823 | 0.01994475 | 17.58858 | 0.6900686 | 0.261789 | (112)
268 | 371 | 0.08292324 | 2.443306 | 0.009231031 | 1 | -8.466152 | 0.01846206 | 19.00112 | 0.7095646 | 0.2494425 | (112)
269 | 372 | 0.08462603 | 2.443745 | 0.009441588 | 1 | -8.40869 | 0.01888318 | 18.57738 | 0.7050267 | 0.2577495 | (112)
270 | 373 | 0.08289971 | 2.443754 | 0.009380926 | 1 | -8.644016 | 0.01876185 | 18.69751 | 0.7032036 | 0.2526055 | (112)
271 | 375 | 0.08061581 | 2.443672 | 0.009129372 | 0.9999999 | -8.713257 | 0.01825874 | 19.21271 | 0.7027843 | 0.2489756 | (112)
272 | 376 | 0.08496186 | 2.443498 | 0.010187 | 1 | -8.990972 | 0.02037399 | 17.21802 | 0.6860984 | 0.2563122 | (112)
273 | 377 | 0.07624723 | 2.443519 | 0.008822434 | 1 | -8.4681 | 0.01764487 | 19.88113 | 0.6665918 | 0.2763006 | (112)
274 | 379 | 0.08292774 | 2.443965 | 0.009672361 | 0.9999998 | -8.421835 | 0.01934472 | 18.13414 | 0.6850172 | 0.2639611 | (112)
275 | 380 | 0.0834259 | 2.443607 | 0.009603479 | 1 | -9.009145 | 0.01920696 | 18.26421 | 0.6990046 | 0.2531057 | (112)
276 | 382 | 0.08304656 | 2.443427 | 0.009538645 | 1 | -8.217189 | 0.01907729 | 18.38835 | 0.6979498 | 0.2525903 | (112)
277 | 383 | 0.0816805 | 2.443369 | 0.009168827 | 1 | -8.779334 | 0.01833765 | 19.13003 | 0.6925812 | 0.2659425 | (112)
278 | 384 | 0.08363907 | 2.443982 | 0.009689192 | 1 | -8.356408 | 0.01937838 | 18.10264 | 0.6870628 | 0.2650598 | (112)
279 | 386 | 0.08311151 | 2.443304 | 0.00961748 | 0.9999999 | -8.9799 | 0.01923496 | 18.23762 | 0.6984831 | 0.2507528 | (112)
280 | 387 | 0.08007013 | 2.443365 | 0.008966105 | 1 | -8.053737 | 0.01793221 | 19.56256 | 0.6978183 | 0.2559938 | (112)
281 | 388 | 0.08181639 | 2.443825 | 0.009376313 | 1 | -8.497206 | 0.01875263 | 18.70671 | 0.7027557 | 0.2468305 | (112)
282 | 390 | 0.07995692 | 2.444238 | 0.009326221 | 1 | -8.651001 | 0.01865244 | 18.80719 | 0.6744576 | 0.2727066 | (112)
283 | 391 | 0.08278773 | 2.443289 | 0.009650645 | 1 | -9.225546 | 0.01930129 | 18.17495 | 0.7018349 | 0.2442685 | (112)
284 | 393 | 0.08537352 | 2.443563 | 0.009576183 | 1 | -8.464067 | 0.01915237 | 18.31627 | 0.7175222 | 0.2416671 | (112)
285 | 394 | 0.07789083 | 2.444302 | 0.008676913 | 1 | -9.038948 | 0.01735383 | 20.21456 | 0.6894485 | 0.267776 | (112)
286 | 395 | 0.08417656 | 2.443716 | 0.009194047 | 1 | -8.656005 | 0.01838809 | 19.07756 | 0.7217719 | 0.2441497 | (112)
287 | 397 | 0.08557575 | 2.443256 | 0.0103386 | 0.9999999 | -8.183694 | 0.0206772 | 16.96554 | 0.6887943 | 0.2492732 | (112)
288 | 398 | 0.08071012 | 2.443646 | 0.009175016 | 1 | -8.307009 | 0.01835003 | 19.11713 | 0.6824231 | 0.2717478 | (112)
289 | 399 | 0.08212474 | 2.44434 | 0.00985752 | 1 | -8.607577 | 0.01971504 | 17.79352 | 0.6784147 | 0.2613373 | (112)
290 | 401 | 0.08359371 | 2.443504 | 0.009485282 | 1 | -8.713615 | 0.01897056 | 18.4918 | 0.7093502 | 0.2451376 | (112)
291 | 402 | 0.08542973 | 2.442955 | 0.009886591 | 1 | -10.06039 | 0.01977318 | 17.7412 | 0.6958408 | 0.259318 | (112)
292 | 404 | 0.08134395 | 2.444072 | 0.009142092 | 1 | -8.321413 | 0.01828418 | 19.18598 | 0.6976758 | 0.2589608 | (112)
293 | 405 | 0.07979275 | 2.44427 | 0.009247875 | 0.9999998 | -8.189325 | 0.01849575 | 18.96651 | 0.6892739 | 0.2556433 | (112)
294 | 406 | 0.07735252 | 2.444217 | 0.008894184 | 1 | -8.568324 | 0.01778837 | 19.72075 | 0.6763801 | 0.2702933 | (112)
295 | 408 | 0.08698788 | 2.443778 | 0.01020618 | 1 | -9.071195 | 0.02041237 | 17.18565 | 0.7003556 | 0.2507817 | (112)
296 | 409 | 0.0818568 | 2.444514 | 0.009210336 | 1 | -9.38097 | 0.01842067 | 19.04382 | 0.6900151 | 0.2722847 | (112)
297 | 410 | 0.0796675 | 2.444337 | 0.009005958 | 1 | -9.128551 | 0.01801192 | 19.47599 | 0.6931045 | 0.2617741 | (112)
298 | 412 | 0.08040748 | 2.444345 | 0.009212105 | 1 | -8.910471 | 0.01842421 | 19.04016 | 0.6806743 | 0.2732798 | (112)
299 | 413 | 0.08203274 | 2.443912 | 0.009726457 | 1 | -9.428209 | 0.01945291 | 18.03328 | 0.6851034 | 0.2587162 | (112)
300 | 415 | 0.07523509 | 2.444582 | 0.008388157 | 1 | -9.007117 | 0.01677631 | 20.91043 | 0.6928555 | 0.2584241 | (112)
301 | 416 | 0.0767958 | 2.444545 | 0.008972386 | 1 | -8.647905 | 0.01794477 | 19.54887 | 0.6819847 | 0.2576002 | (112)
302 | 417 | 0.08361997 | 2.443782 | 0.009595273 | 1 | -9.703925 | 0.01919055 | 18.27983 | 0.6959327 | 0.2601816 | (112)
303 | 419 | 0.08091809 | 2.443983 | 0.009294362 | 1 | -9.353283 | 0.01858872 | 18.87165 | 0.6932369 | 0.2581277 | (112)
304 | 420 | 0.0780388 | 2.444392 | 0.00882354 | 1 | -8.865722 | 0.01764708 | 19.87864 | 0.6900856 | 0.2618133 | (112)
305 | 421 | 0.08008041 | 2.444616 | 0.008906052 | 1 | -8.794608 | 0.0178121 | 19.69447 | 0.7042197 | 0.2542329 | (112)
306 | 423 | 0.07733505 | 2.44473 | 0.008754608 | 1 | -8.435907 | 0.01750922 | 20.03516 | 0.6895843 | 0.260211 | (112)
307 | 424 | 0.08030605 | 2.444189 | 0.009610944 | 0.9999999 | -8.744129 | 0.01922189 | 18.25002 | 0.6933606 | 0.2419296 | (112)
308 | 425 | 0.0788994 | 2.444089 | 0.008859303 | 1 | -8.704193 | 0.01771861 | 19.79839 | 0.7082845 | 0.2429665 | (112)
309 | 427 | 0.08044293 | 2.444462 | 0.008784535 | 1 | -8.540522 | 0.01756907 | 19.9669 | 0.7083236 | 0.2552638 | (112)
310 | 428 | 0.08114735 | 2.444363 | 0.009404828 | 1 | -8.59371 | 0.01880966 | 18.64999 | 0.6894384 | 0.2588825 | (112)
311 | 430 | 0.08531253 | 2.443555 | 0.009932623 | 1 | -9.075719 | 0.01986525 | 17.65898 | 0.6974536 | 0.2540237 | (112)
312 | 431 | 0.08054004 | 2.443911 | 0.008943764 | 0.9999998 | -8.553499 | 0.01788753 | 19.61143 | 0.7110022 | 0.2456468 | (112)
313 | 432 | 0.08214988 | 2.444175 | 0.009318399 | 1 | -8.381924 | 0.0186368 | 18.82297 | 0.7038412 | 0.2499648 | (112)
314 | 434 | 0.07823183 | 2.443966 | 0.009051026 | 0.9720126 | -8.980422 | 0.01819193 | 19.28327 | 0.707087 | 0.241234 | (112)
315 | 435 | 0.08572484 | 2.443849 | 0.01016266 | 1 | -8.138725 | 0.02032531 | 17.25926 | 0.6990648 | 0.2450814 | (112)
316 | 436 | 0.08055745 | 2.444021 | 0.009035605 | 1 | -9.005375 | 0.01807121 | 19.41209 | 0.7091629 | 0.2456856 | (112)
317 | 438 | 0.08012933 | 2.444252 | 0.008998346 | 1 | -8.978873 | 0.01799669 | 19.49247 | 0.7001951 | 0.2556839 | (112)
318 | 439 | 0.07606634 | 2.444685 | 0.008475602 | 1 | -8.709007 | 0.0169512 | 20.69469 | 0.6831131 | 0.2717827 | (112)
319 | 441 | 0.08621685 | 2.443745 | 0.01002999 | 1 | -8.697604 | 0.02005998 | 17.48755 | 0.7130404 | 0.2368234 | (112)
320 | 442 | 0.07678943 | 2.443588 | 0.008415969 | 0.9500103 | -8.936083 | 0.01698122 | 20.65812 | 0.7107143 | 0.2570336 | (112)
321 | 443 | 0.0814968 | 2.444244 | 0.008920418 | 1 | -9.136958 | 0.01784084 | 19.66275 | 0.7056508 | 0.2606323 | (112)
322 | 445 | 0.08194754 | 2.44379 | 0.009612876 | 1 | -8.538972 | 0.01922575 | 18.24636 | 0.6858996 | 0.2590895 | (112)
323 | 446 | 0.08586041 | 2.443727 | 0.01005707 | 1 | -8.807849 | 0.02011414 | 17.44046 | 0.6978369 | 0.2520038 | (112)
324 | 447 | 0.07759704 | 2.444385 | 0.008533241 | 1 | -9.42433 | 0.01706648 | 20.55491 | 0.7049685 | 0.2535638 | (112)
325 | 449 | 0.08015363 | 2.44422 | 0.009023435 | 1 | -8.988766 | 0.01804687 | 19.43827 | 0.6967076 | 0.2590871 | (112)
326 | 450 | 0.07860955 | 2.444308 | 0.009011447 | 1 | -8.995138 | 0.01802289 | 19.46413 | 0.6983873 | 0.2483407 | (112)
327 | 452 | 0.084525 | 2.444006 | 0.01015744 | 1 | -9.523995 | 0.02031488 | 17.26813 | 0.6951972 | 0.246444 | (112)
328 | 453 | 0.08033818 | 2.444519 | 0.008582801 | 1 | -8.865535 | 0.0171656 | 20.43621 | 0.7078563 | 0.2639923 | (112)
329 | 454 | 0.0784519 | 2.444923 | 0.008635486 | 0.9999997 | -8.211427 | 0.01727097 | 20.31153 | 0.7145895 | 0.2414623 | (112)
330 | 456 | 0.07942552 | 2.444657 | 0.008774263 | 1 | -8.336471 | 0.01754853 | 19.99028 | 0.7112115 | 0.2459014 | (112)
331 | 457 | 0.08128632 | 2.443894 | 0.009446412 | 1 | -9.272068 | 0.01889282 | 18.56789 | 0.6962408 | 0.250748 | (112)
332 | 458 | 0.07840266 | 2.444581 | 0.008870898 | 1 | -8.84158 | 0.0177418 | 19.77252 | 0.6915213 | 0.2607621 | (112)
333 | 460 | 0.07898876 | 2.444476 | 0.008377129 | 1 | -9.007011 | 0.01675426 | 20.93796 | 0.7274685 | 0.2398029 | (112)
334 | 461 | 0.07630917 | 2.444754 | 0.008541859 | 1 | -8.57214 | 0.01708372 | 20.53417 | 0.7031546 | 0.246119 | (112)
335 | 462 | 0.08450346 | 2.443165 | 0.009977371 | 1 | -8.959406 | 0.01995474 | 17.57978 | 0.6939009 | 0.2510233 | (112)
336 | 464 | 0.07777163 | 2.444368 | 0.008358856 | 1 | -8.577975 | 0.01671771 | 20.98373 | 0.7152451 | 0.2470056 | (112)
337 | 465 | 0.07695778 | 2.445107 | 0.008601311 | 1 | -9.261644 | 0.01720262 | 20.39224 | 0.6950353 | 0.2598898 | (112)
338 | 467 | 0.07796669 | 2.444502 | 0.00858728 | 1 | -8.245654 | 0.01717456 | 20.42556 | 0.7093825 | 0.2459971 | (112)
339 | 468 | 0.07731832 | 2.444359 | 0.008716403 | 0.9999975 | -8.520205 | 0.01743281 | 20.12297 | 0.6978819 | 0.2511231 | (112)
340 | 469 | 0.07698028 | 2.444948 | 0.008414654 | 1 | -9.395365 | 0.01682931 | 20.84459 | 0.7054093 | 0.254782 | (112)
341 | 471 | 0.07673316 | 2.445439 | 0.007912858 | 1 | -8.703271 | 0.01582572 | 22.16645 | 0.7169783 | 0.2583614 | (112)
342 | 472 | 0.08359315 | 2.444532 | 0.009884234 | 1 | -8.72735 | 0.01976847 | 17.74543 | 0.6912436 | 0.254369 | (112)
343 | 473 | 0.07487796 | 2.44505 | 0.007970967 | 1 | -8.780666 | 0.01594193 | 22.00486 | 0.7261891 | 0.2329346 | (112)
344 | 475 | 0.07698695 | 2.445307 | 0.008737964 | 1 | -8.94061 | 0.01747593 | 20.07332 | 0.6876069 | 0.2632582 | (112)
345 | 476 | 0.07470991 | 2.445351 | 0.008081144 | 1 | -8.758969 | 0.01616229 | 21.70484 | 0.7131328 | 0.2435224 | (112)
346 | 478 | 0.08451804 | 2.444669 | 0.0101755 | 1 | -9.226551 | 0.020351 | 17.23748 | 0.6995131 | 0.2413648 | (112)
347 | 479 | 0.07707626 | 2.44508 | 0.008370734 | 1 | -8.811119 | 0.01674147 | 20.95395 | 0.7160056 | 0.2430621 | (112)
348 | 480 | 0.07347497 | 2.445239 | 0.007893223 | 1 | -8.666451 | 0.01578645 | 22.22159 | 0.7088036 | 0.2479965 | (112)
349 | 482 | 0.07598522 | 2.445329 | 0.008574352 | 1 | -8.302671 | 0.0171487 | 20.45635 | 0.6947855 | 0.2530297 | (112)
350 | 483 | 0.0848438 | 2.444876 | 0.01005932 | 1 | -8.845874 | 0.02011864 | 17.43656 | 0.6892648 | 0.2587118 | (112)
351 | 484 | 0.07501639 | 2.445019 | 0.008233281 | 1 | -8.93435 | 0.01646656 | 21.30378 | 0.7054377 | 0.2485662 | (112)
352 | 486 | 0.07902215 | 2.444747 | 0.008889674 | 1 | -8.851777 | 0.01777935 | 19.73075 | 0.7117842 | 0.2398647 | (112)
353 | 487 | 0.07693446 | 2.445202 | 0.008478236 | 1 | -8.852187 | 0.01695647 | 20.68826 | 0.7050872 | 0.2514791 | (112)
354 | 489 | 0.08100469 | 2.445316 | 0.009477889 | 1 | -8.701607 | 0.01895578 | 18.50623 | 0.6894253 | 0.2573308 | (112)
355 | 490 | 0.07521612 | 2.445185 | 0.008209621 | 1 | -8.534964 | 0.01641924 | 21.36517 | 0.7113093 | 0.2430631 | (112)
356 | 491 | 0.07540082 | 2.445139 | 0.008242638 | 1 | -8.945572 | 0.01648528 | 21.27959 | 0.7080606 | 0.2476859 | (112)
357 | 493 | 0.07960887 | 2.444777 | 0.008963003 | 1 | -8.758102 | 0.01792601 | 19.56933 | 0.7002351 | 0.2542014 | (112)
358 | 494 | 0.07859238 | 2.444793 | 0.008504021 | 1 | -8.622274 | 0.01700804 | 20.62553 | 0.7110273 | 0.2522623 | (112)
359 | 495 | 0.07764596 | 2.445577 | 0.008544215 | 1 | -8.647135 | 0.01708843 | 20.52851 | 0.712351 | 0.2446811 | (112)
360 | 497 | 0.07715551 | 2.445817 | 0.008649649 | 1 | -9.142332 | 0.0172993 | 20.27828 | 0.696689 | 0.2582015 | (112)
361 | 498 | 0.07852965 | 2.44492 | 0.00911671 | 1 | -8.606608 | 0.01823342 | 19.23939 | 0.6996963 | 0.2426448 | (112)
362 | 500 | 0.0768459 | 2.445341 | 0.008508581 | 1 | -8.797361 | 0.01701716 | 20.61448 | 0.7085759 | 0.2456788 | (112)
363 | 501 | 0.07609977 | 2.445479 | 0.008352699 | 1 | -9.077762 | 0.0167054 | 20.9992 | 0.7077493 | 0.2489865 | (112)
364 | 502 | 0.079304 | 2.445117 | 0.008971108 | 1 | -8.93033 | 0.01794222 | 19.55165 | 0.7172749 | 0.2330215 | (112)
365 | 504 | 0.07320555 | 2.445437 | 0.008014109 | 1 | -8.794882 | 0.01602822 | 21.8864 | 0.6949434 | 0.2586616 | (112)
366 | 505 | 0.07793563 | 2.445006 | 0.00855825 | 1 | -8.546706 | 0.0171165 | 20.49484 | 0.712377 | 0.244722 | (112)
367 | 506 | 0.07558676 | 2.44535 | 0.008155569 | 1 | -8.931958 | 0.01631114 | 21.50677 | 0.7063367 | 0.2547097 | (112)
368 | 508 | 0.08310607 | 2.444535 | 0.009602193 | 1 | -8.721973 | 0.01920439 | 18.26666 | 0.6919372 | 0.2609098 | (112)
369 | 509 | 0.07801358 | 2.445131 | 0.00821113 | 1 | -8.837254 | 0.01642226 | 21.36125 | 0.7103232 | 0.2624043 | (112)
370 | 511 | 0.07548718 | 2.445111 | 0.00824432 | 1 | -8.832366 | 0.01648864 | 21.27525 | 0.7072456 | 0.2488252 | (112)
371 | 512 | 0.08421878 | 2.44467 | 0.009940833 | 1 | -8.746887 | 0.01988167 | 17.64439 | 0.6947948 | 0.2520424 | (112)
372 | 513 | 0.07755096 | 2.444836 | 0.00866397 | 0.9876217 | -8.922215 | 0.01736599 | 20.2004 | 0.699676 | 0.2576047 | (112)
373 | 515 | 0.07612311 | 2.445153 | 0.008019452 | 1 | -8.993726 | 0.0160389 | 21.87182 | 0.7046591 | 0.2657972 | (112)
374 | 516 | 0.07799302 | 2.445243 | 0.008311257 | 1 | -9.041941 | 0.01662251 | 21.1039 | 0.7051568 | 0.2653625 | (112)
375 | 517 | 0.0852664 | 2.444129 | 0.009744821 | 1 | -9.051625 | 0.01948964 | 17.9993 | 0.7123452 | 0.2435011 | (112)
376 | 519 | 0.0772678 | 2.444871 | 0.008354477 | 1 | -9.138226 | 0.01670895 | 20.99473 | 0.707903 | 0.255122 | (112)
377 | 520 | 0.07543264 | 2.445215 | 0.008235126 | 1 | -9.059414 | 0.01647025 | 21.299 | 0.719017 | 0.2355653 | (112)
378 | 522 | 0.07657072 | 2.445381 | 0.008337657 | 1 | -8.860692 | 0.01667531 | 21.03708 | 0.7085934 | 0.2507472 | (112)
379 | 523 | 0.078305 | 2.444938 | 0.008735888 | 0.9999999 | -8.408414 | 0.01747178 | 20.07809 | 0.7095872 | 0.243185 | (112)
380 | 524 | 0.07570561 | 2.444975 | 0.008130071 | 0.9999999 | -8.867417 | 0.01626014 | 21.57422 | 0.702247 | 0.2607845 | (112)
381 | 526 | 0.07592117 | 2.445315 | 0.008023976 | 1 | -8.609882 | 0.01604795 | 21.85948 | 0.7180129 | 0.246978 | (112)
382 | 527 | 0.0794813 | 2.445327 | 0.008827908 | 1 | -9.084519 | 0.01765582 | 19.8688 | 0.7029354 | 0.2570612 | (112)
383 | 528 | 0.08211409 | 2.444487 | 0.00944346 | 1 | -9.179156 | 0.01888692 | 18.5737 | 0.7131712 | 0.2365881 | (112)
384 | 530 | 0.0778587 | 2.444955 | 0.008718674 | 1 | -9.366882 | 0.01743735 | 20.11774 | 0.7033727 | 0.2508773 | (112)
385 | 531 | 0.07724518 | 2.445438 | 0.007971986 | 1 | -8.690368 | 0.01594397 | 22.00204 | 0.7129013 | 0.2643516 | (112)
386 | 532 | 0.07836958 | 2.445259 | 0.008504472 | 0.9596531 | -9.787665 | 0.01713069 | 20.47786 | 0.7241309 | 0.2488545 | (112)
387 | 534 | 0.07798673 | 2.445417 | 0.008859514 | 1 | -8.997095 | 0.01771903 | 19.79792 | 0.6876407 | 0.265267 | (112)
388 | 535 | 0.08139914 | 2.444739 | 0.009203901 | 1 | -9.433944 | 0.0184078 | 19.05713 | 0.7075479 | 0.2486024 | (112)
389 | 537 | 0.07776769 | 2.445117 | 0.008342667 | 1 | -9.02577 | 0.01668533 | 21.02445 | 0.7085608 | 0.2580711 | (112)
390 | 538 | 0.07678023 | 2.445389 | 0.00840059 | 1 | -8.321315 | 0.01680118 | 20.87948 | 0.7136459 | 0.2423373 | (112)
391 | 539 | 0.08085324 | 2.44485 | 0.009148748 | 1 | -8.681924 | 0.0182975 | 19.17202 | 0.6992269 | 0.2559267 | (112)
392 | 541 | 0.07472646 | 2.445211 | 0.008147256 | 1 | -8.099279 | 0.01629451 | 21.52872 | 0.7066728 | 0.2470133 | (112)
393 | 542 | 0.07837154 | 2.444956 | 0.008822174 | 0.9999999 | -8.562992 | 0.01764435 | 19.88172 | 0.7077483 | 0.2429395 | (112)
394 | 543 | 0.07974028 | 2.44513 | 0.009006937 | 1 | -8.669079 | 0.01801387 | 19.47388 | 0.7018116 | 0.2518447 | (112)
395 | 545 | 0.07624121 | 2.445052 | 0.008380509 | 0.9332726 | -8.943081 | 0.01695944 | 20.68464 | 0.727131 | 0.2414799 | (112)
396 | 546 | 0.07531879 | 2.44531 | 0.008085986 | 0.9999999 | -8.566846 | 0.01617197 | 21.69185 | 0.7075366 | 0.2534107 | (112)
397 | 548 | 0.0754373 | 2.445762 | 0.008146393 | 1 | -9.774364 | 0.01629279 | 21.531 | 0.7087117 | 0.2541295 | (112)
398 | 549 | 0.08168233 | 2.444921 | 0.009703105 | 1 | -9.310716 | 0.01940621 | 18.07668 | 0.689324 | 0.2541552 | (112)
399 | 550 | 0.07646653 | 2.445221 | 0.008052261 | 1 | -8.859277 | 0.01610452 | 21.7827 | 0.7214259 | 0.2454502 | (112)
400 | 552 | 0.07785388 | 2.446004 | 0.008455462 | 1 | -9.43192 | 0.01691092 | 20.74399 | 0.709313 | 0.2557302 | (112)
401 | 553 | 0.07514371 | 2.44583 | 0.007944327 | 1 | -9.088623 | 0.01588865 | 22.07864 | 0.7005123 | 0.2691566 | (112)
402 | 554 | 0.0819236 | 2.44526 | 0.00922909 | 1 | -9.147743 | 0.01845818 | 19.00512 | 0.6955048 | 0.2658503 | (112)
403 | 556 | 0.07678367 | 2.445547 | 0.007979349 | 1 | -9.100419 | 0.0159587 | 21.98174 | 0.7210432 | 0.2518743 | (112)
404 | 557 | 0.07877592 | 2.445445 | 0.008580693 | 1 | -9.137168 | 0.01716139 | 20.44124 | 0.7161534 | 0.2463919 | (112)
405 | 559 | 0.07504411 | 2.445301 | 0.008260359 | 1 | -9.107218 | 0.01652072 | 21.23394 | 0.6963827 | 0.2595575 | (112)
406 | 560 | 0.07796847 | 2.445608 | 0.008074961 | 1 | -9.523261 | 0.01614992 | 21.72146 | 0.7400702 | 0.2328236 | (112)
407 | 561 | 0.07650798 | 2.445647 | 0.008326534 | 1 | -8.914721 | 0.01665307 | 21.06518 | 0.7087331 | 0.2511982 | (112)
408 | 563 | 0.07614174 | 2.445751 | 0.008070376 | 1 | -9.008718 | 0.01614075 | 21.7338 | 0.7055636 | 0.263682 | (112)
409 | 564 | 0.08485029 | 2.445206 | 0.009817947 | 1 | -8.404971 | 0.01963589 | 17.86524 | 0.7128006 | 0.2387829 | (112)
410 | 565 | 0.07471492 | 2.445589 | 0.007765657 | 0.9999999 | -8.643916 | 0.01553131 | 22.58662 | 0.7156738 | 0.2532478 | (112)
411 | 567 | 0.07842694 | 2.445748 | 0.00838507 | 1 | -9.332763 | 0.01677014 | 20.91813 | 0.7249191 | 0.2420826 | (112)
412 | 568 | 0.07754088 | 2.445819 | 0.008276321 | 1 | -8.995952 | 0.01655264 | 21.19299 | 0.7126311 | 0.2553558 | (112)
413 | 570 | 0.08320431 | 2.444866 | 0.009475237 | 1 | -8.866073 | 0.01895047 | 18.51141 | 0.7164258 | 0.2375825 | (112)
414 | 571 | 0.07468805 | 2.44496 | 0.008220948 | 0.9412749 | -9.326527 | 0.01661319 | 21.11574 | 0.70648 | 0.2621605 | (112)
415 | 572 | 0.07779645 | 2.445417 | 0.008309781 | 1 | -9.089927 | 0.01661956 | 21.10765 | 0.7070134 | 0.2621895 | (112)
416 | 574 | 0.07365696 | 2.445772 | 0.007917881 | 0.9999999 | -8.867295 | 0.01583576 | 22.15239 | 0.6901712 | 0.2725789 | (112)
417 | 575 | 0.08135408 | 2.445378 | 0.00919938 | 1 | -9.177749 | 0.01839876 | 19.0665 | 0.6902228 | 0.2704183 | (112)
418 | 576 | 0.07704834 | 2.445339 | 0.008249002 | 1 | -9.33084 | 0.016498 | 21.26317 | 0.7072766 | 0.260088 | (112)
419 | 578 | 0.07407757 | 2.44542 | 0.008070882 | 0.967247 | -9.550449 | 0.01623556 | 21.60689 | 0.7207411 | 0.2412076 | (112)
420 | 579 | 0.07610995 | 2.445292 | 0.00854999 | 1 | -9.053626 | 0.01709998 | 20.51464 | 0.689427 | 0.2631717 | (112)
421 | 581 | 0.07836358 | 2.445117 | 0.008748697 | 0.9881463 | -9.148719 | 0.01753419 | 20.00662 | 0.7040726 | 0.2548609 | (112)
422 | 582 | 0.08007383 | 2.445334 | 0.008333964 | 1 | -8.518928 | 0.01666793 | 21.0464 | 0.7101864 | 0.2702786 | (112)
423 | 583 | 0.07565835 | 2.445548 | 0.008056616 | 0.9804615 | -9.722538 | 0.01616909 | 21.69572 | 0.7150674 | 0.2558831 | (112)
424 | 585 | 0.08124257 | 2.445185 | 0.009100588 | 1 | -8.727792 | 0.01820118 | 19.27348 | 0.7053473 | 0.2532872 | (112)
425 | 586 | 0.07538106 | 2.445413 | 0.00782001 | 0.9640384 | -9.331412 | 0.0157398 | 22.28744 | 0.7147499 | 0.2676243 | (112)
426 | 587 | 0.07586404 | 2.445476 | 0.008430732 | 0.9402751 | -9.027275 | 0.01704013 | 20.5867 | 0.7081981 | 0.2596261 | (112)
427 | 589 | 0.08351621 | 2.445042 | 0.009766551 | 1 | -9.331351 | 0.0195331 | 17.95925 | 0.6913459 | 0.2605329 | (112)
428 | 590 | 0.07687726 | 2.44542 | 0.008295604 | 0.9963083 | -8.628656 | 0.01660207 | 21.12989 | 0.7152501 | 0.2467383 | (112)
429 | 592 | 0.07577656 | 2.445764 | 0.007594085 | 1 | -8.869247 | 0.01518817 | 23.09692 | 0.7231439 | 0.2587308 | (112)
430 | 593 | 0.07811316 | 2.445712 | 0.008189781 | 1 | -9.01394 | 0.01637956 | 21.41693 | 0.7184002 | 0.2550136 | (112)
431 | 594 | 0.08457377 | 2.445035 | 0.009553573 | 1 | -8.650564 | 0.01910715 | 18.35962 | 0.7101341 | 0.2498 | (112)
432 | 596 | 0.0721915 | 2.445279 | 0.007854265 | 0.9097418 | -8.674035 | 0.01596007 | 21.97985 | 0.7191522 | 0.2517793 | (112)
433 | 597 | 0.07804717 | 2.445654 | 0.008025548 | 0.985906 | -9.346757 | 0.01609123 | 21.80069 | 0.7244562 | 0.2580731 | (112)
434 | 598 | 0.07746835 | 2.445711 | 0.008209576 | 1 | -9.409852 | 0.01641915 | 21.36529 | 0.713889 | 0.256856 | (112)
435 | 600 | 0.08181155 | 2.444968 | 0.00924012 | 1 | -9.166071 | 0.01848024 | 18.98243 | 0.7026891 | 0.2553857 | (112)
436 | 601 | 0.07549956 | 2.446099 | 0.008006679 | 1 | -9.125912 | 0.01601336 | 21.90671 | 0.7093995 | 0.2580903 | (112)
437 | 603 | 0.08184738 | 2.44567 | 0.008899063 | 1 | -9.490167 | 0.01779813 | 19.70994 | 0.7150469 | 0.2551726 | (112)
438 | 604 | 0.07506604 | 2.446004 | 0.008360899 | 1 | -9.248039 | 0.0167218 | 20.9786 | 0.6868678 | 0.2690396 | (112)
439 | 605 | 0.08315588 | 2.445443 | 0.009222267 | 1 | -8.894941 | 0.01844453 | 19.01918 | 0.7090156 | 0.2563835 | (112)
440 | 607 | 0.07530206 | 2.445673 | 0.008396312 | 1 | -9.210824 | 0.01679262 | 20.89012 | 0.6973449 | 0.2555398 | (112)
441 | 608 | 0.07550409 | 2.446219 | 0.007944573 | 1 | -9.203003 | 0.01588915 | 22.07796 | 0.7155964 | 0.2534072 | (112)
442 | 609 | 0.07639743 | 2.446519 | 0.008288466 | 1 | -9.151261 | 0.01657693 | 21.16193 | 0.7014511 | 0.2631861 | (112)
443 | 611 | 0.08097281 | 2.445817 | 0.00906352 | 1 | -9.577459 | 0.01812704 | 19.3523 | 0.7028769 | 0.2594153 | (112)
444 | 612 | 0.07951574 | 2.44491 | 0.009020131 | 0.958172 | -9.278351 | 0.01817413 | 19.30215 | 0.7020002 | 0.2623579 | (112)
445 | 613 | 0.07698813 | 2.445469 | 0.00848453 | 0.9710577 | -9.365697 | 0.01705619 | 20.56731 | 0.7147476 | 0.2492091 | (112)
446 | 615 | 0.07767141 | 2.446173 | 0.008384721 | 0.9999999 | -9.26336 | 0.01676944 | 20.919 | 0.7126547 | 0.2530889 | (112)
447 | 616 | 0.07581088 | 2.446109 | 0.008282129 | 0.9987828 | -10.15536 | 0.01656784 | 21.17355 | 0.6923878 | 0.2736617 | (112)
448 | 618 | 0.0863831 | 2.444985 | 0.00981672 | 1 | -10.23676 | 0.01963344 | 17.86747 | 0.7221262 | 0.239717 | (112)
449 | 619 | 0.07604814 | 2.445951 | 0.007987027 | 0.99128 | -9.447708 | 0.01599877 | 21.92669 | 0.7241861 | 0.2468564 | (112)
450 | 620 | 0.07750103 | 2.446336 | 0.00827041 | 0.9984756 | -9.194423 | 0.01654529 | 21.2024 | 0.7231155 | 0.2441615 | (112)
451 | 622 | 0.07325332 | 2.445865 | 0.008225313 | 0.9837864 | -9.438911 | 0.01649794 | 21.26325 | 0.677491 | 0.2790334 | (112)
452 | 623 | 0.08316486 | 2.445121 | 0.009795705 | 0.997591 | -9.772878 | 0.01959978 | 17.89815 | 0.6989946 | 0.2502449 | (112)
453 | 624 | 0.07532503 | 2.446264 | 0.007943386 | 1 | -9.624517 | 0.01588677 | 22.08126 | 0.7079432 | 0.2631179 | (112)
454 | 626 | 0.0791801 | 2.445914 | 0.008943566 | 0.9999999 | -9.628791 | 0.01788713 | 19.61186 | 0.7021006 | 0.254415 | (112)
455 | 627 | 0.07705179 | 2.446117 | 0.008845378 | 1 | -8.963922 | 0.01769076 | 19.82956 | 0.6937562 | 0.2536994 | (112)
456 | 628 | 0.07986108 | 2.4457 | 0.008993317 | 1 | -9.078335 | 0.01798663 | 19.50337 | 0.7159483 | 0.2382137 | (112)
457 | 630 | 0.07483668 | 2.445594 | 0.007966816 | 1 | -9.163848 | 0.01593363 | 22.01632 | 0.7039839 | 0.2615405 | (112)
458 | 631 | 0.07862159 | 2.446107 | 0.008492282 | 1 | -9.346259 | 0.01698456 | 20.65404 | 0.7023897 | 0.2678035 | (112)
459 | 633 | 0.07937044 | 2.446035 | 0.008776187 | 1 | -9.843947 | 0.01755237 | 19.9859 | 0.7142255 | 0.2478375 | (112)
460 | 634 | 0.08528504 | 2.445396 | 0.009733025 | 1 | -9.082479 | 0.01946605 | 18.02112 | 0.7041548 | 0.2563098 | (112)
461 | 635 | 0.07756349 | 2.44592 | 0.008469011 | 1 | -9.190854 | 0.01693802 | 20.7108 | 0.695449 | 0.2699942 | (112)
462 | 637 | 0.0779237 | 2.4458 | 0.008734028 | 1 | -9.929671 | 0.01746806 | 20.08237 | 0.6949237 | 0.2641272 | (112)
463 | 638 | 0.07687047 | 2.445997 | 0.008635386 | 0.9999999 | -8.986963 | 0.01727077 | 20.31177 | 0.6953305 | 0.2585366 | (112)
464 | 639 | 0.08348771 | 2.444942 | 0.009355474 | 0.9555545 | -9.297595 | 0.01885849 | 18.6017 | 0.736089 | 0.232291 | (112)
465 | 641 | 0.07677942 | 2.445738 | 0.008514691 | 0.9507363 | -9.137131 | 0.01717822 | 20.42121 | 0.7134275 | 0.2536021 | (112)
466 | 642 | 0.07694321 | 2.446125 | 0.008368521 | 1 | -9.622166 | 0.01673704 | 20.95949 | 0.7091568 | 0.2544196 | (112)
467 | 644 | 0.07577277 | 2.445643 | 0.008696542 | 0.9552466 | -9.298178 | 0.01753118 | 20.01006 | 0.7003392 | 0.2554124 | (112)
468 | 645 | 0.08417201 | 2.445488 | 0.009684725 | 1 | -9.2293 | 0.01936945 | 18.11099 | 0.7135959 | 0.2409375 | (112)
469 | 646 | 0.07882133 | 2.445785 | 0.008516936 | 1 | -9.291082 | 0.01703387 | 20.59426 | 0.7162226 | 0.2499949 | (112)
470 | 648 | 0.07300483 | 2.445866 | 0.008235453 | 0.9002964 | -9.060328 | 0.01676225 | 20.92798 | 0.7153227 | 0.250997 | (112)
471 | 649 | 0.07938028 | 2.446001 | 0.008732786 | 0.9999999 | -9.246452 | 0.01746557 | 20.08522 | 0.7115701 | 0.251102 | (112)
472 | 650 | 0.08330771 | 2.445457 | 0.009830477 | 1 | -9.036805 | 0.01966095 | 17.84247 | 0.7038899 | 0.2421923 | (112)
473 | 652 | 0.07270398 | 2.445222 | 0.008518025 | 0.8566188 | -9.180941 | 0.0174694 | 20.08082 | 0.7036466 | 0.2630704 | (112)
474 | 653 | 0.07675282 | 2.445831 | 0.00823732 | 0.9511476 | -9.328734 | 0.01661742 | 21.11037 | 0.7188882 | 0.2579724 | (112)
475 | 654 | 0.07460504 | 2.446439 | 0.008197794 | 0.9886653 | -8.956219 | 0.01642856 | 21.35306 | 0.70411 | 0.254385 | (112)
476 | 656 | 0.07592911 | 2.446067 | 0.008087569 | 1 | -9.419866 | 0.01617514 | 21.6876 | 0.703897 | 0.2652504 | (112)
477 | 657 | 0.0786766 | 2.445468 | 0.008926782 | 0.9741156 | -9.472867 | 0.01793555 | 19.55892 | 0.7231923 | 0.2324431 | (112)
478 | 659 | 0.07019128 | 2.44597 | 0.007985215 | 0.8615644 | -9.422098 | 0.01636266 | 21.43905 | 0.7143968 | 0.2540021 | (112)
479 | 660 | 0.07475646 | 2.446821 | 0.007950324 | 1 | -9.683191 | 0.01590065 | 22.06199 | 0.7173916 | 0.2485864 | (112)
480 | 661 | 0.07492811 | 2.446543 | 0.007931232 | 0.9982106 | -9.487427 | 0.0158675 | 22.10808 | 0.7152858 | 0.2524209 | (112)
481 | 663 | 0.07737742 | 2.446001 | 0.008436049 | 0.9999996 | -9.185002 | 0.0168721 | 20.79172 | 0.7059658 | 0.2570095 | (112)
482 | 664 | 0.07640055 | 2.446476 | 0.008113348 | 1 | -10.16774 | 0.0162267 | 21.61869 | 0.6992995 | 0.2763058 | (112)
483 | 665 | 0.07542709 | 2.4469 | 0.007888156 | 1 | -9.35313 | 0.01577631 | 22.23587 | 0.7205727 | 0.2505616 | (112)
484 | 667 | 0.07655305 | 2.44697 | 0.008538907 | 1 | -9.540813 | 0.01707781 | 20.54127 | 0.6975685 | 0.2609791 | (112)
485 | 668 | 0.08096426 | 2.446086 | 0.009324359 | 1 | -9.420451 | 0.01864872 | 18.81094 | 0.7019361 | 0.2509748 | (112)
486 | 670 | 0.07429046 | 2.446745 | 0.007882551 | 1 | -8.901689 | 0.0157651 | 22.25168 | 0.7094405 | 0.2559059 | (112)
487 | 671 | 0.07514283 | 2.446657 | 0.007997392 | 0.9999994 | -9.314727 | 0.01599479 | 21.93214 | 0.705792 | 0.2622303 | (112)
488 | 672 | 0.07610911 | 2.446573 | 0.007868364 | 1 | -9.40353 | 0.01573673 | 22.2918 | 0.7235394 | 0.2514519 | (112)
489 | 674 | 0.08277879 | 2.445704 | 0.009380625 | 1 | -9.045375 | 0.01876125 | 18.69811 | 0.7029437 | 0.2566142 | (112)
490 | 675 | 0.07264344 | 2.446986 | 0.007832349 | 1 | -9.323734 | 0.0156647 | 22.3943 | 0.6956716 | 0.2658267 | (112)
491 | 676 | 0.07255082 | 2.4464 | 0.008260828 | 0.9104888 | -9.704694 | 0.01678402 | 20.90083 | 0.7250694 | 0.2354195 | (112)
492 | 678 | 0.07704258 | 2.44619 | 0.008769887 | 0.9601535 | -9.339372 | 0.01766377 | 19.85986 | 0.7118233 | 0.2464213 | (112)
493 | 679 | 0.07778822 | 2.445989 | 0.008160485 | 1 | -9.009949 | 0.01632097 | 21.49382 | 0.727663 | 0.2430871 | (112)
494 | 681 | 0.07529773 | 2.446586 | 0.008169475 | 0.9999998 | -9.303575 | 0.01633895 | 21.47016 | 0.7043004 | 0.2578644 | (112)
495 | 682 | 0.07684459 | 2.446477 | 0.008510054 | 0.9999999 | -9.736901 | 0.01702011 | 20.61091 | 0.7039386 | 0.2557455 | (112)
496 | 683 | 0.07711931 | 2.446246 | 0.008722009 | 1 | -9.25523 | 0.01744402 | 20.11004 | 0.6948259 | 0.2585678 | (112)
497 | 685 | 0.07498295 | 2.446551 | 0.007754281 | 0.9718244 | -9.770298 | 0.01558608 | 22.50725 | 0.7242021 | 0.2563885 | (112)
498 | 686 | 0.07345003 | 2.446593 | 0.007779236 | 0.9464755 | -9.424607 | 0.01570621 | 22.33511 | 0.7117607 | 0.2671338 | (112)
499 | 687 | 0.07641941 | 2.446438 | 0.008289111 | 0.9914011 | -9.304376 | 0.01660351 | 21.12805 | 0.7221225 | 0.2404352 | (112)
500 | 689 | 0.07370785 | 2.446425 | 0.007631804 | 1 | -8.860707 | 0.01526361 | 22.98277 | 0.7205148 | 0.2480842 | (112)
501 | 690 | 0.07366634 | 2.446554 | 0.00801045 | 0.9037402 | -9.112663 | 0.0162945 | 21.52874 | 0.7248681 | 0.2524803 | (112)
502 | 692 | 0.0762677 | 2.44687 | 0.008266155 | 1 | -9.121851 | 0.01653231 | 21.21905 | 0.7146435 | 0.2474763 | (112)
503 | 693 | 0.08117712 | 2.446174 | 0.009082962 | 1 | -9.448784 | 0.01816592 | 19.31088 | 0.7124641 | 0.2484382 | (112)
504 | 694 | 0.07408019 | 2.446882 | 0.00803875 | 1 | -9.175114 | 0.0160775 | 21.81931 | 0.7067269 | 0.2524706 | (112)
505 | 696 | 0.07481392 | 2.446898 | 0.007900093 | 0.9999999 | -9.804211 | 0.01580019 | 22.20227 | 0.7153234 | 0.2540073 | (112)
506 | 697 | 0.08006985 | 2.446666 | 0.009019296 | 1 | -9.532446 | 0.01803859 | 19.44719 | 0.7100384 | 0.2483799 | (112)
507 | 698 | 0.07721643 | 2.446318 | 0.008459523 | 0.9751507 | -9.515704 | 0.01699363 | 20.64302 | 0.7193049 | 0.2466968 | (112)
508 | 700 | 0.07538348 | 2.446565 | 0.007922936 | 0.9898216 | -9.898559 | 0.01587449 | 22.09835 | 0.7194062 | 0.2538766 | (112)
509 | 701 | 0.07224908 | 2.446491 | 0.008122257 | 0.9153002 | -10.21491 | 0.01648861 | 21.27528 | 0.7226276 | 0.2419973 | (112)
510 | 703 | 0.07909027 | 2.446149 | 0.009268984 | 1 | -9.529367 | 0.01853797 | 18.92332 | 0.6911019 | 0.2552341 | (112)
511 | 704 | 0.07252348 | 2.44661 | 0.008076915 | 0.9452895 | -9.299766 | 0.01631062 | 21.50745 | 0.6937729 | 0.2712195 | (112)
512 | 705 | 0.07472257 | 2.447096 | 0.008142572 | 1 | -9.364878 | 0.01628514 | 21.5411 | 0.7152128 | 0.2431016 | (112)
513 | 707 | 0.07926166 | 2.446535 | 0.008361247 | 0.9703267 | -10.19403 | 0.01681053 | 20.86787 | 0.7222701 | 0.2628102 | (112)
514 | 708 | 0.07557602 | 2.446436 | 0.008398965 | 0.9619925 | -9.226279 | 0.0169112 | 20.74365 | 0.721041 | 0.2398305 | (112)
515 | 709 | 0.07271908 | 2.446463 | 0.008221308 | 0.9125678 | -9.392401 | 0.01669766 | 21.00892 | 0.7218219 | 0.2405611 | (112)
516 | 711 | 0.07668814 | 2.446858 | 0.008217804 | 0.9719346 | -10.04597 | 0.01651744 | 21.23815 | 0.7105866 | 0.2672433 | (112)
517 | 712 | 0.07371741 | 2.447293 | 0.007973332 | 1 | -9.203979 | 0.01594666 | 21.99833 | 0.7009272 | 0.2608194 | (112)
518 | 713 | 0.07846612 | 2.446294 | 0.008772891 | 1 | -9.921974 | 0.01754578 | 19.99341 | 0.6947909 | 0.2671917 | (112)
519 | 715 | 0.07107167 | 2.446615 | 0.007315893 | 0.9774802 | -9.592505 | 0.01469024 | 23.87979 | 0.7160266 | 0.2577275 | (112)
520 | 716 | 0.07088661 | 2.446857 | 0.007478156 | 0.9838164 | -9.384035 | 0.01499925 | 23.38782 | 0.6952623 | 0.2739671 | (112)
521 | 718 | 0.06820204 | 2.446798 | 0.007726828 | 0.8416581 | -9.300226 | 0.01588777 | 22.07987 | 0.7161933 | 0.25431 | (112)
522 | 719 | 0.08120325 | 2.446095 | 0.009361167 | 1 | -9.154153 | 0.01872233 | 18.73698 | 0.6894514 | 0.2655522 | (112)
523 | 720 | 0.07331504 | 2.446746 | 0.007704212 | 0.997216 | -8.678811 | 0.01541603 | 22.75552 | 0.7153667 | 0.2497472 | (112)
524 | 722 | 0.07408234 | 2.447341 | 0.008352373 | 1 | -9.593042 | 0.01670475 | 21.00002 | 0.6910151 | 0.2612958 | (112)
525 | 723 | 0.07515926 | 2.446111 | 0.008393717 | 0.933732 | -9.162615 | 0.0169848 | 20.65376 | 0.7229346 | 0.2415432 | (112)
526 | 724 | 0.07737879 | 2.446653 | 0.008071315 | 0.9901814 | -9.707346 | 0.01617075 | 21.69349 | 0.718703 | 0.2608551 | (112)
527 | 726 | 0.07479691 | 2.446874 | 0.008076165 | 1 | -9.492163 | 0.01615233 | 21.71823 | 0.7083657 | 0.2545024 | (112)
528 | 727 | 0.07238785 | 2.446811 | 0.00786889 | 0.9793483 | -9.532926 | 0.01579544 | 22.20894 | 0.7069473 | 0.2543832 | (112)
529 | 729 | 0.08091727 | 2.446237 | 0.009188122 | 1 | -9.575192 | 0.01837624 | 19.08986 | 0.7030178 | 0.2550538 | (112)
530 | 730 | 0.07533106 | 2.446523 | 0.008209407 | 1 | -9.722051 | 0.01641881 | 21.36573 | 0.7103554 | 0.2502017 | (112)
531 | 731 | 0.07492314 | 2.446493 | 0.008023787 | 1 | -9.414351 | 0.01604757 | 21.86 | 0.7121705 | 0.2517934 | (112)
532 | 733 | 0.07621683 | 2.446778 | 0.008289165 | 0.9999999 | -8.74588 | 0.01657833 | 21.16015 | 0.7027142 | 0.2597431 | (112)
533 | 734 | 0.08294387 | 2.446177 | 0.009102082 | 1 | -9.553625 | 0.01820416 | 19.27031 | 0.7162867 | 0.2535236 | (112)
534 | 735 | 0.07579877 | 2.446206 | 0.008378165 | 0.9064155 | -8.598732 | 0.01703453 | 20.59346 | 0.7303971 | 0.2425095 | (112)
535 | 737 | 0.07544499 | 2.446788 | 0.008017007 | 1 | -9.368868 | 0.01603401 | 21.87848 | 0.7056872 | 0.2639192 | (112)
536 | 738 | 0.07486381 | 2.446814 | 0.008337923 | 0.9516067 | -9.451312 | 0.01681902 | 20.85734 | 0.721733 | 0.2407411 | (112)
537 | 739 | 0.07824059 | 2.446813 | 0.008967093 | 1 | -9.503859 | 0.01793419 | 19.56041 | 0.6966257 | 0.2558143 | (112)
538 | 741 | 0.07582409 | 2.44695 | 0.008145392 | 0.9999999 | -9.539225 | 0.01629078 | 21.53364 | 0.7007968 | 0.2680925 | (112)
539 | 742 | 0.07298226 | 2.447105 | 0.007983103 | 0.9997272 | -9.680742 | 0.01596698 | 21.97034 | 0.695751 | 0.2630964 | (112)
540 | 744 | 0.07609037 | 2.44701 | 0.008586608 | 1 | -9.861729 | 0.01717322 | 20.42715 | 0.6890893 | 0.2677153 | (112)
541 | 745 | 0.07956815 | 2.446474 | 0.009060082 | 1 | -10.3381 | 0.01812016 | 19.35965 | 0.7157395 | 0.2392558 | (112)
542 | 746 | 0.0729607 | 2.446483 | 0.007892404 | 0.9622638 | -10.32784 | 0.01589048 | 22.0761 | 0.7108377 | 0.2585514 | (112)
543 | 748 | 0.07537839 | 2.447183 | 0.008445795 | 1 | -10.16949 | 0.01689159 | 20.76773 | 0.709907 | 0.2446232 | (112)
544 | 749 | 0.07571952 | 2.446239 | 0.008654059 | 0.9547376 | -9.779301 | 0.0174471 | 20.10649 | 0.6957608 | 0.2650102 | (112)
545 | 750 | 0.07303811 | 2.446582 | 0.008237702 | 0.948918 | -9.546063 | 0.01662471 | 21.10112 | 0.7127656 | 0.2444779 | (112)
546 | 752 | 0.07611919 | 2.446905 | 0.008394487 | 0.9616141 | -9.271229 | 0.01690331 | 20.75333 | 0.7179345 | 0.248009 | (112)
547 | 753 | 0.07733813 | 2.447071 | 0.008486174 | 1 | -9.717548 | 0.01697235 | 20.66891 | 0.7136161 | 0.2488915 | (112)
548 | 755 | 0.07149906 | 2.446755 | 0.008507946 | 0.9066791 | -9.792572 | 0.01729761 | 20.28026 | 0.6940876 | 0.25858 | (112)
549 | 756 | 0.06996834 | 2.44671 | 0.008156429 | 0.834193 | -9.715856 | 0.01679271 | 20.89001 | 0.7251693 | 0.2414177 | (112)
550 | 757 | 0.07367786 | 2.447386 | 0.007827523 | 0.9999996 | -10.14992 | 0.01565505 | 22.40811 | 0.7038711 | 0.2661288 | (112)
551 | 759 | 0.07395449 | 2.447262 | 0.008163086 | 0.9778853 | -9.55925 | 0.01639022 | 21.403 | 0.7016579 | 0.2606368 | (112)
552 | 762 | 0.07236071 | 2.447736 | 0.007697263 | 1 | -10.17286 | 0.01539453 | 22.78732 | 0.6867135 | 0.2858367 | (112)
553 | 763 | 0.06948927 | 2.44725 | 0.007350591 | 0.9999999 | -9.788829 | 0.01470118 | 23.86202 | 0.7028756 | 0.2578019 | (112)
554 | 764 | 0.07270996 | 2.446633 | 0.008222351 | 0.9245301 | -8.979265 | 0.01666488 | 21.05025 | 0.6998211 | 0.2635507 | (112)
555 | 766 | 0.06938823 | 2.447245 | 0.007572306 | 0.927302 | -8.893546 | 0.01533994 | 22.86841 | 0.7030791 | 0.263518 | (112)
556 | 767 | 0.07640594 | 2.447282 | 0.008332195 | 1 | -8.786771 | 0.01666439 | 21.05087 | 0.7020092 | 0.2611168 | (112)
557 | 768 | 0.07880034 | 2.446884 | 0.008620694 | 1 | -9.635244 | 0.01724139 | 20.34639 | 0.7132928 | 0.2523852 | (112)
558 | 770 | 0.07420753 | 2.447227 | 0.008137449 | 0.9902592 | -9.1498 | 0.01630302 | 21.51748 | 0.7141319 | 0.2435282 | (112)
559 | 771 | 0.07067017 | 2.447233 | 0.007891049 | 0.9499664 | -9.342883 | 0.01592219 | 22.03215 | 0.6946465 | 0.2650078 | (112)
560 | 773 | 0.07729246 | 2.447019 | 0.008386965 | 1 | -9.534593 | 0.01677393 | 20.9134 | 0.7167507 | 0.2478698 | (112)
561 | 774 | 0.07087817 | 2.44678 | 0.007843212 | 0.8601071 | -9.762444 | 0.01607574 | 21.8217 | 0.7228524 | 0.2562858 | (112)
562 | 775 | 0.07025098 | 2.447309 | 0.007575768 | 0.9365348 | -9.252418 | 0.01532213 | 22.89498 | 0.7155285 | 0.2525549 | (112)
563 | 777 | 0.07531839 | 2.447532 | 0.008189603 | 0.9999999 | -9.799317 | 0.01637921 | 21.4174 | 0.6899978 | 0.2787471 | (112)
564 | 778 | 0.07612516 | 2.446684 | 0.008769766 | 0.9698359 | -9.599926 | 0.01763339 | 19.89407 | 0.7001535 | 0.2539881 | (112)
565 | 779 | 0.07056438 | 2.446961 | 0.007619482 | 0.8893513 | -9.45654 | 0.01553811 | 22.57675 | 0.7369673 | 0.2377541 | (112)
566 | 781 | 0.07167859 | 2.447692 | 0.00762923 | 0.9744583 | -10.11383 | 0.0153276 | 22.88681 | 0.7082853 | 0.2626857 | (112)
567 | 782 | 0.07201862 | 2.447775 | 0.007721666 | 0.9780602 | -9.763323 | 0.01550344 | 22.62723 | 0.7000666 | 0.2696234 | (112)
568 | 784 | 0.07346413 | 2.447578 | 0.00779767 | 1 | -9.381447 | 0.01559534 | 22.4939 | 0.7252543 | 0.2375451 | (112)
569 | 785 | 0.07244363 | 2.448172 | 0.007534497 | 0.9956829 | -9.695995 | 0.01508053 | 23.26177 | 0.6925985 | 0.2866257 | (112)
570 | 786 | 0.07036744 | 2.448395 | 0.007702509 | 1 | -9.824412 | 0.01540502 | 22.7718 | 0.7101409 | 0.2426984 | (112)
571 | 788 | 0.07506471 | 2.447312 | 0.008573581 | 1 | -9.730762 | 0.01714716 | 20.45819 | 0.6926842 | 0.2573608 | (112)
572 | 789 | 0.06821252 | 2.44795 | 0.007232196 | 0.9440274 | -9.653341 | 0.01460803 | 24.01419 | 0.7228045 | 0.2445488 | (112)
573 | 790 | 0.07156255 | 2.448344 | 0.007389191 | 1 | -9.382278 | 0.01477838 | 23.73737 | 0.7187111 | 0.251326 | (112)
574 | 792 | 0.07266366 | 2.447077 | 0.007723532 | 0.966966 | -9.465305 | 0.01553759 | 22.5775 | 0.7073567 | 0.2653189 | (112)
575 | 793 | 0.07156094 | 2.446664 | 0.008182497 | 0.843616 | -9.723721 | 0.01681903 | 20.85733 | 0.7223754 | 0.2519558 | (112)
576 | 795 | 0.06560703 | 2.44756 | 0.007500018 | 0.8795111 | -10.18913 | 0.01532068 | 22.89716 | 0.7013566 | 0.2582839 | (112)
577 | 797 | 0.0734625 | 2.44794 | 0.008036716 | 1 | -9.807351 | 0.01607343 | 21.82483 | 0.6979077 | 0.2633524 | (112)
578 | 799 | 0.07258517 | 2.447694 | 0.007860172 | 1 | -9.673078 | 0.01572034 | 22.31503 | 0.7030729 | 0.2574887 | (112)
579 | 800 | 0.07113249 | 2.44766 | 0.007839387 | 0.9915415 | -9.646368 | 0.0157023 | 22.34067 | 0.6889854 | 0.2681042 | (112)
580 | 802 | 0.0757301 | 2.447354 | 0.008116102 | 1 | -9.915 | 0.0162322 | 21.61136 | 0.6960404 | 0.2768639 | (112)
581 | 803 | 0.07130012 | 2.448041 | 0.007744665 | 1 | -10.07823 | 0.01548933 | 22.64784 | 0.6897906 | 0.272323 | (112)
582 | 804 | 0.07211329 | 2.447983 | 0.007801463 | 0.993586 | -10.1423 | 0.01562068 | 22.4574 | 0.7019497 | 0.2620184 | (112)
583 | 806 | 0.07637179 | 2.447407 | 0.008820892 | 0.9698471 | -9.928682 | 0.01773616 | 19.7788 | 0.7110685 | 0.2429399 | (112)
584 | 807 | 0.07377588 | 2.447477 | 0.008138215 | 0.9679301 | -8.753303 | 0.01636904 | 21.4307 | 0.6972871 | 0.2666147 | (112)
585 | 808 | 0.07259273 | 2.447961 | 0.007901572 | 1 | -9.895488 | 0.01580314 | 22.19811 | 0.6926402 | 0.2701832 | (112)
586 | 810 | 0.0693175 | 2.448031 | 0.007570896 | 0.9714912 | -9.717415 | 0.01521838 | 23.05108 | 0.6958885 | 0.2645814 | (112)
587 | 811 | 0.07766214 | 2.447052 | 0.008947863 | 0.9990107 | -9.320451 | 0.01789887 | 19.599 | 0.6921028 | 0.2586552 | (112)
588 | 813 | 0.07450694 | 2.447762 | 0.007921646 | 1 | -9.771893 | 0.01584329 | 22.14186 | 0.7071485 | 0.2629981 | (112)
589 | 814 | 0.07228171 | 2.448139 | 0.008239142 | 1 | -9.276599 | 0.01647828 | 21.28862 | 0.6888723 | 0.2570831 | (112)
590 | 815 | 0.07339729 | 2.447492 | 0.007980628 | 0.9829306 | -9.583815 | 0.01600959 | 21.91186 | 0.7065019 | 0.2575155 | (112)
591 | 817 | 0.07573807 | 2.447731 | 0.008314471 | 0.9999995 | -10.08507 | 0.01662894 | 21.09574 | 0.7089084 | 0.2537998 | (112)
592 | 818 | 0.06866269 | 2.448029 | 0.007561631 | 0.9296012 | -10.30039 | 0.01531214 | 22.90992 | 0.694423 | 0.2753224 | (112)
593 | 819 | 0.06877136 | 2.447841 | 0.007660825 | 0.9876599 | -9.945942 | 0.01535519 | 22.84569 | 0.6853467 | 0.2661606 | (112)
594 | 821 | 0.07284556 | 2.447178 | 0.008547766 | 0.9199351 | -9.818602 | 0.01733836 | 20.23259 | 0.7127164 | 0.2410039 | (112)
595 | 822 | 0.07445093 | 2.447083 | 0.008109517 | 0.9875845 | -9.800869 | 0.01625476 | 21.58137 | 0.701692 | 0.2638417 | (112)
596 | 824 | 0.07228425 | 2.447262 | 0.007856738 | 0.9877655 | -10.12904 | 0.01574758 | 22.27643 | 0.7038066 | 0.2585508 | (112)
597 | 825 | 0.07445343 | 2.447379 | 0.008245578 | 0.9611266 | -10.44808 | 0.01660489 | 21.12631 | 0.7164984 | 0.2495511 | (112)
598 | 826 | 0.07824007 | 2.447018 | 0.009167567 | 1 | -10.39178 | 0.01833513 | 19.13266 | 0.691736 | 0.2575861 | (112)
599 | 828 | 0.07092951 | 2.446976 | 0.008140502 | 0.9231047 | -9.427971 | 0.01650311 | 21.2566 | 0.7009233 | 0.2556577 | (112)
600 | 829 | 0.07633762 | 2.447669 | 0.008523677 | 1 | -10.03174 | 0.01704735 | 20.57797 | 0.7076431 | 0.2507389 | (112)
601 | 830 | 0.0715802 | 2.447371 | 0.007923084 | 0.9653763 | -9.379585 | 0.01594351 | 22.00269 | 0.6942265 | 0.2667535 | (112)
602 | 832 | 0.07651109 | 2.446857 | 0.0088299 | 0.9515311 | -9.820222 | 0.01781165 | 19.69497 | 0.707504 | 0.2509975 | (112)
603 | 833 | 0.07066132 | 2.447432 | 0.007974609 | 0.9072407 | -9.58149 | 0.01621168 | 21.63871 | 0.7017254 | 0.2649451 | (112)
604 | 835 | 0.07583184 | 2.447609 | 0.008351426 | 1 | -10.06972 | 0.01670285 | 21.0024 | 0.7096061 | 0.2517992 | (112)
605 | 836 | 0.0749057 | 2.447422 | 0.008596208 | 1 | -9.577007 | 0.01719242 | 20.40434 | 0.6883892 | 0.2603648 | (112)
606 | 837 | 0.07270137 | 2.447674 | 0.007976807 | 0.9635198 | -10.08334 | 0.01605686 | 21.84735 | 0.7103363 | 0.2553032 | (112)
607 | 839 | 0.07121713 | 2.447681 | 0.007973868 | 0.9526318 | -9.590849 | 0.01608175 | 21.81354 | 0.7006873 | 0.2587389 | (112)
608 | 840 | 0.06720102 | 2.446888 | 0.008224704 | 0.7839291 | -9.398108 | 0.01707997 | 20.53868 | 0.700934 | 0.2611132 | (112)
609 | 841 | 0.06953532 | 2.447068 | 0.008413417 | 0.8716163 | -9.133036 | 0.01721009 | 20.38339 | 0.6947587 | 0.2554699 | (112)
610 | 843 | 0.06968294 | 2.447402 | 0.007822696 | 0.9457409 | -10.19891 | 0.015796 | 22.20816 | 0.6949016 | 0.2649092 | (112)
611 | 844 | 0.07404004 | 2.447518 | 0.00810354 | 0.9999987 | -10.15843 | 0.01620708 | 21.64485 | 0.7103382 | 0.2494143 | (112)
612 | 846 | 0.07603474 | 2.447277 | 0.008734837 | 0.9683354 | -9.706207 | 0.01756781 | 19.96833 | 0.7133774 | 0.2406886 | (112)
613 | 847 | 0.07089779 | 2.447259 | 0.007919912 | 0.8737529 | -9.388874 | 0.0161946 | 21.66154 | 0.7147178 | 0.2600625 | (112)
614 | 848 | 0.07022186 | 2.447542 | 0.008087041 | 0.9137002 | -10.1313 | 0.01642171 | 21.36196 | 0.6928272 | 0.268865 | (112)
615 | 850 | 0.07440633 | 2.447751 | 0.008157797 | 1 | -9.718741 | 0.01631559 | 21.5009 | 0.7005393 | 0.2607146 | (112)
616 | 851 | 0.07492275 | 2.447192 | 0.008873644 | 0.9999997 | -9.445721 | 0.01774729 | 19.7664 | 0.6853894 | 0.2526975 | (112)
617 | 852 | 0.07011093 | 2.447707 | 0.007934454 | 0.9312829 | -9.528048 | 0.01606237 | 21.83986 | 0.6969174 | 0.2628346 | (112)
618 | 854 | 0.07545342 | 2.44791 | 0.008079127 | 0.9863187 | -9.311347 | 0.01619747 | 21.65769 | 0.7013589 | 0.2726395 | (112)
619 | 855 | 0.07175599 | 2.447775 | 0.007953665 | 0.9882147 | -10.19619 | 0.01594059 | 22.00671 | 0.6924143 | 0.2663834 | (112)
620 | 857 | 0.07690443 | 2.447493 | 0.009110602 | 1 | -9.872022 | 0.0182212 | 19.25229 | 0.6856442 | 0.2580383 | (112)
621 | 858 | 0.07167997 | 2.44768 | 0.00791609 | 0.9822007 | -9.655321 | 0.01588217 | 22.08765 | 0.6949995 | 0.2636997 | (112)
622 | 859 | 0.07214605 | 2.447781 | 0.00796725 | 0.9861981 | -9.718052 | 0.01597352 | 21.96135 | 0.6937641 | 0.2656762 | (112)
623 | 861 | 0.07239836 | 2.447907 | 0.0081139 | 0.9935196 | -10.26751 | 0.01624646 | 21.5924 | 0.6812529 | 0.2772927 | (112)
624 | 862 | 0.07644514 | 2.447232 | 0.008886372 | 1 | -9.737375 | 0.01777274 | 19.73809 | 0.7002901 | 0.2450747 | (112)
625 | 863 | 0.07333102 | 2.447873 | 0.008085991 | 1 | -9.531666 | 0.01617198 | 21.69183 | 0.6766251 | 0.2865055 | (112)
626 | 865 | 0.07370954 | 2.447895 | 0.008055801 | 0.9874739 | -9.662718 | 0.01614741 | 21.72485 | 0.7052094 | 0.2579155 | (112)
627 | 866 | 0.07204763 | 2.447808 | 0.007776029 | 0.9863623 | -9.830359 | 0.01558969 | 22.50205 | 0.6981366 | 0.2679597 | (112)
628 | 868 | 0.07463631 | 2.447336 | 0.008634203 | 1 | -9.862292 | 0.01726841 | 20.31455 | 0.6919682 | 0.2537222 | (112)
629 | 869 | 0.07045019 | 2.447612 | 0.007982288 | 0.9358861 | -10.04677 | 0.01614616 | 21.72652 | 0.7003109 | 0.2593912 | (112)
630 | 870 | 0.0727704 | 2.447923 | 0.008167861 | 1 | -9.417916 | 0.01633572 | 21.47441 | 0.6983807 | 0.2517291 | (112)
631 | 872 | 0.07126747 | 2.447712 | 0.007781698 | 1 | -9.679566 | 0.0155634 | 22.54006 | 0.6869611 | 0.2720313 | (112)
632 | 873 | 0.07584925 | 2.446798 | 0.008914215 | 0.9609113 | -10.16339 | 0.01795206 | 19.54092 | 0.6971927 | 0.2548132 | (112)
633 | 874 | 0.0746172 | 2.447682 | 0.008380525 | 1 | -9.544042 | 0.01676105 | 20.92947 | 0.6943167 | 0.2601014 | (112)
634 | 876 | 0.07358731 | 2.448235 | 0.0080823 | 1 | -9.856316 | 0.0161646 | 21.70174 | 0.6965319 | 0.2648615 | (112)
635 | 877 | 0.07177481 | 2.447576 | 0.008098936 | 0.9021434 | -10.72844 | 0.01647908 | 21.28759 | 0.7006388 | 0.2744593 | (112)
636 | 879 | 0.06591858 | 2.447005 | 0.008453431 | 0.8109509 | -9.296562 | 0.0174739 | 20.07565 | 0.6753354 | 0.2672975 | (112)
637 | 880 | 0.07286055 | 2.447619 | 0.008136994 | 0.9494151 | -9.977247 | 0.01642003 | 21.36414 | 0.716904 | 0.2451264 | (112)
638 | 881 | 0.07462512 | 2.447822 | 0.008157287 | 0.9965464 | -9.795173 | 0.01632457 | 21.48908 | 0.6959715 | 0.2692875 | (112)
639 | 883 | 0.07186362 | 2.44793 | 0.007900654 | 0.9562549 | -10.36389 | 0.01592394 | 22.02972 | 0.6940983 | 0.2768057 | (112)
640 | 884 | 0.078941 | 2.447238 | 0.009138757 | 1 | -9.270107 | 0.01827751 | 19.19298 | 0.7044216 | 0.2445409 | (112)
641 | 885 | 0.0709474 | 2.447554 | 0.007915223 | 0.9408954 | -9.521341 | 0.01599644 | 21.92988 | 0.7086507 | 0.2520328 | (112)
642 | 887 | 0.07292723 | 2.447735 | 0.007820798 | 0.9658625 | -9.817038 | 0.01573633 | 22.29237 | 0.7092582 | 0.2631902 | (112)
643 | 888 | 0.0719917 | 2.447941 | 0.008107787 | 1 | -9.850723 | 0.01621557 | 21.63352 | 0.696582 | 0.2526786 | (112)
644 | 889 | 0.06983001 | 2.447367 | 0.008076421 | 0.8551382 | -9.929838 | 0.01656797 | 21.17338 | 0.6954298 | 0.2776914 | (112)
645 | 891 | 0.0765338 | 2.447508 | 0.008652392 | 1 | -9.57003 | 0.01730478 | 20.27185 | 0.6948296 | 0.2608676 | (112)
646 | 892 | 0.06959707 | 2.448035 | 0.007628101 | 0.9181409 | -9.424818 | 0.01547776 | 22.66477 | 0.7114634 | 0.2573726 | (112)
647 | 894 | 0.06945272 | 2.448311 | 0.007913374 | 1 | -9.977842 | 0.01582675 | 22.16501 | 0.6794353 | 0.2653493 | (112)
648 | 895 | 0.0733034 | 2.447834 | 0.008012127 | 0.981084 | -9.750627 | 0.01607803 | 21.81859 | 0.7174738 | 0.2438251 | (112)
649 | 896 | 0.07498011 | 2.447488 | 0.008725554 | 1 | -9.274829 | 0.01745111 | 20.10187 | 0.6932844 | 0.2492377 | (112)
650 | 898 | 0.0689018 | 2.447899 | 0.007496858 | 0.9605277 | -10.02514 | 0.01509871 | 23.23376 | 0.7081952 | 0.253152 | (112)
651 | 899 | 0.07329164 | 2.447938 | 0.008258138 | 1 | -10.42958 | 0.01651628 | 21.23965 | 0.6924864 | 0.2621969 | (112)
652 | 900 | 0.06872752 | 2.447638 | 0.007895479 | 0.8910581 | -9.229484 | 0.01609616 | 21.79402 | 0.7017169 | 0.2580443 | (112)
653 | 902 | 0.0775614 | 2.447372 | 0.009156113 | 1 | -9.406174 | 0.01831223 | 19.1566 | 0.6923758 | 0.2506556 | (112)
654 | 903 | 0.07502429 | 2.447773 | 0.008080847 | 0.9572231 | -9.383658 | 0.01628435 | 21.54216 | 0.7137526 | 0.261591 | (112)
655 | 904 | 0.07317096 | 2.448218 | 0.008449271 | 0.9252019 | -10.48456 | 0.01712278 | 20.48732 | 0.7031224 | 0.2611584 | (112)
656 | 906 | 0.07182378 | 2.44821 | 0.007926099 | 1 | -10.05869 | 0.0158522 | 22.12942 | 0.6891668 | 0.2693043 | (112)
657 | 907 | 0.07914977 | 2.447353 | 0.009039349 | 0.9999999 | -9.948087 | 0.0180787 | 19.40405 | 0.7093205 | 0.2457008 | (112)
658 | 909 | 0.07225468 | 2.447882 | 0.007742234 | 0.9998387 | -9.596248 | 0.01548491 | 22.65431 | 0.702982 | 0.2604758 | (112)
659 | 910 | 0.07103275 | 2.448211 | 0.007832377 | 1 | -10.248 | 0.01566475 | 22.39422 | 0.6975747 | 0.2580612 | (112)
660 | 911 | 0.07213114 | 2.447507 | 0.008378728 | 0.9238679 | -9.76988 | 0.01698379 | 20.65498 | 0.6940094 | 0.2648331 | (112)
661 | 913 | 0.07169799 | 2.447083 | 0.008782654 | 0.8901882 | -9.881391 | 0.01790751 | 19.58954 | 0.6992788 | 0.2485296 | (112)
662 | 914 | 0.07247459 | 2.448103 | 0.007881861 | 0.9619175 | -9.868947 | 0.01587023 | 22.10428 | 0.7012119 | 0.2697948 | (112)
663 | 915 | 0.07385688 | 2.44801 | 0.008175086 | 0.9999987 | -9.812826 | 0.01635018 | 21.45542 | 0.7044785 | 0.2524693 | (112)
664 | 917 | 0.06851934 | 2.447588 | 0.008063581 | 0.8871657 | -10.5311 | 0.01644999 | 21.32523 | 0.6969944 | 0.2609867 | (112)
665 | 918 | 0.06881877 | 2.44744 | 0.008092244 | 0.8582322 | -10.29662 | 0.01659154 | 21.1433 | 0.7098994 | 0.2520851 | (112)
666 | 920 | 0.06876349 | 2.448323 | 0.007346924 | 1 | -9.228808 | 0.01469385 | 23.87393 | 0.7031082 | 0.2529352 | (112)
667 | 921 | 0.07073473 | 2.448057 | 0.008041596 | 0.9416753 | -10.28856 | 0.01624961 | 21.58821 | 0.6983566 | 0.2616329 | (112)
668 | 922 | 0.06859362 | 2.447718 | 0.007658737 | 0.9655279 | -9.908556 | 0.01541115 | 22.76273 | 0.6894164 | 0.2653722 | (112)
669 | 924 | 0.07880467 | 2.447418 | 0.009041778 | 1 | -9.463901 | 0.01808356 | 19.39884 | 0.6905143 | 0.2649984 | (112)
670 | 925 | 0.07428773 | 2.447689 | 0.008178123 | 0.9818888 | -9.348754 | 0.0164088 | 21.37877 | 0.699791 | 0.2636654 | (112)
671 | 926 | 0.06971786 | 2.447687 | 0.008330506 | 0.9139879 | -10.0947 | 0.01691525 | 20.73868 | 0.6898881 | 0.2594015 | (112)
672 | 928 | 0.07247403 | 2.447663 | 0.008011836 | 0.9419031 | -10.16056 | 0.01618883 | 21.66926 | 0.7001582 | 0.2711452 | (112)
673 | 929 | 0.07532104 | 2.447298 | 0.008731702 | 0.9609972 | -9.776716 | 0.01758424 | 19.94968 | 0.6776211 | 0.2826005 | (112)
674 | 931 | 0.07409849 | 2.447713 | 0.00827205 | 0.9650379 | -10.20526 | 0.01664672 | 21.07322 | 0.6897426 | 0.2788544 | (112)
675 | 932 | 0.06919789 | 2.447994 | 0.007946049 | 0.8981993 | -10.16758 | 0.01617912 | 21.68227 | 0.7068409 | 0.2548585 | (112)
676 | 933 | 0.07161387 | 2.44816 | 0.007897503 | 0.993734 | -10.37943 | 0.01581256 | 22.18489 | 0.6981307 | 0.2605619 | (112)
677 | 935 | 0.07679871 | 2.447674 | 0.008740031 | 1 | -9.507057 | 0.01748006 | 20.06857 | 0.7018736 | 0.2508369 | (112)
678 | 936 | 0.06980288 | 2.447589 | 0.008098874 | 0.9161467 | -9.935667 | 0.01643871 | 21.33987 | 0.6891678 | 0.2687635 | (112)
679 | 937 | 0.07275659 | 2.448257 | 0.00784967 | 0.989507 | -9.661669 | 0.01572856 | 22.30337 | 0.7085468 | 0.2559969 | (112)
680 | 939 | 0.06868666 | 2.448202 | 0.007744839 | 0.8956534 | -10.27923 | 0.01577643 | 22.2357 | 0.7092479 | 0.257783 | (112)
681 | 940 | 0.07247345 | 2.447715 | 0.008559975 | 0.9460744 | -9.823638 | 0.01728373 | 20.29654 | 0.6895376 | 0.2603263 | (112)
682 | 941 | 0.06773404 | 2.447376 | 0.008123072 | 0.8157001 | -9.880033 | 0.01677734 | 20.90915 | 0.6988362 | 0.266083 | (112)
683 | 943 | 0.0658855 | 2.447874 | 0.007817297 | 0.7953131 | -9.72655 | 0.01620234 | 21.65119 | 0.7061912 | 0.2609713 | (112)
684 | 944 | 0.06872604 | 2.448559 | 0.007751528 | 0.9012094 | -10.22028 | 0.01577477 | 22.23804 | 0.7145597 | 0.2502729 | (112)
685 | 946 | 0.07747464 | 2.447837 | 0.009016886 | 1 | -10.54236 | 0.01803377 | 19.45239 | 0.6966379 | 0.2548363 | (112)
686 | 947 | 0.07063279 | 2.447366 | 0.008728631 | 0.8012232 | -9.985575 | 0.01807289 | 19.41028 | 0.7045081 | 0.2601011 | (112)
687 | 948 | 0.06848044 | 2.448199 | 0.007630626 | 0.9331552 | -9.730272 | 0.01544223 | 22.71691 | 0.7054609 | 0.2545434 | (112)
688 | 950 | 0.07282248 | 2.448753 | 0.007773818 | 0.990003 | -9.678643 | 0.01557521 | 22.52296 | 0.7034811 | 0.266802 | (112)
689 | 951 | 0.06898229 | 2.447338 | 0.008374198 | 0.840071 | -9.984913 | 0.0172236 | 20.3674 | 0.7083356 | 0.2477916 | (112)
690 | 952 | 0.07392702 | 2.447188 | 0.00912592 | 0.8689861 | -10.32478 | 0.01867607 | 18.78339 | 0.7014412 | 0.255058 | (112)
691 | 954 | 0.06805347 | 2.447765 | 0.008072429 | 0.8696988 | -10.49489 | 0.01651807 | 21.23734 | 0.68907 | 0.2719319 | (112)
692 | 955 | 0.07353387 | 2.448151 | 0.007973517 | 0.9999995 | -9.751679 | 0.01594704 | 21.99782 | 0.709397 | 0.2523794 | (112)
693 | 956 | 0.07254161 | 2.448116 | 0.007937633 | 0.9541139 | -9.659483 | 0.0160045 | 21.91883 | 0.7102048 | 0.2578944 | (112)
694 | 958 | 0.07617861 | 2.447593 | 0.008773237 | 0.9962162 | -9.977143 | 0.01755825 | 19.97921 | 0.7100435 | 0.2385839 | (112)
695 | 959 | 0.07026072 | 2.447863 | 0.008136792 | 0.9040474 | -9.571408 | 0.01655061 | 21.19559 | 0.7071114 | 0.2507085 | (112)
696 | 961 | 0.07103841 | 2.448035 | 0.008051344 | 0.9174957 | -10.26315 | 0.01633839 | 21.47091 | 0.7089297 | 0.2561279 | (112)
697 | 962 | 0.06724258 | 2.447884 | 0.008332856 | 0.7984099 | -9.616754 | 0.01726175 | 20.32239 | 0.6976324 | 0.2601989 | (112)
698 | 963 | 0.06664866 | 2.447502 | 0.008321822 | 0.7930201 | -9.98111 | 0.0172548 | 20.33057 | 0.6989113 | 0.2567409 | (112)
699 | 965 | 0.06931528 | 2.447403 | 0.00840724 | 0.8141856 | -9.994366 | 0.01736877 | 20.19716 | 0.7017198 | 0.2634514 | (112)
700 | 966 | 0.07135967 | 2.448413 | 0.007577327 | 0.9435698 | -10.46968 | 0.01530637 | 22.91856 | 0.7125385 | 0.2678861 | (112)
701 | 967 | 0.07188506 | 2.448658 | 0.008002806 | 0.9971398 | -10.30609 | 0.01601373 | 21.90619 | 0.6893138 | 0.2688906 | (112)
702 | 969 | 0.06792192 | 2.447873 | 0.007867375 | 0.8955285 | -9.493389 | 0.01602638 | 21.8889 | 0.6932034 | 0.2641544 | (112)
703 | 970 | 0.06886325 | 2.44757 | 0.008434161 | 0.8462393 | -9.724485 | 0.01732847 | 20.24414 | 0.6953916 | 0.2584668 | (112)
704 | 971 | 0.06609083 | 2.44813 | 0.007851374 | 0.8700777 | -9.904914 | 0.01606469 | 21.83671 | 0.6945001 | 0.2583557 | (112)
705 | 973 | 0.07138717 | 2.448386 | 0.00797678 | 0.9533154 | -9.795144 | 0.01608569 | 21.8082 | 0.7097648 | 0.2503944 | (112)
706 | 974 | 0.07145695 | 2.448456 | 0.00779519 | 0.9518548 | -9.604707 | 0.01572354 | 22.31049 | 0.7144031 | 0.252227 | (112)
707 | 976 | 0.07215457 | 2.447735 | 0.008879278 | 0.9124612 | -10.46125 | 0.01803435 | 19.45176 | 0.6921388 | 0.2542625 | (112)
708 | 977 | 0.07052093 | 2.448353 | 0.007957862 | 0.9208138 | -9.633493 | 0.01613931 | 21.73574 | 0.7109294 | 0.251579 | (112)
709 | 978 | 0.07112867 | 2.448646 | 0.007755202 | 0.9777825 | -9.507005 | 0.01557154 | 22.52828 | 0.6970778 | 0.2666596 | (112)
710 | 980 | 0.07334895 | 2.448317 | 0.008071556 | 0.9873761 | -9.981764 | 0.01617927 | 21.68207 | 0.6952132 | 0.2693201 | (112)
711 | 981 | 0.07650488 | 2.447967 | 0.008922255 | 0.9721004 | -9.683746 | 0.01793283 | 19.56188 | 0.6983036 | 0.2550306 | (112)
712 | 982 | 0.06958185 | 2.447947 | 0.0080941 | 0.8720565 | -9.74038 | 0.01655565 | 21.18914 | 0.7008637 | 0.2641446 | (112)
713 | 984 | 0.07418915 | 2.448302 | 0.00826747 | 0.908913 | -10.70301 | 0.01680214 | 20.87829 | 0.7090072 | 0.2727748 | (112)
714 | 985 | 0.06797864 | 2.448474 | 0.008091988 | 0.9371499 | -9.692379 | 0.01636443 | 21.43673 | 0.6761787 | 0.2673404 | (112)
715 | 986 | 0.07880403 | 2.447931 | 0.009152189 | 1 | -10.49858 | 0.01830438 | 19.16481 | 0.7058759 | 0.246826 | (112)
716 | 988 | 0.07024876 | 2.447789 | 0.008430058 | 0.8949616 | -10.26246 | 0.0171743 | 20.42586 | 0.6873631 | 0.2680095 | (112)
717 | 989 | 0.07279236 | 2.448297 | 0.008326902 | 0.9210646 | -9.779601 | 0.01688702 | 20.77335 | 0.6914204 | 0.2771471 | (112)
718 | 991 | 0.06758302 | 2.448295 | 0.008088339 | 0.8762693 | -10.24797 | 0.01653177 | 21.21974 | 0.690382 | 0.2646939 | (112)
719 | 992 | 0.07676198 | 2.447764 | 0.00882438 | 0.9675878 | -9.71888 | 0.01775024 | 19.7631 | 0.7007247 | 0.2582216 | (112)
720 | 993 | 0.07204624 | 2.448692 | 0.008169888 | 0.9577111 | -10.71846 | 0.01646236 | 21.30921 | 0.6892385 | 0.2755215 | (112)
721 | 995 | 0.07122964 | 2.448303 | 0.008254281 | 0.9424047 | -9.301514 | 0.01667725 | 21.03465 | 0.6948697 | 0.2576723 | (112)
722 | 996 | 0.0767845 | 2.448168 | 0.008239854 | 0.9999989 | -9.55001 | 0.01647971 | 21.28678 | 0.7170831 | 0.2521618 | (112)
723 | 997 | 0.07601337 | 2.447544 | 0.009453056 | 0.9399361 | -10.08781 | 0.01910757 | 18.35921 | 0.6778709 | 0.2666313 | (112)
724 | 999 | 0.06746822 | 2.447964 | 0.008123327 | 0.8486838 | -10.21155 | 0.0166828 | 21.02765 | 0.7037208 | 0.2522427 | (112)
725 | 1000 | 0.07271606 | 2.448603 | 0.007978505 | 0.9932455 | -10.59373 | 0.01597613 | 21.95775 | 0.7011947 | 0.2625866 | (112)
726 | 1002 | 0.06767561 | 2.448997 | 0.007816489 | 0.8946158 | -10.33422 | 0.01592526 | 22.0279 | 0.7052685 | 0.2547706 | (112)
727 | 1003 | 0.06977655 | 2.4486 | 0.008141036 | 0.9323197 | -9.910742 | 0.01647757 | 21.28954 | 0.6922036 | 0.2607506 | (112)
728 | 1004 | 0.07536363 | 2.44829 | 0.008740438 | 1 | -10.59063 | 0.01748088 | 20.06764 | 0.6966941 | 0.2531819 | (112)
729 | 1006 | 0.07107382 | 2.448458 | 0.007728115 | 0.9531474 | -9.688501 | 0.0155847 | 22.50924 | 0.7068096 | 0.2618684 | (112)
730 | 1007 | 0.06667592 | 2.448422 | 0.007909919 | 0.8083844 | -10.54039 | 0.01635763 | 21.44565 | 0.6997956 | 0.2718791 | (112)
731 | 1008 | 0.072601 | 2.448833 | 0.007851397 | 0.9627065 | -9.741623 | 0.01580669 | 22.19314 | 0.716332 | 0.2533553 | (112)
732 | 1010 | 0.07554083 | 2.447997 | 0.008693793 | 1 | -10.64152 | 0.01738759 | 20.17531 | 0.6920279 | 0.261214 | (112)
733 | 1011 | 0.06847563 | 2.448239 | 0.008030295 | 0.9025314 | -9.996447 | 0.01633831 | 21.47101 | 0.6890068 | 0.2673583 | (112)
734 | 1012 | 0.07202978 | 2.448506 | 0.008186264 | 1 | -10.25271 | 0.01637253 | 21.42613 | 0.690661 | 0.2595193 | (112)
735 | 1014 | 0.06781107 | 2.448838 | 0.007831058 | 0.9313655 | -9.970078 | 0.01585283 | 22.12854 | 0.6926225 | 0.2598086 | (112)
736 | 1015 | 0.07546931 | 2.448387 | 0.008586407 | 0.9999997 | -10.28025 | 0.01717282 | 20.42763 | 0.6989083 | 0.2559241 | (112)
737 | 1017 | 0.07176158 | 2.448398 | 0.008173241 | 0.9276659 | -9.792208 | 0.01655625 | 21.18837 | 0.7078787 | 0.2540242 | (112)
738 | 1018 | 0.07147608 | 2.448554 | 0.007732823 | 0.9949037 | -9.957437 | 0.01547963 | 22.66204 | 0.7038202 | 0.2583466 | (112)
739 | 1019 | 0.06768901 | 2.44892 | 0.007606416 | 0.9273734 | -10.7472 | 0.01540884 | 22.76614 | 0.6944121 | 0.2702645 | (112)
740 | 1021 | 0.07884165 | 2.448014 | 0.009225974 | 1 | -10.16744 | 0.01845195 | 19.01154 | 0.7032366 | 0.2466432 | (112)
741 | 1022 | 0.07133641 | 2.448955 | 0.007901977 | 0.9915275 | -10.29651 | 0.01582771 | 22.16366 | 0.6967763 | 0.2620393 | (112)
742 | 1023 | 0.07339869 | 2.448872 | 0.00818467 | 0.9999997 | -10.59995 | 0.01636934 | 21.4303 | 0.694649 | 0.2657729 | (112)
743 | 1025 | 0.06795832 | 2.448822 | 0.007657496 | 0.9306122 | -10.16123 | 0.01550352 | 22.62711 | 0.6876892 | 0.2753007 | (112)
744 | 1026 | 0.07181885 | 2.448175 | 0.008708253 | 0.9381101 | -10.63092 | 0.01760774 | 19.92306 | 0.672022 | 0.2779639 | (112)
745 | 1028 | 0.06993783 | 2.448573 | 0.007969011 | 0.8897039 | -10.59396 | 0.01624989 | 21.58783 | 0.7023264 | 0.2695462 | (112)
746 | 1029 | 0.07095294 | 2.448933 | 0.008168294 | 0.9603501 | -10.26018 | 0.0164515 | 21.32328 | 0.6999006 | 0.2530061 | (112)
747 | 1030 | 0.06899019 | 2.449397 | 0.007629444 | 0.9245539 | -10.05884 | 0.01546313 | 22.68622 | 0.6984331 | 0.2724286 | (112)
748 | 1032 | 0.06730151 | 2.448365 | 0.008088753 | 0.8320457 | -10.30987 | 0.01665954 | 21.057 | 0.693983 | 0.2697271 | (112)
749 | 1033 | 0.07014984 | 2.448235 | 0.008661501 | 0.8616834 | -10.18154 | 0.01774809 | 19.76551 | 0.6880465 | 0.2669029 | (112)
750 | 1034 | 0.0710685 | 2.448885 | 0.008056404 | 0.8833869 | -9.486574 | 0.01644616 | 21.33021 | 0.7216601 | 0.2477358 | (112)
751 | 1036 | 0.07315327 | 2.449192 | 0.0080108 | 1 | -10.03211 | 0.0160216 | 21.89544 | 0.7129097 | 0.2470448 | (112)
752 | 1037 | 0.07005487 | 2.449063 | 0.007661941 | 0.9899638 | -10.23052 | 0.01535117 | 22.85168 | 0.7043764 | 0.2541953 | (112)
753 | 1038 | 0.0729885 | 2.448157 | 0.008726057 | 0.9001238 | -10.25182 | 0.01776135 | 19.75075 | 0.7023612 | 0.2560261 | (112)
754 | 1040 | 0.07184853 | 2.448742 | 0.008006876 | 0.9744908 | -10.5226 | 0.01608622 | 21.80748 | 0.6975985 | 0.2650417 | (112)
755 | 1041 | 0.07300174 | 2.44905 | 0.00793769 | 0.9789292 | -9.436546 | 0.01593473 | 22.01481 | 0.7109347 | 0.254514 | (112)
756 | 1043 | 0.07124704 | 2.449048 | 0.008180496 | 0.9638777 | -10.67068 | 0.01646584 | 21.30471 | 0.7006401 | 0.254449 | (112)
757 | 1044 | 0.07197093 | 2.448281 | 0.008498751 | 0.8907371 | -10.42302 | 0.01732699 | 20.24587 | 0.7037647 | 0.2592987 | (112)
758 | 1045 | 0.06723644 | 2.448013 | 0.008495032 | 0.7775772 | -9.340268 | 0.01766049 | 19.86354 | 0.7049457 | 0.2495657 | (112)
759 | 1047 | 0.07091729 | 2.449044 | 0.007897408 | 0.9262043 | -10.18514 | 0.0160016 | 21.9228 | 0.7132454 | 0.2554121 | (112)
760 | 1048 | 0.06840136 | 2.449501 | 0.00771032 | 0.9011137 | -10.21433 | 0.01569117 | 22.35652 | 0.7042145 | 0.264248 | (112)
761 | 1049 | 0.06546609 | 2.448326 | 0.008172954 | 0.8111366 | -10.55906 | 0.0168936 | 20.76526 | 0.695448 | 0.2573176 | (112)
762 | 1051 | 0.06843299 | 2.448401 | 0.008407229 | 0.8088596 | -10.07944 | 0.01738464 | 20.17873 | 0.7014357 | 0.2610208 | (112)
763 | 1052 | 0.07325985 | 2.448838 | 0.00785036 | 0.9418302 | -10.39602 | 0.01586275 | 22.1147 | 0.714252 | 0.2680196 | (112)
764 | 1053 | 0.06862338 | 2.44854 | 0.008191325 | 0.824607 | -9.706091 | 0.01689242 | 20.76671 | 0.7130378 | 0.2512991 | (112)
765 | 1055 | 0.07236071 | 2.449032 | 0.008095112 | 1 | -10.44523 | 0.01619022 | 21.66739 | 0.6954584 | 0.2612016 | (112)
766 | 1056 | 0.07311658 | 2.449325 | 0.008319123 | 1 | -10.32045 | 0.01663825 | 21.08395 | 0.6901544 | 0.2638925 | (112)
767 | 1058 | 0.07126251 | 2.44907 | 0.007901202 | 0.9505219 | -10.75901 | 0.01594112 | 22.00598 | 0.7141814 | 0.2523384 | (112)
768 | 1059 | 0.06730516 | 2.449191 | 0.007517268 | 0.8691221 | -9.578005 | 0.01538362 | 22.80347 | 0.70631 | 0.2670575 | (112)
769 | 1060 | 0.06774719 | 2.449283 | 0.007630213 | 0.9380101 | -9.835574 | 0.01542825 | 22.7375 | 0.6885077 | 0.2714992 | (112)
770 | 1062 | 0.06900581 | 2.449083 | 0.007872344 | 0.9231028 | -10.3515 | 0.01595948 | 21.98066 | 0.7003389 | 0.2610169 | (112)
771 | 1063 | 0.06878632 | 2.449377 | 0.007776288 | 0.883471 | -10.33916 | 0.0158741 | 22.09889 | 0.7087742 | 0.2631843 | (112)
772 | 1064 | 0.06809922 | 2.449362 | 0.007565686 | 0.88657 | -9.908551 | 0.01543587 | 22.72628 | 0.7230786 | 0.2466531 | (112)
773 | 1066 | 0.06803124 | 2.44934 | 0.007965825 | 0.9307508 | -9.872937 | 0.01612738 | 21.75183 | 0.68287 | 0.2686432 | (112)
774 | 1067 | 0.07118425 | 2.448402 | 0.008709884 | 0.8945636 | -9.884923 | 0.01774561 | 19.76826 | 0.6876485 | 0.2632676 | (112)
775 | 1068 | 0.06993608 | 2.448756 | 0.008178609 | 0.8543705 | -10.58401 | 0.01677983 | 20.90605 | 0.7152192 | 0.2540547 | (112)
776 | 1070 | 0.07110978 | 2.448862 | 0.007796864 | 0.9780944 | -10.80426 | 0.01565433 | 22.40913 | 0.6926337 | 0.2755205 | (112)
777 | 1071 | 0.07064413 | 2.448759 | 0.008066775 | 0.9363261 | -10.22093 | 0.0163158 | 21.50063 | 0.7000292 | 0.2603535 | (112)
778 | 1073 | 0.07060828 | 2.448656 | 0.008027132 | 0.8889151 | -10.19158 | 0.01637065 | 21.42858 | 0.7147065 | 0.2550652 | (112)
779 | 1074 | 0.07599769 | 2.448329 | 0.008965164 | 0.9237224 | -10.34266 | 0.01817297 | 19.30339 | 0.7069008 | 0.2553587 | (112)
780 | 1075 | 0.07018594 | 2.448905 | 0.008069747 | 0.9609886 | -9.251367 | 0.01625119 | 21.5861 | 0.6941661 | 0.2548744 | (112)
781 | 1077 | 0.07019809 | 2.449057 | 0.008106041 | 0.9525967 | -9.984165 | 0.01634842 | 21.45772 | 0.6688747 | 0.2905243 | (112)
782 | 1078 | 0.07495749 | 2.4489 | 0.008760811 | 0.9446649 | -10.1753 | 0.01769363 | 19.82634 | 0.7061206 | 0.2524387 | (112)
783 | 1079 | 0.07349604 | 2.448578 | 0.008714879 | 0.9182094 | -10.96091 | 0.01768267 | 19.83863 | 0.7103053 | 0.2487927 | (112)
784 | 1081 | 0.07032514 | 2.449032 | 0.00818369 | 0.9148461 | -9.881585 | 0.01661464 | 21.1139 | 0.7128799 | 0.2428231 | (112)
785 | 1082 | 0.07069166 | 2.449114 | 0.007970764 | 0.9281044 | -10.40062 | 0.01614486 | 21.72827 | 0.7196264 | 0.2436386 | (112)
786 | 1084 | 0.06835713 | 2.449048 | 0.008034707 | 0.8968088 | -10.00101 | 0.0163636 | 21.43782 | 0.6912746 | 0.2664871 | (112)
787 | 1085 | 0.07591558 | 2.448385 | 0.008726155 | 0.9410085 | -9.984978 | 0.01763496 | 19.8923 | 0.7052863 | 0.2600762 | (112)
788 | 1086 | 0.07086018 | 2.449491 | 0.007745886 | 0.9673453 | -10.12732 | 0.01558152 | 22.51385 | 0.7057386 | 0.2606281 | (112)
789 | 1088 | 0.06967366 | 2.448987 | 0.00796639 | 0.8732227 | -9.920463 | 0.01629113 | 21.53318 | 0.6969856 | 0.2773381 | (112)
790 | 1089 | 0.07098106 | 2.449214 | 0.007958128 | 0.8971733 | -9.466208 | 0.01620661 | 21.64549 | 0.7260712 | 0.2426393 | (112)
791 | 1090 | 0.07323131 | 2.448273 | 0.008888426 | 0.8781706 | -10.25956 | 0.01816108 | 19.31603 | 0.7128092 | 0.2448125 | (112)
792 | 1092 | 0.06408867 | 2.448639 | 0.008268402 | 0.7046206 | -10.42546 | 0.01740339 | 20.15699 | 0.7093923 | 0.2517457 | (112)
793 | 1093 | 0.06955417 | 2.449391 | 0.007699813 | 0.9317109 | -10.41729 | 0.0155862 | 22.50709 | 0.6990546 | 0.2721722 | (112)
794 | 1094 | 0.07614133 | 2.449497 | 0.008362082 | 0.9947525 | -10.24616 | 0.01673973 | 20.95613 | 0.7011827 | 0.2695944 | (112)
795 | 1096 | 0.07598616 | 2.449004 | 0.008614879 | 0.9746481 | -10.84676 | 0.01730725 | 20.26896 | 0.7067838 | 0.2583495 | (112)
796 | 1097 | 0.06881855 | 2.448602 | 0.008289102 | 0.7693228 | -10.43192 | 0.01725666 | 20.32838 | 0.7247857 | 0.2498997 | (112)
797 | 1099 | 0.07294149 | 2.449627 | 0.007787682 | 0.9376412 | -9.66226 | 0.01574768 | 22.2763 | 0.721142 | 0.2595244 | (112)
798 | 1100 | 0.07069786 | 2.450214 | 0.007603668 | 1 | -10.44264 | 0.01520734 | 23.06781 | 0.705229 | 0.2600915 | (112)
799 | 1101 | 0.07081213 | 2.44968 | 0.007829726 | 0.9546266 | -10.37987 | 0.01578551 | 22.22291 | 0.7109766 | 0.2548709 | (112)
800 | 1103 | 0.07439505 | 2.449292 | 0.008199835 | 0.9635755 | -10.01034 | 0.01650565 | 21.25333 | 0.7291109 | 0.2370323 | (112)
801 | 1104 | 0.06883959 | 2.449696 | 0.007621923 | 0.8761552 | -9.887974 | 0.01557877 | 22.51782 | 0.7202339 | 0.255908 | (112)
802 | 1105 | 0.06931623 | 2.449651 | 0.007831517 | 0.8399212 | -10.12928 | 0.01610786 | 21.77819 | 0.7106851 | 0.2729008 | (112)
803 | 1107 | 0.07080423 | 2.44932 | 0.008068904 | 0.8912129 | -10.54627 | 0.01644927 | 21.32618 | 0.7136293 | 0.2579166 | (112)
804 | 1108 | 0.0787799 | 2.449552 | 0.009016995 | 1 | -10.28241 | 0.01803399 | 19.45215 | 0.6988761 | 0.2626169 | (112)
805 | 1110 | 0.06856311 | 2.449933 | 0.007662549 | 0.8744896 | -10.81961 | 0.01566634 | 22.39195 | 0.711673 | 0.2674831 | (112)
806 | 1111 | 0.06828774 | 2.44998 | 0.007842424 | 0.857316 | -10.40874 | 0.01608189 | 21.81336 | 0.7030292 | 0.272208 | (112)
807 | 1112 | 0.06898426 | 2.450443 | 0.007561458 | 0.9721913 | -10.41558 | 0.01519753 | 23.0827 | 0.6935338 | 0.2724087 | (112)
808 | 1114 | 0.07215843 | 2.449878 | 0.008407137 | 0.8690163 | -10.86856 | 0.017205 | 20.38942 | 0.7152634 | 0.2596033 | (112)
809 | 1115 | 0.06367484 | 2.450087 | 0.008012142 | 0.7129265 | -10.44061 | 0.0168404 | 20.83086 | 0.704125 | 0.2655 | (112)
810 | 1116 | 0.06879641 | 2.450324 | 0.007928788 | 0.8790485 | -10.92126 | 0.01619785 | 21.65719 | 0.7008356 | 0.2723618 | (112)
811 | 1118 | 0.06649149 | 2.449475 | 0.007895409 | 0.7561107 | -10.60032 | 0.01647406 | 21.29408 | 0.7176825 | 0.2628408 | (112)
812 | 1119 | 0.06731003 | 2.449162 | 0.008503522 | 0.7058241 | -10.90766 | 0.01789464 | 19.60364 | 0.707344 | 0.271523 | (112)
813 | 1121 | 0.06496532 | 2.450112 | 0.007603751 | 0.7599988 | -10.90158 | 0.01585502 | 22.12549 | 0.7109893 | 0.2732919 | (112)
814 | 1122 | 0.06449628 | 2.450207 | 0.007840913 | 0.7240875 | -11.24669 | 0.01644945 | 21.32594 | 0.7213352 | 0.2569081 | (112)
815 | 1123 | 0.06458701 | 2.450284 | 0.007603926 | 0.7872433 | -11.07655 | 0.01578187 | 22.22803 | 0.7031652 | 0.2751235 | (112)
816 | 1125 | 0.06657346 | 2.449274 | 0.008488503 | 0.6660802 | -10.91436 | 0.01798273 | 19.5076 | 0.7345548 | 0.2414527 | (112)
817 | 1126 | 0.06132226 | 2.449455 | 0.007858839 | 0.567564 | -10.33086 | 0.01692351 | 20.72855 | 0.7326697 | 0.2481233 | (112)
818 | 1127 | 0.06513382 | 2.449572 | 0.008144196 | 0.6203859 | -11.14248 | 0.01738537 | 20.17788 | 0.7290797 | 0.2619202 | (112)
819 | 1129 | 0.0627054 | 2.449875 | 0.007932126 | 0.5987601 | -11.13074 | 0.01699353 | 20.64314 | 0.7250123 | 0.2624682 | (112)
820 | 1130 | 0.06150886 | 2.449776 | 0.007622877 | 0.6568305 | -10.97377 | 0.01617394 | 21.6892 | 0.7270041 | 0.2491773 | (112)
821 | 1131 | 0.06256299 | 2.449529 | 0.008136113 | 0.5308095 | -11.24516 | 0.01762671 | 19.90161 | 0.733266 | 0.2575599 | (112)
822 | 1133 | 0.0627466 | 2.449798 | 0.007740469 | 0.6381641 | -10.98824 | 0.01647471 | 21.29324 | 0.7263066 | 0.2589287 | (112)
823 | 1134 | 0.06109008 | 2.450154 | 0.007893437 | 0.586735 | -11.24636 | 0.01694432 | 20.70309 | 0.728019 | 0.2512809 | (112)
824 | 1136 | 0.06286393 | 2.449647 | 0.007889352 | 0.592475 | -11.21318 | 0.01691949 | 20.73348 | 0.7124031 | 0.2837562 | (112)
825 | 1137 | 0.06329731 | 2.449839 | 0.008228943 | 0.6217986 | -10.58245 | 0.01756216 | 19.97476 | 0.7151453 | 0.261439 | (112)
826 | 1138 | 0.06474858 | 2.45043 | 0.007625742 | 0.7207293 | -10.90023 | 0.01600713 | 21.91524 | 0.729158 | 0.2566321 | (112)
827 | 1140 | 0.06393705 | 2.450055 | 0.00791751 | 0.6515468 | -11.14764 | 0.01681393 | 20.86365 | 0.7270467 | 0.2581869 | (112)
828 | 1141 | 0.06426617 | 2.449881 | 0.008172711 | 0.6644911 | -11.02105 | 0.01731834 | 20.25597 | 0.7096538 | 0.2699483 | (112)
829 | 1142 | 0.06238657 | 2.4497 | 0.008120626 | 0.640175 | -10.70936 | 0.01727804 | 20.30323 | 0.7042761 | 0.2685543 | (112)
830 | 1144 | 0.0590477 | 2.449636 | 0.007948163 | 0.4672663 | -11.40317 | 0.01739872 | 20.1624 | 0.7188667 | 0.2703692 | (112)
831 | 1145 | 0.06345289 | 2.450508 | 0.007659364 | 0.6379664 | -11.22719 | 0.01630263 | 21.518 | 0.7374807 | 0.2546924 | (112)
832 | 1146 | 0.06300002 | 2.450953 | 0.007616442 | 0.731797 | -11.01791 | 0.01595769 | 21.98312 | 0.7171082 | 0.2586342 | (112)
833 | 1148 | 0.05934637 | 2.449912 | 0.008227499 | 0.4518872 | -11.04873 | 0.01805509 | 19.42942 | 0.7249618 | 0.2568258 | (112)
834 | 1149 | 0.06253984 | 2.450394 | 0.007551322 | 0.6291083 | -10.88085 | 0.0160964 | 21.79369 | 0.7345449 | 0.2564442 | (112)
835 | 1151 | 0.05980422 | 2.450265 | 0.00795915 | 0.5293578 | -10.71995 | 0.01724742 | 20.33926 | 0.7256541 | 0.2524134 | (112)
836 | 1152 | 0.06115065 | 2.450735 | 0.007667432 | 0.6209366 | -10.73006 | 0.01636613 | 21.43451 | 0.7155546 | 0.268052 | (112)
837 | 1153 | 0.06265671 | 2.449909 | 0.008260714 | 0.6183814 | -10.65079 | 0.01763998 | 19.88664 | 0.7167628 | 0.2545369 | (112)
838 | 1155 | 0.06672002 | 2.450927 | 0.0073655 | 0.7816696 | -10.84444 | 0.01530159 | 22.92572 | 0.7300325 | 0.2666819 | (112)
839 | 1156 | 0.06277044 | 2.450671 | 0.007632117 | 0.6932349 | -11.84922 | 0.01609496 | 21.79564 | 0.7142493 | 0.2717101 | (112)
840 | 1159 | 0.06237053 | 2.450646 | 0.007642268 | 0.6685293 | -11.25051 | 0.01618336 | 21.67658 | 0.7204993 | 0.2631093 | (112)
841 | 1160 | 0.06053076 | 2.45035 | 0.007459148 | 0.6216606 | -11.22263 | 0.01591963 | 22.03569 | 0.7123758 | 0.2768393 | (112)
842 | 1162 | 0.0590977 | 2.450541 | 0.007582259 | 0.5453985 | -11.78664 | 0.01638755 | 21.40649 | 0.7267275 | 0.2606154 | (112)
843 | 1163 | 0.06218888 | 2.450199 | 0.007730452 | 0.5773349 | -11.47652 | 0.01662024 | 21.10679 | 0.7498114 | 0.240061 | (112)
844 | 1165 | 0.05910236 | 2.450606 | 0.007547746 | 0.5287933 | -11.66332 | 0.01635743 | 21.44591 | 0.7197814 | 0.2745373 | (112)
845 | 1166 | 0.05980378 | 2.449995 | 0.008026068 | 0.5580634 | -10.66221 | 0.01731069 | 20.26493 | 0.7077203 | 0.266008 | (112)
846 | 1167 | 0.05715225 | 2.45025 | 0.007828525 | 0.4634895 | -11.09404 | 0.01714733 | 20.458 | 0.7052083 | 0.2777338 | (112)
847 | 1169 | 0.06008809 | 2.45062 | 0.007815044 | 0.5159141 | -11.21876 | 0.01697243 | 20.66882 | 0.732511 | 0.2561872 | (112)
848 | 1170 | 0.057888 | 2.450684 | 0.007741881 | 0.5027534 | -11.76528 | 0.01684969 | 20.81937 | 0.6947028 | 0.2970671 | (112)
849 | 1171 | 0.06168934 | 2.450677 | 0.00755229 | 0.620329 | -11.53601 | 0.01612199 | 21.7591 | 0.7296344 | 0.2612689 | (112)
850 | 1173 | 0.0600547 | 2.450483 | 0.007993151 | 0.5563448 | -12.02652 | 0.01724457 | 20.34264 | 0.7178488 | 0.2629242 | (112)
851 | 1174 | 0.05758653 | 2.450503 | 0.007495249 | 0.4841562 | -11.79374 | 0.01636237 | 21.43944 | 0.7198853 | 0.2738288 | (112)
852 | 1175 | 0.05731176 | 2.450384 | 0.007762432 | 0.4908358 | -12.23077 | 0.01692724 | 20.72399 | 0.7083472 | 0.2767315 | (112)
853 | 1177 | 0.05698474 | 2.450865 | 0.007461247 | 0.4896466 | -11.42956 | 0.0162736 | 21.55638 | 0.7125533 | 0.2778363 | (112)
854 | 1178 | 0.05609424 | 2.450347 | 0.007820627 | 0.4638024 | -10.98224 | 0.01712916 | 20.4797 | 0.7021887 | 0.2723611 | (112)
855 | 1180 | 0.05776374 | 2.450682 | 0.007595543 | 0.4589641 | -11.73934 | 0.01664921 | 21.07007 | 0.7388537 | 0.2514116 | (112)
856 | 1181 | 0.0586882 | 2.450616 | 0.007616008 | 0.4341444 | -11.29752 | 0.01676114 | 20.92937 | 0.7384016 | 0.2619396 | (112)
857 | 1182 | 0.05529375 | 2.450832 | 0.007575036 | 0.450444 | -11.78087 | 0.01662715 | 21.09801 | 0.7035869 | 0.2804112 | (112)
858 | 1184 | 0.05676573 | 2.449871 | 0.007888672 | 0.3747243 | -11.13498 | 0.01752753 | 20.01423 | 0.7190623 | 0.2720604 | (112)
859 | 1185 | 0.05687351 | 2.450708 | 0.007509232 | 0.5141822 | -11.59268 | 0.01631289 | 21.50446 | 0.7069944 | 0.2774803 | (112)
860 | 1186 | 0.05645804 | 2.45104 | 0.007532259 | 0.5023825 | -12.27265 | 0.01639445 | 21.39748 | 0.7094343 | 0.2758645 | (112)
861 | 1188 | 0.0572306 | 2.450528 | 0.007625723 | 0.4891457 | -10.95847 | 0.01663369 | 21.08972 | 0.7240195 | 0.2560017 | (112)
862 | 1189 | 0.05675574 | 2.450002 | 0.007894973 | 0.4421394 | -11.92625 | 0.01735268 | 20.2159 | 0.6977385 | 0.289652 | (112)
863 | 1191 | 0.05536284 | 2.45013 | 0.007689731 | 0.3236412 | -11.86737 | 0.01722489 | 20.36588 | 0.7347503 | 0.2600408 | (112)
864 | 1192 | 0.05692003 | 2.450126 | 0.007952864 | 0.3969879 | -11.36379 | 0.01760733 | 19.92352 | 0.7144519 | 0.273802 | (112)
865 | 1193 | 0.05591092 | 2.45019 | 0.007965681 | 0.4250565 | -12.0093 | 0.01755637 | 19.98135 | 0.7147519 | 0.2613801 | (112)
866 | 1195 | 0.05686131 | 2.449972 | 0.008032649 | 0.3988433 | -11.98288 | 0.01777868 | 19.73149 | 0.702168 | 0.2888951 | (112)
867 | 1196 | 0.05548957 | 2.450367 | 0.007579892 | 0.410224 | -12.4342 | 0.01674599 | 20.9483 | 0.710801 | 0.2829054 | (112)
868 | 1197 | 0.05317325 | 2.450724 | 0.007995714 | 0.3391824 | -11.36736 | 0.01786619 | 19.63484 | 0.6944131 | 0.2782013 | (112)
869 | 1199 | 0.05830378 | 2.450635 | 0.007479225 | 0.4567441 | -11.85026 | 0.01640013 | 21.39007 | 0.7377555 | 0.2623996 | (112)
870 | 1200 | 0.05741019 | 2.450285 | 0.007923904 | 0.4537183 | -12.02352 | 0.01738371 | 20.17981 | 0.72022 | 0.2625108 | (112)
871 | 1202 | 0.05569677 | 2.450645 | 0.007471948 | 0.4008873 | -12.06198 | 0.01653226 | 21.21911 | 0.7298635 | 0.2639492 | (112)
872 | 1203 | 0.05765437 | 2.450759 | 0.007773288 | 0.440522 | -11.90041 | 0.01708968 | 20.527 | 0.7239207 | 0.2682614 | (112)
873 | 1204 | 0.05664138 | 2.450426 | 0.007478795 | 0.3858936 | -11.26566 | 0.0165872 | 21.14883 | 0.7319589 | 0.2684901 | (112)
874 | 1206 | 0.05413273 | 2.449937 | 0.008124271 | 0.3620194 | -11.87225 | 0.01808762 | 19.39448 | 0.6927921 | 0.2805229 | (112)
875 | 1207 | 0.05662126 | 2.450455 | 0.007445457 | 0.4042645 | -11.44762 | 0.01646473 | 21.30615 | 0.7337575 | 0.2641134 | (112)
876 | 1208 | 0.05562757 | 2.450311 | 0.007707025 | 0.4123973 | -11.52329 | 0.01702091 | 20.60994 | 0.7112432 | 0.2739771 | (112)
877 | 1210 | 0.05522945 | 2.451207 | 0.007419441 | 0.4721725 | -12.14312 | 0.01622842 | 21.61639 | 0.7140171 | 0.269837 | (112)
878 | 1211 | 0.05894012 | 2.450512 | 0.007976115 | 0.5595994 | -11.28714 | 0.0171986 | 20.397 | 0.7123238 | 0.2582733 | (112)
879 | 1212 | 0.05636041 | 2.450475 | 0.007856923 | 0.3378953 | -11.61085 | 0.01755966 | 19.97761 | 0.7257311 | 0.2712048 | (112)
880 | 1214 | 0.05804351 | 2.450571 | 0.007696923 | 0.4324357 | -11.72007 | 0.01694388 | 20.70364 | 0.7235531 | 0.2756351 | (112)
881 | 1215 | 0.05654556 | 2.450834 | 0.007768199 | 0.5437778 | -12.0476 | 0.01679389 | 20.88855 | 0.7074118 | 0.2600726 | (112)
882 | 1217 | 0.05561664 | 2.450528 | 0.007652316 | 0.3946263 | -11.41582 | 0.01694834 | 20.69819 | 0.7245249 | 0.2619723 | (112)
883 | 1218 | 0.0566325 | 2.450109 | 0.0078246 | 0.3735891 | -11.69222 | 0.01738832 | 20.17446 | 0.7213301 | 0.2730854 | (112)
884 | 1219 | 0.05630541 | 2.450916 | 0.007607271 | 0.3850667 | -11.80246 | 0.01687438 | 20.78891 | 0.7264668 | 0.2710817 | (112)
885 | 1221 | 0.05861751 | 2.450773 | 0.007836952 | 0.5161094 | -12.03941 | 0.01701946 | 20.61169 | 0.7025795 | 0.2871315 | (112)
886 | 1222 | 0.05341747 | 2.450797 | 0.007854729 | 0.347957 | -11.93073 | 0.01752671 | 20.01516 | 0.7027198 | 0.2757963 | (112)
887 | 1223 | 0.0558244 | 2.449815 | 0.008121183 | 0.4070674 | -12.26622 | 0.01795094 | 19.54215 | 0.6999832 | 0.2783888 | (112)
888 | 1225 | 0.05633989 | 2.450598 | 0.007773359 | 0.4491365 | -11.67513 | 0.01706608 | 20.55539 | 0.7172448 | 0.2631102 | (112)
889 | 1226 | 0.06113124 | 2.450644 | 0.007851506 | 0.6052857 | -11.81151 | 0.01680263 | 20.87767 | 0.7076289 | 0.2789856 | (112)
890 | 1227 | 0.05482139 | 2.450306 | 0.007665148 | 0.3984149 | -11.35082 | 0.01696645 | 20.67609 | 0.718845 | 0.2606937 | (112)
891 | 1229 | 0.05424191 | 2.450118 | 0.008027031 | 0.3657827 | -12.40115 | 0.01786041 | 19.6412 | 0.7017915 | 0.2753534 | (112)
892 | 1230 | 0.05647881 | 2.450205 | 0.007872958 | 0.4285165 | -11.50238 | 0.01734235 | 20.22794 | 0.7104875 | 0.2723259 | (112)
893 | 1232 | 0.05271105 | 2.450512 | 0.007784541 | 0.1957114 | -12.15036 | 0.01779062 | 19.71826 | 0.7242067 | 0.2739333 | (112)
894 | 1233 | 0.05474802 | 2.45042 | 0.008055747 | 0.398534 | -11.87746 | 0.01783069 | 19.67394 | 0.7121201 | 0.2569248 | (112)
895 | 1234 | 0.05548002 | 2.450539 | 0.007754843 | 0.4480774 | -12.4917 | 0.01702834 | 20.60094 | 0.7005249 | 0.2823236 | (112)
896 | 1236 | 0.05570443 | 2.450418 | 0.007889616 | 0.3782924 | -11.50962 | 0.01751964 | 20.02324 | 0.7110287 | 0.27524 | (112)
897 | 1237 | 0.05215578 | 2.450095 | 0.00777384 | 0.1931428 | -11.88237 | 0.01777325 | 19.73753 | 0.7124129 | 0.2840083 | (112)
898 | 1238 | 0.05139095 | 2.450701 | 0.00760018 | 0.2820012 | -11.93629 | 0.01713659 | 20.47082 | 0.7065207 | 0.2748319 | (112)
899 | 1240 | 0.05181432 | 2.450508 | 0.007594752 | 0.26524 | -11.81031 | 0.01716951 | 20.43156 | 0.7114437 | 0.2749606 | (112)
900 | 1241 | 0.05547925 | 2.450503 | 0.00812748 | 0.3582198 | -12.35316 | 0.01810572 | 19.37509 | 0.700799 | 0.2860845 | (112)
901 | 1243 | 0.0520311 | 2.450568 | 0.007460782 | 0.2988075 | -11.80397 | 0.01677779 | 20.9086 | 0.7263192 | 0.2560731 | (112)
902 | 1244 | 0.05419539 | 2.450823 | 0.007661266 | 0.384111 | -12.05958 | 0.01699675 | 20.63924 | 0.7210307 | 0.2593451 | (112)
903 | 1245 | 0.05530262 | 2.450676 | 0.007840684 | 0.3772073 | -11.98387 | 0.017414 | 20.14471 | 0.7233184 | 0.2600243 | (112)
904 | 1247 | 0.05396519 | 2.450479 | 0.007898854 | 0.3773043 | -11.5928 | 0.01754292 | 19.99667 | 0.7009077 | 0.2732741 | (112)
905 | 1248 | 0.052966 | 2.450324 | 0.007762483 | 0.2718561 | -12.48235 | 0.01753048 | 20.01085 | 0.729985 | 0.2559595 | (112)
906 | 1249 | 0.05356278 | 2.450569 | 0.007985552 | 0.2915225 | -12.49172 | 0.01797853 | 19.51216 | 0.7141835 | 0.2705361 | (112)
907 | 1251 | 0.05238106 | 2.451003 | 0.007579425 | 0.3096962 | -12.57344 | 0.01701531 | 20.61673 | 0.7133351 | 0.2737496 | (112)
908 | 1252 | 0.05044695 | 2.450467 | 0.00764778 | 0.1971885 | -12.18465 | 0.01747406 | 20.07547 | 0.7231557 | 0.259373 | (112)
909 | 1253 | 0.05185295 | 2.450265 | 0.007774002 | 0.2531694 | -12.25977 | 0.01760804 | 19.92271 | 0.7028733 | 0.2839635 | (112)
910 | 1255 | 0.05049754 | 2.450594 | 0.007580932 | 0.2294099 | -11.92427 | 0.01723465 | 20.35434 | 0.7022075 | 0.2829676 | (112)
911 | 1256 | 0.0510445 | 2.450899 | 0.007786543 | 0.269379 | -12.00188 | 0.01759166 | 19.94126 | 0.7081748 | 0.2655595 | (112)
912 | 1258 | 0.05037938 | 2.450796 | 0.007604534 | 0.2365659 | -12.96559 | 0.017269 | 20.31386 | 0.7047917 | 0.281334 | (112)
913 | 1259 | 0.05047915 | 2.450377 | 0.007731076 | 0.2671681 | -12.25546 | 0.01747241 | 20.07736 | 0.6966479 | 0.2779786 | (112)
914 | 1260 | 0.05197216 | 2.45026 | 0.007728247 | 0.2619691 | -12.11051 | 0.01748028 | 20.06833 | 0.7194738 | 0.2623216 | (112)
915 | 1262 | 0.05320839 | 2.45085 | 0.007674848 | 0.3928198 | -12.24938 | 0.01700316 | 20.63145 | 0.6927881 | 0.2862404 | (112)
916 | 1263 | 0.05307811 | 2.450674 | 0.007764171 | 0.2451632 | -12.14056 | 0.01760783 | 19.92295 | 0.7098878 | 0.2884289 | (112)
917 | 1264 | 0.05064657 | 2.450777 | 0.007768041 | 0.262925 | -13.22907 | 0.01756765 | 19.96852 | 0.7110397 | 0.2657415 | (112)
918 | 1266 | 0.05468566 | 2.450295 | 0.007758332 | 0.4013189 | -11.82574 | 0.01716472 | 20.43726 | 0.7088018 | 0.2704329 | (112)
919 | 1267 | 0.05149196 | 2.451027 | 0.007527501 | 0.2489979 | -12.25654 | 0.01706086 | 20.56168 | 0.7139766 | 0.2771761 | (112)
920 | 1269 | 0.05180941 | 2.450888 | 0.007834395 | 0.3090567 | -11.83963 | 0.01758947 | 19.94374 | 0.7114528 | 0.2582254 | (112)
921 | 1270 | 0.05268031 | 2.45094 | 0.007516796 | 0.3729544 | -12.00053 | 0.01670599 | 20.99845 | 0.7028986 | 0.2772399 | (112)
922 | 1271 | 0.05123916 | 2.45055 | 0.007971784 | 0.2254507 | -12.32717 | 0.01813442 | 19.34443 | 0.695941 | 0.286315 | (112)
923 | 1273 | 0.05180812 | 2.450499 | 0.007521261 | 0.2834589 | -12.6494 | 0.01695475 | 20.69036 | 0.7077905 | 0.2828907 | (112)
924 | 1274 | 0.04937467 | 2.450801 | 0.00772169 | 0.1212151 | -12.4403 | 0.01785108 | 19.65146 | 0.730299 | 0.2528555 | (112)
925 | 1275 | 0.05192304 | 2.45113 | 0.007596114 | 0.2985487 | -12.00403 | 0.01708282 | 20.53525 | 0.7132354 | 0.2688327 | (112)
926 | 1277 | 0.05123171 | 2.450597 | 0.007788669 | 0.2660559 | -12.29822 | 0.01760565 | 19.92542 | 0.7047342 | 0.2732117 | (112)
927 | 1278 | 0.05410076 | 2.450551 | 0.007891045 | 0.2988041 | -12.19455 | 0.01774537 | 19.76854 | 0.7181476 | 0.2708325 | (112)
928 | 1280 | 0.05456011 | 2.451066 | 0.007621355 | 0.3948188 | -12.47776 | 0.01687925 | 20.78292 | 0.7248939 | 0.2589571 | (112)
929 | 1281 | 0.05102688 | 2.451106 | 0.00758092 | 0.2285831 | -11.65696 | 0.01723684 | 20.35175 | 0.7175056 | 0.2674311 | (112)
930 | 1282 | 0.05108801 | 2.450848 | 0.007685719 | 0.2905988 | -12.21605 | 0.01730601 | 20.27041 | 0.7105288 | 0.2634429 | (112)
931 | 1284 | 0.05156467 | 2.450544 | 0.007698928 | 0.1634555 | -12.47494 | 0.01768307 | 19.83818 | 0.7268078 | 0.2705694 | (112)
932 | 1285 | 0.05700411 | 2.450628 | 0.008042976 | 0.433432 | -11.66434 | 0.01770283 | 19.81604 | 0.722724 | 0.2549163 | (112)
933 | 1286 | 0.04849184 | 2.450602 | 0.007498446 | 0.1030104 | -12.47437 | 0.01738342 | 20.18014 | 0.7190869 | 0.2703756 | (112)
934 | 1288 | 0.05154223 | 2.451095 | 0.007631254 | 0.3390109 | -12.57798 | 0.01705228 | 20.57202 | 0.7020546 | 0.2732759 | (112)
935 | 1289 | 0.04795813 | 2.451049 | 0.007421217 | 0.09739019 | -12.01049 | 0.01721918 | 20.37262 | 0.7245339 | 0.2605513 | (112)
936 | 1290 | 0.05478364 | 2.450909 | 0.00791647 | 0.3424886 | -12.3581 | 0.01767984 | 19.84181 | 0.7304455 | 0.2524445 | (112)
937 | 1292 | 0.05093198 | 2.450798 | 0.007746354 | 0.2558787 | -12.95424 | 0.01753797 | 20.00231 | 0.7061389 | 0.275542 | (112)
938 | 1293 | 0.05042854 | 2.451298 | 0.007454316 | 0.1940849 | -12.88556 | 0.01704023 | 20.58657 | 0.730242 | 0.2618352 | (112)
939 | 1295 | 0.05121055 | 2.451052 | 0.007676434 | 0.250065 | -12.32611 | 0.0173955 | 20.16613 | 0.7309713 | 0.2470713 | (112)
940 | 1296 | 0.04954014 | 2.450511 | 0.007793675 | 0.2082456 | -12.13939 | 0.01777683 | 19.73355 | 0.70275 | 0.2697965 | (112)
941 | 1297 | 0.05274753 | 2.450996 | 0.007595666 | 0.2198853 | -12.27691 | 0.01729382 | 20.2847 | 0.7271399 | 0.2740893 | (112)
942 | 1299 | 0.05436569 | 2.451171 | 0.007676322 | 0.3215653 | -11.7554 | 0.0172005 | 20.39475 | 0.7251715 | 0.2663654 | (112)
943 | 1300 | 0.05399585 | 2.450987 | 0.007624094 | 0.4089062 | -12.41134 | 0.0168472 | 20.82244 | 0.7206541 | 0.2564015 | (112)
944 | 1301 | 0.05167436 | 2.45131 | 0.007524926 | 0.256015 | -12.39057 | 0.01703629 | 20.59134 | 0.71636 | 0.2755017 | (112)
945 | 1303 | 0.05022871 | 2.450551 | 0.007717827 | 0.2060457 | -12.32357 | 0.01760985 | 19.92067 | 0.7068936 | 0.2752561 | (112)
946 | 1304 | 0.05177838 | 2.45078 | 0.007601368 | 0.2154874 | -12.11919 | 0.01731866 | 20.25561 | 0.7378763 | 0.2506195 | (112)
947 | 1305 | 0.05032727 | 2.451404 | 0.00740325 | 0.2389266 | -12.86496 | 0.0168057 | 20.87386 | 0.7140971 | 0.2761621 | (112)
948 | 1307 | 0.05106442 | 2.451921 | 0.007279957 | 0.3035351 | -12.11385 | 0.01635894 | 21.44393 | 0.7024988 | 0.2885536 | (112)
949 | 1308 | 0.05030254 | 2.451556 | 0.007569041 | 0.2161853 | -12.8521 | 0.01724313 | 20.34433 | 0.7068659 | 0.2839604 | (112)
950 | 1310 | 0.0497624 | 2.451444 | 0.007433827 | 0.1646634 | -12.68263 | 0.017071 | 20.54947 | 0.712642 | 0.2850621 | (112)
951 | 1311 | 0.0522146 | 2.451901 | 0.007395272 | 0.2485739 | -12.43814 | 0.01676228 | 20.92794 | 0.7306528 | 0.268647 | (112)
952 | 1312 | 0.04793936 | 2.45274 | 0.007406499 | 0.009362827 | -13.5071 | 0.01741637 | 20.14197 | 0.7419449 | 0.2619 | (112)
953 | 1314 | 0.04609356 | 2.453356 | 0.007100099 | 1.53403e-07 | -14.2994 | 0.01671945 | 20.98154 | 0.745433 | 0.2566389 | (112)
954 | 1315 | 0.04486602 | 2.453983 | 0.006991337 | 1.893433e-07 | -13.24405 | 0.01646334 | 21.30794 | 0.7356053 | 0.2578002 | (112)
955 | 1316 | 0.04707083 | 2.453907 | 0.007108268 | 4.695491e-08 | -13.65954 | 0.01673869 | 20.95743 | 0.7469324 | 0.2614508 | (112)
956 | 1318 | 0.04661972 | 2.454306 | 0.006781676 | 2.471606e-08 | -13.34173 | 0.01596963 | 21.9667 | 0.768205 | 0.2392664 | (112)
957 | 1319 | 0.04666643 | 2.454926 | 0.007010039 | 1.002638e-08 | -14.44507 | 0.01650738 | 21.2511 | 0.7541213 | 0.2563178 | (112)
958 | 1321 | 0.04648436 | 2.454885 | 0.006846592 | 1.53954e-08 | -13.87506 | 0.01612249 | 21.75842 | 0.7586209 | 0.2517051 | (112)
959 | 1322 | 0.04758374 | 2.454663 | 0.007099871 | 9.672207e-11 | -14.00632 | 0.01671892 | 20.98222 | 0.7653476 | 0.2438791 | (112)
960 | 1323 | 0.04796926 | 2.455085 | 0.006579864 | 1.166228e-08 | -14.20221 | 0.0154944 | 22.64044 | 0.776178 | 0.2521702 | (112)
961 | 1325 | 0.04690207 | 2.455255 | 0.006844426 | 8.4367e-09 | -14.44309 | 0.01611739 | 21.7653 | 0.7641561 | 0.2509862 | (112)
962 | 1326 | 0.04741568 | 2.455508 | 0.006888868 | 1.640754e-08 | -14.48767 | 0.01622205 | 21.62489 | 0.7701015 | 0.2463818 | (112)
963 | 1327 | 0.04760531 | 2.455678 | 0.006617374 | 8.553653e-10 | -14.26245 | 0.01558273 | 22.5121 | 0.7743101 | 0.2511786 | (112)
964 | 1329 | 0.04658877 | 2.455623 | 0.006683574 | 5.588263e-09 | -14.28299 | 0.01573861 | 22.28913 | 0.7799821 | 0.2318916 | (112)
965 | 1330 | 0.04704165 | 2.455944 | 0.006689649 | 8.199477e-10 | -14.48726 | 0.01575292 | 22.26888 | 0.7748485 | 0.243979 | (112)
966 | 1331 | 0.04645362 | 2.456218 | 0.006531762 | 5.651759e-10 | -13.8227 | 0.01538112 | 22.80717 | 0.7674962 | 0.2522904 | (112)
967 | 1333 | 0.04709065 | 2.455782 | 0.006619069 | 9.661047e-10 | -14.16647 | 0.01558672 | 22.50634 | 0.7796636 | 0.2386913 | (112)
968 | 1334 | 0.04750068 | 2.455339 | 0.006677895 | 1.441625e-12 | -14.30159 | 0.01572524 | 22.30808 | 0.7878548 | 0.2288304 | (112)
969 | 1336 | 0.04652134 | 2.45613 | 0.006586489 | 2.23106e-09 | -14.56851 | 0.01551 | 22.61767 | 0.7757632 | 0.2423674 | (112)
970 | 1337 | 0.04655077 | 2.456267 | 0.006710564 | 3.148866e-09 | -15.15039 | 0.01580217 | 22.19948 | 0.7810936 | 0.2336144 | (112)
971 | 1338 | 0.04567019 | 2.455948 | 0.006519191 | 6.294354e-12 | -13.97699 | 0.01535152 | 22.85115 | 0.7785581 | 0.2306503 | (112)
972 | 1340 | 0.04675667 | 2.455924 | 0.006547632 | 5.763168e-13 | -14.37938 | 0.0154185 | 22.75189 | 0.7855758 | 0.2311064 | (112)
973 | 1341 | 0.04789304 | 2.456101 | 0.006619745 | 4.328478e-08 | -14.412 | 0.01558831 | 22.50404 | 0.7773148 | 0.2505596 | (112)
974 | 1342 | 0.04673259 | 2.456235 | 0.006548633 | 1.329859e-08 | -14.46465 | 0.01542085 | 22.74842 | 0.7799284 | 0.2394491 | (112)
975 | 1345 | 0.04636053 | 2.45669 | 0.006300871 | 1.551165e-10 | -14.33775 | 0.01483742 | 23.64292 | 0.791601 | 0.2287638 | (112)
976 | 1347 | 0.04695495 | 2.456623 | 0.006549324 | 3.419034e-08 | -15.21768 | 0.01542248 | 22.74601 | 0.7845217 | 0.2385615 | (112)
977 | 1348 | 0.04663157 | 2.456736 | 0.006476657 | 3.344486e-09 | -14.12541 | 0.01525136 | 23.00122 | 0.7861609 | 0.2316893 | (112)
978 | 1349 | 0.04680012 | 2.456643 | 0.006507828 | 3.030844e-09 | -15.08101 | 0.01532476 | 22.89105 | 0.7829028 | 0.2404252 | (112)
979 | 1351 | 0.0472411 | 2.456729 | 0.006657146 | 7.234651e-09 | -14.59675 | 0.01567638 | 22.37761 | 0.7866975 | 0.2317793 | (112)
980 | 1352 | 0.04723072 | 2.456744 | 0.006519915 | 3.718548e-09 | -14.56007 | 0.01535323 | 22.84861 | 0.7867 | 0.2363597 | (112)
981 | 1354 | 0.0464326 | 2.456735 | 0.00647587 | 3.383186e-09 | -15.30459 | 0.01524951 | 23.00402 | 0.7790389 | 0.2449641 | (112)
982 | 1355 | 0.04657026 | 2.456388 | 0.006691396 | 4.594769e-12 | -14.56683 | 0.01575703 | 22.26307 | 0.7766473 | 0.2381882 | (112)
983 | 1356 | 0.04756473 | 2.456954 | 0.006568337 | 4.516304e-11 | -14.56154 | 0.01546725 | 22.68017 | 0.7928563 | 0.2290973 | (112)
984 | 1358 | 0.04700119 | 2.457143 | 0.006514202 | 2.226872e-08 | -14.53986 | 0.01533977 | 22.86865 | 0.7872556 | 0.234213 | (112)
985 | 1359 | 0.0471854 | 2.456878 | 0.006596281 | 1.479942e-09 | -14.95463 | 0.01553305 | 22.58409 | 0.7849545 | 0.2375536 | (112)
986 | 1360 | 0.04704358 | 2.456982 | 0.006606323 | 7.831458e-12 | -14.57708 | 0.0155567 | 22.54976 | 0.7889434 | 0.2290052 | (112)
987 | 1362 | 0.04718916 | 2.456792 | 0.00669063 | 6.955646e-09 | -14.73119 | 0.01575523 | 22.26562 | 0.7739682 | 0.2487134 | (112)
988 | 1363 | 0.04762461 | 2.456807 | 0.006562632 | 1.029715e-10 | -15.06459 | 0.01545382 | 22.69989 | 0.7856181 | 0.2419442 | (112)
989 | 1364 | 0.04739794 | 2.45715 | 0.006400073 | 3.861806e-08 | -15.39846 | 0.01507102 | 23.27645 | 0.7853456 | 0.2481379 | (112)
990 | 1366 | 0.04775868 | 2.457007 | 0.006336391 | 5.317726e-10 | -15.86135 | 0.01492106 | 23.51039 | 0.7953275 | 0.2406059 | (112)
991 | 1367 | 0.04605723 | 2.457005 | 0.006610053 | 9.919843e-14 | -14.95268 | 0.01556549 | 22.53704 | 0.7773106 | 0.2380883 | (112)
992 | 1369 | 0.0473894 | 2.457272 | 0.006398411 | 1.327229e-08 | -14.88648 | 0.01506711 | 23.2825 | 0.7877878 | 0.2425362 | (112)
993 | 1370 | 0.04794287 | 2.457435 | 0.00641255 | 7.431583e-08 | -14.44618 | 0.0151004 | 23.23117 | 0.800711 | 0.2266491 | (112)
994 | 1371 | 0.04654205 | 2.457668 | 0.00646942 | 6.567017e-09 | -15.63575 | 0.01523432 | 23.02695 | 0.7774825 | 0.2511593 | (112)
995 | 1373 | 0.04675954 | 2.457146 | 0.006545989 | 2.017061e-09 | -15.00866 | 0.01541463 | 22.7576 | 0.7839574 | 0.2376432 | (112)
996 | 1374 | 0.04756381 | 2.457294 | 0.00649594 | 7.420416e-08 | -13.92999 | 0.01529677 | 22.93294 | 0.79414 | 0.2277476 | (112)
997 | 1375 | 0.047209 | 2.45749 | 0.006509014 | 1.39472e-09 | -15.2321 | 0.01532756 | 22.88688 | 0.788388 | 0.2379402 | (112)
998 | 1377 | 0.04793482 | 2.4576 | 0.006630219 | 2.976508e-13 | -15.45854 | 0.01561297 | 22.46849 | 0.7921134 | 0.2356365 | (112)
999 | 1378 | 0.04673444 | 2.457179 | 0.006508896 | 1.756869e-09 | -15.58543 | 0.01532728 | 22.88729 | 0.7911255 | 0.2310898 | (112)
1000 | 1380 | 0.04699534 | 2.457498 | 0.006446257 | 2.59985e-08 | -14.33163 | 0.01517977 | 23.10969 | 0.7772334 | 0.250463 | (112)
1001 | 1381 | 0.04736764 | 2.457594 | 0.006372178 | 3.331287e-09 | -14.74066 | 0.01500533 | 23.37835 | 0.7925291 | 0.2363115 | (112)
1002 | 1382 | 0.04784853 | 2.457653 | 0.006524902 | 3.706197e-09 | -14.87522 | 0.01536497 | 22.83115 | 0.7916897 | 0.2368155 | (112)
1003 | 1384 | 0.04644816 | 2.457224 | 0.00633521 | 1.119075e-09 | -14.65187 | 0.01491828 | 23.51477 | 0.7902167 | 0.2321491 | (112)
1004 | 1385 | 0.0486184 | 2.457115 | 0.006636771 | 2.881673e-11 | -15.11901 | 0.0156284 | 22.44631 | 0.8001314 | 0.2275231 | (112)
1005 | 1386 | 0.04658998 | 2.457449 | 0.006513346 | 6.722551e-09 | -14.73156 | 0.01533776 | 22.87166 | 0.7795718 | 0.2426283 | (112)
1006 | 1388 | 0.04689547 | 2.457365 | 0.006515295 | 1.866035e-09 | -14.5061 | 0.01534235 | 22.86482 | 0.7947925 | 0.2229845 | (112)
1007 | 1389 | 0.04697196 | 2.457383 | 0.00649704 | 2.179145e-08 | -15.27782 | 0.01529936 | 22.92906 | 0.7877711 | 0.2372269 | (112)
1008 | 1391 | 0.04773108 | 2.457116 | 0.006541507 | 7.983638e-10 | -15.18541 | 0.01540407 | 22.7732 | 0.7787428 | 0.2546199 | (112)
1009 | 1392 | 0.04740104 | 2.457287 | 0.006548772 | 3.327057e-08 | -15.39793 | 0.01542118 | 22.74793 | 0.7893511 | 0.2371901 | (112)
1010 | 1393 | 0.04628374 | 2.45756 | 0.006532367 | 1.12671e-11 | -15.114 | 0.01538255 | 22.80506 | 0.7838265 | 0.2351619 | (112)
1011 | 1395 | 0.04594618 | 2.457964 | 0.00645072 | 4.827527e-12 | -15.46091 | 0.01519029 | 23.0937 | 0.7858069 | 0.2344088 | (112)
1012 | 1396 | 0.04683591 | 2.457586 | 0.006494734 | 3.20762e-10 | -16.41207 | 0.01529393 | 22.9372 | 0.7831094 | 0.2481212 | (112)
1013 | 1397 | 0.04722113 | 2.457745 | 0.006326841 | 7.730055e-11 | -15.23316 | 0.01489857 | 23.54588 | 0.7970848 | 0.2322492 | (112)
1014 | 1399 | 0.04713634 | 2.457439 | 0.006604735 | 3.354039e-12 | -14.83518 | 0.01555296 | 22.55519 | 0.7862641 | 0.2352004 | (112)
1015 | 1400 | 0.0470831 | 2.457575 | 0.006499277 | 3.584936e-08 | -14.44821 | 0.01530463 | 22.92117 | 0.7932588 | 0.2272117 | (112)
1016 | 1401 | 0.04640477 | 2.457305 | 0.006702141 | 3.750048e-09 | -14.8926 | 0.01578234 | 22.22738 | 0.8007399 | 0.2067096 | (112)
1017 | 1403 | 0.04787726 | 2.457487 | 0.006464004 | 7.885574e-09 | -14.4125 | 0.01522157 | 23.04624 | 0.8035866 | 0.2202254 | (112)
1018 | 1404 | 0.04721089 | 2.457667 | 0.00650219 | 2.735327e-10 | -15.04618 | 0.01531149 | 22.9109 | 0.8079694 | 0.2103294 | (112)
1019 | 1406 | 0.04658914 | 2.457621 | 0.006484791 | 1.680672e-10 | -14.86097 | 0.01527052 | 22.97237 | 0.7902931 | 0.2293655 | (112)
1020 | 1407 | 0.04745479 | 2.457438 | 0.006527556 | 1.015101e-09 | -14.70968 | 0.01537122 | 22.82187 | 0.7932594 | 0.230226 | (112)
1021 | 1408 | 0.04763407 | 2.457562 | 0.006550391 | 9.520947e-10 | -15.16157 | 0.01542499 | 22.74231 | 0.7940816 | 0.2317247 | (112)
1022 | 1411 | 0.04591964 | 2.45718 | 0.006673078 | 5.608236e-12 | -14.55703 | 0.0157139 | 22.32418 | 0.7954647 | 0.2093409 | (112)
1023 | 1413 | 0.04618726 | 2.457412 | 0.006430823 | 1.001758e-07 | -15.33027 | 0.01514343 | 23.16515 | 0.7897165 | 0.230283 | (112)
1024 | 1414 | 0.04646949 | 2.457483 | 0.006469044 | 1.884168e-09 | -14.42518 | 0.01523343 | 23.02829 | 0.7870471 | 0.2314657 | (112)
1025 | 1415 | 0.04620628 | 2.457588 | 0.006582864 | 3.01375e-11 | -15.15734 | 0.01550146 | 22.63012 | 0.7749001 | 0.2454273 | (112)
1026 | 1417 | 0.04692132 | 2.457807 | 0.006456465 | 2.08322e-08 | -15.52684 | 0.01520381 | 23.07316 | 0.7898319 | 0.2368996 | (112)
1027 | 1418 | 0.04723714 | 2.45769 | 0.006542253 | 2.438326e-09 | -15.10006 | 0.01540583 | 22.7706 | 0.7998018 | 0.2207138 | (112)
1028 | 1419 | 0.04632259 | 2.457836 | 0.006447036 | 8.136958e-11 | -15.87479 | 0.01518161 | 23.1069 | 0.7949085 | 0.2265521 | (112)
1029 | 1421 | 0.04693993 | 2.457699 | 0.006644497 | 1.151073e-08 | -15.24312 | 0.0156466 | 22.42021 | 0.7939193 | 0.2237018 | (112)
1030 | 1422 | 0.04630184 | 2.457586 | 0.006361486 | 1.394379e-10 | -15.53775 | 0.01498016 | 23.41764 | 0.7911178 | 0.2328068 | (112)
1031 | 1424 | 0.04583088 | 2.457505 | 0.006505692 | 1.737249e-10 | -15.15987 | 0.01531973 | 22.89857 | 0.7893502 | 0.224747 | (112)
1032 | 1425 | 0.04773568 | 2.457256 | 0.006386367 | 4.851045e-10 | -15.19535 | 0.01503875 | 23.32641 | 0.7932521 | 0.2392039 | (112)
1033 | 1426 | 0.04626153 | 2.457747 | 0.006378229 | 4.185652e-12 | -15.13271 | 0.01501958 | 23.35617 | 0.7998482 | 0.2183408 | (112)
1034 | 1428 | 0.04643591 | 2.45784 | 0.006566718 | 1.428288e-10 | -15.03662 | 0.01546344 | 22.68576 | 0.7796241 | 0.2412084 | (112)
1035 | 1429 | 0.04681979 | 2.457673 | 0.006506569 | 2.282544e-09 | -14.93534 | 0.0153218 | 22.89548 | 0.7815815 | 0.2432551 | (112)
1036 | 1430 | 0.04729063 | 2.457526 | 0.006516485 | 6.063089e-11 | -14.98015 | 0.01534515 | 22.86064 | 0.8019682 | 0.2182888 | (112)
1037 | 1432 | 0.0469053 | 2.4579 | 0.006378435 | 1.070694e-08 | -15.43743 | 0.01502007 | 23.35542 | 0.7923242 | 0.2355892 | (112)
1038 | 1433 | 0.04809007 | 2.457849 | 0.006388236 | 9.52159e-08 | -15.60803 | 0.01504315 | 23.31959 | 0.7930908 | 0.244989 | (112)
1039 | 1434 | 0.04615709 | 2.457938 | 0.00632511 | 5.810503e-09 | -15.4636 | 0.0148945 | 23.55232 | 0.7876656 | 0.2378668 | (112)
1040 | 1436 | 0.04530919 | 2.457694 | 0.006513133 | 1.379921e-10 | -15.04775 | 0.01533725 | 22.87241 | 0.7724945 | 0.2427828 | (112)
1041 | 1437 | 0.04550049 | 2.458051 | 0.006440092 | 8.436363e-12 | -16.05333 | 0.01516526 | 23.13181 | 0.7912508 | 0.2260747 | (112)
1042 | 1439 | 0.04570148 | 2.457986 | 0.006330876 | 2.785543e-08 | -15.44778 | 0.01490807 | 23.53087 | 0.7832936 | 0.2398701 | (112)
1043 | 1440 | 0.04721898 | 2.457904 | 0.006595151 | 1.388756e-11 | -15.11826 | 0.01553039 | 22.58796 | 0.7957789 | 0.2247505 | (112)
1044 | 1441 | 0.04762607 | 2.45777 | 0.006566869 | 7.23706e-10 | -15.15312 | 0.01546379 | 22.68524 | 0.8043679 | 0.2169792 | (112)
1045 | 1443 | 0.04662497 | 2.457949 | 0.006531561 | 3.352929e-08 | -15.31653 | 0.01538065 | 22.80787 | 0.7785188 | 0.2469934 | (112)
1046 | 1444 | 0.04719982 | 2.4582 | 0.006559489 | 9.857026e-08 | -15.29803 | 0.01544642 | 22.71076 | 0.7907379 | 0.2339583 | (112)
1047 | 1445 | 0.04548267 | 2.457955 | 0.006436689 | 3.007494e-10 | -15.30474 | 0.01515724 | 23.14404 | 0.7905316 | 0.2237274 | (112)
1048 | 1447 | 0.04558805 | 2.457766 | 0.006400309 | 8.124127e-10 | -14.85396 | 0.01507158 | 23.2756 | 0.7787295 | 0.2399084 | (112)
1049 | 1448 | 0.04638229 | 2.457901 | 0.006338483 | 7.165934e-10 | -15.17175 | 0.01492599 | 23.50263 | 0.797026 | 0.2248584 | (112)
1050 | 1450 | 0.04594361 | 2.457936 | 0.006334136 | 4.968163e-10 | -15.0586 | 0.01491575 | 23.51876 | 0.7930348 | 0.226499 | (112)
1051 | 1451 | 0.04507863 | 2.458009 | 0.006457116 | 5.524192e-12 | -15.03582 | 0.01520535 | 23.07083 | 0.7803953 | 0.2323009 | (112)
1052 | 1452 | 0.04723739 | 2.457742 | 0.006424031 | 1.44329e-15 | -15.1761 | 0.01512744 | 23.18965 | 0.8012593 | 0.2228869 | (112)
1053 | 1454 | 0.04705093 | 2.457889 | 0.006442546 | 6.293395e-09 | -16.12965 | 0.01517104 | 23.123 | 0.7863741 | 0.2462316 | (112)
1054 | 1455 | 0.04762249 | 2.458051 | 0.006571094 | 9.413045e-10 | -14.67407 | 0.01547374 | 22.67066 | 0.7985707 | 0.2232459 | (112)
1055 | 1456 | 0.04612128 | 2.457906 | 0.00651274 | 5.89146e-10 | -14.36762 | 0.01533633 | 22.87378 | 0.7914198 | 0.2214342 | (112)
1056 | 1458 | 0.04637889 | 2.457844 | 0.006425783 | 1.621219e-10 | -15.50403 | 0.01513156 | 23.18332 | 0.7993792 | 0.2199969 | (112)
1057 | 1459 | 0.04717237 | 2.457522 | 0.006452783 | 3.32212e-12 | -14.66826 | 0.01519514 | 23.08632 | 0.8076397 | 0.2104457 | (112)
1058 | 1461 | 0.04652834 | 2.457898 | 0.006478015 | 7.648646e-08 | -15.1105 | 0.01525456 | 22.9964 | 0.7951809 | 0.2237492 | (112)
1059 | 1462 | 0.04604515 | 2.45797 | 0.006431317 | 2.730489e-10 | -15.60661 | 0.01514459 | 23.16338 | 0.7892915 | 0.2316189 | (112)
1060 | 1465 | 0.04672912 | 2.457867 | 0.00638823 | 4.952871e-12 | -15.75709 | 0.01504313 | 23.31961 | 0.7991786 | 0.2253919 | (112)
1061 | 1466 | 0.04800409 | 2.457906 | 0.006460745 | 4.97985e-12 | -15.51171 | 0.01521389 | 23.05787 | 0.7946224 | 0.2390394 | (112)
1062 | 1467 | 0.04635879 | 2.458007 | 0.006460372 | 3.521067e-11 | -14.86731 | 0.01521301 | 23.0592 | 0.7844597 | 0.2368936 | (112)
1063 | 1469 | 0.0463245 | 2.458051 | 0.006345411 | 2.805794e-11 | -15.51609 | 0.0149423 | 23.47697 | 0.7858824 | 0.2414925 | (112)
1064 | 1470 | 0.04624249 | 2.457578 | 0.006528485 | 2.128353e-12 | -15.34402 | 0.01537341 | 22.81862 | 0.7873949 | 0.230988 | (112)
1065 | 1472 | 0.04558011 | 2.457992 | 0.006514396 | 1.384048e-11 | -14.48468 | 0.01534023 | 22.86797 | 0.785507 | 0.2252807 | (112)
1066 | 1473 | 0.04551665 | 2.457987 | 0.006488212 | 1.52183e-09 | -14.98244 | 0.01527857 | 22.96026 | 0.791802 | 0.2192898 | (112)
1067 | 1474 | 0.04669327 | 2.457854 | 0.006367466 | 1.873766e-08 | -15.00001 | 0.01499424 | 23.39565 | 0.786992 | 0.2399353 | (112)
1068 | 1476 | 0.04633252 | 2.457845 | 0.006687455 | 3.661516e-13 | -14.90384 | 0.01574775 | 22.27619 | 0.7914051 | 0.2196629 | (112)
1069 | 1477 | 0.04531763 | 2.457956 | 0.006526463 | 4.541909e-08 | -15.11381 | 0.01536865 | 22.82569 | 0.7885727 | 0.2212329 | (112)
1070 | 1478 | 0.04625413 | 2.458339 | 0.006509509 | 3.365177e-08 | -15.06432 | 0.01532872 | 22.88514 | 0.7864142 | 0.2328212 | (112)
1071 | 1480 | 0.04557006 | 2.45834 | 0.006275009 | 2.192135e-12 | -15.5807 | 0.01477652 | 23.74037 | 0.7887081 | 0.2341237 | (112)
1072 | 1481 | 0.04584178 | 2.457836 | 0.006536059 | 1.750134e-09 | -15.34086 | 0.01539124 | 22.79218 | 0.7875784 | 0.227464 | (112)
1073 | 1482 | 0.04671755 | 2.457851 | 0.006652462 | 6.445795e-08 | -15.42896 | 0.01566535 | 22.39337 | 0.793346 | 0.2233149 | (112)
1074 | 1484 | 0.04623277 | 2.458009 | 0.006457433 | 5.009715e-12 | -15.59629 | 0.01520609 | 23.0697 | 0.785074 | 0.2382207 | (112)
1075 | 1485 | 0.04605147 | 2.458107 | 0.006550875 | 3.054113e-11 | -14.90874 | 0.01542613 | 22.74063 | 0.7860449 | 0.2292526 | (112)
1076 | 1487 | 0.04575752 | 2.458206 | 0.006426367 | 6.271982e-08 | -15.81866 | 0.01513294 | 23.18122 | 0.8040801 | 0.2103865 | (112)
1077 | 1488 | 0.04698705 | 2.457906 | 0.006657412 | 3.310638e-09 | -15.53221 | 0.01567701 | 22.37672 | 0.7976032 | 0.2200309 | (112)
1078 | 1489 | 0.04562807 | 2.458136 | 0.006388407 | 6.968925e-12 | -15.48271 | 0.01504355 | 23.31896 | 0.8039952 | 0.2092538 | (112)
1079 | 1491 | 0.04572075 | 2.458264 | 0.006325051 | 6.523115e-13 | -15.45569 | 0.01489436 | 23.55254 | 0.7907843 | 0.2300994 | (112)
1080 | 1492 | 0.04568024 | 2.458368 | 0.00647643 | 1.841807e-10 | -15.93236 | 0.01525083 | 23.00203 | 0.7931898 | 0.2236277 | (112)
1081 | 1493 | 0.04556543 | 2.458082 | 0.006405864 | 2.364599e-10 | -15.80979 | 0.01508466 | 23.25541 | 0.7922914 | 0.2252887 | (112)
1082 | 1495 | 0.045817 | 2.458055 | 0.006391098 | 1.986106e-11 | -14.73887 | 0.01504989 | 23.30914 | 0.7919662 | 0.2238237 | (112)
1083 | 1496 | 0.04584529 | 2.45822 | 0.006440987 | 1.826927e-12 | -15.42272 | 0.01516736 | 23.1286 | 0.7844297 | 0.2358529 | (112)
1084 | 1497 | 0.04460795 | 2.458246 | 0.006276445 | 4.285891e-08 | -15.02751 | 0.0147799 | 23.73493 | 0.7824655 | 0.2317812 | (112)
1085 | 1499 | 0.04564249 | 2.458049 | 0.006510924 | 2.069279e-09 | -15.49082 | 0.01533205 | 22.88017 | 0.7778855 | 0.2409071 | (112)
1086 | 1500 | 0.04569312 | 2.458116 | 0.006386354 | 1.500983e-11 | -15.40988 | 0.01503872 | 23.32646 | 0.7924992 | 0.2250751 | (112)
1087 | 1502 | 0.04660989 | 2.458403 | 0.006321818 | 7.610901e-11 | -15.37294 | 0.01488674 | 23.56458 | 0.7910443 | 0.2372708 | (112)
1088 | 1503 | 0.04537204 | 2.458386 | 0.006547855 | 8.54678e-09 | -15.51536 | 0.01541902 | 22.75112 | 0.79155 | 0.2193004 | (112)
1089 | 1504 | 0.04571655 | 2.458336 | 0.006496599 | 5.359541e-11 | -15.22418 | 0.01529832 | 22.93061 | 0.7878063 | 0.2275096 | (112)
1090 | 1506 | 0.04580852 | 2.458057 | 0.006462742 | 2.079725e-12 | -15.07849 | 0.01521859 | 23.05075 | 0.791678 | 0.223109 | (112)
1091 | 1507 | 0.04516672 | 2.458108 | 0.006423163 | 3.190004e-12 | -14.73678 | 0.01512539 | 23.19278 | 0.7905615 | 0.2192848 | (112)
1092 | 1508 | 0.04503643 | 2.458395 | 0.00633016 | 1.536185e-09 | -15.31188 | 0.01490639 | 23.53353 | 0.7913221 | 0.2230068 | (112)
1093 | 1510 | 0.04567653 | 2.458337 | 0.006415217 | 2.208214e-08 | -14.97785 | 0.01510668 | 23.22151 | 0.7946083 | 0.2196077 | (112)
1094 | 1511 | 0.04448889 | 2.458155 | 0.006364196 | 8.338049e-09 | -14.62389 | 0.01498654 | 23.40767 | 0.783612 | 0.2244007 | (112)
1095 | 1513 | 0.04482992 | 2.458151 | 0.006361244 | 2.733408e-11 | -15.48267 | 0.01497958 | 23.41854 | 0.7858403 | 0.2281138 | (112)
1096 | 1514 | 0.04594386 | 2.458205 | 0.006434637 | 1.106715e-08 | -15.5649 | 0.01515241 | 23.15143 | 0.7931496 | 0.2253838 | (112)
1097 | 1515 | 0.04515353 | 2.458388 | 0.006373105 | 5.631816e-08 | -15.19974 | 0.01500752 | 23.37495 | 0.7898524 | 0.2240471 | (112)
1098 | 1517 | 0.04512043 | 2.458295 | 0.006288777 | 6.421588e-09 | -16.39122 | 0.01480894 | 23.68839 | 0.7972741 | 0.2214089 | (112)
1099 | 1518 | 0.04452737 | 2.458307 | 0.006403269 | 4.866955e-08 | -15.46963 | 0.01507855 | 23.26484 | 0.7862886 | 0.2236969 | (112)
1100 | 1519 | 0.045909 | 2.4585 | 0.006298187 | 2.293889e-09 | -15.82452 | 0.0148311 | 23.653 | 0.7895399 | 0.2363178 | (112)
1101 | 1521 | 0.04441446 | 2.458871 | 0.006323438 | 5.997724e-08 | -15.81591 | 0.01489056 | 23.55855 | 0.7811822 | 0.2346363 | (112)
1102 | 1522 | 0.04473108 | 2.458631 | 0.006254702 | 6.344258e-12 | -14.77266 | 0.0147287 | 23.81744 | 0.7786613 | 0.2382718 | (112)
1103 | 1524 | 0.04513371 | 2.458307 | 0.006458596 | 2.360468e-08 | -15.47877 | 0.01520883 | 23.06554 | 0.784727 | 0.229096 | (112)
1104 | 1525 | 0.04517615 | 2.458454 | 0.0063981 | 1.430569e-09 | -15.58633 | 0.01506637 | 23.28363 | 0.7814873 | 0.236626 | (112)
1105 | 1526 | 0.04567834 | 2.45855 | 0.006334375 | 6.987966e-12 | -14.95573 | 0.01491631 | 23.51787 | 0.7992899 | 0.2160624 | (112)
1106 | 1528 | 0.04445918 | 2.458667 | 0.00630351 | 3.541153e-09 | -15.64749 | 0.01484363 | 23.63303 | 0.7772744 | 0.2399776 | (112)
1107 | 1529 | 0.0445286 | 2.458491 | 0.006361093 | 2.742806e-13 | -15.26539 | 0.01497923 | 23.41909 | 0.7768778 | 0.2371435 | (112)
1108 | 1530 | 0.04574187 | 2.458334 | 0.006428509 | 3.238564e-09 | -16.01434 | 0.01513798 | 23.1735 | 0.7891546 | 0.2316143 | (112)
1109 | 1532 | 0.0453559 | 2.458577 | 0.006349576 | 2.310246e-10 | -15.11628 | 0.01495211 | 23.46157 | 0.7940456 | 0.2207014 | (112)
1110 | 1533 | 0.04441534 | 2.458519 | 0.006340883 | 1.056236e-08 | -16.26408 | 0.01493164 | 23.49373 | 0.7710629 | 0.249689 | (112)
1111 | 1534 | 0.04599487 | 2.458628 | 0.006284756 | 5.985767e-13 | -15.28033 | 0.01479947 | 23.70355 | 0.7961014 | 0.2260647 | (112)
1112 | 1536 | 0.04549795 | 2.458456 | 0.006319158 | 3.498313e-13 | -15.87438 | 0.01488048 | 23.5745 | 0.7896575 | 0.2320139 | (112)
1113 | 1537 | 0.04648227 | 2.458391 | 0.006419742 | 5.680567e-12 | -15.78395 | 0.01511734 | 23.20514 | 0.8081539 | 0.2107045 | (112)
1114 | 1539 | 0.04545272 | 2.458564 | 0.006518588 | 4.695171e-09 | -15.40626 | 0.0153501 | 22.85327 | 0.785476 | 0.228813 | (112)
1115 | 1540 | 0.0464863 | 2.458552 | 0.006408064 | 9.917067e-13 | -15.34767 | 0.01508984 | 23.24743 | 0.792179 | 0.2317013 | (112)
1116 | 1541 | 0.04498152 | 2.458469 | 0.006271415 | 5.275586e-08 | -15.20233 | 0.01476805 | 23.75397 | 0.7871711 | 0.229749 | (112)
1117 | 1543 | 0.04624667 | 2.458318 | 0.006577863 | 5.626313e-09 | -15.81235 | 0.01548968 | 22.64733 | 0.7782992 | 0.2451078 | (112)
1118 | 1544 | 0.04564034 | 2.458454 | 0.006491584 | 7.80559e-12 | -15.86881 | 0.01528651 | 22.94833 | 0.7847953 | 0.2341122 | (112)
1119 | 1545 | 0.04592236 | 2.458577 | 0.006393392 | 9.417467e-13 | -15.48748 | 0.01505529 | 23.30078 | 0.7881665 | 0.233661 | (112)
1120 | 1547 | 0.04415116 | 2.458655 | 0.006354746 | 7.698314e-09 | -15.42222 | 0.01496428 | 23.44248 | 0.7814043 | 0.2288468 | (112)
1121 | 1548 | 0.04634034 | 2.458541 | 0.006447148 | 1.591048e-09 | -15.29942 | 0.01518187 | 23.1065 | 0.785923 | 0.2377745 | (112)
1122 | 1550 | 0.04674829 | 2.458519 | 0.006378304 | 5.233081e-09 | -15.7516 | 0.01501976 | 23.3559 | 0.7979581 | 0.228357 | (112)
1123 | 1551 | 0.04491972 | 2.458859 | 0.006303581 | 1.084004e-10 | -15.66604 | 0.0148438 | 23.63276 | 0.7907132 | 0.2258995 | (112)
1124 | 1552 | 0.04579843 | 2.458571 | 0.006406559 | 5.859896e-09 | -15.4411 | 0.01508629 | 23.25289 | 0.8038441 | 0.2106012 | (112)
1125 | 1554 | 0.04669508 | 2.458347 | 0.006342506 | 2.229096e-10 | -15.59494 | 0.01493546 | 23.48772 | 0.7979254 | 0.2283643 | (112)
1126 | 1555 | 0.0454659 | 2.458115 | 0.006408721 | 1.504225e-11 | -15.34762 | 0.01509139 | 23.24505 | 0.7776432 | 0.2426787 | (112)
1127 | 1556 | 0.04569717 | 2.458437 | 0.006380163 | 4.121092e-12 | -15.86134 | 0.01502414 | 23.34909 | 0.8006206 | 0.2164238 | (112)
1128 | 1558 | 0.04564094 | 2.458583 | 0.00656537 | 2.442491e-15 | -15.65125 | 0.01546026 | 22.69042 | 0.7905277 | 0.2230493 | (112)
1129 | 1559 | 0.04517861 | 2.4584 | 0.006490678 | 1.907433e-10 | -15.53489 | 0.01528438 | 22.95154 | 0.7847517 | 0.2287956 | (112)
1130 | 1561 | 0.04664581 | 2.458429 | 0.006394082 | 1.789402e-12 | -15.64987 | 0.01505691 | 23.29827 | 0.8121063 | 0.2069628 | (112)
1131 | 1562 | 0.04581321 | 2.458708 | 0.006422633 | 1.384585e-08 | -15.86269 | 0.01512414 | 23.1947 | 0.7930105 | 0.2268107 | (112)
1132 | 1563 | 0.04493666 | 2.45857 | 0.00638589 | 1.040741e-08 | -15.53478 | 0.01503762 | 23.32815 | 0.7788657 | 0.2384593 | (112)
1133 | 1565 | 0.04687278 | 2.458231 | 0.006477325 | 8.109557e-11 | -15.16726 | 0.01525294 | 22.99885 | 0.799763 | 0.2208435 | (112)
1134 | 1566 | 0.04720383 | 2.458318 | 0.006549087 | 7.238146e-10 | -15.15871 | 0.01542192 | 22.74684 | 0.790899 | 0.233657 | (112)
1135 | 1567 | 0.04696912 | 2.458687 | 0.006467978 | 2.438605e-13 | -16.49363 | 0.01523092 | 23.03208 | 0.7958468 | 0.2336112 | (112)
1136 | 1569 | 0.04632527 | 2.458877 | 0.006403868 | 6.140828e-08 | -15.71347 | 0.01507996 | 23.26266 | 0.8089651 | 0.2092385 | (112)
1137 | 1570 | 0.04452079 | 2.458628 | 0.006348188 | 4.801781e-11 | -14.83567 | 0.01494884 | 23.4667 | 0.7846223 | 0.22534 | (112)
1138 | 1572 | 0.04643596 | 2.458725 | 0.006311505 | 5.392709e-08 | -15.77198 | 0.01486246 | 23.60309 | 0.7940129 | 0.2340454 | (112)
1139 | 1573 | 0.04515137 | 2.458363 | 0.006359294 | 1.419951e-10 | -15.12481 | 0.01497499 | 23.42572 | 0.7814422 | 0.2356177 | (112)
1140 | 1574 | 0.04595516 | 2.45859 | 0.00648836 | 2.268631e-10 | -16.0206 | 0.01527892 | 22.95974 | 0.799765 | 0.2171472 | (112)
1141 | 1576 | 0.04587574 | 2.458767 | 0.006483909 | 4.931195e-08 | -15.55154 | 0.01526844 | 22.9755 | 0.7846596 | 0.2356447 | (112)
1142 | 1577 | 0.04445901 | 2.45897 | 0.006264539 | 2.875283e-11 | -15.55395 | 0.01475186 | 23.78005 | 0.7839347 | 0.2321583 | (112)
1143 | 1578 | 0.0451415 | 2.458543 | 0.006366333 | 4.980544e-10 | -15.99531 | 0.01499157 | 23.39982 | 0.7863858 | 0.2326856 | (112)
1144 | 1580 | 0.04639674 | 2.458718 | 0.006342292 | 1.370626e-12 | -15.72708 | 0.01493496 | 23.48852 | 0.7947942 | 0.2313154 | (112)
1145 | 1581 | 0.0466511 | 2.458718 | 0.00654944 | 1.70311e-08 | -15.79333 | 0.01542275 | 22.74561 | 0.801323 | 0.2177593 | (112)
1146 | 1582 | 0.04516874 | 2.458707 | 0.006308332 | 2.705549e-09 | -16.02006 | 0.01485499 | 23.61496 | 0.7925259 | 0.2266862 | (112)
1147 | 1585 | 0.04545996 | 2.458479 | 0.006428027 | 2.246053e-08 | -15.76768 | 0.01513685 | 23.17523 | 0.7918924 | 0.2245846 | (112)
1148 | 1587 | 0.04477453 | 2.458614 | 0.006460374 | 1.278875e-09 | -16.02622 | 0.01521302 | 23.05919 | 0.7897731 | 0.2220929 | (112)
1149 | 1588 | 0.04573306 | 2.458665 | 0.006347726 | 2.346094e-08 | -15.66574 | 0.01494775 | 23.46841 | 0.7843545 | 0.2398849 | (112)
1150 | 1589 | 0.04617175 | 2.458396 | 0.006462994 | 7.223111e-13 | -15.84309 | 0.01521919 | 23.04985 | 0.805005 | 0.2115742 | (112)
1151 | 1591 | 0.04646202 | 2.458608 | 0.006262552 | 1.415344e-08 | -15.39979 | 0.01474718 | 23.78759 | 0.8045771 | 0.2192473 | (112)
1152 | 1592 | 0.04708507 | 2.458725 | 0.006376979 | 3.785423e-08 | -15.09929 | 0.01501664 | 23.36075 | 0.8071422 | 0.2159003 | (112)
1153 | 1594 | 0.0458298 | 2.458517 | 0.006337165 | 8.199996e-12 | -15.92452 | 0.01492288 | 23.50752 | 0.7906085 | 0.2332202 | (112)
1154 | 1595 | 0.04541333 | 2.4584 | 0.006492772 | 1.308813e-09 | -15.12924 | 0.01528931 | 22.94413 | 0.7896368 | 0.2222903 | (112)
1155 | 1596 | 0.04596412 | 2.458485 | 0.006417471 | 2.204363e-08 | -15.90311 | 0.01511199 | 23.21335 | 0.7913926 | 0.2304134 | (112)
1156 | 1598 | 0.04693764 | 2.458538 | 0.006464751 | 9.183363e-09 | -15.36666 | 0.01522333 | 23.04358 | 0.8051935 | 0.2154793 | (112)
1157 | 1599 | 0.04575199 | 2.458614 | 0.006523019 | 3.092357e-08 | -16.59492 | 0.01536054 | 22.83774 | 0.7833229 | 0.2397285 | (112)
1158 | 1600 | 0.04584545 | 2.458578 | 0.006272432 | 5.249688e-09 | -15.81638 | 0.01477045 | 23.75012 | 0.7932914 | 0.2314002 | (112)
1159 | 1602 | 0.04599792 | 2.457991 | 0.006714167 | 2.711573e-10 | -14.87488 | 0.01581066 | 22.18756 | 0.7919525 | 0.2154667 | (112)
1160 | 1603 | 0.04647366 | 2.458307 | 0.006543176 | 1.248928e-08 | -15.06874 | 0.015408 | 22.76739 | 0.8021577 | 0.2120479 | (112)
1161 | 1604 | 0.04557214 | 2.458792 | 0.006497868 | 1.907413e-11 | -15.97476 | 0.01530131 | 22.92614 | 0.7888989 | 0.2286481 | (112)
1162 | 1606 | 0.04574598 | 2.458558 | 0.006478773 | 7.068162e-09 | -15.40039 | 0.01525634 | 22.99371 | 0.7869228 | 0.2306313 | (112)
1163 | 1607 | 0.04657497 | 2.458358 | 0.006545031 | 1.23263e-08 | -15.2365 | 0.01541237 | 22.76093 | 0.7932575 | 0.2256766 | (112)
1164 | 1609 | 0.04713296 | 2.458384 | 0.006380598 | 1.436018e-12 | -15.31734 | 0.01502516 | 23.3475 | 0.8054195 | 0.2189859 | (112)
1165 | 1610 | 0.04529005 | 2.458586 | 0.006555079 | 1.946999e-09 | -15.28818 | 0.01543603 | 22.72604 | 0.791867 | 0.2172638 | (112)
1166 | 1611 | 0.0453676 | 2.458671 | 0.006529608 | 6.793645e-10 | -15.13587 | 0.01537605 | 22.8147 | 0.7827528 | 0.2303859 | (112)
1167 | 1613 | 0.04735543 | 2.458868 | 0.006515399 | 8.385574e-09 | -16.44994 | 0.01534259 | 22.86445 | 0.8021878 | 0.2260872 | (112)
1168 | 1614 | 0.04550452 | 2.458551 | 0.006436105 | 1.253571e-10 | -15.11423 | 0.01515587 | 23.14614 | 0.7907186 | 0.2236007 | (112)
1169 | 1615 | 0.04677511 | 2.458229 | 0.006565063 | 4.827725e-09 | -15.7147 | 0.01545954 | 22.69148 | 0.8022684 | 0.2160926 | (112)
1170 | 1617 | 0.04439374 | 2.458686 | 0.006535103 | 9.724359e-09 | -15.38101 | 0.01538899 | 22.79551 | 0.7842667 | 0.2211055 | (112)
1171 | 1618 | 0.04595124 | 2.458771 | 0.006298373 | 1.430376e-09 | -15.92565 | 0.01483153 | 23.6523 | 0.7940435 | 0.2310382 | (112)
1172 | 1619 | 0.04531219 | 2.458683 | 0.006374105 | 2.479173e-10 | -16.0668 | 0.01500987 | 23.37128 | 0.7876302 | 0.2326017 | (112)
1173 | 1621 | 0.04550997 | 2.458411 | 0.006602167 | 5.568486e-10 | -15.6178 | 0.01554692 | 22.56396 | 0.7909974 | 0.2199257 | (112)
1174 | 1622 | 0.04468568 | 2.458507 | 0.00639974 | 7.909402e-09 | -15.04031 | 0.01507024 | 23.27767 | 0.793824 | 0.2135858 | (112)
1175 | 1624 | 0.04592027 | 2.458332 | 0.006596396 | 6.977469e-10 | -15.71371 | 0.01553333 | 22.5837 | 0.7897981 | 0.2253932 | (112)
1176 | 1625 | 0.0462359 | 2.458556 | 0.006472261 | 1.080187e-08 | -15.71693 | 0.01524101 | 23.01684 | 0.790595 | 0.2312618 | (112)
1177 | 1626 | 0.04599023 | 2.458582 | 0.006492668 | 2.568676e-08 | -15.03602 | 0.01528906 | 22.9445 | 0.7943843 | 0.2204561 | (112)
1178 | 1628 | 0.04549505 | 2.458599 | 0.006474466 | 7.958446e-10 | -15.72836 | 0.0152462 | 23.00901 | 0.7877337 | 0.2290081 | (112)
1179 | 1629 | 0.04579202 | 2.458562 | 0.006516286 | 4.31107e-09 | -15.69764 | 0.01534468 | 22.86134 | 0.8009531 | 0.212013 | (112)
1180 | 1630 | 0.04659555 | 2.458508 | 0.006575881 | 1.888023e-11 | -15.23794 | 0.01548502 | 22.65415 | 0.8057518 | 0.2081066 | (112)
1181 | 1632 | 0.04552353 | 2.458509 | 0.006437177 | 3.110004e-10 | -15.59243 | 0.01515839 | 23.14229 | 0.7924712 | 0.2232809 | (112)
1182 | 1633 | 0.0466056 | 2.458501 | 0.0066239 | 2.095345e-09 | -15.52813 | 0.01559809 | 22.48993 | 0.7914458 | 0.2272228 | (112)
1183 | 1635 | 0.04608941 | 2.458689 | 0.006638393 | 1.666134e-08 | -15.58807 | 0.01563222 | 22.44083 | 0.7919712 | 0.2223709 | (112)
1184 | 1636 | 0.04592854 | 2.458784 | 0.006469338 | 2.998835e-11 | -15.67242 | 0.01523413 | 23.02724 | 0.7894955 | 0.2303509 | (112)
1185 | 1637 | 0.04461392 | 2.458808 | 0.006387912 | 2.143184e-10 | -15.79323 | 0.01504238 | 23.32077 | 0.7950599 | 0.2152417 | (112)
1186 | 1639 | 0.04551631 | 2.458633 | 0.006364366 | 5.184277e-09 | -15.84493 | 0.01498694 | 23.40705 | 0.791564 | 0.2281326 | (112)
1187 | 1640 | 0.0451989 | 2.458459 | 0.006534088 | 1.247089e-10 | -15.24131 | 0.0153866 | 22.79905 | 0.793521 | 0.2146267 | (112)
1188 | 1641 | 0.04569868 | 2.458687 | 0.006472651 | 1.418494e-08 | -14.98508 | 0.01524193 | 23.01546 | 0.7914838 | 0.2225764 | (112)
1189 | 1643 | 0.04543978 | 2.458924 | 0.006330975 | 4.035813e-08 | -16.02177 | 0.01490831 | 23.5305 | 0.7881649 | 0.2345386 | (112)
1190 | 1644 | 0.04497465 | 2.458683 | 0.006393696 | 2.101819e-09 | -15.37634 | 0.015056 | 23.29967 | 0.801239 | 0.2079138 | (112)
1191 | 1646 | 0.04573117 | 2.45838 | 0.006699561 | 1.248034e-09 | -14.78495 | 0.01577626 | 22.23594 | 0.7920473 | 0.2136777 | (112)
1192 | 1647 | 0.04736764 | 2.458817 | 0.006373134 | 2.341534e-10 | -15.09737 | 0.01500758 | 23.37484 | 0.8095535 | 0.214888 | (112)
1193 | 1648 | 0.04575403 | 2.458895 | 0.006367796 | 4.038025e-08 | -15.70092 | 0.01499501 | 23.39444 | 0.7984524 | 0.2201965 | (112)
1194 | 1650 | 0.04419616 | 2.458918 | 0.006575054 | 4.624895e-09 | -15.21276 | 0.01548307 | 22.657 | 0.7798188 | 0.2235563 | (112)
1195 | 1651 | 0.04508988 | 2.458639 | 0.006388569 | 1.507803e-10 | -15.2981 | 0.01504393 | 23.31837 | 0.7880173 | 0.2262013 | (112)
1196 | 1652 | 0.0470825 | 2.458653 | 0.006362014 | 4.393763e-12 | -15.0528 | 0.0149814 | 23.4157 | 0.7997924 | 0.2263518 | (112)
1197 | 1654 | 0.04334047 | 2.458944 | 0.006415699 | 5.366645e-09 | -15.375 | 0.01510782 | 23.21976 | 0.7856855 | 0.2146401 | (112)
1198 | 1655 | 0.04607547 | 2.458845 | 0.006580248 | 2.326698e-10 | -16.11893 | 0.0154953 | 22.63912 | 0.7960315 | 0.2210375 | (112)
1199 | 1657 | 0.04508021 | 2.458695 | 0.006435815 | 2.880954e-09 | -15.5806 | 0.01515519 | 23.14719 | 0.781753 | 0.2344145 | (112)
1200 | 1658 | 0.04546366 | 2.458923 | 0.006460933 | 5.226436e-11 | -15.87458 | 0.01521433 | 23.0572 | 0.797604 | 0.2167806 | (112)
1201 | 1659 | 0.04508034 | 2.458854 | 0.006425096 | 2.74028e-09 | -15.85531 | 0.01512995 | 23.1858 | 0.7916246 | 0.2227249 | (112)
1202 | 1661 | 0.04551304 | 2.459078 | 0.006295589 | 3.939019e-09 | -15.84584 | 0.01482498 | 23.66276 | 0.7998133 | 0.219492 | (112)
1203 | 1662 | 0.04455712 | 2.458685 | 0.006424041 | 1.549061e-10 | -16.01937 | 0.01512746 | 23.18961 | 0.7773007 | 0.2384977 | (112)
1204 | 1663 | 0.04782298 | 2.458513 | 0.006527118 | 1.426363e-10 | -15.6572 | 0.01537019 | 22.8234 | 0.8013094 | 0.2269367 | (112)
1205 | 1665 | 0.04485135 | 2.458736 | 0.006443128 | 1.128181e-11 | -15.33911 | 0.01517241 | 23.12092 | 0.7847655 | 0.2271284 | (112)
1206 | 1666 | 0.04607622 | 2.45911 | 0.00647091 | 4.638942e-09 | -16.01064 | 0.01523783 | 23.02165 | 0.7976398 | 0.2221448 | (112)
1207 | 1667 | 0.04617823 | 2.458779 | 0.006327009 | 5.907369e-11 | -15.91209 | 0.01489897 | 23.54525 | 0.8034113 | 0.2187376 | (112)
1208 | 1669 | 0.04557313 | 2.45858 | 0.00652431 | 8.180429e-11 | -15.50031 | 0.01536358 | 22.83322 | 0.7901182 | 0.2237553 | (112)
1209 | 1670 | 0.04690295 | 2.458907 | 0.006517725 | 3.741202e-11 | -15.73731 | 0.01534807 | 22.85629 | 0.7981245 | 0.2252096 | (112)
1210 | 1672 | 0.04562536 | 2.45908 | 0.006441573 | 1.205238e-10 | -15.39955 | 0.01516875 | 23.1265 | 0.7954443 | 0.2197941 | (112)
1211 | 1674 | 0.04698371 | 2.45872 | 0.006555028 | 1.477855e-09 | -14.75235 | 0.01543591 | 22.72622 | 0.8039722 | 0.2123902 | (112)
1212 | 1676 | 0.04489051 | 2.458833 | 0.006390087 | 5.723556e-09 | -15.86072 | 0.01504751 | 23.31283 | 0.7950643 | 0.2176788 | (112)
1213 | 1677 | 0.04519931 | 2.458772 | 0.006499278 | 3.241795e-08 | -15.51425 | 0.01530463 | 22.92116 | 0.7857798 | 0.2276578 | (112)
1214 | 1679 | 0.04725104 | 2.458623 | 0.006402645 | 1.506959e-09 | -14.83852 | 0.01507708 | 23.26711 | 0.7968329 | 0.2297318 | (112)
1215 | 1680 | 0.04461693 | 2.458843 | 0.006381888 | 3.476459e-10 | -16.02704 | 0.0150282 | 23.34278 | 0.779133 | 0.2381669 | (112)
1216 | 1681 | 0.0455902 | 2.458852 | 0.006563666 | 6.577183e-12 | -16.02265 | 0.01545625 | 22.69631 | 0.7876175 | 0.2286859 | (112)
1217 | 1683 | 0.04608783 | 2.458916 | 0.006447823 | 4.623508e-10 | -15.58742 | 0.01518346 | 23.10408 | 0.7875891 | 0.2348905 | (112)
1218 | 1684 | 0.04606824 | 2.458828 | 0.006477453 | 1.104766e-09 | -15.29569 | 0.01525324 | 22.9984 | 0.7987844 | 0.2170492 | (112)
1219 | 1687 | 0.046228 | 2.458871 | 0.006545469 | 3.177736e-12 | -16.1789 | 0.0154134 | 22.75941 | 0.794192 | 0.2262112 | (112)
1220 | 1688 | 0.0450842 | 2.458666 | 0.006408486 | 3.001865e-11 | -16.3613 | 0.01509083 | 23.2459 | 0.7856973 | 0.2334712 | (112)
1221 | 1690 | 0.04733837 | 2.458493 | 0.006683889 | 1.318125e-08 | -15.36272 | 0.01573936 | 22.28807 | 0.7931001 | 0.228259 | (112)
1222 | 1691 | 0.04567793 | 2.4589 | 0.006530027 | 4.066772e-10 | -15.34848 | 0.01537704 | 22.81323 | 0.7918472 | 0.221827 | (112)
1223 | 1692 | 0.04553971 | 2.458986 | 0.006519385 | 6.906587e-08 | -14.8936 | 0.01535198 | 22.85047 | 0.7801338 | 0.2350795 | (112)
1224 | 1694 | 0.04672587 | 2.458808 | 0.006478311 | 9.072632e-12 | -15.52347 | 0.01525526 | 22.99535 | 0.8036457 | 0.2164009 | (112)
1225 | 1695 | 0.04551222 | 2.45827 | 0.006503952 | 5.12939e-09 | -15.75057 | 0.01531564 | 22.90469 | 0.7909166 | 0.2235012 | (112)
1226 | 1697 | 0.04529959 | 2.458639 | 0.006532907 | 8.698748e-09 | -15.54888 | 0.01538382 | 22.80317 | 0.7804218 | 0.2346648 | (112)
1227 | 1698 | 0.04576592 | 2.458699 | 0.006487937 | 1.23529e-09 | -15.71663 | 0.01527793 | 22.96123 | 0.7934819 | 0.2230056 | (112)
1228 | 1699 | 0.04575722 | 2.458594 | 0.006399729 | 1.097676e-09 | -15.3431 | 0.01507021 | 23.27771 | 0.8006544 | 0.2143925 | (112)
1229 | 1701 | 0.04656629 | 2.45842 | 0.006549877 | 1.68327e-11 | -15.86352 | 0.01542378 | 22.7441 | 0.8021306 | 0.2159018 | (112)
1230 | 1702 | 0.04582966 | 2.458769 | 0.006502371 | 1.738297e-08 | -15.13136 | 0.01531191 | 22.91026 | 0.7977732 | 0.2148911 | (112)
1231 | 1703 | 0.04425163 | 2.458991 | 0.006559291 | 4.142782e-10 | -15.96968 | 0.01544595 | 22.71145 | 0.7901667 | 0.2145907 | (112)
1232 | 1706 | 0.0457061 | 2.458816 | 0.006507803 | 8.995845e-09 | -15.53197 | 0.0153247 | 22.89114 | 0.7883518 | 0.2282993 | (112)
1233 | 1708 | 0.04485015 | 2.458846 | 0.006576185 | 6.970275e-09 | -15.54071 | 0.01548573 | 22.6531 | 0.766741 | 0.2483352 | (112)
1234 | 1709 | 0.04459542 | 2.458881 | 0.006367844 | 3.729843e-08 | -16.27247 | 0.01499513 | 23.39426 | 0.7883664 | 0.2269039 | (112)
1235 | 1710 | 0.04586238 | 2.458525 | 0.006570093 | 2.048361e-14 | -15.88315 | 0.01547139 | 22.67411 | 0.7996623 | 0.2133705 | (112)
1236 | 1712 | 0.04583299 | 2.45849 | 0.006532993 | 1.334141e-10 | -15.05701 | 0.01538402 | 22.80288 | 0.7844371 | 0.2313175 | (112)
1237 | 1713 | 0.04563481 | 2.458792 | 0.006450567 | 3.666445e-08 | -16.02852 | 0.01518993 | 23.09425 | 0.8051 | 0.2088944 | (112)
1238 | 1714 | 0.04666725 | 2.458839 | 0.006628191 | 4.667801e-08 | -15.74865 | 0.0156082 | 22.47537 | 0.7939823 | 0.2254711 | (112)
1239 | 1716 | 0.04643707 | 2.458545 | 0.006618996 | 6.685091e-10 | -14.88673 | 0.01558655 | 22.50659 | 0.7898286 | 0.2255457 | (112)
1240 | 1717 | 0.04533032 | 2.458524 | 0.006547249 | 2.32273e-08 | -15.25644 | 0.01541759 | 22.75322 | 0.7950203 | 0.2134785 | (112)
1241 | 1719 | 0.04665073 | 2.458838 | 0.006486505 | 5.409171e-10 | -15.56667 | 0.01527455 | 22.9663 | 0.8071227 | 0.2110448 | (112)
1242 | 1720 | 0.04572902 | 2.459071 | 0.00649557 | 4.346434e-09 | -15.80243 | 0.0152959 | 22.93425 | 0.7933216 | 0.22353 | (112)
1243 | 1721 | 0.04479871 | 2.458688 | 0.006582944 | 1.532393e-10 | -15.7726 | 0.01550165 | 22.62985 | 0.7897768 | 0.2174643 | (112)
1244 | 1723 | 0.04567384 | 2.45858 | 0.00661534 | 4.585665e-12 | -15.53821 | 0.01557793 | 22.51903 | 0.7913661 | 0.2201576 | (112)
1245 | 1724 | 0.04501435 | 2.45851 | 0.00652344 | 6.934884e-09 | -15.27352 | 0.01536153 | 22.83627 | 0.7711778 | 0.2436998 | (112)
1246 | 1725 | 0.0447688 | 2.458694 | 0.006537373 | 1.58309e-09 | -15.74481 | 0.01539434 | 22.78759 | 0.7927795 | 0.2144818 | (112)
1247 | 1727 | 0.04608026 | 2.45877 | 0.006624388 | 6.674331e-10 | -14.75342 | 0.01559924 | 22.48827 | 0.7917737 | 0.2195943 | (112)
1248 | 1728 | 0.0464869 | 2.458724 | 0.006463941 | 4.964973e-12 | -16.50655 | 0.01522142 | 23.04647 | 0.8008953 | 0.2227518 | (112)
1249 | 1729 | 0.04497829 | 2.458429 | 0.006576584 | 3.958556e-12 | -15.75305 | 0.01548667 | 22.65173 | 0.791493 | 0.216404 | (112)
1250 | 1731 | 0.04549891 | 2.458698 | 0.006415849 | 1.672169e-10 | -16.37696 | 0.01510817 | 23.21922 | 0.8054784 | 0.209764 | (112)
1251 | 1732 | 0.04641398 | 2.458899 | 0.00659511 | 6.065853e-10 | -15.81771 | 0.0155303 | 22.5881 | 0.7871638 | 0.234368 | (112)
1252 | 1734 | 0.04606643 | 2.458761 | 0.006540546 | 2.25561e-10 | -15.85568 | 0.01540181 | 22.77654 | 0.7995272 | 0.2162376 | (112)
1253 | 1735 | 0.04498225 | 2.458684 | 0.006562757 | 2.636676e-10 | -15.20651 | 0.01545411 | 22.69946 | 0.7757045 | 0.2358657 | (112)
1254 | 1736 | 0.04451282 | 2.458626 | 0.006561922 | 5.691862e-09 | -15.44623 | 0.01545215 | 22.70234 | 0.775319 | 0.2333494 | (112)
1255 | 1738 | 0.04521715 | 2.458784 | 0.006601898 | 3.049847e-08 | -15.21335 | 0.01554628 | 22.56488 | 0.7842903 | 0.2251476 | (112)
1256 | 1739 | 0.04631007 | 2.458828 | 0.00640765 | 4.819888e-10 | -15.75726 | 0.01508886 | 23.24893 | 0.8020358 | 0.2185742 | (112)
1257 | 1740 | 0.04585496 | 2.458419 | 0.006582933 | 6.323152e-09 | -15.55172 | 0.01550162 | 22.62988 | 0.784178 | 0.2323389 | (112)
1258 | 1742 | 0.04622677 | 2.458675 | 0.006533242 | 2.457515e-08 | -15.54103 | 0.01538461 | 22.802 | 0.7802036 | 0.2430086 | (112)
1259 | 1743 | 0.04643432 | 2.459049 | 0.006408959 | 2.758057e-09 | -15.84608 | 0.01509195 | 23.24418 | 0.7952283 | 0.2297213 | (112)
1260 | 1745 | 0.04581798 | 2.458609 | 0.006506229 | 7.216672e-12 | -16.49061 | 0.015321 | 22.89668 | 0.7851203 | 0.2378206 | (112)
1261 | 1746 | 0.04608203 | 2.458393 | 0.006705057 | 9.464474e-10 | -15.786 | 0.0157892 | 22.21771 | 0.7839626 | 0.2315603 | (112)
1262 | 1747 | 0.04695412 | 2.458704 | 0.006556916 | 5.770906e-08 | -15.28773 | 0.01544036 | 22.71968 | 0.8029134 | 0.2156774 | (112)
1263 | 1749 | 0.04619259 | 2.458794 | 0.006740711 | 1.631972e-12 | -15.17834 | 0.01587316 | 22.10019 | 0.7997619 | 0.2082101 | (112)
1264 | 1750 | 0.0460445 | 2.458689 | 0.006463023 | 6.952733e-09 | -15.84978 | 0.01521926 | 23.04974 | 0.7943965 | 0.2253852 | (112)
1265 | 1751 | 0.04717888 | 2.458734 | 0.006619911 | 3.578549e-08 | -15.64125 | 0.0155887 | 22.50348 | 0.8015571 | 0.2188352 | (112)
1266 | 1753 | 0.04625244 | 2.458624 | 0.00648343 | 2.622014e-12 | -15.86748 | 0.01526731 | 22.97719 | 0.8041649 | 0.2130728 | (112)
1267 | 1754 | 0.04404768 | 2.458716 | 0.006485829 | 6.515338e-11 | -16.32532 | 0.01527296 | 22.96869 | 0.7752086 | 0.2362773 | (112)
1268 | 1756 | 0.04629812 | 2.458798 | 0.00650441 | 1.65995e-11 | -15.08896 | 0.01531672 | 22.90308 | 0.7970526 | 0.2194389 | (112)
1269 | 1757 | 0.04530733 | 2.458711 | 0.006563635 | 5.837685e-10 | -15.92769 | 0.01545618 | 22.69642 | 0.7853227 | 0.228889 | (112)
1270 | 1758 | 0.04577562 | 2.458468 | 0.006549448 | 5.344281e-12 | -15.20119 | 0.01542277 | 22.74558 | 0.7968114 | 0.2143207 | (112)
1271 | 1760 | 0.04618831 | 2.458975 | 0.006546164 | 1.539892e-10 | -16.13696 | 0.01541504 | 22.757 | 0.7981496 | 0.2203134 | (112)
1272 | 1761 | 0.04478164 | 2.458792 | 0.006401715 | 7.504314e-11 | -15.50215 | 0.01507489 | 23.27049 | 0.7757509 | 0.2410253 | (112)
1273 | 1762 | 0.04578393 | 2.458892 | 0.006526664 | 1.325501e-09 | -14.82423 | 0.01536912 | 22.82499 | 0.7900546 | 0.2230519 | (112)
1274 | 1764 | 0.04639806 | 2.45867 | 0.006552269 | 1.306346e-09 | -15.51059 | 0.01542941 | 22.73579 | 0.799069 | 0.2175923 | (112)
1275 | 1765 | 0.04540576 | 2.458754 | 0.006438746 | 8.533618e-12 | -15.72165 | 0.01516209 | 23.13665 | 0.7866205 | 0.2311695 | (112)
1276 | 1767 | 0.04459946 | 2.458882 | 0.006658789 | 3.585832e-08 | -15.64741 | 0.01568025 | 22.37209 | 0.7820424 | 0.2233501 | (112)
1277 | 1768 | 0.04620031 | 2.4589 | 0.006479537 | 5.96609e-08 | -15.61973 | 0.01525814 | 22.991 | 0.791895 | 0.2289151 | (112)
1278 | 1769 | 0.04620756 | 2.458538 | 0.00662168 | 2.681159e-09 | -15.20391 | 0.01559286 | 22.49747 | 0.7924686 | 0.2213797 | (112)
1279 | 1771 | 0.04532732 | 2.458855 | 0.006577378 | 8.437764e-09 | -15.4971 | 0.01548854 | 22.649 | 0.7815968 | 0.2319672 | (112)
1280 | 1772 | 0.04611035 | 2.458776 | 0.006576213 | 5.189621e-08 | -15.16731 | 0.0154858 | 22.65301 | 0.7815415 | 0.2371245 | (112)
1281 | 1773 | 0.04665464 | 2.459029 | 0.006448391 | 7.924963e-09 | -16.03341 | 0.0151848 | 23.10205 | 0.7933537 | 0.2336838 | (112)
1282 | 1775 | 0.04511802 | 2.458748 | 0.006667411 | 1.882799e-08 | -16.12688 | 0.01570055 | 22.34316 | 0.7787856 | 0.2338344 | (112)
1283 | 1776 | 0.04546232 | 2.458996 | 0.006499894 | 1.537607e-08 | -16.14601 | 0.01530608 | 22.91899 | 0.7889002 | 0.2286607 | (112)
1284 | 1778 | 0.04571031 | 2.458829 | 0.006701011 | 1.464069e-10 | -15.97189 | 0.01577967 | 22.23113 | 0.7768822 | 0.2397917 | (112)
1285 | 1779 | 0.04628727 | 2.459138 | 0.006480934 | 3.776363e-11 | -15.72554 | 0.01526143 | 22.98604 | 0.7824862 | 0.2437321 | (112)
1286 | 1780 | 0.0456611 | 2.458593 | 0.006467282 | 1.406443e-08 | -15.93394 | 0.01522929 | 23.03456 | 0.7950504 | 0.2215386 | (112)
1287 | 1782 | 0.046411 | 2.458759 | 0.006765213 | 4.963038e-09 | -15.65678 | 0.01593086 | 22.02015 | 0.7860856 | 0.2294276 | (112)
1288 | 1783 | 0.04490025 | 2.458745 | 0.0064229 | 9.721113e-13 | -15.83061 | 0.01512477 | 23.19373 | 0.7975968 | 0.2132403 | (112)
1289 | 1784 | 0.04507962 | 2.458967 | 0.006323511 | 4.298895e-12 | -16.17034 | 0.01489073 | 23.55828 | 0.7890674 | 0.2311835 | (112)
1290 | 1786 | 0.04649697 | 2.458588 | 0.006580734 | 1.490453e-09 | -15.84967 | 0.01549644 | 22.63745 | 0.7956673 | 0.2234609 | (112)
1291 | 1787 | 0.0464541 | 2.458386 | 0.006654547 | 1.037724e-08 | -15.44592 | 0.01567026 | 22.38635 | 0.8089399 | 0.2012355 | (112)
1292 | 1788 | 0.04635061 | 2.458654 | 0.006617032 | 8.268917e-09 | -15.83214 | 0.01558192 | 22.51327 | 0.7942739 | 0.2230172 | (112)
1293 | 1790 | 0.0454781 | 2.458723 | 0.006541859 | 1.427108e-09 | -15.85058 | 0.0154049 | 22.77197 | 0.7855086 | 0.2304776 | (112)
1294 | 1791 | 0.04453308 | 2.458812 | 0.006624944 | 4.588996e-12 | -15.99503 | 0.01560055 | 22.48638 | 0.7753269 | 0.2343384 | (112)
1295 | 1793 | 0.0465062 | 2.458535 | 0.00659641 | 3.273048e-12 | -15.28822 | 0.01553336 | 22.58365 | 0.7926028 | 0.224784 | (112)
1296 | 1794 | 0.04587912 | 2.458718 | 0.006499239 | 2.092049e-12 | -15.99382 | 0.01530454 | 22.9213 | 0.795562 | 0.2219397 | (112)
1297 | 1795 | 0.04616529 | 2.458979 | 0.006572765 | 1.983115e-10 | -15.82947 | 0.01547768 | 22.66489 | 0.7908759 | 0.227974 | (112)
1298 | 1797 | 0.04573023 | 2.458969 | 0.006615827 | 8.390783e-10 | -15.45242 | 0.01557908 | 22.51737 | 0.7835743 | 0.2312878 | (112)
1299 | 1798 | 0.04514093 | 2.458909 | 0.006548347 | 7.033263e-14 | -15.90828 | 0.01542018 | 22.74941 | 0.7853079 | 0.2281804 | (112)
1300 | 1799 | 0.0461101 | 2.458593 | 0.006719067 | 7.286601e-09 | -15.99823 | 0.01582219 | 22.17139 | 0.7911785 | 0.2227567 | (112)
1301 | 1801 | 0.04604262 | 2.458844 | 0.006568408 | 4.59562e-08 | -15.10269 | 0.01546742 | 22.67993 | 0.7863719 | 0.2299326 | (112)
1302 | 1802 | 0.04508357 | 2.458694 | 0.006679156 | 3.105682e-12 | -15.63619 | 0.01572821 | 22.30387 | 0.787043 | 0.2198234 | (112)
1303 | 1804 | 0.04510049 | 2.458766 | 0.006416136 | 3.449852e-12 | -15.80141 | 0.01510885 | 23.21818 | 0.7799157 | 0.2389836 | (112)
1304 | 1805 | 0.04737903 | 2.45855 | 0.006742517 | 1.130274e-08 | -14.97327 | 0.01587741 | 22.09427 | 0.7946698 | 0.2230025 | (112)
1305 | 1806 | 0.04447002 | 2.458815 | 0.006506598 | 6.025526e-09 | -15.69413 | 0.01532187 | 22.89538 | 0.7834796 | 0.2252656 | (112)
1306 | 1808 | 0.04588601 | 2.458886 | 0.00652353 | 2.279499e-11 | -15.11478 | 0.01536174 | 22.83595 | 0.7925856 | 0.2217882 | (112)
1307 | 1809 | 0.04539585 | 2.458835 | 0.006460696 | 1.264316e-11 | -16.15649 | 0.01521378 | 23.05804 | 0.7851234 | 0.2345052 | (112)
1308 | 1810 | 0.04715749 | 2.458434 | 0.006821787 | 4.624042e-09 | -15.53847 | 0.01606408 | 21.83754 | 0.7867323 | 0.231825 | (112)
1309 | 1812 | 0.04618777 | 2.45856 | 0.006519277 | 8.974543e-12 | -15.28153 | 0.01535172 | 22.85085 | 0.7969577 | 0.2187494 | (112)
1310 | 1813 | 0.04529521 | 2.458988 | 0.006561142 | 1.426456e-08 | -16.15066 | 0.01545031 | 22.70504 | 0.7879403 | 0.2266676 | (112)
1311 | 1815 | 0.04614544 | 2.459045 | 0.006534858 | 1.993397e-10 | -15.32074 | 0.01538841 | 22.79637 | 0.7966392 | 0.2190684 | (112)
1312 | 1816 | 0.04448067 | 2.458499 | 0.006775899 | 6.973361e-11 | -15.64701 | 0.01595602 | 21.98542 | 0.7761904 | 0.2258166 | (112)
1313 | 1817 | 0.04477396 | 2.458473 | 0.006493086 | 5.523091e-09 | -15.12228 | 0.01529005 | 22.94302 | 0.7850844 | 0.2231153 | (112)
1314 | 1819 | 0.04441173 | 2.45886 | 0.006402153 | 4.963491e-10 | -16.27688 | 0.01507592 | 23.26889 | 0.7787182 | 0.2374364 | (112)
1315 | 1820 | 0.0460758 | 2.458696 | 0.006643706 | 2.7064e-10 | -15.1785 | 0.01564473 | 22.42288 | 0.7947684 | 0.216572 | (112)
1316 | 1821 | 0.04559979 | 2.458672 | 0.006619479 | 4.38959e-09 | -16.09947 | 0.01558768 | 22.50495 | 0.7928264 | 0.2200494 | (112)
1317 | 1823 | 0.04587742 | 2.458442 | 0.006693127 | 7.588467e-10 | -16.06165 | 0.01576111 | 22.25731 | 0.7862262 | 0.2284742 | (112)
1318 | 1824 | 0.04793401 | 2.458561 | 0.006766141 | 1.857208e-09 | -15.80189 | 0.01593305 | 22.01713 | 0.7963724 | 0.2278114 | (112)
1319 | 1826 | 0.04644253 | 2.458593 | 0.006749541 | 1.688794e-10 | -15.8066 | 0.01589395 | 22.07128 | 0.7919489 | 0.2226003 | (112)
1320 | 1827 | 0.04477798 | 2.458712 | 0.006572086 | 1.181993e-11 | -15.79658 | 0.01547608 | 22.66723 | 0.7953794 | 0.2104896 | (112)
1321 | 1828 | 0.04776139 | 2.458522 | 0.006627815 | 1.310851e-09 | -15.26172 | 0.01560731 | 22.47664 | 0.7984199 | 0.2257102 | (112)
1322 | 1830 | 0.04602793 | 2.458459 | 0.006517245 | 1.106535e-10 | -14.74488 | 0.01534694 | 22.85797 | 0.8020242 | 0.2085047 | (112)
1323 | 1831 | 0.04606208 | 2.458534 | 0.006599799 | 2.949985e-11 | -15.8587 | 0.01554134 | 22.57206 | 0.7954649 | 0.219632 | (112)
1324 | 1832 | 0.04596795 | 2.458552 | 0.006684786 | 5.806594e-10 | -15.38794 | 0.01574147 | 22.28509 | 0.7853801 | 0.2278095 | (112)
1325 | 1834 | 0.04586224 | 2.458687 | 0.006689828 | 5.306835e-10 | -14.86219 | 0.01575334 | 22.26829 | 0.7841267 | 0.2262742 | (112)
1326 | 1835 | 0.04556461 | 2.458325 | 0.006732677 | 7.828279e-08 | -15.12111 | 0.01585424 | 22.12657 | 0.7909236 | 0.2142667 | (112)
1327 | 1836 | 0.04713546 | 2.458309 | 0.006630611 | 1.349976e-12 | -15.53733 | 0.0156139 | 22.46716 | 0.8049371 | 0.2125532 | (112)
1328 | 1838 | 0.04672226 | 2.458186 | 0.006684059 | 5.053115e-10 | -14.70052 | 0.01573976 | 22.28751 | 0.7883605 | 0.2265704 | (112)
1329 | 1839 | 0.04629961 | 2.458742 | 0.006643993 | 1.568713e-09 | -15.47771 | 0.01564541 | 22.42191 | 0.7885312 | 0.2281536 | (112)
1330 | 1841 | 0.04513774 | 2.458395 | 0.006454288 | 3.468728e-10 | -14.74174 | 0.01519869 | 23.08094 | 0.7911612 | 0.2176868 | (112)
1331 | 1842 | 0.04755432 | 2.45808 | 0.006760773 | 2.492771e-09 | -15.17642 | 0.0159204 | 22.03461 | 0.7977293 | 0.219866 | (112)
1332 | 1843 | 0.04574742 | 2.45841 | 0.006589293 | 3.88939e-09 | -15.82165 | 0.0155166 | 22.60804 | 0.7904079 | 0.2238888 | (112)
1333 | 1845 | 0.04584709 | 2.458619 | 0.006652972 | 5.927132e-10 | -16.4452 | 0.01566655 | 22.39165 | 0.7936784 | 0.2213295 | (112)
1334 | 1846 | 0.04561948 | 2.458473 | 0.006539145 | 3.682535e-10 | -14.85117 | 0.01539851 | 22.78142 | 0.78786 | 0.223853 | (112)
1335 | 1847 | 0.04532097 | 2.458184 | 0.006794825 | 1.719784e-10 | -15.46211 | 0.01600059 | 21.92419 | 0.7812352 | 0.2243653 | (112)
1336 | 1849 | 0.04551933 | 2.458639 | 0.0065752 | 2.438864e-08 | -15.1338 | 0.01548341 | 22.6565 | 0.7853908 | 0.2265491 | (112)
1337 | 1850 | 0.04482543 | 2.458871 | 0.006665094 | 1.225497e-08 | -16.01278 | 0.0156951 | 22.35092 | 0.7832034 | 0.2251476 | (112)
1338 | 1851 | 0.04654029 | 2.458743 | 0.006742471 | 1.955364e-08 | -15.7316 | 0.01587731 | 22.09442 | 0.7903614 | 0.2256519 | (112)
1339 | 1853 | 0.04597493 | 2.458786 | 0.006628313 | 2.983892e-10 | -16.01261 | 0.01560849 | 22.47495 | 0.7875332 | 0.2297869 | (112)
1340 | 1854 | 0.04578638 | 2.458556 | 0.006627425 | 4.759986e-08 | -15.18479 | 0.01560639 | 22.47796 | 0.8003772 | 0.2074018 | (112)
1341 | 1856 | 0.04608019 | 2.45875 | 0.006438532 | 4.987477e-09 | -15.59048 | 0.01516158 | 23.13742 | 0.8038427 | 0.2125829 | (112)
1342 | 1857 | 0.045034 | 2.458745 | 0.006507093 | 7.26495e-10 | -15.62315 | 0.01532303 | 22.89363 | 0.7863229 | 0.2257422 | (112)
1343 | 1858 | 0.04536374 | 2.458731 | 0.006531979 | 8.665427e-09 | -15.20074 | 0.01538164 | 22.80641 | 0.7859066 | 0.2263325 | (112)
1344 | 1860 | 0.04550492 | 2.458575 | 0.006503952 | 1.631599e-10 | -15.60626 | 0.01531564 | 22.90469 | 0.7925287 | 0.2211109 | (112)
1345 | 1861 | 0.04556714 | 2.458228 | 0.006649759 | 1.626948e-09 | -15.89757 | 0.01565899 | 22.40247 | 0.7890406 | 0.2224782 | (112)
1346 | 1862 | 0.0449716 | 2.458833 | 0.006400348 | 2.050526e-08 | -16.05157 | 0.01507167 | 23.27546 | 0.7844317 | 0.2333495 | (112)
1347 | 1864 | 0.0449313 | 2.458714 | 0.00671003 | 6.017076e-12 | -15.80089 | 0.01580091 | 22.20125 | 0.7738173 | 0.2359553 | (112)
1348 | 1865 | 0.04571546 | 2.458616 | 0.006540645 | 5.658229e-09 | -15.02071 | 0.01540204 | 22.7762 | 0.7952998 | 0.2155 | (112)
1349 | 1867 | 0.04536406 | 2.458458 | 0.006521605 | 4.449417e-10 | -15.11605 | 0.01535721 | 22.84269 | 0.7897079 | 0.220943 | (112)
1350 | 1868 | 0.04652446 | 2.458683 | 0.006541843 | 1.013062e-11 | -15.73862 | 0.01540486 | 22.77202 | 0.7842187 | 0.2405741 | (112)
1351 | 1871 | 0.04587587 | 2.458415 | 0.006566725 | 2.602513e-08 | -15.9565 | 0.01546346 | 22.68574 | 0.7878024 | 0.2298451 | (112)
1352 | 1872 | 0.044916 | 2.458588 | 0.00656249 | 2.168512e-08 | -15.58574 | 0.01545348 | 22.70038 | 0.778794 | 0.2327242 | (112)
1353 | 1874 | 0.04662201 | 2.458455 | 0.006739811 | 1.149489e-08 | -14.98423 | 0.01587104 | 22.10315 | 0.7985588 | 0.2119032 | (112)
1354 | 1875 | 0.04535815 | 2.458206 | 0.006627657 | 3.775168e-08 | -15.79839 | 0.01560694 | 22.47718 | 0.7894262 | 0.2205874 | (112)
1355 | 1876 | 0.0464611 | 2.457942 | 0.006683299 | 9.984069e-12 | -15.50364 | 0.01573797 | 22.29004 | 0.784423 | 0.2329583 | (112)
1356 | 1878 | 0.0463129 | 2.458125 | 0.006555657 | 3.8823e-11 | -15.66102 | 0.01543739 | 22.72404 | 0.7877373 | 0.2322895 | (112)
1357 | 1879 | 0.04553983 | 2.458441 | 0.00656594 | 1.885402e-08 | -15.77295 | 0.01546161 | 22.68845 | 0.7959561 | 0.2153941 | (112)
1358 | 1880 | 0.04585921 | 2.458545 | 0.006653074 | 4.779306e-09 | -15.96042 | 0.01566679 | 22.39131 | 0.7792952 | 0.2388691 | (112)
1359 | 1882 | 0.04586297 | 2.458177 | 0.006554836 | 1.652289e-12 | -14.88838 | 0.01543546 | 22.72689 | 0.8041119 | 0.2036708 | (112)
1360 | 1883 | 0.04659445 | 2.458083 | 0.006659304 | 2.003524e-08 | -15.55606 | 0.01568146 | 22.37036 | 0.8044537 | 0.2080578 | (112)
1361 | 1884 | 0.04593238 | 2.457712 | 0.006878176 | 1.582317e-09 | -15.27554 | 0.01619687 | 21.65851 | 0.7939999 | 0.2088018 | (112)
1362 | 1886 | 0.1159151 | 2.452018 | 0.005527649 | 1 | -10.55854 | 0.0110553 | 31.73138 | 0.8153642 | 0.5365694 | (112)
1363 | 1887 | 0.08301745 | 2.451064 | 0.0072432 | 5.964762e-08 | -10.54813 | 0.01705643 | 20.56702 | 0.8304567 | 0.4251482 | (112)
1364 | 1888 | 0.07850385 | 2.450627 | 0.007420996 | 3.062197e-08 | -9.863275 | 0.01747511 | 20.07426 | 0.8353804 | 0.3565086 | (112)
1365 | 1890 | 0.07479761 | 2.450751 | 0.007114513 | 2.888219e-09 | -11.61378 | 0.0167534 | 20.93903 | 0.8327106 | 0.3504554 | (112)
1366 | 1891 | 0.07351836 | 2.450448 | 0.007353286 | 2.866749e-09 | -11.22386 | 0.01731567 | 20.25911 | 0.8255282 | 0.3425448 | (112)
1367 | 1893 | 0.0699527 | 2.450229 | 0.007276176 | 1.69923e-11 | -11.36703 | 0.01713408 | 20.47381 | 0.8258752 | 0.3143483 | (112)
1368 | 1894 | 0.06693103 | 2.450215 | 0.007179132 | 8.949119e-12 | -10.38487 | 0.01690556 | 20.75056 | 0.8307373 | 0.281479 | (112)
1369 | 1895 | 0.0660025 | 2.449895 | 0.007224097 | 3.88527e-11 | -11.392 | 0.01701145 | 20.6214 | 0.8191305 | 0.2966593 | (112)
1370 | 1897 | 0.06364816 | 2.44974 | 0.007259893 | 2.908596e-10 | -11.28312 | 0.01709574 | 20.51973 | 0.8105231 | 0.2911437 | (112)
1371 | 1898 | 0.06154509 | 2.449819 | 0.007168395 | 6.948997e-12 | -11.4934 | 0.01688028 | 20.78164 | 0.8073441 | 0.2833328 | (112)
1372 | 1899 | 0.05921411 | 2.449895 | 0.007186979 | 1.404731e-10 | -10.69568 | 0.01692404 | 20.72791 | 0.7951021 | 0.2818007 | (112)
1373 | 1901 | 0.05799318 | 2.450171 | 0.007120751 | 1.641151e-09 | -10.62911 | 0.01676809 | 20.92069 | 0.797271 | 0.2701681 | (112)
1374 | 1902 | 0.05707956 | 2.450096 | 0.007176529 | 3.388473e-11 | -10.87563 | 0.01689943 | 20.75809 | 0.7883938 | 0.274937 | (112)
1375 | 1903 | 0.04649264 | 2.450576 | 0.006463792 | 0.002138773 | -10.87809 | 0.01521616 | 23.05443 | 0.7517841 | 0.2584089 | (112)
1376 | 1905 | 0.04057803 | 2.450897 | 0.005389106 | 0.2925519 | -11.42853 | 0.01213097 | 28.91772 | 0.6921805 | 0.2714802 | (112)
1377 | 1906 | 0.04433019 | 2.45126 | 0.004788385 | 0.5971092 | -11.03546 | 0.01026129 | 34.18674 | 0.7011173 | 0.2726577 | (112)
1378 | 1908 | 0.04761076 | 2.451307 | 0.003762639 | 1 | -11.22069 | 0.007525278 | 46.61621 | 0.699978 | 0.2818682 | (112)
1379 | 1909 | 0.04171006 | 2.451246 | 0.004802571 | 0.4442066 | -11.37342 | 0.01055224 | 33.24412 | 0.7007676 | 0.275728 | (112)
1380 | 1910 | 0.04405153 | 2.451368 | 0.00429168 | 0.7358433 | -11.24199 | 0.008985611 | 39.04019 | 0.7059079 | 0.2643963 | (112)
1381 | 1912 | 0.0421873 | 2.451292 | 0.004468084 | 0.4745439 | -10.76041 | 0.009769208 | 35.90874 | 0.713225 | 0.2758186 | (112)
1382 | 1913 | 0.04556034 | 2.451342 | 0.004179612 | 0.6033095 | -11.04694 | 0.008947519 | 39.20639 | 0.7538977 | 0.2502833 | (112)
1383 | 1914 | 0.04523317 | 2.451268 | 0.004158146 | 0.4936562 | -11.52469 | 0.009063348 | 38.70534 | 0.7731701 | 0.2440514 | (112)
1384 | 1916 | 0.0494608 | 2.451245 | 0.004094132 | 0.6202951 | -11.21367 | 0.008739854 | 40.13797 | 0.7795924 | 0.2535349 | (112)
1385 | 1917 | 0.0464324 | 2.451282 | 0.004094298 | 0.4866026 | -10.98046 | 0.008934429 | 39.26384 | 0.777308 | 0.2536623 | (112)
1386 | 1919 | 0.04898911 | 2.451237 | 0.004102291 | 0.5121653 | -10.91378 | 0.008914661 | 39.3509 | 0.8001147 | 0.2386371 | (112)
1387 | 1920 | 0.04889917 | 2.451274 | 0.004082132 | 0.4660504 | -10.70818 | 0.008937648 | 39.24969 | 0.803125 | 0.2427977 | (112)
1388 | 1921 | 0.04691601 | 2.451203 | 0.003957367 | 0.4318252 | -10.77819 | 0.008712539 | 40.2638 | 0.7954869 | 0.2491006 | (112)
1389 | 1923 | 0.04920138 | 2.451238 | 0.003971017 | 0.490366 | -10.89301 | 0.008660107 | 40.50758 | 0.8116924 | 0.2345106 | (112)
1390 | 1924 | 0.04737516 | 2.451156 | 0.004137653 | 0.3661794 | -10.22128 | 0.009205833 | 38.10627 | 0.7910999 | 0.2607382 | (112)
1391 | 1925 | 0.04924564 | 2.451092 | 0.004141546 | 0.4823775 | -10.59416 | 0.009043741 | 38.78925 | 0.8047398 | 0.2358761 | (112)
1392 | 1927 | 0.0477278 | 2.451152 | 0.004197133 | 0.3978441 | -10.30724 | 0.009291013 | 37.75691 | 0.8009359 | 0.2397097 | (112)
1393 | 1928 | 0.04855668 | 2.451154 | 0.004198653 | 0.5433366 | -10.52805 | 0.009077627 | 38.64445 | 0.7920646 | 0.2337796 | (112)
1394 | 1929 | 0.04548043 | 2.451314 | 0.004098674 | 0.4441582 | -10.81749 | 0.009005704 | 38.95308 | 0.7876416 | 0.2367866 | (112)
1395 | 1931 | 0.04903027 | 2.45117 | 0.004142142 | 0.5627283 | -10.88428 | 0.008926949 | 39.29674 | 0.7801058 | 0.2561117 | (112)
1396 | 1932 | 0.04623191 | 2.451141 | 0.004288846 | 0.4375612 | -10.65978 | 0.009433594 | 37.18624 | 0.776248 | 0.2495869 | (112)
1397 | 1934 | 0.04800045 | 2.451261 | 0.004215649 | 0.5008215 | -10.29158 | 0.009177967 | 38.22197 | 0.7916706 | 0.2361996 | (112)
1398 | 1935 | 0.04854996 | 2.451174 | 0.004087607 | 0.5591871 | -10.23945 | 0.008814553 | 39.79781 | 0.7816646 | 0.2513349 | (112)
1399 | 1936 | 0.04676104 | 2.451175 | 0.004199691 | 0.4434074 | -11.03012 | 0.00922878 | 38.01152 | 0.7828113 | 0.2505624 | (112)
1400 | 1938 | 0.04696883 | 2.45114 | 0.004409616 | 0.463868 | -11.28411 | 0.009658074 | 36.32193 | 0.7719957 | 0.2529296 | (112)
1401 | 1939 | 0.04446866 | 2.451115 | 0.004508672 | 0.3672163 | -11.26419 | 0.01002965 | 34.97629 | 0.7681379 | 0.24585 | (112)
1402 | 1940 | 0.0453542 | 2.451279 | 0.004358673 | 0.3742228 | -10.71394 | 0.009685138 | 36.22044 | 0.7777547 | 0.2471706 | (112)
1403 | 1942 | 0.04625593 | 2.451343 | 0.004284071 | 0.433511 | -10.08337 | 0.009429247 | 37.20339 | 0.7868379 | 0.2351067 | (112)
1404 | 1943 | 0.04623727 | 2.451344 | 0.004429499 | 0.4208597 | -10.46158 | 0.009769218 | 35.9087 | 0.7783005 | 0.2421514 | (112)
1405 | 1945 | 0.04791678 | 2.451454 | 0.004356848 | 0.4929223 | -10.70457 | 0.009497585 | 36.9357 | 0.7901103 | 0.2333921 | (112)
1406 | 1946 | 0.04600262 | 2.451515 | 0.004358679 | 0.4452697 | -10.16418 | 0.009575275 | 36.63602 | 0.7780649 | 0.2396069 | (112)
1407 | 1947 | 0.04669975 | 2.451531 | 0.004436797 | 0.4833354 | -10.41083 | 0.009686961 | 36.21362 | 0.7867198 | 0.2240502 | (112)
1408 | 1949 | 0.04528553 | 2.451479 | 0.004434943 | 0.3823893 | -11.04912 | 0.009841763 | 35.64402 | 0.7742232 | 0.2474303 | (112)
1409 | 1950 | 0.04540076 | 2.451643 | 0.00438011 | 0.4397337 | -10.84226 | 0.009630958 | 36.4242 | 0.7687329 | 0.2490394 | (112)
1410 | 1951 | 0.04587988 | 2.451744 | 0.004387008 | 0.4619789 | -10.49755 | 0.009611499 | 36.49794 | 0.7714025 | 0.2450407 | (112)
1411 | 1953 | 0.04661307 | 2.45181 | 0.004487723 | 0.4548787 | -10.20584 | 0.009843461 | 35.63786 | 0.7871351 | 0.2255243 | (112)
1412 | 1954 | 0.04864059 | 2.451921 | 0.004534491 | 0.489993 | -11.13155 | 0.009889546 | 35.47179 | 0.7812996 | 0.2464912 | (112)
1413 | 1956 | 0.04796342 | 2.451981 | 0.004556626 | 0.4803265 | -10.84176 | 0.009953451 | 35.24405 | 0.7829386 | 0.2378006 | (112)
1414 | 1957 | 0.04677089 | 2.451979 | 0.004439866 | 0.5050347 | -11.19755 | 0.009659477 | 36.31666 | 0.7716705 | 0.245593 | (112)
1415 | 1958 | 0.04742361 | 2.452017 | 0.004402828 | 0.5193065 | -10.96756 | 0.009556602 | 36.7076 | 0.7772847 | 0.2430346 | (112)
1416 | 1960 | 0.0483052 | 2.452116 | 0.004452028 | 0.4952626 | -10.24597 | 0.009701373 | 36.15982 | 0.7914917 | 0.2310833 | (112)
1417 | 1961 | 0.04455626 | 2.45215 | 0.004431261 | 0.3881678 | -10.88298 | 0.009824505 | 35.70663 | 0.7777472 | 0.236562 | (112)
1418 | 1962 | 0.04605458 | 2.452222 | 0.004538023 | 0.4214865 | -11.21147 | 0.01000756 | 35.0535 | 0.7823773 | 0.2340985 | (112)
1419 | 1964 | 0.04584523 | 2.452348 | 0.00447193 | 0.4484667 | -10.58136 | 0.009818995 | 35.72666 | 0.7674518 | 0.2503036 | (112)
1420 | 1965 | 0.04888517 | 2.452388 | 0.004610932 | 0.5175499 | -10.35114 | 0.01001118 | 35.04083 | 0.7775637 | 0.2439951 | (112)
1421 | 1966 | 0.04661785 | 2.452364 | 0.004571564 | 0.4333185 | -10.26062 | 0.01006233 | 34.86269 | 0.7788992 | 0.2379069 | (112)
1422 | 1968 | 0.04690747 | 2.452402 | 0.004554064 | 0.414662 | -10.63548 | 0.01005396 | 34.89172 | 0.7839755 | 0.2389637 | (112)
1423 | 1969 | 0.04829363 | 2.452476 | 0.004435211 | 0.5072036 | -11.55826 | 0.009645937 | 36.36764 | 0.7677215 | 0.2695361 | (112)
1424 | 1971 | 0.04664528 | 2.452449 | 0.004615855 | 0.3938259 | -10.1657 | 0.0102245 | 34.30974 | 0.7820758 | 0.2380734 | (112)
1425 | 1972 | 0.04700817 | 2.452711 | 0.004570071 | 0.4432254 | -10.90544 | 0.01004298 | 34.92986 | 0.7796198 | 0.2415493 | (112)
1426 | 1973 | 0.0468118 | 2.452655 | 0.004636904 | 0.4693561 | -10.63606 | 0.01014686 | 34.57227 | 0.7827188 | 0.2263753 | (112)
1427 | 1975 | 0.04785737 | 2.452668 | 0.004637833 | 0.4397376 | -11.26889 | 0.01019763 | 34.40014 | 0.7867477 | 0.2371524 | (112)
1428 | 1976 | 0.04674787 | 2.452925 | 0.004646004 | 0.4230538 | -10.86534 | 0.0102431 | 34.24743 | 0.7760047 | 0.2433668 | (112)
1429 | 1977 | 0.04813849 | 2.452827 | 0.004613194 | 0.4257033 | -10.93761 | 0.01016643 | 34.50572 | 0.7943131 | 0.2319515 | (112)
1430 | 1979 | 0.04807413 | 2.452997 | 0.004500226 | 0.4892365 | -10.99074 | 0.009816025 | 35.73747 | 0.7751327 | 0.254457 | (112)
1431 | 1980 | 0.04893446 | 2.453029 | 0.004621259 | 0.4480786 | -10.55211 | 0.01014751 | 34.57004 | 0.7949011 | 0.2329522 | (112)
1432 | 1982 | 0.04774345 | 2.453161 | 0.004627283 | 0.4325661 | -10.75246 | 0.01018621 | 34.43871 | 0.7883083 | 0.2344824 | (112)
1433 | 1983 | 0.04657378 | 2.453168 | 0.00454004 | 0.3954726 | -11.00772 | 0.01005391 | 34.89188 | 0.7909285 | 0.2319054 | (112)
1434 | 1984 | 0.04787357 | 2.45321 | 0.004543127 | 0.4707886 | -11.03568 | 0.009939339 | 35.29409 | 0.7798054 | 0.2466222 | (112)
1435 | 1986 | 0.047141 | 2.453366 | 0.004554393 | 0.4171688 | -10.96974 | 0.01005064 | 34.90326 | 0.7755147 | 0.2545334 | (112)
1436 | 1987 | 0.04838978 | 2.453157 | 0.004732102 | 0.4325988 | -11.1136 | 0.0104169 | 33.67605 | 0.7813635 | 0.2456139 | (112)
1437 | 1988 | 0.04636901 | 2.4533 | 0.004589184 | 0.3877341 | -10.29917 | 0.01017534 | 34.47549 | 0.7811805 | 0.240101 | (112)
1438 | 1990 | 0.04866351 | 2.453411 | 0.004611541 | 0.4170175 | -11.41438 | 0.010177 | 34.46988 | 0.7993839 | 0.2321237 | (112)
1439 | 1991 | 0.04762544 | 2.453459 | 0.004530075 | 0.410111 | -10.70105 | 0.01000832 | 35.05085 | 0.7808955 | 0.2531854 | (112)
1440 | 1993 | 0.04779285 | 2.453428 | 0.004634186 | 0.3758202 | -10.37977 | 0.01029471 | 34.07574 | 0.7948732 | 0.2337182 | (112)
1441 | 1994 | 0.04879067 | 2.453733 | 0.0044555 | 0.4914923 | -10.81913 | 0.009714901 | 36.10947 | 0.7945697 | 0.2335862 | (112)
1442 | 1995 | 0.05021739 | 2.453521 | 0.00456046 | 0.5144727 | -11.23288 | 0.009906573 | 35.41083 | 0.7877232 | 0.2479576 | (112)
1443 | 1997 | 0.04765425 | 2.453604 | 0.004681035 | 0.4224241 | -11.18071 | 0.01032138 | 33.9877 | 0.7838351 | 0.2397598 | (112)
1444 | 1998 | 0.04832181 | 2.453702 | 0.004623604 | 0.4465249 | -10.75672 | 0.01015521 | 34.54384 | 0.7859447 | 0.240357 | (112)
1445 | 1999 | 0.05186994 | 2.453774 | 0.004581508 | 0.552965 | -10.88542 | 0.009889722 | 35.47116 | 0.7925315 | 0.24554 | (112)
1446 | 2001 | 0.04925396 | 2.453863 | 0.004567731 | 0.4673123 | -11.07986 | 0.009998801 | 35.0842 | 0.7916228 | 0.2406006 | (112)
1447 | 2002 | 0.04981701 | 2.45385 | 0.004609613 | 0.5020807 | -10.88405 | 0.01003361 | 34.96247 | 0.7798958 | 0.2536028 | (112)
1448 | 2004 | 0.05017656 | 2.453851 | 0.004689226 | 0.4554807 | -10.74861 | 0.01028444 | 34.10977 | 0.7961537 | 0.2368792 | (112)
1449 | 2006 | 0.05112482 | 2.454058 | 0.004546518 | 0.5094876 | -11.32376 | 0.009884329 | 35.49052 | 0.7913805 | 0.2514925 | (112)
1450 | 2008 | 0.05194332 | 2.4541 | 0.004547068 | 0.5535018 | -10.70176 | 0.009814513 | 35.74298 | 0.7910726 | 0.2488475 | (112)
1451 | 2009 | 0.05035171 | 2.454225 | 0.004462554 | 0.573114 | -11.46681 | 0.009601041 | 36.5377 | 0.7884669 | 0.2414301 | (112)
1452 | 2011 | 0.05060866 | 2.45427 | 0.004466939 | 0.5268049 | -10.41989 | 0.009683872 | 36.22517 | 0.7970727 | 0.2364227 | (112)
1453 | 2012 | 0.05320335 | 2.454311 | 0.004486048 | 0.6355566 | -10.5416 | 0.009552195 | 36.72454 | 0.7960722 | 0.2385917 | (112)
1454 | 2013 | 0.05269855 | 2.454426 | 0.00437162 | 0.610877 | -10.71 | 0.009346824 | 37.53146 | 0.8045457 | 0.2328293 | (112)
1455 | 2015 | 0.05211731 | 2.454286 | 0.00453207 | 0.6194518 | -11.14826 | 0.009676089 | 36.25431 | 0.7883591 | 0.2431899 | (112)
1456 | 2016 | 0.04711754 | 2.45398 | 0.004887941 | 0.4499779 | -12.27488 | 0.01072981 | 32.69397 | 0.7371709 | 0.2887321 | (112)
1457 | 2017 | 0.04643782 | 2.454125 | 0.005020787 | 0.5055253 | -12.15982 | 0.01092247 | 32.11728 | 0.7119649 | 0.2977206 | (112)
1458 | 2019 | 0.04714144 | 2.454079 | 0.005183431 | 0.4441968 | -11.6333 | 0.01138909 | 30.80141 | 0.7221861 | 0.2921871 | (112)
1459 | 2020 | 0.04843759 | 2.454025 | 0.005160058 | 0.527412 | -11.36708 | 0.01118537 | 31.36238 | 0.7342272 | 0.2713976 | (112)
1460 | 2021 | 0.04886939 | 2.454163 | 0.00507811 | 0.528292 | -11.61577 | 0.01100615 | 31.87308 | 0.7296576 | 0.2878094 | (112)
1461 | 2023 | 0.04682285 | 2.453955 | 0.005195109 | 0.3960204 | -12.7198 | 0.01150355 | 30.49492 | 0.7181649 | 0.3095331 | (112)
1462 | 2024 | 0.04839148 | 2.454066 | 0.005172087 | 0.5463124 | -12.50746 | 0.01117676 | 31.38654 | 0.7233465 | 0.2867074 | (112)
1463 | 2026 | 0.05057619 | 2.454186 | 0.005309838 | 0.564836 | -12.54148 | 0.01143954 | 30.66556 | 0.7121901 | 0.3147222 | (112)
1464 | 2027 | 0.04951851 | 2.454125 | 0.005265281 | 0.5478546 | -11.79618 | 0.01137527 | 30.83882 | 0.730072 | 0.2800492 | (112)
1465 | 2028 | 0.05091411 | 2.454299 | 0.005375739 | 0.5480088 | -11.76284 | 0.01161361 | 30.20592 | 0.7329052 | 0.2838955 | (112)
1466 | 2030 | 0.04845907 | 2.454232 | 0.00526743 | 0.5145383 | -11.8678 | 0.01144218 | 30.65848 | 0.7288212 | 0.2782985 | (112)
1467 | 2031 | 0.05308382 | 2.454409 | 0.005366558 | 0.644028 | -12.24644 | 0.01141094 | 30.74241 | 0.7285359 | 0.2929687 | (112)
1468 | 2032 | 0.0503208 | 2.454249 | 0.005370574 | 0.5460744 | -12.26254 | 0.01160614 | 30.22537 | 0.7327751 | 0.2810818 | (112)
1469 | 2034 | 0.05202829 | 2.454523 | 0.005405249 | 0.5531968 | -11.67963 | 0.01166742 | 30.06663 | 0.7362029 | 0.2872244 | (112)
1470 | 2035 | 0.05173533 | 2.454386 | 0.005440943 | 0.5327306 | -12.84623 | 0.01178398 | 29.76923 | 0.7362903 | 0.291835 | (112)
1471 | 2037 | 0.05257782 | 2.454648 | 0.005344442 | 0.5525863 | -11.71078 | 0.01153732 | 30.40566 | 0.7345213 | 0.2991168 | (112)
1472 | 2038 | 0.05151525 | 2.454623 | 0.005334714 | 0.5321347 | -12.02227 | 0.01155503 | 30.35906 | 0.7367693 | 0.2913947 | (112)
1473 | 2039 | 0.056029 | 2.454486 | 0.005364785 | 0.6754826 | -12.63781 | 0.0113473 | 30.91484 | 0.7413842 | 0.2964861 | (112)
1474 | 2041 | 0.05411643 | 2.454641 | 0.005512348 | 0.6471335 | -12.22655 | 0.01171487 | 29.94485 | 0.7319809 | 0.2893197 | (112)
1475 | 2042 | 0.05188211 | 2.454608 | 0.005423552 | 0.5267213 | -11.8582 | 0.01175787 | 29.83532 | 0.7431176 | 0.2812768 | (112)
1476 | 2043 | 0.05348602 | 2.454682 | 0.005419578 | 0.543816 | -12.55228 | 0.01171639 | 29.94097 | 0.7499724 | 0.2859252 | (112)
1477 | 2045 | 0.05640619 | 2.454666 | 0.00550112 | 0.6343563 | -11.95366 | 0.01171594 | 29.9421 | 0.7447503 | 0.2941043 | (112)
1478 | 2046 | 0.05355845 | 2.454586 | 0.005599228 | 0.5911609 | -12.24162 | 0.0120107 | 29.20727 | 0.7439471 | 0.274598 | (112)
1479 | 2047 | 0.05381101 | 2.45455 | 0.005429243 | 0.5471677 | -12.43171 | 0.01173082 | 29.90412 | 0.7590024 | 0.2734834 | (112)
1480 | 2049 | 0.05599914 | 2.454758 | 0.005326135 | 0.6725212 | -12.64502 | 0.01127115 | 31.12371 | 0.7370196 | 0.3062008 | (112)
1481 | 2050 | 0.0537243 | 2.454653 | 0.005534785 | 0.529653 | -12.49053 | 0.01199326 | 29.24975 | 0.7639649 | 0.2640194 | (112)
1482 | 2052 | 0.05531567 | 2.454709 | 0.005565728 | 0.6323852 | -12.43312 | 0.01185743 | 29.58481 | 0.7393762 | 0.2911312 | (112)
1483 | 2053 | 0.05698329 | 2.454913 | 0.005364173 | 0.7182525 | -12.64647 | 0.0112646 | 31.1418 | 0.7432441 | 0.2927607 | (112)
1484 | 2054 | 0.05595661 | 2.4547 | 0.005453292 | 0.6500123 | -12.01657 | 0.01158379 | 30.2837 | 0.750785 | 0.2800999 | (112)
1485 | 2056 | 0.05681652 | 2.454809 | 0.00542669 | 0.6335409 | -12.57167 | 0.011559 | 30.34865 | 0.7610255 | 0.2796659 | (112)
1486 | 2057 | 0.056575 | 2.454891 | 0.005358739 | 0.674849 | -13.31823 | 0.01133572 | 30.94643 | 0.7518129 | 0.2892277 | (112)
1487 | 2058 | 0.05702867 | 2.454915 | 0.005438219 | 0.6983431 | -12.33077 | 0.01145851 | 30.61479 | 0.7504863 | 0.2815112 | (112)
1488 | 2060 | 0.05627697 | 2.454793 | 0.005515756 | 0.6366507 | -12.1946 | 0.01174262 | 29.87407 | 0.7562627 | 0.2753059 | (112)
1489 | 2061 | 0.05791074 | 2.454916 | 0.00552965 | 0.6564064 | -13.05414 | 0.01173344 | 29.89744 | 0.75648 | 0.2879502 | (112)
1490 | 2063 | 0.05545719 | 2.454805 | 0.005495911 | 0.7014682 | -12.71879 | 0.01157398 | 30.30937 | 0.7219345 | 0.3078677 | (112)
1491 | 2064 | 0.05945875 | 2.454966 | 0.005600811 | 0.7251163 | -11.64157 | 0.01174789 | 29.86067 | 0.7647069 | 0.2639611 | (112)
1492 | 2065 | 0.05721683 | 2.454904 | 0.005503908 | 0.6832718 | -12.44211 | 0.01162635 | 30.17282 | 0.7627095 | 0.2653721 | (112)
1493 | 2067 | 0.05795103 | 2.45504 | 0.005618423 | 0.6687564 | -12.7309 | 0.01189719 | 29.48595 | 0.7544369 | 0.2828034 | (112)
1494 | 2068 | 0.0575253 | 2.455341 | 0.005399918 | 0.7747579 | -12.7142 | 0.0112314 | 31.23386 | 0.7428517 | 0.2842312 | (112)
1495 | 2069 | 0.05694052 | 2.45502 | 0.005659929 | 0.7174662 | -12.52158 | 0.01188726 | 29.51059 | 0.7427728 | 0.2773424 | (112)
1496 | 2071 | 0.05706959 | 2.455104 | 0.005620411 | 0.7169502 | -12.13025 | 0.01180529 | 29.71549 | 0.7444422 | 0.2766616 | (112)
1497 | 2072 | 0.0605988 | 2.455273 | 0.005802347 | 0.7822549 | -13.23195 | 0.01205299 | 29.10482 | 0.7509183 | 0.2778173 | (112)
1498 | 2074 | 0.05768776 | 2.45518 | 0.005577081 | 0.6643547 | -12.38173 | 0.01181836 | 29.68263 | 0.7508029 | 0.288077 | (112)
1499 | 2075 | 0.05786493 | 2.455153 | 0.005842466 | 0.7353678 | -12.65276 | 0.01223352 | 28.67531 | 0.7407699 | 0.2759536 | (112)
1500 | 2076 | 0.06026655 | 2.455305 | 0.005783398 | 0.7317764 | -11.66934 | 0.01211721 | 28.95055 | 0.7642756 | 0.2613995 | (112)
1501 | 2078 | 0.05901899 | 2.455212 | 0.005772181 | 0.7061149 | -12.04926 | 0.01214626 | 28.8813 | 0.7611112 | 0.2635275 | (112)
1502 | 2079 | 0.05973491 | 2.455326 | 0.005904157 | 0.7593579 | -12.34382 | 0.01231244 | 28.49151 | 0.7434592 | 0.278182 | (112)
1503 | 2080 | 0.06114414 | 2.455394 | 0.005632913 | 0.7759154 | -12.3561 | 0.0117137 | 29.94784 | 0.7483639 | 0.2929653 | (112)
1504 | 2082 | 0.0593761 | 2.455496 | 0.005834229 | 0.6915153 | -12.32124 | 0.01230705 | 28.50397 | 0.7626238 | 0.2659793 | (112)
1505 | 2083 | 0.05954819 | 2.455349 | 0.005812224 | 0.7478013 | -12.48896 | 0.01214456 | 28.88537 | 0.7390024 | 0.2913728 | (112)
1506 | 2085 | 0.06431535 | 2.455454 | 0.006017408 | 0.8008934 | -12.43125 | 0.01245993 | 28.15425 | 0.7608441 | 0.2743212 | (112)
1507 | 2086 | 0.06248175 | 2.455539 | 0.005952064 | 0.8083823 | -12.98033 | 0.01230881 | 28.49991 | 0.7520866 | 0.2772014 | (112)
1508 | 2087 | 0.06175208 | 2.455687 | 0.006159847 | 0.705933 | -12.29267 | 0.01296242 | 27.06285 | 0.7676085 | 0.2593126 | (112)
1509 | 2089 | 0.06164549 | 2.455733 | 0.006049909 | 0.7151976 | -12.30528 | 0.01271118 | 27.59774 | 0.756258 | 0.2785933 | (112)
1510 | 2090 | 0.06248868 | 2.455516 | 0.006264585 | 0.7167965 | -12.43316 | 0.01315868 | 26.65921 | 0.7586073 | 0.2712734 | (112)
1511 | 2091 | 0.06336527 | 2.455735 | 0.006041934 | 0.7873785 | -12.65306 | 0.01253969 | 27.97518 | 0.7594177 | 0.2727482 | (112)
1512 | 2093 | 0.06445158 | 2.455725 | 0.006122967 | 0.7770053 | -12.3752 | 0.0127304 | 27.55608 | 0.7609227 | 0.276105 | (112)
1513 | 2094 | 0.06308768 | 2.455691 | 0.006085281 | 0.7919094 | -12.93979 | 0.01261987 | 27.79744 | 0.7460714 | 0.2885516 | (112)
1514 | 2096 | 0.0632292 | 2.455683 | 0.006059225 | 0.7649507 | -11.96038 | 0.01262379 | 27.7888 | 0.7646612 | 0.2652259 | (112)
1515 | 2097 | 0.06372715 | 2.455772 | 0.006185499 | 0.7584817 | -11.88217 | 0.01290107 | 27.19154 | 0.7549393 | 0.2788347 | (112)
1516 | 2098 | 0.06334954 | 2.455905 | 0.006156065 | 0.7766425 | -13.33719 | 0.01280001 | 27.40623 | 0.751805 | 0.2844357 | (112)
1517 | 2100 | 0.06426455 | 2.45586 | 0.006369412 | 0.7704781 | -12.03227 | 0.01325754 | 26.46041 | 0.7548668 | 0.2725029 | (112)
1518 | 2101 | 0.0666351 | 2.455981 | 0.006315768 | 0.8276278 | -11.90179 | 0.01301782 | 26.94768 | 0.7636327 | 0.2662028 | (112)
1519 | 2102 | 0.06654959 | 2.455896 | 0.006297113 | 0.8244144 | -13.27643 | 0.01298654 | 27.01257 | 0.7690357 | 0.2644284 | (112)
1520 | 2104 | 0.06779843 | 2.455945 | 0.006520331 | 0.814884 | -12.94793 | 0.01346894 | 26.04511 | 0.7668501 | 0.2674346 | (112)
1521 | 2105 | 0.06760376 | 2.456073 | 0.006449937 | 0.8517814 | -13.03654 | 0.01323908 | 26.4973 | 0.7567186 | 0.276564 | (112)
1522 | 2107 | 0.06616879 | 2.456215 | 0.006359144 | 0.8406216 | -11.7237 | 0.0130779 | 26.82387 | 0.7567381 | 0.2677138 | (112)
1523 | 2108 | 0.06762646 | 2.455961 | 0.006502626 | 0.838277 | -12.5418 | 0.01337839 | 26.22139 | 0.7645947 | 0.2634029 | (112)
1524 | 2109 | 0.07041702 | 2.456293 | 0.006630523 | 0.8879607 | -12.24505 | 0.01352463 | 25.93785 | 0.7563859 | 0.2771299 | (112)
1525 | 2112 | 0.06885298 | 2.456291 | 0.006647117 | 0.8879995 | -12.00978 | 0.01355839 | 25.87327 | 0.7577712 | 0.2625332 | (112)
1526 | 2114 | 0.06733509 | 2.456502 | 0.006562329 | 0.8340897 | -11.75366 | 0.01351097 | 25.96408 | 0.7583236 | 0.2667425 | (112)
1527 | 2115 | 0.07315861 | 2.45645 | 0.006999987 | 0.9519404 | -12.39552 | 0.01411934 | 24.84535 | 0.7541138 | 0.2677963 | (112)
1528 | 2116 | 0.07245332 | 2.456593 | 0.006661711 | 0.9485606 | -12.23368 | 0.01344501 | 26.09146 | 0.7736945 | 0.2501073 | (112)
1529 | 2118 | 0.0744799 | 2.456744 | 0.006674196 | 0.9350811 | -12.38465 | 0.01350213 | 25.98108 | 0.7741135 | 0.2656228 | (112)
1530 | 2119 | 0.07498179 | 2.456833 | 0.007053999 | 0.9738831 | -12.2365 | 0.01417337 | 24.75065 | 0.7556618 | 0.2696894 | (112)
1531 | 2120 | 0.07415556 | 2.456644 | 0.006935123 | 0.966606 | -12.06663 | 0.01395242 | 25.14259 | 0.7647704 | 0.2570872 | (112)
1532 | 2122 | 0.07611254 | 2.456926 | 0.007038423 | 0.9791367 | -12.9205 | 0.01412895 | 24.82845 | 0.7627729 | 0.2689173 | (112)
1533 | 2123 | 0.07614025 | 2.457017 | 0.007280416 | 0.9997725 | -12.75164 | 0.01456142 | 24.09105 | 0.7523214 | 0.2684521 | (112)
1534 | 2124 | 0.07648726 | 2.456963 | 0.007090491 | 1 | -12.13493 | 0.01418098 | 24.73735 | 0.7722385 | 0.2471496 | (112)
1535 | 2126 | 0.07608319 | 2.457203 | 0.007130367 | 1 | -12.67788 | 0.01426073 | 24.59901 | 0.760589 | 0.2624107 | (112)
1536 | 2127 | 0.08164252 | 2.457626 | 0.008047929 | 1 | -12.31518 | 0.01609586 | 21.79442 | 0.7557558 | 0.2647153 | (112)
1537 | 2129 | 0.07901459 | 2.45754 | 0.007555327 | 1 | -11.85251 | 0.01511065 | 23.2154 | 0.7546469 | 0.2682238 | (112)
1538 | 2130 | 0.0853859 | 2.457518 | 0.008290528 | 1 | -12.39585 | 0.01658106 | 21.15667 | 0.7719925 | 0.2530663 | (112)
1539 | 2131 | 0.08232053 | 2.457516 | 0.008039991 | 1 | -12.11143 | 0.01607998 | 21.81594 | 0.7648856 | 0.2547253 | (112)
1540 | 2133 | 0.08871947 | 2.457641 | 0.008465696 | 0.9999999 | -12.31577 | 0.01693139 | 20.71891 | 0.7724306 | 0.2635234 | (112)
1541 | 2134 | 0.08872528 | 2.457685 | 0.008645669 | 1 | -12.34855 | 0.01729134 | 20.28761 | 0.7786341 | 0.2482616 | (112)
1542 | 2135 | 0.0841079 | 2.457842 | 0.008399386 | 1 | -12.61312 | 0.01679877 | 20.88248 | 0.7602462 | 0.2607594 | (112)
1543 | 2137 | 0.09006124 | 2.458088 | 0.009054076 | 1 | -12.46771 | 0.01810815 | 19.37249 | 0.7704927 | 0.2540464 | (112)
1544 | 2138 | 0.09256907 | 2.458415 | 0.00952047 | 1 | -12.22875 | 0.01904094 | 18.42346 | 0.7650403 | 0.2583739 | (112)
1545 | 2140 | 0.1001221 | 2.458543 | 0.01041551 | 1 | -11.97802 | 0.02083102 | 16.84026 | 0.758866 | 0.2741173 | (112)
1546 | 2141 | 0.09829226 | 2.458658 | 0.01000979 | 1 | -11.92014 | 0.02001957 | 17.52285 | 0.7734453 | 0.2569238 | (112)
1547 | 2142 | 0.103143 | 2.458858 | 0.01058007 | 0.9999999 | -11.54872 | 0.02116015 | 16.57833 | 0.7827084 | 0.2463569 | (112)
1548 | 2144 | 0.1011947 | 2.45884 | 0.0102707 | 1 | -11.88509 | 0.0205414 | 17.0777 | 0.7759299 | 0.2585914 | (112)
1549 | 2145 | 0.1122863 | 2.459736 | 0.01216802 | 1 | -11.53687 | 0.02433604 | 14.41483 | 0.7788321 | 0.2464335 | (112)
1550 | 2146 | 0.1144382 | 2.459529 | 0.01235002 | 1 | -12.10666 | 0.02470003 | 14.20241 | 0.7729358 | 0.2605628 | (112)
1551 | 2148 | 0.1113676 | 2.459066 | 0.01142652 | 1 | -11.44191 | 0.02285303 | 15.35026 | 0.7786345 | 0.262202 | (112)
1552 | 2149 | 0.1122102 | 2.459687 | 0.01194156 | 1 | -10.92421 | 0.02388312 | 14.6882 | 0.7789287 | 0.2494759 | (112)
1553 | 2150 | 0.1619009 | 2.462685 | 0.01829049 | 1 | -8.138032 | 0.03658098 | 9.589682 | 0.7858763 | 0.2452106 | (112)
1554 | 2152 | 0.1565154 | 2.462393 | 0.01747178 | 1 | -8.914662 | 0.03494356 | 10.03904 | 0.7963218 | 0.2351234 | (112)
1555 | 2153 | 0.1551038 | 2.462169 | 0.01741303 | 1 | -9.254273 | 0.03482607 | 10.07291 | 0.7884518 | 0.2448408 | (112)
1556 | 2155 | 0.1261676 | 2.468193 | 0.02447001 | 3.505898e-10 | -2.822339 | 0.05762248 | 6.087901 | 0.8095171 | 0.2175843 | (112)
1557 | 2156 | 0.1283881 | 2.468241 | 0.0244401 | 6.338836e-09 | -2.26592 | 0.05755204 | 6.095352 | 0.8082829 | 0.225379 | (112)
1558 | 2157 | 0.1391028 | 2.46971 | 0.02610023 | 1.235639e-09 | -0.6252707 | 0.06146136 | 5.707651 | 0.8258657 | 0.2033947 | (112)
1559 | 2159 | 0.1329225 | 2.468809 | 0.02528274 | 1.277895e-10 | -1.206015 | 0.05953629 | 5.892203 | 0.8105985 | 0.2202312 | (112)
1560 | 2160 | 0.1285023 | 2.468424 | 0.02422371 | 5.617334e-11 | -2.254829 | 0.05704249 | 6.149801 | 0.8267418 | 0.2026143 | (112)
1561 | 2161 | 0.1302015 | 2.46872 | 0.02469735 | 3.746187e-10 | -2.189019 | 0.05815781 | 6.031863 | 0.8301174 | 0.1962277 | (112)
1562 | 2163 | 0.128262 | 2.468935 | 0.0245265 | 9.428924e-11 | -2.409814 | 0.0577555 | 6.073879 | 0.8377896 | 0.1833074 | (112)
1563 | 2164 | 0.1311479 | 2.468903 | 0.0252142 | 5.608852e-11 | -2.001447 | 0.05937491 | 5.908218 | 0.8238081 | 0.199935 | (112)
1564 | 2165 | 0.1310863 | 2.469393 | 0.02519534 | 1.420682e-09 | -1.249286 | 0.05933049 | 5.912642 | 0.8146411 | 0.210449 | (112)
1565 | 2167 | 0.1373875 | 2.469946 | 0.02580694 | 4.322098e-13 | -0.6223767 | 0.0607707 | 5.772517 | 0.8438195 | 0.1780402 | (112)
1566 | 2168 | 0.1332079 | 2.469631 | 0.0254307 | 3.581208e-10 | -1.807028 | 0.05988471 | 5.857922 | 0.8249124 | 0.2012261 | (112)
1567 | 2170 | 0.1358229 | 2.470003 | 0.02548053 | 1.94385e-09 | -0.6207225 | 0.06000206 | 5.846465 | 0.8322948 | 0.1940378 | (112)
1568 | 2171 | 0.1317315 | 2.469488 | 0.02496132 | 4.186378e-10 | -0.5791328 | 0.05877942 | 5.968074 | 0.8344914 | 0.186379 | (112)
1569 | 2172 | 0.132311 | 2.469575 | 0.02510133 | 1.195445e-10 | -0.9833244 | 0.05910911 | 5.934786 | 0.8453214 | 0.1728954 | (112)
1570 | 2174 | 0.1309814 | 2.469175 | 0.02480753 | 3.917383e-11 | -1.603618 | 0.05841727 | 6.005072 | 0.8320133 | 0.1927129 | (112)
1571 | 2175 | 0.1345922 | 2.470514 | 0.02574485 | 3.827794e-11 | 0.5438857 | 0.06062448 | 5.78644 | 0.850747 | 0.1598049 | (112)
1572 | 2176 | 0.1312489 | 2.469296 | 0.02498725 | 4.942154e-09 | -1.838841 | 0.05884048 | 5.961881 | 0.8400849 | 0.1808499 | (112)
1573 | 2178 | 0.1386978 | 2.47034 | 0.02550535 | 2.33924e-13 | 0.3353584 | 0.0600605 | 5.840776 | 0.8514312 | 0.1722689 | (112)
1574 | 2179 | 0.1320357 | 2.46961 | 0.02491682 | 1.055332e-09 | -1.321691 | 0.05867462 | 5.978734 | 0.8399335 | 0.1827047 | (112)
1575 | 2181 | 0.1333704 | 2.469546 | 0.02524768 | 1.892375e-13 | -1.051271 | 0.05945375 | 5.900384 | 0.8399361 | 0.1811528 | (112)
1576 | 2182 | 0.1303774 | 2.469647 | 0.0253405 | 6.133812e-10 | -1.437593 | 0.05967233 | 5.878771 | 0.8489752 | 0.161756 | (112)
1577 | 2185 | 0.07321432 | 2.456987 | 0.007183981 | 1 | -12.47959 | 0.01436796 | 24.41543 | 0.7430435 | 0.2657603 | (112)
1578 | 2186 | 0.05464415 | 2.456028 | 0.005635225 | 0.4794068 | -11.27732 | 0.01231137 | 28.49398 | 0.7859934 | 0.2424452 | (112)
1579 | 2188 | 0.05574051 | 2.456096 | 0.005740708 | 0.4950156 | -10.96593 | 0.01251003 | 28.0415 | 0.7976446 | 0.2261879 | (112)
1580 | 2189 | 0.05360538 | 2.456088 | 0.005752147 | 0.3641527 | -11.42862 | 0.01280204 | 27.40187 | 0.8024666 | 0.2263656 | (112)
1581 | 2190 | 0.05373939 | 2.456083 | 0.005593108 | 0.3972286 | -11.41216 | 0.01238244 | 28.33043 | 0.7959836 | 0.2378894 | (112)
1582 | 2192 | 0.05702311 | 2.456254 | 0.005584754 | 0.5535692 | -11.03776 | 0.01205415 | 29.10201 | 0.809206 | 0.2161677 | (112)

## (022)
Frame | Time (s) | Amplitude | Center q (A^-1) | Sigma | Fraction | Background | FWHM (A^-1) | Scherrer Size (nm) | R_squared | RedChi | HKL
0 | 0 | 0.0002097356 | 2.834679 | 0.003459206 | 0.2140365 | 0.02436882 | 0.007883099 | 44.50026 | 0.4306241 | 0.0005587066 | (022)
1 | 1 | 0.0006855992 | 2.831893 | 0.007247425 | 4.124291e-07 | 0.1768631 | 0.01706638 | 20.55503 | 0.3811257 | 0.0006947283 | (022)
2 | 3 | 1.063594e-12 | 2.831309 | 0.002315476 | 0.3779415 | 0.1619942 | 0.005142021 | 68.2222 | 0.341329 | 0.0005720886 | (022)
3 | 4 | 0.0002899504 | 2.832174 | 0.001438093 | 8.513289e-10 | -0.05244238 | 0.003386449 | 103.5893 | 0.3696342 | 0.0008496863 | (022)
4 | 5 | 6.445955e-13 | 2.832123 | 0.005311893 | 0.7668868 | 2.550062 | 0.01106315 | 31.70887 | 0.03557307 | 0.001188421 | (022)
5 | 7 | 7.227623e-05 | 2.825931 | 0.0007676752 | 4.306611e-12 | 1.910702 | 0.001807737 | 194.0548 | 0.0559021 | 0.001835137 | (022)
6 | 8 | 1.168843e-12 | 2.830324 | 0.002090258 | 0.01208835 | 2.586809 | 0.004913215 | 71.39926 | 0.01701253 | 0.002779129 | (022)
7 | 9 | 0.0005927551 | 2.840578 | 0.003782038 | 8.799516e-08 | 1.806359 | 0.008906018 | 39.38909 | 0.09705433 | 0.002414456 | (022)
8 | 11 | 1.868727e-12 | 2.827966 | 0.002682785 | 0.01829522 | 2.245789 | 0.00630006 | 55.682 | 0.0003565168 | 0.004310993 | (022)
9 | 12 | 2.559295e-05 | 2.830738 | 0.0008747386 | 2.542769e-08 | 0.7181427 | 0.002059852 | 170.3035 | 0.1775837 | 0.003098212 | (022)
10 | 13 | 0.0004278057 | 2.827684 | 0.001425971 | 2.936123e-10 | 0.7489244 | 0.003357905 | 104.4699 | 0.1642555 | 0.00340225 | (022)
11 | 15 | 1.958189e-11 | 2.829993 | 0.004388625 | 0.1419423 | 0.9062245 | 0.01011339 | 34.68667 | 0.1547799 | 0.002456296 | (022)
12 | 16 | 1.506795e-12 | 2.83237 | 0.002385801 | 0.3740899 | 1.134465 | 0.005301454 | 66.17052 | 0.1377789 | 0.001872587 | (022)
13 | 18 | 8.677503e-13 | 2.823534 | 0.0005483558 | 0.4602744 | 0.3941305 | 0.001201725 | 291.9137 | 0.2361854 | 0.002932785 | (022)
14 | 19 | 1.24234e-12 | 2.826302 | 0.0008211231 | 0.2968234 | -0.1156524 | 0.001847117 | 189.9175 | 0.321059 | 0.003193021 | (022)
15 | 20 | 2.347633e-11 | 2.829414 | 0.0009537831 | 0.1147818 | 0.6016224 | 0.002207143 | 158.9385 | 0.1368565 | 0.00416932 | (022)
16 | 22 | 6.794565e-14 | 2.829618 | 0.003613436 | 0.4401479 | -0.2746659 | 0.00794467 | 44.15538 | 0.3324404 | 0.003434524 | (022)
17 | 23 | 1.960654e-12 | 2.830271 | 0.002093781 | 4.456737e-06 | -0.2706788 | 0.004930474 | 71.14933 | 0.2901317 | 0.004118248 | (022)
18 | 24 | 3.016698e-12 | 2.827333 | 0.003919668 | 0.08758988 | -0.6985179 | 0.009108295 | 38.51434 | 0.4699111 | 0.002681055 | (022)
19 | 26 | 9.467982e-13 | 2.831011 | 0.003681038 | 0.1566302 | -0.2746894 | 0.008463606 | 41.44805 | 0.3960281 | 0.00258787 | (022)
20 | 27 | 0.0002489557 | 2.818716 | 0.001431007 | 3.328183e-08 | -1.463601 | 0.003369765 | 104.1022 | 0.588144 | 0.00272075 | (022)
21 | 29 | 5.484502e-14 | 2.829685 | 0.003543636 | 0.2693207 | -1.497075 | 0.008005993 | 43.81717 | 0.4914533 | 0.004038066 | (022)
22 | 30 | 2.023226e-11 | 2.828578 | 0.003433565 | 0.5538247 | -0.1520485 | 0.007410703 | 47.33693 | 0.2769707 | 0.003930258 | (022)
23 | 31 | 3.304024e-13 | 2.824206 | 0.001565461 | 0.904747 | 0.06318413 | 0.003183832 | 110.1817 | 0.2861455 | 0.002977946 | (022)
24 | 33 | 8.482104e-13 | 2.82965 | 0.002763755 | 0.001048164 | -1.350258 | 0.006507117 | 53.91019 | 0.4619613 | 0.004210213 | (022)
25 | 34 | 1.245226e-12 | 2.828941 | 0.004261847 | 0.2945477 | -1.262189 | 0.009590471 | 36.57797 | 0.5109384 | 0.003278891 | (022)
26 | 35 | 3.277378e-13 | 2.830417 | 0.003805805 | 0.1778809 | -0.8262818 | 0.008721779 | 40.22114 | 0.5090409 | 0.002492635 | (022)
27 | 37 | 2.947198e-12 | 2.829507 | 0.00220246 | 0.4001349 | -1.420365 | 0.004873702 | 71.97813 | 0.4596557 | 0.004435163 | (022)
28 | 38 | 3.318457e-12 | 2.828573 | 0.003416753 | 0.2142828 | -0.2345534 | 0.007786057 | 45.05489 | 0.3118888 | 0.003577043 | (022)
29 | 40 | 0.0001116096 | 2.823811 | 0.001527899 | 2.099815e-09 | -1.687087 | 0.003597927 | 97.50057 | 0.6378108 | 0.002478972 | (022)
30 | 41 | 5.766498e-13 | 2.827727 | 0.004060874 | 0.1922968 | -1.249283 | 0.00928555 | 37.77912 | 0.4747461 | 0.003762798 | (022)
31 | 42 | 4.098943e-13 | 2.831685 | 0.002588623 | 0.006228383 | -0.49941 | 0.00609002 | 57.60242 | 0.3415964 | 0.003847808 | (022)
32 | 44 | 4.718448e-13 | 2.829882 | 0.003808761 | 0.4814692 | -1.354225 | 0.008318277 | 42.17219 | 0.4399035 | 0.004658754 | (022)
33 | 45 | 1.139713e-10 | 2.832223 | 0.0005879191 | 0.1475287 | -1.958598 | 0.001353668 | 259.1476 | 0.4801154 | 0.005474912 | (022)
34 | 46 | 1.132205e-11 | 2.829776 | 0.002786394 | 0.4932728 | -0.9962184 | 0.006073773 | 57.75651 | 0.4668699 | 0.003318758 | (022)
35 | 48 | 4.662937e-15 | 2.830733 | 0.002507991 | 0.1992218 | -0.6466021 | 0.005728583 | 61.23677 | 0.3827227 | 0.003655755 | (022)
36 | 49 | 8.327339e-12 | 2.831033 | 0.00254988 | 0.001965346 | -1.546638 | 0.006002731 | 58.44005 | 0.4722928 | 0.00453269 | (022)
37 | 51 | 1.229683e-12 | 2.829052 | 0.002561293 | 0.1811829 | -0.1595734 | 0.005866725 | 59.79485 | 0.2555259 | 0.004390384 | (022)
38 | 52 | 1.376677e-14 | 2.829494 | 0.004876563 | 0.635335 | -2.101721 | 0.01038411 | 33.78239 | 0.6300946 | 0.003165399 | (022)
39 | 53 | 1.629141e-12 | 2.831378 | 0.002830332 | 0.07567881 | -1.374745 | 0.006588922 | 53.24087 | 0.5599224 | 0.002867563 | (022)
40 | 55 | 3.266498e-12 | 2.834374 | 0.008509595 | 0.0567815 | -0.9633819 | 0.01986712 | 17.65731 | 0.5886853 | 0.001979107 | (022)
41 | 56 | 5.028422e-12 | 2.831269 | 0.002852075 | 0.0003369906 | -1.483217 | 0.006715782 | 52.23516 | 0.575735 | 0.002873077 | (022)
42 | 58 | 1.405875e-05 | 2.830192 | 0.0005000057 | 9.587188e-06 | -1.047786 | 0.001177422 | 297.9391 | 0.4400911 | 0.003801336 | (022)
43 | 59 | 2.491563e-12 | 2.83159 | 0.004412098 | 0.2226488 | -1.571487 | 0.01004114 | 34.93627 | 0.5472463 | 0.003409479 | (022)
44 | 60 | 5.056844e-12 | 2.830368 | 0.00287083 | 0.2705191 | -1.615898 | 0.00648473 | 54.0963 | 0.5791811 | 0.003061257 | (022)
45 | 62 | 0.0001381166 | 2.832415 | 0.001532027 | 8.309459e-09 | -0.9010037 | 0.003607648 | 97.23786 | 0.6274942 | 0.001597864 | (022)
46 | 63 | 5.947465e-12 | 2.830526 | 0.002925747 | 0.178309 | -1.4557 | 0.006704502 | 52.32304 | 0.5771615 | 0.002821195 | (022)
47 | 64 | 2.465583e-12 | 2.82751 | 0.002878065 | 0.1014609 | -1.205803 | 0.006673714 | 52.56443 | 0.4674902 | 0.003773559 | (022)
48 | 66 | 3.612222e-12 | 2.831136 | 0.00304702 | 0.2882139 | -1.389891 | 0.006863582 | 51.11033 | 0.5571506 | 0.002909611 | (022)
49 | 67 | 6.585262e-05 | 2.834524 | 0.001035459 | 8.920183e-08 | -1.700955 | 0.00243832 | 143.8695 | 0.5594855 | 0.003472087 | (022)
50 | 69 | 9.463541e-13 | 2.828327 | 0.002482709 | 0.007083285 | -1.383687 | 0.005840094 | 60.06752 | 0.5039287 | 0.003614649 | (022)
51 | 70 | 8.881784e-16 | 2.829485 | 0.003753631 | 0.2537975 | -0.3285287 | 0.008501101 | 41.26524 | 0.3972742 | 0.002650453 | (022)
52 | 71 | 8.304468e-14 | 2.830167 | 0.001255719 | 0.0001782181 | -0.9577654 | 0.002956912 | 118.6372 | 0.3114516 | 0.006186301 | (022)
53 | 73 | 2.584618e-05 | 2.825846 | 0.0005116264 | 3.802137e-06 | -2.257568 | 0.001204787 | 291.1716 | 0.55039 | 0.004749434 | (022)
54 | 74 | 6.77236e-14 | 2.831404 | 0.003756582 | 0.3537035 | -1.869475 | 0.008374619 | 41.88847 | 0.5598423 | 0.003760987 | (022)
55 | 75 | 3.861356e-13 | 2.832129 | 0.0006289019 | 0.005143676 | -0.222158 | 0.001479803 | 237.0585 | 0.2995914 | 0.003699482 | (022)
56 | 77 | 1.49325e-12 | 2.831761 | 0.003092308 | 6.529352e-06 | -1.543792 | 0.007281821 | 48.17475 | 0.5681896 | 0.00308212 | (022)
57 | 78 | 2.777778e-13 | 2.829778 | 0.00240628 | 0.009046253 | -0.8739014 | 0.005658634 | 61.99375 | 0.3703089 | 0.004488585 | (022)
58 | 79 | 8.644196e-13 | 2.83001 | 0.002645405 | 0.0175612 | -1.832578 | 0.006212969 | 56.46253 | 0.5871355 | 0.003321143 | (022)
59 | 81 | 7.971401e-14 | 2.831067 | 0.00321729 | 0.008247315 | -0.07875434 | 0.007566725 | 46.36087 | 0.3172217 | 0.00293338 | (022)
60 | 82 | 9.797052e-12 | 2.826739 | 0.002969567 | 0.05754159 | -1.183232 | 0.006932166 | 50.60466 | 0.3665252 | 0.005557033 | (022)
61 | 84 | 4.574119e-14 | 2.83213 | 0.002776197 | 0.01651975 | -1.947706 | 0.006521171 | 53.79401 | 0.5094048 | 0.004744548 | (022)
62 | 85 | 1.549871e-13 | 2.829333 | 0.002859807 | 0.03500333 | -0.4291493 | 0.006698813 | 52.36748 | 0.3842592 | 0.003000677 | (022)
63 | 86 | 2.037037e-12 | 2.831699 | 0.008599421 | 0.9695554 | -1.30795 | 0.01729174 | 20.28714 | 0.5494988 | 0.002840458 | (022)
64 | 88 | 5.72653e-13 | 2.829515 | 0.00359717 | 0.3164926 | -1.166613 | 0.008066733 | 43.48724 | 0.4121844 | 0.004532974 | (022)
65 | 89 | 4.339862e-12 | 2.828676 | 0.002802389 | 0.1117435 | -1.056534 | 0.006488011 | 54.06895 | 0.447179 | 0.003650188 | (022)
66 | 90 | 4.440892e-16 | 2.833986 | 0.002032754 | 0.0005607056 | 0.1967015 | 0.004786366 | 73.29149 | 0.2744521 | 0.002736169 | (022)
67 | 92 | 0.05027996 | 2.82814 | 0.01176805 | 1.666539e-09 | -0.6841685 | 0.02771163 | 12.65894 | 0.9891339 | 0.004549406 | (022)
68 | 93 | 0.1551863 | 2.831018 | 0.01070596 | 0.06769557 | -0.1134195 | 0.02495345 | 14.05817 | 0.9767362 | 0.100378 | (022)
69 | 95 | 0.1761839 | 2.830975 | 0.01058106 | 9.914292e-14 | -0.6011358 | 0.0249165 | 14.07902 | 0.9701407 | 0.1788335 | (022)
70 | 96 | 0.1928489 | 2.831264 | 0.01020114 | 1.3892e-08 | -0.5598266 | 0.02402185 | 14.60337 | 0.9725517 | 0.2055991 | (022)
71 | 97 | 0.2056286 | 2.831632 | 0.009548294 | 0.01251564 | 0.438595 | 0.02244211 | 15.63133 | 0.9661755 | 0.3114149 | (022)
72 | 99 | 0.2185757 | 2.832066 | 0.009608905 | 1.433983e-09 | 0.2561229 | 0.02262724 | 15.50343 | 0.9577114 | 0.4446225 | (022)
73 | 100 | 0.2311717 | 2.830455 | 0.00932055 | 2.860946e-08 | 0.9773417 | 0.02194822 | 15.98307 | 0.9679492 | 0.3869221 | (022)
74 | 101 | 0.2450426 | 2.829379 | 0.009930812 | 3.376719e-10 | 0.5446515 | 0.02338527 | 15.00089 | 0.9465825 | 0.6857025 | (022)
75 | 103 | 0.246804 | 2.829077 | 0.009490414 | 1.256776e-09 | 1.139371 | 0.02234822 | 15.697 | 0.9551916 | 0.6112231 | (022)
76 | 104 | 0.2480425 | 2.828326 | 0.009742213 | 2.061535e-09 | 0.2929814 | 0.02294116 | 15.29129 | 0.9528501 | 0.6306565 | (022)
77 | 106 | 0.2529184 | 2.82773 | 0.01013254 | 1.481165e-09 | 0.1901436 | 0.0238603 | 14.70225 | 0.9452842 | 0.7307825 | (022)
78 | 107 | 0.2549284 | 2.826683 | 0.01004592 | 2.3361e-08 | 0.1709999 | 0.02365634 | 14.829 | 0.9602352 | 0.5367558 | (022)
79 | 108 | 0.2603251 | 2.82603 | 0.01032556 | 1.330824e-11 | 0.1929995 | 0.02431484 | 14.4274 | 0.9582922 | 0.5685913 | (022)
80 | 110 | 0.2594099 | 2.826648 | 0.01016744 | 1.184352e-09 | 0.3782991 | 0.02394248 | 14.65178 | 0.9523623 | 0.6614937 | (022)
81 | 111 | 0.2538311 | 2.825969 | 0.01012023 | 3.362686e-09 | 1.17506 | 0.02383132 | 14.72012 | 0.9493647 | 0.6793918 | (022)
82 | 112 | 0.2580408 | 2.825027 | 0.01011596 | 7.561778e-09 | -0.2249164 | 0.02382126 | 14.72634 | 0.9512775 | 0.6741084 | (022)
83 | 114 | 0.2665787 | 2.824082 | 0.01089229 | 2.252574e-10 | -0.2184908 | 0.02564939 | 13.67673 | 0.9447954 | 0.7484194 | (022)
84 | 115 | 0.2648714 | 2.823922 | 0.01022131 | 1.093721e-08 | 0.2796205 | 0.02406934 | 14.57456 | 0.952714 | 0.6796143 | (022)
85 | 116 | 0.2658354 | 2.823492 | 0.01079324 | 2.253235e-08 | 0.822866 | 0.02541615 | 13.80225 | 0.9430173 | 0.7790235 | (022)
86 | 118 | 0.2637541 | 2.823169 | 0.01065844 | 4.43809e-09 | 0.002635518 | 0.0250987 | 13.97681 | 0.9441709 | 0.7618768 | (022)
87 | 119 | 0.2716852 | 2.82237 | 0.01167338 | 4.34716e-10 | -0.1709351 | 0.02748871 | 12.7616 | 0.9331086 | 0.8732513 | (022)
88 | 121 | 0.2627116 | 2.823863 | 0.01046368 | 8.72441e-10 | 0.3805108 | 0.02464009 | 14.23696 | 0.9450372 | 0.7610068 | (022)
89 | 122 | 0.261376 | 2.823022 | 0.01058462 | 5.038423e-09 | 0.464391 | 0.02492487 | 14.07429 | 0.9329064 | 0.9182289 | (022)
90 | 123 | 0.2627799 | 2.821969 | 0.01056112 | 1.881992e-09 | 0.7630894 | 0.02486953 | 14.10561 | 0.9426587 | 0.7873136 | (022)
91 | 125 | 0.2738069 | 2.821644 | 0.01140726 | 1.363993e-09 | 0.1283098 | 0.02686205 | 13.05931 | 0.9328576 | 0.9172796 | (022)
92 | 126 | 0.2612281 | 2.822225 | 0.01033549 | 4.392162e-08 | 0.3687937 | 0.02433822 | 14.41354 | 0.9374233 | 0.8767966 | (022)
93 | 127 | 0.2581991 | 2.822195 | 0.01036659 | 1.225228e-07 | 1.109671 | 0.02441145 | 14.3703 | 0.933105 | 0.9170459 | (022)
94 | 129 | 0.2551917 | 2.821688 | 0.01052147 | 2.73165e-08 | 0.7694155 | 0.02477617 | 14.15876 | 0.9266081 | 0.9712939 | (022)
95 | 130 | 0.2649554 | 2.820505 | 0.01137439 | 1.834899e-11 | -1.035178 | 0.02678465 | 13.09705 | 0.9358671 | 0.8196553 | (022)
96 | 132 | 0.2545025 | 2.821304 | 0.01044117 | 6.612386e-08 | 1.277877 | 0.02458708 | 14.26766 | 0.9306566 | 0.9179222 | (022)
97 | 133 | 0.2566202 | 2.821925 | 0.01038845 | 0.02948095 | 1.35532 | 0.02435425 | 14.40405 | 0.9337993 | 0.8736332 | (022)
98 | 134 | 0.2611275 | 2.821274 | 0.01039158 | 0.04661731 | 0.918451 | 0.02429843 | 14.43715 | 0.9316282 | 0.9233414 | (022)
99 | 136 | 0.2657356 | 2.82053 | 0.01171941 | 4.620921e-10 | 0.2171365 | 0.02759711 | 12.71148 | 0.915987 | 1.063541 | (022)
100 | 137 | 0.2898565 | 2.822017 | 0.009320901 | 0.4583269 | 1.33534 | 0.02043325 | 17.1681 | 0.9343931 | 0.8857134 | (022)
101 | 138 | 0.2612027 | 2.820833 | 0.0106211 | 1.284553e-08 | 1.213024 | 0.02501078 | 14.02595 | 0.9238894 | 1.046433 | (022)
102 | 140 | 0.3152772 | 2.8222 | 0.008485931 | 0.7395723 | 1.766506 | 0.017756 | 19.7567 | 0.9263216 | 1.028289 | (022)
103 | 141 | 0.2715075 | 2.821131 | 0.01019028 | 0.193388 | 1.483866 | 0.02329704 | 15.0577 | 0.917165 | 1.120485 | (022)
104 | 143 | 0.2796581 | 2.821496 | 0.009839339 | 0.2793325 | 1.875192 | 0.02219467 | 15.80559 | 0.9291538 | 0.9770535 | (022)
105 | 144 | 0.310968 | 2.822706 | 0.008556761 | 0.6994786 | 1.677615 | 0.01802594 | 19.46084 | 0.9274303 | 1.012362 | (022)
106 | 145 | 0.309576 | 2.82211 | 0.008199048 | 0.7719916 | 2.000351 | 0.01706142 | 20.56101 | 0.9243755 | 1.032594 | (022)
107 | 147 | 0.3077802 | 2.821739 | 0.008594327 | 0.7007298 | 1.706955 | 0.01810126 | 19.37986 | 0.9234368 | 1.043886 | (022)
108 | 148 | 0.2611523 | 2.820092 | 0.01127825 | 2.57744e-08 | 1.748297 | 0.02655826 | 13.2087 | 0.8886783 | 1.475757 | (022)
109 | 149 | 0.2982517 | 2.820871 | 0.009552099 | 0.3941963 | 0.9971717 | 0.02115743 | 16.58046 | 0.9273502 | 1.073226 | (022)
110 | 151 | 0.317357 | 2.82168 | 0.00859312 | 0.7022374 | 1.924209 | 0.01809412 | 19.38751 | 0.921911 | 1.132634 | (022)
111 | 152 | 0.3251419 | 2.821874 | 0.007754552 | 0.8605805 | 1.94659 | 0.01589271 | 22.07301 | 0.9260137 | 1.093531 | (022)
112 | 153 | 0.2841571 | 2.820214 | 0.009980965 | 0.2302099 | 0.5976126 | 0.0226881 | 15.46185 | 0.9233825 | 1.121855 | (022)
113 | 155 | 0.3140848 | 2.820924 | 0.008737748 | 0.6409435 | 1.533155 | 0.01858869 | 18.87169 | 0.9277823 | 1.058127 | (022)
114 | 156 | 0.3318845 | 2.82209 | 0.00752378 | 0.9588663 | 2.652419 | 0.01515737 | 23.14385 | 0.9200134 | 1.165638 | (022)
115 | 158 | 0.2715036 | 2.819681 | 0.01057424 | 0.04272781 | 1.60417 | 0.02474012 | 14.1794 | 0.9167777 | 1.212588 | (022)
116 | 159 | 0.2697198 | 2.819586 | 0.01038095 | 0.049609 | 1.027473 | 0.02426255 | 14.4585 | 0.932197 | 0.9753541 | (022)
117 | 160 | 0.3315835 | 2.821845 | 0.007194107 | 0.9343835 | 3.017745 | 0.01455571 | 24.10051 | 0.9317287 | 1.066362 | (022)
118 | 162 | 0.3155521 | 2.822785 | 0.00664733 | 0.9999998 | 4.226259 | 0.01329466 | 26.38653 | 0.9210024 | 1.16803 | (022)
119 | 163 | 0.320726 | 2.820815 | 0.008768787 | 0.6773578 | 1.085703 | 0.01854142 | 18.9198 | 0.9256424 | 1.094121 | (022)
120 | 164 | 0.3344297 | 2.821206 | 0.008183516 | 0.8260838 | 2.54041 | 0.01687203 | 20.79181 | 0.9221488 | 1.181752 | (022)
121 | 166 | 0.3231443 | 2.821966 | 0.006646988 | 0.9355612 | 3.732564 | 0.01344595 | 26.08963 | 0.9351867 | 1.058848 | (022)
122 | 167 | 0.3299686 | 2.821715 | 0.007323244 | 0.9286168 | 2.539818 | 0.01483197 | 23.6516 | 0.9285745 | 1.089494 | (022)
123 | 169 | 0.3336647 | 2.820987 | 0.007364907 | 0.9163761 | 2.985563 | 0.01494834 | 23.46748 | 0.9353405 | 1.007 | (022)
124 | 170 | 0.3356413 | 2.821816 | 0.007367854 | 1 | 3.937384 | 0.01473571 | 23.80611 | 0.9109582 | 1.321065 | (022)
125 | 171 | 0.3336656 | 2.821196 | 0.007023375 | 0.9452795 | 2.806067 | 0.01418312 | 24.73363 | 0.9399237 | 0.9605066 | (022)
126 | 173 | 0.3316289 | 2.821261 | 0.007848261 | 0.8640752 | 3.395838 | 0.01607503 | 21.82266 | 0.9291875 | 1.066381 | (022)
127 | 174 | 0.3307598 | 2.820674 | 0.007737787 | 0.8676916 | 1.584547 | 0.01583883 | 22.1481 | 0.9382521 | 0.9276818 | (022)
128 | 175 | 0.3035494 | 2.820091 | 0.00963226 | 0.4279032 | 1.771634 | 0.02121979 | 16.53174 | 0.9311617 | 1.008488 | (022)
129 | 177 | 0.3295046 | 2.821571 | 0.007267441 | 0.9260598 | 2.718233 | 0.01472555 | 23.82254 | 0.9311166 | 1.058273 | (022)
130 | 178 | 0.3286825 | 2.821749 | 0.007444704 | 0.9141206 | 3.490089 | 0.01511626 | 23.20679 | 0.9249882 | 1.133623 | (022)
131 | 180 | 0.3298855 | 2.820531 | 0.008405167 | 0.796352 | 1.255532 | 0.01741768 | 20.14045 | 0.9278739 | 1.052364 | (022)
132 | 181 | 0.3241088 | 2.820141 | 0.008443693 | 0.6869976 | 0.6704956 | 0.01782514 | 19.68007 | 0.9443007 | 0.852792 | (022)
133 | 182 | 0.3368141 | 2.820849 | 0.007265692 | 0.9300607 | 2.021313 | 0.01471169 | 23.84498 | 0.9396813 | 0.9549803 | (022)
134 | 184 | 0.3351428 | 2.820571 | 0.007906529 | 0.8550702 | 1.627913 | 0.01621964 | 21.62809 | 0.9370394 | 0.9579803 | (022)
135 | 185 | 0.3484749 | 2.820428 | 0.007878713 | 0.9933426 | 1.407435 | 0.01577604 | 22.23625 | 0.9150572 | 1.24367 | (022)
136 | 186 | 0.3299839 | 2.820801 | 0.007500619 | 0.8412391 | 1.551177 | 0.01542376 | 22.74413 | 0.9457115 | 0.8608188 | (022)
137 | 188 | 0.3304482 | 2.821444 | 0.007082333 | 0.9282083 | 2.47535 | 0.01434508 | 24.45438 | 0.9361232 | 1.012278 | (022)
138 | 189 | 0.3305277 | 2.820691 | 0.007923958 | 0.8090292 | 1.860906 | 0.01638485 | 21.41002 | 0.9426714 | 0.8811292 | (022)
139 | 191 | 0.3262218 | 2.820242 | 0.008052031 | 0.7269694 | 1.880481 | 0.01688412 | 20.77692 | 0.9473419 | 0.833206 | (022)
140 | 192 | 0.3358216 | 2.820662 | 0.007593546 | 0.8581157 | 1.398602 | 0.01556938 | 22.5314 | 0.9423851 | 0.9187885 | (022)
141 | 193 | 0.3302151 | 2.820679 | 0.008017592 | 0.8175727 | 1.854799 | 0.01655415 | 21.19105 | 0.9391423 | 0.9152182 | (022)
142 | 195 | 0.3187793 | 2.819702 | 0.009090085 | 0.6285889 | 0.9821501 | 0.0193781 | 18.10291 | 0.9308493 | 0.9999476 | (022)
143 | 196 | 0.3249059 | 2.82006 | 0.008174066 | 0.7134827 | 1.315302 | 0.01717912 | 20.42013 | 0.9486564 | 0.7993964 | (022)
144 | 197 | 0.3269822 | 2.820443 | 0.008371798 | 0.729441 | 1.357482 | 0.01754729 | 19.99169 | 0.9395768 | 0.9188292 | (022)
145 | 199 | 0.3287676 | 2.820742 | 0.007642488 | 0.8752235 | 2.260948 | 0.01562333 | 22.45359 | 0.9378461 | 0.9313346 | (022)
146 | 200 | 0.3144555 | 2.819702 | 0.009060618 | 0.5542793 | 1.136498 | 0.01955418 | 17.9399 | 0.9405457 | 0.8915882 | (022)
147 | 201 | 0.3095271 | 2.819673 | 0.009260471 | 0.4885083 | 0.8741037 | 0.0202016 | 17.36496 | 0.9434049 | 0.8465028 | (022)
148 | 203 | 0.3227022 | 2.820612 | 0.008116834 | 0.7876743 | 2.270525 | 0.01684517 | 20.82496 | 0.929913 | 1.031446 | (022)
149 | 204 | 0.314337 | 2.820341 | 0.009040101 | 0.6585651 | 2.450329 | 0.01917539 | 18.29428 | 0.9230453 | 1.069608 | (022)
150 | 206 | 0.321567 | 2.820932 | 0.00801319 | 0.8173357 | 2.34043 | 0.01654574 | 21.20183 | 0.9261172 | 1.070087 | (022)
151 | 207 | 0.2716981 | 2.818761 | 0.01056934 | 0.09278501 | 1.975009 | 0.02454094 | 14.29448 | 0.9297266 | 0.9732149 | (022)
152 | 208 | 0.3011705 | 2.819222 | 0.009790529 | 0.3964014 | 1.469719 | 0.02167788 | 16.18239 | 0.942719 | 0.8215194 | (022)
153 | 210 | 0.3191513 | 2.820318 | 0.00877887 | 0.6732628 | 2.765403 | 0.0185755 | 18.88509 | 0.9317342 | 0.9924798 | (022)
154 | 211 | 0.2831882 | 2.819201 | 0.01017615 | 0.2368835 | 1.7802 | 0.0231077 | 15.18109 | 0.9274154 | 1.021363 | (022)
155 | 212 | 0.2751744 | 2.819713 | 0.01046933 | 0.1678174 | 2.383257 | 0.02403 | 14.59842 | 0.916439 | 1.148027 | (022)
156 | 214 | 0.3127024 | 2.819852 | 0.009105416 | 0.5707559 | 1.135053 | 0.01959763 | 17.90012 | 0.9314776 | 1.004116 | (022)
157 | 215 | 0.3252727 | 2.820652 | 0.008074005 | 0.7971221 | 2.41832 | 0.01672922 | 20.9693 | 0.9301118 | 1.042186 | (022)
158 | 217 | 0.3071003 | 2.81979 | 0.009308609 | 0.55537 | 1.073754 | 0.02008578 | 17.46509 | 0.9297002 | 0.9816048 | (022)
159 | 218 | 0.2681973 | 2.818697 | 0.01103482 | 2.790771e-09 | 0.5451089 | 0.02598501 | 13.50009 | 0.938024 | 0.8426537 | (022)
160 | 219 | 0.3163448 | 2.819804 | 0.009044103 | 0.5827315 | 1.187826 | 0.01942723 | 18.05712 | 0.9356298 | 0.9587266 | (022)
161 | 221 | 0.3170853 | 2.820369 | 0.008680329 | 0.6970166 | 1.811545 | 0.01829383 | 19.17586 | 0.9297038 | 1.001384 | (022)
162 | 222 | 0.3102771 | 2.819696 | 0.009654078 | 0.5606101 | 1.740282 | 0.02081327 | 16.85463 | 0.9123828 | 1.209255 | (022)
163 | 223 | 0.2883362 | 2.819188 | 0.01000879 | 0.2438306 | 1.872398 | 0.02270299 | 15.45171 | 0.9470479 | 0.7680448 | (022)
164 | 225 | 0.3120496 | 2.820142 | 0.008980614 | 0.5824235 | 1.743182 | 0.01929184 | 18.18386 | 0.9397576 | 0.8778541 | (022)
165 | 226 | 0.3211238 | 2.820779 | 0.007877138 | 0.8030039 | 2.109064 | 0.01630487 | 21.51504 | 0.9319909 | 1.011885 | (022)
166 | 228 | 0.2675047 | 2.819071 | 0.01102759 | 5.702281e-09 | 2.416035 | 0.02596798 | 13.50894 | 0.9178059 | 1.139855 | (022)
167 | 229 | 0.3258126 | 2.8201 | 0.008442698 | 0.6998892 | 1.794182 | 0.01778442 | 19.72513 | 0.9401807 | 0.9193413 | (022)
168 | 230 | 0.308009 | 2.819818 | 0.009390221 | 0.4983268 | 1.425403 | 0.02045194 | 17.15241 | 0.9320305 | 0.9928006 | (022)
169 | 232 | 0.2965308 | 2.819387 | 0.009851548 | 0.3563954 | 0.6454865 | 0.02195283 | 15.97971 | 0.9465331 | 0.7598782 | (022)
170 | 233 | 0.2685256 | 2.818397 | 0.01122905 | 1.471686e-08 | 2.048605 | 0.0264424 | 13.26657 | 0.918782 | 1.107642 | (022)
171 | 234 | 0.3178388 | 2.819679 | 0.008851596 | 0.633437 | 0.8629742 | 0.01885446 | 18.60567 | 0.9370329 | 0.9260297 | (022)
172 | 236 | 0.2946543 | 2.819401 | 0.009734198 | 0.3823124 | 1.761529 | 0.02160182 | 16.23937 | 0.9330364 | 0.9475664 | (022)
173 | 237 | 0.3194752 | 2.819922 | 0.008775045 | 0.64994 | 0.5529919 | 0.01864002 | 18.81972 | 0.9378645 | 0.9178499 | (022)
174 | 238 | 0.2701465 | 2.818448 | 0.01072219 | 3.161117e-08 | 0.3660052 | 0.02524884 | 13.89371 | 0.9313775 | 0.9882494 | (022)
175 | 240 | 0.2751699 | 2.818637 | 0.01034643 | 0.1212155 | 0.6377029 | 0.02391899 | 14.66617 | 0.9398416 | 0.8474979 | (022)
176 | 241 | 0.3247665 | 2.820043 | 0.008451606 | 0.7243954 | 1.406692 | 0.01772969 | 19.78601 | 0.9330419 | 1.004235 | (022)
177 | 243 | 0.3202974 | 2.819892 | 0.008972641 | 0.6142369 | 1.418559 | 0.01917343 | 18.29615 | 0.9331088 | 1.004642 | (022)
178 | 244 | 0.3158067 | 2.819752 | 0.009229763 | 0.5620294 | 1.238353 | 0.01989384 | 17.6336 | 0.9281544 | 1.067887 | (022)
179 | 245 | 0.3250714 | 2.819799 | 0.008509363 | 0.6979194 | 1.433893 | 0.0179308 | 19.5641 | 0.9434209 | 0.8552914 | (022)
180 | 247 | 0.3219147 | 2.820086 | 0.008993794 | 0.6651143 | 1.616271 | 0.01905627 | 18.40864 | 0.9265958 | 1.06525 | (022)
181 | 248 | 0.3203264 | 2.819972 | 0.008596316 | 0.7034746 | 0.8267492 | 0.01809708 | 19.38434 | 0.9361788 | 0.9261533 | (022)
182 | 249 | 0.2910297 | 2.818757 | 0.01041931 | 0.2892191 | 1.363364 | 0.02346636 | 14.94905 | 0.9235639 | 1.058788 | (022)
183 | 251 | 0.3257923 | 2.819766 | 0.008463587 | 0.733692 | 1.600136 | 0.01772691 | 19.78912 | 0.9360229 | 0.9522973 | (022)
184 | 252 | 0.3251973 | 2.820553 | 0.008268897 | 0.7848082 | 1.541144 | 0.01716916 | 20.43198 | 0.929263 | 1.035058 | (022)
185 | 254 | 0.2902781 | 2.818809 | 0.009916078 | 0.2627553 | 1.307328 | 0.02242609 | 15.64249 | 0.9412651 | 0.8646603 | (022)
186 | 255 | 0.2671584 | 2.818529 | 0.01014799 | 0.0361587 | 1.806683 | 0.0237665 | 14.76027 | 0.9537415 | 0.6638328 | (022)
187 | 256 | 0.3324252 | 2.820157 | 0.007881993 | 0.8239059 | 1.363494 | 0.01625647 | 21.5791 | 0.9383708 | 0.9541926 | (022)
188 | 258 | 0.3086315 | 2.819358 | 0.009158531 | 0.5253782 | 0.864596 | 0.01985941 | 17.66417 | 0.9387482 | 0.8977485 | (022)
189 | 259 | 0.3007685 | 2.818759 | 0.01016419 | 0.3846053 | 1.464914 | 0.02254777 | 15.55808 | 0.9239861 | 1.068522 | (022)
190 | 261 | 0.3097966 | 2.819359 | 0.009291913 | 0.4908527 | 1.201236 | 0.02026246 | 17.3128 | 0.9420861 | 0.8637155 | (022)
191 | 262 | 0.3161176 | 2.819906 | 0.008852548 | 0.6368616 | 0.6028383 | 0.01884574 | 18.61429 | 0.9373909 | 0.9070993 | (022)
192 | 263 | 0.3233091 | 2.820428 | 0.008737035 | 0.7101179 | 1.88404 | 0.01837273 | 19.09351 | 0.9265115 | 1.069339 | (022)
193 | 265 | 0.3338166 | 2.81999 | 0.00890017 | 0.7677113 | 1.755643 | 0.0185339 | 18.92748 | 0.9180949 | 1.182171 | (022)
194 | 266 | 0.3274797 | 2.820646 | 0.007462022 | 0.8934511 | 2.696606 | 0.01520615 | 23.06961 | 0.9347333 | 0.9858536 | (022)
195 | 267 | 0.3309623 | 2.820805 | 0.007826277 | 0.9135036 | 3.018423 | 0.01589275 | 22.07296 | 0.9200642 | 1.154653 | (022)
196 | 269 | 0.3283153 | 2.820411 | 0.007821223 | 0.8645703 | 2.800573 | 0.01601828 | 21.89997 | 0.926021 | 1.099243 | (022)
197 | 270 | 0.3331162 | 2.820277 | 0.008814205 | 0.8130923 | 2.396071 | 0.01821296 | 19.26101 | 0.9153829 | 1.180783 | (022)
198 | 272 | 0.3141911 | 2.819629 | 0.0090433 | 0.5738284 | 1.232355 | 0.01945408 | 18.03221 | 0.9364204 | 0.9412706 | (022)
199 | 273 | 0.3286447 | 2.820346 | 0.008456107 | 0.8084403 | 2.518824 | 0.01748697 | 20.06065 | 0.9229277 | 1.10144 | (022)
200 | 274 | 0.2898846 | 2.819322 | 0.009803181 | 0.336845 | 1.980949 | 0.02191306 | 16.00872 | 0.9359757 | 0.9013788 | (022)
201 | 276 | 0.269561 | 2.81859 | 0.01085584 | 6.961745e-09 | 0.9761877 | 0.02556354 | 13.72267 | 0.9302586 | 0.9864914 | (022)
202 | 277 | 0.3255113 | 2.820281 | 0.008370929 | 0.7797461 | 1.535816 | 0.01739605 | 20.16549 | 0.927753 | 1.049549 | (022)
203 | 278 | 0.2836098 | 2.819097 | 0.01013342 | 0.2245789 | 1.012664 | 0.0230549 | 15.21585 | 0.9350421 | 0.9226547 | (022)
204 | 280 | 0.2709863 | 2.818435 | 0.01092219 | 6.347778e-10 | 1.039788 | 0.02571979 | 13.6393 | 0.9314823 | 0.9707883 | (022)
205 | 281 | 0.2719554 | 2.818226 | 0.0107049 | 2.569568e-08 | 0.6287619 | 0.0252081 | 13.91616 | 0.9478893 | 0.7490362 | (022)
206 | 283 | 0.3194586 | 2.819821 | 0.009026633 | 0.6205789 | 1.594001 | 0.01926849 | 18.20589 | 0.9293964 | 1.04486 | (022)
207 | 284 | 0.3136337 | 2.819869 | 0.009222809 | 0.5877869 | 1.424178 | 0.01979456 | 17.72204 | 0.9313032 | 0.980954 | (022)
208 | 285 | 0.2840426 | 2.819091 | 0.01027719 | 0.1974612 | 1.52954 | 0.02348089 | 14.93981 | 0.9328872 | 0.9633513 | (022)
209 | 287 | 0.2779457 | 2.818768 | 0.01032906 | 0.105061 | 1.23704 | 0.02393803 | 14.65451 | 0.9469146 | 0.7692818 | (022)
210 | 288 | 0.3219007 | 2.819671 | 0.008838288 | 0.6407183 | 0.8119146 | 0.01880328 | 18.65631 | 0.9328623 | 1.012154 | (022)
211 | 289 | 0.316744 | 2.819685 | 0.009256199 | 0.5725961 | 1.172279 | 0.01991611 | 17.61388 | 0.9296737 | 1.035646 | (022)
212 | 291 | 0.2662984 | 2.818183 | 0.01085276 | 9.909582e-09 | 1.425977 | 0.02555631 | 13.72655 | 0.9385166 | 0.8420743 | (022)
213 | 292 | 0.2709787 | 2.81833 | 0.01077308 | 4.106563e-09 | 1.308046 | 0.02536866 | 13.82808 | 0.9372372 | 0.8994399 | (022)
214 | 293 | 0.3140978 | 2.819594 | 0.009297175 | 0.5467877 | 1.170912 | 0.02008942 | 17.46193 | 0.9405654 | 0.8664538 | (022)
215 | 295 | 0.3209494 | 2.820027 | 0.009278345 | 0.6046269 | 1.574747 | 0.01985831 | 17.66514 | 0.9296612 | 1.029257 | (022)
216 | 296 | 0.2684688 | 2.818776 | 0.01124063 | 1.219313e-08 | 1.024995 | 0.02646965 | 13.25291 | 0.9334119 | 0.891178 | (022)
217 | 298 | 0.269075 | 2.818763 | 0.01080995 | 5.100473e-09 | 1.668724 | 0.02545549 | 13.78091 | 0.9304011 | 0.9868596 | (022)
218 | 299 | 0.3341228 | 2.820705 | 0.007667448 | 0.8953817 | 1.375309 | 0.01561952 | 22.45908 | 0.936261 | 0.962992 | (022)
219 | 300 | 0.3330813 | 2.820908 | 0.007878923 | 0.9378877 | 2.376063 | 0.01593149 | 22.01928 | 0.9193467 | 1.140342 | (022)
220 | 302 | 0.3296261 | 2.820078 | 0.008422937 | 0.7845707 | 0.8704648 | 0.01748971 | 20.0575 | 0.9296415 | 1.031889 | (022)
221 | 303 | 0.2729677 | 2.818166 | 0.01120686 | 1.511451e-09 | 1.221063 | 0.02639015 | 13.29284 | 0.9280636 | 1.005099 | (022)
222 | 304 | 0.3211324 | 2.8198 | 0.008889537 | 0.6547078 | 1.891433 | 0.01886819 | 18.59214 | 0.932286 | 0.9969335 | (022)
223 | 306 | 0.2959909 | 2.819418 | 0.00999335 | 0.3458944 | 0.797532 | 0.02230605 | 15.72667 | 0.9373816 | 0.8874585 | (022)
224 | 307 | 0.2654859 | 2.818695 | 0.01065794 | 6.41168e-08 | 1.855064 | 0.02509752 | 13.97747 | 0.940298 | 0.8302109 | (022)
225 | 309 | 0.2702253 | 2.818337 | 0.01105 | 1.195326e-08 | 0.8878334 | 0.02602075 | 13.48155 | 0.923625 | 1.069212 | (022)
226 | 310 | 0.3305372 | 2.820384 | 0.008225392 | 0.8206826 | 1.40329 | 0.01697413 | 20.66674 | 0.9291682 | 1.039909 | (022)
227 | 311 | 0.3222062 | 2.820174 | 0.008772795 | 0.6669001 | 1.577553 | 0.01858245 | 18.87802 | 0.9334923 | 0.9892625 | (022)
228 | 313 | 0.2706589 | 2.818507 | 0.01094491 | 3.221299e-09 | 1.278507 | 0.02577329 | 13.61099 | 0.9260419 | 1.049058 | (022)
229 | 314 | 0.2762884 | 2.818679 | 0.01026566 | 0.1093343 | 1.432892 | 0.02377553 | 14.75466 | 0.9474358 | 0.7556991 | (022)
230 | 315 | 0.3257387 | 2.819913 | 0.008485689 | 0.7364668 | 1.314208 | 0.01776485 | 19.74686 | 0.9375424 | 0.9219425 | (022)
231 | 317 | 0.2980573 | 2.819396 | 0.0100807 | 0.3381653 | 0.534384 | 0.02252867 | 15.57126 | 0.9330839 | 0.961533 | (022)
232 | 318 | 0.2782159 | 2.818653 | 0.01017158 | 0.136723 | 1.483555 | 0.0234588 | 14.95388 | 0.9425928 | 0.8326173 | (022)
233 | 320 | 0.2704917 | 2.818467 | 0.01113846 | 5.996784e-09 | 1.663987 | 0.02622907 | 13.37447 | 0.9227374 | 1.07502 | (022)
234 | 321 | 0.324898 | 2.819758 | 0.008820823 | 0.6716387 | 1.27361 | 0.01866935 | 18.79015 | 0.9368702 | 0.9400972 | (022)
235 | 322 | 0.3289541 | 2.820529 | 0.008254999 | 0.8110862 | 1.809923 | 0.01706333 | 20.5587 | 0.9273358 | 1.064523 | (022)
236 | 324 | 0.3281179 | 2.821104 | 0.007735047 | 0.9085336 | 2.00214 | 0.01572113 | 22.31392 | 0.9282778 | 1.028873 | (022)
237 | 325 | 0.3130537 | 2.819634 | 0.01010222 | 0.5000688 | 2.009191 | 0.02199644 | 15.94804 | 0.9092202 | 1.277008 | (022)
238 | 326 | 0.325127 | 2.820476 | 0.008133867 | 0.8128891 | 1.449764 | 0.01680775 | 20.87132 | 0.9324817 | 0.9772779 | (022)
239 | 328 | 0.333179 | 2.820952 | 0.007835745 | 0.9246797 | 2.477145 | 0.0158809 | 22.08942 | 0.9239351 | 1.093627 | (022)
240 | 329 | 0.3150379 | 2.819919 | 0.008899117 | 0.6486106 | 0.8128651 | 0.01890778 | 18.55321 | 0.934024 | 0.9360558 | (022)
241 | 331 | 0.2895937 | 2.819096 | 0.01040158 | 0.2187607 | 1.009803 | 0.02368646 | 14.81015 | 0.9268177 | 1.063018 | (022)
242 | 332 | 0.3307399 | 2.820462 | 0.007953296 | 0.8376672 | 2.00269 | 0.01636469 | 21.43639 | 0.9386348 | 0.9173127 | (022)
243 | 333 | 0.3348461 | 2.820765 | 0.008175781 | 0.8402561 | 2.645907 | 0.01681497 | 20.86236 | 0.927431 | 1.083885 | (022)
244 | 335 | 0.3028744 | 2.81957 | 0.009523421 | 0.3997115 | 1.704054 | 0.02107528 | 16.64509 | 0.9416343 | 0.8754996 | (022)
245 | 336 | 0.268437 | 2.818802 | 0.01040056 | 5.249688e-09 | 2.366333 | 0.02449145 | 14.32336 | 0.9429109 | 0.8348883 | (022)
246 | 337 | 0.3289564 | 2.820446 | 0.008274167 | 0.7774649 | 0.95828 | 0.01720166 | 20.39338 | 0.9360535 | 0.9561047 | (022)
247 | 339 | 0.3292673 | 2.820749 | 0.008292916 | 0.7821399 | 2.053411 | 0.01722688 | 20.36352 | 0.9325089 | 1.008407 | (022)
248 | 342 | 0.3317244 | 2.82069 | 0.00798767 | 0.8455687 | 1.85707 | 0.01641303 | 21.37326 | 0.9292902 | 1.059403 | (022)
249 | 343 | 0.3233113 | 2.820943 | 0.008301113 | 0.7960667 | 2.209608 | 0.01720289 | 20.39192 | 0.9304656 | 0.9889379 | (022)
250 | 344 | 0.2740788 | 2.819259 | 0.01070986 | 0.1149327 | 1.490823 | 0.02478303 | 14.15484 | 0.9288514 | 0.9692186 | (022)
251 | 346 | 0.263753 | 2.818951 | 0.01053148 | 7.778078e-10 | 1.038283 | 0.02479974 | 14.14531 | 0.9428483 | 0.7932478 | (022)
252 | 347 | 0.3388503 | 2.820799 | 0.007670596 | 0.9042929 | 1.8949 | 0.01560168 | 22.48476 | 0.9335125 | 1.026814 | (022)
253 | 348 | 0.3151758 | 2.820481 | 0.009183442 | 0.595857 | 0.9493434 | 0.01968377 | 17.82179 | 0.928846 | 1.026068 | (022)
254 | 350 | 0.272195 | 2.819065 | 0.01058431 | 0.08152737 | 1.773417 | 0.02461796 | 14.24976 | 0.9237911 | 1.073406 | (022)
255 | 351 | 0.2789693 | 2.819046 | 0.01020082 | 0.128189 | 1.015925 | 0.02355712 | 14.89146 | 0.9455039 | 0.7943726 | (022)
256 | 353 | 0.3291683 | 2.820601 | 0.008293097 | 0.7911695 | 1.253314 | 0.01720069 | 20.39453 | 0.9306712 | 1.027063 | (022)
257 | 354 | 0.3212289 | 2.820607 | 0.008571218 | 0.7572801 | 0.9835377 | 0.0178806 | 19.61902 | 0.9269954 | 1.024602 | (022)
258 | 355 | 0.2709546 | 2.818926 | 0.01086919 | 7.006498e-08 | 0.7860357 | 0.02559498 | 13.70581 | 0.9223113 | 1.117938 | (022)
259 | 357 | 0.3364786 | 2.820586 | 0.007850441 | 0.8696265 | 1.909361 | 0.01606404 | 21.83759 | 0.9341668 | 1.007416 | (022)
260 | 358 | 0.314912 | 2.82043 | 0.009030303 | 0.6500843 | 2.4481 | 0.01918178 | 18.28818 | 0.9242463 | 1.06553 | (022)
261 | 359 | 0.3156926 | 2.82015 | 0.008983655 | 0.6383957 | 1.498222 | 0.01911995 | 18.34732 | 0.9308957 | 0.9862593 | (022)
262 | 361 | 0.270489 | 2.818818 | 0.01097821 | 7.554567e-09 | 0.8816861 | 0.02585171 | 13.5697 | 0.9233339 | 1.084606 | (022)
263 | 362 | 0.3337926 | 2.820657 | 0.008244909 | 0.8482388 | 1.423701 | 0.01693379 | 20.71597 | 0.928019 | 1.046042 | (022)
264 | 364 | 0.3021429 | 2.820079 | 0.009744035 | 0.4112037 | 0.8609718 | 0.02152376 | 16.29826 | 0.930308 | 1.011557 | (022)
265 | 366 | 0.3223798 | 2.82042 | 0.009146335 | 0.6496162 | 1.983151 | 0.01942977 | 18.05476 | 0.9248717 | 1.088478 | (022)
266 | 368 | 0.2879105 | 2.819796 | 0.01003096 | 0.2674216 | 1.33998 | 0.02266929 | 15.47467 | 0.9331083 | 0.9593771 | (022)
267 | 369 | 0.2700816 | 2.818848 | 0.01100113 | 3.481738e-09 | 0.7235429 | 0.02590568 | 13.54143 | 0.9266631 | 1.027805 | (022)
268 | 371 | 0.2787516 | 2.819158 | 0.01030029 | 0.1336573 | 1.061877 | 0.02376684 | 14.76006 | 0.9432965 | 0.8136645 | (022)
269 | 372 | 0.3081169 | 2.820057 | 0.009401067 | 0.5196949 | 0.9558642 | 0.02040428 | 17.19247 | 0.9305565 | 0.9950222 | (022)
270 | 373 | 0.2828038 | 2.819776 | 0.01003686 | 0.2256548 | 1.534249 | 0.02283138 | 15.36481 | 0.9273299 | 1.047121 | (022)
271 | 375 | 0.3060215 | 2.820104 | 0.009122193 | 0.5233981 | 0.7093532 | 0.01978702 | 17.72879 | 0.9336433 | 0.9678926 | (022)
272 | 376 | 0.2687221 | 2.81882 | 0.01088741 | 5.479425e-09 | 1.342946 | 0.02563788 | 13.68287 | 0.9344695 | 0.9141457 | (022)
273 | 377 | 0.3225032 | 2.820327 | 0.008717443 | 0.6874506 | 1.518946 | 0.01840164 | 19.06351 | 0.9278152 | 1.069644 | (022)
274 | 379 | 0.2861988 | 2.819845 | 0.009971225 | 0.3059179 | 2.352346 | 0.02239811 | 15.66204 | 0.9246486 | 1.05233 | (022)
275 | 380 | 0.2713401 | 2.819282 | 0.01030888 | 0.1063157 | 1.646425 | 0.02388668 | 14.68601 | 0.9375011 | 0.8735381 | (022)
276 | 382 | 0.2708028 | 2.81893 | 0.0108694 | 3.084962e-09 | -0.2949292 | 0.02559548 | 13.70554 | 0.940169 | 0.8426043 | (022)
277 | 383 | 0.3042777 | 2.819734 | 0.009357395 | 0.4697932 | 0.8655449 | 0.02047518 | 17.13294 | 0.9383494 | 0.8991669 | (022)
278 | 384 | 0.2660331 | 2.819486 | 0.01063528 | 2.833557e-08 | 1.064777 | 0.02504417 | 14.00725 | 0.9349696 | 0.9147909 | (022)
279 | 386 | 0.2677353 | 2.819022 | 0.01048415 | 5.332664e-08 | 1.334023 | 0.02468828 | 14.20917 | 0.9444563 | 0.7977679 | (022)
280 | 387 | 0.2905729 | 2.819365 | 0.009804571 | 0.2977581 | 0.8292323 | 0.02205214 | 15.90775 | 0.941425 | 0.8504162 | (022)
281 | 388 | 0.3007402 | 2.819938 | 0.009578227 | 0.4407533 | 0.7500749 | 0.02105708 | 16.65948 | 0.9314434 | 0.9802589 | (022)
282 | 390 | 0.296963 | 2.82019 | 0.009795816 | 0.4303789 | 1.035112 | 0.02157149 | 16.2622 | 0.9260902 | 1.016762 | (022)
283 | 391 | 0.2663539 | 2.818947 | 0.01080126 | 1.031253e-08 | 0.9004728 | 0.02543503 | 13.792 | 0.9390964 | 0.8384418 | (022)
284 | 393 | 0.272582 | 2.819177 | 0.01025679 | 0.09568354 | 1.432002 | 0.02380467 | 14.7366 | 0.9385354 | 0.8786303 | (022)
285 | 394 | 0.2998311 | 2.820106 | 0.009645652 | 0.4334975 | 1.066056 | 0.02123014 | 16.52367 | 0.9282043 | 1.021771 | (022)
286 | 395 | 0.2821564 | 2.819485 | 0.01005714 | 0.243723 | 1.003666 | 0.02281303 | 15.37717 | 0.9353577 | 0.9027208 | (022)
287 | 397 | 0.2711916 | 2.818577 | 0.01124274 | 2.49158e-08 | 0.861818 | 0.02647462 | 13.25042 | 0.9258802 | 1.020003 | (022)
288 | 398 | 0.3004118 | 2.819892 | 0.009482153 | 0.44693 | 0.9131586 | 0.02082509 | 16.84506 | 0.9326034 | 0.9676064 | (022)
289 | 399 | 0.2767503 | 2.819805 | 0.01032191 | 0.175401 | 1.100061 | 0.02366386 | 14.82429 | 0.9286647 | 0.9883184 | (022)
290 | 401 | 0.2867542 | 2.819652 | 0.01002019 | 0.2494099 | 1.616761 | 0.02270901 | 15.44761 | 0.938919 | 0.8782079 | (022)
291 | 402 | 0.2698499 | 2.818759 | 0.01085785 | 2.462014e-09 | 1.037201 | 0.02556828 | 13.72012 | 0.9416925 | 0.816409 | (022)
292 | 404 | 0.3319516 | 2.821106 | 0.00798379 | 0.9064832 | 2.224822 | 0.01623249 | 21.61097 | 0.9226092 | 1.099773 | (022)
293 | 405 | 0.3222907 | 2.820896 | 0.008747717 | 0.7429591 | 1.979678 | 0.01829326 | 19.17646 | 0.9184073 | 1.150635 | (022)
294 | 406 | 0.310923 | 2.820449 | 0.008825888 | 0.5911755 | 0.7699508 | 0.01893205 | 18.52942 | 0.9343045 | 0.9684195 | (022)
295 | 408 | 0.2664061 | 2.819198 | 0.01117458 | 8.950797e-09 | 1.318961 | 0.02631412 | 13.33124 | 0.9101746 | 1.223549 | (022)
296 | 409 | 0.3325832 | 2.821516 | 0.007515362 | 0.9680041 | 2.290325 | 0.01511604 | 23.20713 | 0.9206887 | 1.150374 | (022)
297 | 410 | 0.3171879 | 2.820939 | 0.008606427 | 0.7089327 | 1.612166 | 0.0181017 | 19.3794 | 0.924226 | 1.085657 | (022)
298 | 412 | 0.3264845 | 2.821351 | 0.007701126 | 0.9320639 | 2.322478 | 0.01558789 | 22.50465 | 0.9208572 | 1.112535 | (022)
299 | 413 | 0.2606228 | 2.81967 | 0.01078774 | 5.133401e-08 | 1.359916 | 0.02540319 | 13.80929 | 0.9121723 | 1.194318 | (022)
300 | 415 | 0.3307778 | 2.821495 | 0.007757587 | 0.923574 | 1.988671 | 0.01572554 | 22.30766 | 0.9185066 | 1.17767 | (022)
301 | 416 | 0.3181763 | 2.821177 | 0.00874273 | 0.7158005 | 1.404176 | 0.01836707 | 19.09939 | 0.9194434 | 1.136062 | (022)
302 | 417 | 0.2708267 | 2.819926 | 0.01022965 | 0.1375765 | 0.822111 | 0.02358962 | 14.87095 | 0.9239598 | 1.057026 | (022)
303 | 419 | 0.3042839 | 2.820597 | 0.009081657 | 0.5660631 | 1.362086 | 0.01956161 | 17.93308 | 0.9329075 | 0.9369183 | (022)
304 | 420 | 0.3143751 | 2.82089 | 0.008769783 | 0.6710651 | 2.08188 | 0.01856311 | 18.89769 | 0.91966 | 1.151232 | (022)
305 | 421 | 0.3194874 | 2.821504 | 0.008275545 | 0.7742882 | 2.014275 | 0.01721385 | 20.37893 | 0.9264355 | 1.052544 | (022)
306 | 423 | 0.2927894 | 2.820748 | 0.009603882 | 0.4326306 | 2.084595 | 0.02114116 | 16.59322 | 0.9197394 | 1.107375 | (022)
307 | 424 | 0.2612523 | 2.81986 | 0.01083295 | 2.679203e-08 | 1.254267 | 0.02550964 | 13.75166 | 0.9129292 | 1.18241 | (022)
308 | 425 | 0.3014076 | 2.820053 | 0.009304655 | 0.4736699 | 0.6783115 | 0.02034698 | 17.24089 | 0.9403418 | 0.8549407 | (022)
309 | 427 | 0.3199189 | 2.821098 | 0.008355237 | 0.7452193 | 1.170447 | 0.0174658 | 20.08496 | 0.9333074 | 0.9646428 | (022)
310 | 428 | 0.2945335 | 2.820549 | 0.009421777 | 0.421582 | 1.261413 | 0.02077723 | 16.88387 | 0.9366503 | 0.8978381 | (022)
311 | 430 | 0.2716774 | 2.819748 | 0.01027924 | 0.09050689 | 0.7878207 | 0.02387565 | 14.69279 | 0.9353559 | 0.9216855 | (022)
312 | 431 | 0.3068161 | 2.820288 | 0.009272666 | 0.5139616 | 1.239263 | 0.02014446 | 17.41421 | 0.9377371 | 0.8983947 | (022)
313 | 432 | 0.3142097 | 2.820817 | 0.008833011 | 0.6522273 | 1.537056 | 0.01875599 | 18.70336 | 0.9290382 | 1.013872 | (022)
314 | 434 | 0.2683918 | 2.820029 | 0.01027095 | 0.1101845 | 1.123967 | 0.02378468 | 14.74899 | 0.9432214 | 0.7724415 | (022)
315 | 435 | 0.2669835 | 2.819211 | 0.01101607 | 1.149399e-08 | 1.516384 | 0.02594086 | 13.52307 | 0.92536 | 1.022871 | (022)
316 | 436 | 0.3044152 | 2.820339 | 0.009068537 | 0.5199897 | 0.4295786 | 0.0196816 | 17.82375 | 0.9420565 | 0.8374571 | (022)
317 | 438 | 0.3159242 | 2.820836 | 0.008745819 | 0.6789813 | 1.204392 | 0.01848782 | 18.97465 | 0.932093 | 0.9646982 | (022)
318 | 439 | 0.300918 | 2.82063 | 0.008989072 | 0.5394894 | 1.463353 | 0.01944694 | 18.03882 | 0.9365774 | 0.8959336 | (022)
319 | 441 | 0.2639509 | 2.819397 | 0.01109571 | 5.519304e-09 | 1.344429 | 0.0261284 | 13.426 | 0.9179806 | 1.097204 | (022)
320 | 442 | 0.3192464 | 2.820492 | 0.008626611 | 0.6654909 | 0.9799789 | 0.01827712 | 19.19339 | 0.9406997 | 0.8786398 | (022)
321 | 443 | 0.2869512 | 2.820086 | 0.009799245 | 0.3032659 | 0.8387967 | 0.02202101 | 15.93024 | 0.9395927 | 0.8535506 | (022)
322 | 445 | 0.290292 | 2.82018 | 0.009809835 | 0.3548349 | 1.086467 | 0.02186531 | 16.04367 | 0.934462 | 0.9107791 | (022)
323 | 446 | 0.2662266 | 2.819365 | 0.01088943 | 6.210133e-09 | 0.7754995 | 0.02564265 | 13.68033 | 0.9243055 | 1.046863 | (022)
324 | 447 | 0.3194428 | 2.82091 | 0.008258615 | 0.7340452 | 1.380759 | 0.01729656 | 20.28148 | 0.9396533 | 0.8872328 | (022)
325 | 449 | 0.3015709 | 2.82084 | 0.009112869 | 0.5089528 | 0.817781 | 0.0198135 | 17.70509 | 0.9365174 | 0.909633 | (022)
326 | 450 | 0.3129766 | 2.82097 | 0.008706277 | 0.666073 | 1.418671 | 0.01844411 | 19.01962 | 0.9317809 | 0.9691792 | (022)
327 | 452 | 0.2643391 | 2.819463 | 0.01114428 | 1.456084e-08 | 0.6519305 | 0.02624277 | 13.36749 | 0.9247193 | 0.9963365 | (022)
328 | 453 | 0.3203482 | 2.82146 | 0.007817104 | 0.8340655 | 1.637189 | 0.01609445 | 21.79632 | 0.9326361 | 0.9753988 | (022)
329 | 454 | 0.3094764 | 2.821257 | 0.008788635 | 0.6544963 | 1.753369 | 0.01865468 | 18.80493 | 0.9276463 | 1.008865 | (022)
330 | 456 | 0.3182939 | 2.821395 | 0.008197177 | 0.7760868 | 2.084096 | 0.01704561 | 20.58007 | 0.936444 | 0.9024058 | (022)
331 | 457 | 0.2608135 | 2.819444 | 0.01082203 | 4.471953e-08 | 1.297315 | 0.02548394 | 13.76553 | 0.9283924 | 0.9542887 | (022)
332 | 458 | 0.3079357 | 2.820628 | 0.008892615 | 0.5945666 | 0.2381151 | 0.01906449 | 18.4007 | 0.9463243 | 0.7561181 | (022)
333 | 460 | 0.3064451 | 2.820844 | 0.008720703 | 0.6131041 | 0.8902271 | 0.01863857 | 18.82118 | 0.93788 | 0.8815837 | (022)
334 | 461 | 0.3225988 | 2.821577 | 0.007770944 | 0.878627 | 1.896323 | 0.01587655 | 22.09548 | 0.9352165 | 0.9138994 | (022)
335 | 462 | 0.2704438 | 2.819285 | 0.01042367 | 0.1388391 | 0.2535738 | 0.02403237 | 14.59697 | 0.9527853 | 0.6188291 | (022)
336 | 464 | 0.3278803 | 2.821483 | 0.007276473 | 0.913043 | 1.362194 | 0.01477745 | 23.73886 | 0.9431459 | 0.8628327 | (022)
337 | 465 | 0.3196643 | 2.821859 | 0.007731099 | 0.8483959 | 1.984427 | 0.01587807 | 22.09336 | 0.9395161 | 0.8656724 | (022)
338 | 467 | 0.3184601 | 2.821382 | 0.00773027 | 0.8195045 | 1.394111 | 0.01595561 | 21.98599 | 0.9442016 | 0.8115898 | (022)
339 | 468 | 0.2972642 | 2.820612 | 0.009183399 | 0.4765279 | 1.257544 | 0.02007251 | 17.47664 | 0.9479248 | 0.7307333 | (022)
340 | 469 | 0.3205005 | 2.821868 | 0.007529217 | 0.8940588 | 1.400117 | 0.01534146 | 22.86614 | 0.9389391 | 0.8677852 | (022)
341 | 471 | 0.311752 | 2.8221 | 0.007412446 | 0.8994021 | 2.368419 | 0.01508947 | 23.24799 | 0.9388186 | 0.8355846 | (022)
342 | 472 | 0.3372093 | 2.821568 | 0.007988577 | 0.9999995 | 1.878516 | 0.01597716 | 21.95634 | 0.9123334 | 1.175916 | (022)
343 | 473 | 0.3147799 | 2.821373 | 0.007938336 | 0.7788964 | 0.8653743 | 0.01649945 | 21.26131 | 0.9520728 | 0.6793985 | (022)
344 | 475 | 0.3190907 | 2.822389 | 0.007041349 | 0.9330859 | 3.142954 | 0.01424988 | 24.61775 | 0.9361177 | 0.9461332 | (022)
345 | 476 | 0.3183342 | 2.82224 | 0.007337271 | 0.9149994 | 2.071952 | 0.01489583 | 23.55021 | 0.9402359 | 0.8469844 | (022)
346 | 478 | 0.3372523 | 2.821723 | 0.008277959 | 0.9926248 | 3.026159 | 0.01657758 | 21.16111 | 0.9012939 | 1.290329 | (022)
347 | 479 | 0.319614 | 2.821779 | 0.007575232 | 0.865674 | 1.86668 | 0.01551151 | 22.61546 | 0.9449616 | 0.7897309 | (022)
348 | 480 | 0.3127344 | 2.822068 | 0.00743331 | 0.8696045 | 1.698182 | 0.01521054 | 23.06296 | 0.9404528 | 0.8385121 | (022)
349 | 482 | 0.3153125 | 2.822323 | 0.007644102 | 0.8708617 | 2.184182 | 0.01563846 | 22.43187 | 0.9347667 | 0.9055033 | (022)
350 | 483 | 0.3375312 | 2.82141 | 0.008413566 | 0.927931 | 2.316062 | 0.01704228 | 20.5841 | 0.9079487 | 1.254144 | (022)
351 | 484 | 0.3227815 | 2.822149 | 0.007340803 | 0.9234713 | 2.220569 | 0.01488094 | 23.57378 | 0.9321262 | 0.9885565 | (022)
352 | 486 | 0.3245626 | 2.822102 | 0.007533226 | 0.9163832 | 3.029746 | 0.01528995 | 22.94317 | 0.9312325 | 0.9884039 | (022)
353 | 487 | 0.3233193 | 2.822053 | 0.007572176 | 0.9231662 | 1.989002 | 0.01535079 | 22.85225 | 0.9284749 | 1.008312 | (022)
354 | 489 | 0.3296021 | 2.822161 | 0.007699956 | 1 | 3.682801 | 0.01539991 | 22.77935 | 0.9099455 | 1.216867 | (022)
355 | 490 | 0.3219837 | 2.822166 | 0.007172871 | 0.9365725 | 2.653953 | 0.01450717 | 24.18114 | 0.9355543 | 0.9461729 | (022)
356 | 491 | 0.315371 | 2.821802 | 0.008090736 | 0.7655477 | 1.32668 | 0.01685453 | 20.8134 | 0.9432268 | 0.8066576 | (022)
357 | 493 | 0.3120051 | 2.821395 | 0.008455209 | 0.7322241 | 1.402945 | 0.01771377 | 19.8038 | 0.9317067 | 0.938968 | (022)
358 | 494 | 0.3098958 | 2.821267 | 0.008458175 | 0.6872033 | 0.7527529 | 0.01785509 | 19.64705 | 0.9421343 | 0.8100086 | (022)
359 | 495 | 0.3169778 | 2.822299 | 0.007668473 | 0.8814363 | 2.253737 | 0.01565955 | 22.40166 | 0.9330046 | 0.9277921 | (022)
360 | 497 | 0.3169528 | 2.822483 | 0.00743872 | 0.9444939 | 2.398441 | 0.01502394 | 23.34939 | 0.929829 | 0.9501393 | (022)
361 | 498 | 0.3019952 | 2.820835 | 0.009601771 | 0.5066776 | 1.355794 | 0.02088424 | 16.79735 | 0.9171606 | 1.139995 | (022)
362 | 500 | 0.3188124 | 2.822406 | 0.006918901 | 0.9767672 | 2.855081 | 0.01389484 | 25.24678 | 0.9333433 | 0.9661058 | (022)
363 | 501 | 0.3193705 | 2.822508 | 0.007387862 | 0.9346392 | 3.118913 | 0.01494706 | 23.4695 | 0.9315494 | 0.9580184 | (022)
364 | 502 | 0.3096127 | 2.82153 | 0.009108121 | 0.6464338 | 1.454737 | 0.01935888 | 18.12088 | 0.9222728 | 1.049759 | (022)
365 | 504 | 0.3158711 | 2.822103 | 0.007889522 | 0.8070957 | 2.16621 | 0.01631905 | 21.49634 | 0.9324513 | 0.9659569 | (022)
366 | 505 | 0.3218272 | 2.821986 | 0.007505287 | 0.8997716 | 1.598602 | 0.01527748 | 22.96189 | 0.9334374 | 0.9579023 | (022)
367 | 506 | 0.3152152 | 2.822257 | 0.007812048 | 0.8652808 | 2.36126 | 0.01599752 | 21.9284 | 0.9324263 | 0.9192684 | (022)
368 | 508 | 0.284163 | 2.820493 | 0.01032708 | 0.3170672 | 1.336476 | 0.02315659 | 15.14903 | 0.9123837 | 1.156652 | (022)
369 | 509 | 0.3106868 | 2.821411 | 0.008377584 | 0.718414 | 1.316049 | 0.01759219 | 19.94066 | 0.9449467 | 0.7589601 | (022)
370 | 511 | 0.312574 | 2.821909 | 0.008292247 | 0.7600023 | 0.8126842 | 0.01729063 | 20.28844 | 0.9378004 | 0.8502423 | (022)
371 | 512 | 0.2601144 | 2.820185 | 0.01078678 | 0.05665985 | 1.454782 | 0.02518406 | 13.92944 | 0.9176671 | 1.061116 | (022)
372 | 513 | 0.3094258 | 2.821301 | 0.008479249 | 0.6742937 | 0.5799329 | 0.01793842 | 19.55579 | 0.9462229 | 0.7540503 | (022)
373 | 515 | 0.3203447 | 2.821665 | 0.007918196 | 0.8337617 | 0.9992191 | 0.01630345 | 21.51692 | 0.9421198 | 0.8157395 | (022)
374 | 516 | 0.3051768 | 2.821689 | 0.008474627 | 0.6604097 | 0.8946847 | 0.01797039 | 19.521 | 0.9416981 | 0.8104926 | (022)
375 | 517 | 0.3093178 | 2.820806 | 0.009242068 | 0.6146717 | 1.022934 | 0.01974773 | 17.76406 | 0.921707 | 1.067813 | (022)
376 | 519 | 0.3146884 | 2.821285 | 0.008230393 | 0.7255469 | 0.7646473 | 0.01726227 | 20.32177 | 0.9514063 | 0.6930775 | (022)
377 | 520 | 0.3169376 | 2.821898 | 0.007429241 | 0.8607834 | 0.5429269 | 0.01522546 | 23.04035 | 0.9455003 | 0.7908026 | (022)
378 | 522 | 0.3143217 | 2.821852 | 0.008019865 | 0.7958856 | 1.933257 | 0.01662056 | 21.10638 | 0.9430563 | 0.7893599 | (022)
379 | 523 | 0.3139949 | 2.821531 | 0.008277983 | 0.7548771 | 1.280752 | 0.01727594 | 20.30569 | 0.9415883 | 0.8087488 | (022)
380 | 524 | 0.319488 | 2.821523 | 0.007827339 | 0.8201263 | 1.360113 | 0.01615424 | 21.71566 | 0.9502631 | 0.7115284 | (022)
381 | 526 | 0.3170457 | 2.822043 | 0.007532002 | 0.8434327 | 1.172657 | 0.01548243 | 22.65794 | 0.9438482 | 0.817071 | (022)
382 | 527 | 0.3060395 | 2.821575 | 0.008835084 | 0.6539634 | 0.5672534 | 0.01875495 | 18.7044 | 0.9409146 | 0.7884032 | (022)
383 | 528 | 0.2571668 | 2.820023 | 0.0106466 | 2.331044e-08 | 0.4213801 | 0.02507083 | 13.99235 | 0.9405551 | 0.7752189 | (022)
384 | 530 | 0.2917413 | 2.821125 | 0.009312993 | 0.4382922 | 1.553412 | 0.02048211 | 17.12714 | 0.9358361 | 0.893177 | (022)
385 | 531 | 0.3179813 | 2.821935 | 0.00777105 | 0.794284 | 1.696673 | 0.01610933 | 21.7762 | 0.946101 | 0.7946092 | (022)
386 | 532 | 0.3080994 | 2.821934 | 0.008561441 | 0.7124629 | 1.414686 | 0.01799635 | 19.49283 | 0.9417538 | 0.7750534 | (022)
387 | 534 | 0.2975404 | 2.82136 | 0.009308889 | 0.509373 | 1.248528 | 0.02023831 | 17.33346 | 0.9354314 | 0.8776314 | (022)
388 | 535 | 0.2660055 | 2.820777 | 0.01025597 | 0.1315033 | 1.362959 | 0.02367243 | 14.81893 | 0.9226603 | 1.040953 | (022)
389 | 537 | 0.3237091 | 2.822209 | 0.007433518 | 0.8967866 | 1.784036 | 0.01513927 | 23.17153 | 0.9404229 | 0.8743704 | (022)
390 | 538 | 0.311745 | 2.821964 | 0.00836446 | 0.7215386 | 0.6748594 | 0.01755536 | 19.9825 | 0.9354301 | 0.9037989 | (022)
391 | 539 | 0.2607396 | 2.82035 | 0.01046213 | 0.02904192 | 0.9125043 | 0.02452863 | 14.30165 | 0.9374517 | 0.8413128 | (022)
392 | 541 | 0.3126297 | 2.821621 | 0.008458863 | 0.7053541 | 0.5382442 | 0.01780207 | 19.70557 | 0.9395357 | 0.8484913 | (022)
393 | 542 | 0.30549 | 2.82165 | 0.008818642 | 0.6382335 | 0.9654364 | 0.01876926 | 18.69013 | 0.9360611 | 0.8698465 | (022)
394 | 543 | 0.2836674 | 2.82107 | 0.009693582 | 0.3431051 | 0.623498 | 0.02164654 | 16.20582 | 0.9350666 | 0.8826622 | (022)
395 | 545 | 0.2918365 | 2.821445 | 0.008994063 | 0.4484015 | 0.2187878 | 0.01974843 | 17.76344 | 0.9471003 | 0.7530558 | (022)
396 | 546 | 0.3155003 | 2.822355 | 0.007623756 | 0.8421705 | 1.802527 | 0.01567445 | 22.38037 | 0.9359662 | 0.9177067 | (022)
397 | 548 | 0.3163289 | 2.822661 | 0.007775002 | 0.8905063 | 2.33556 | 0.01585207 | 22.1296 | 0.9288883 | 0.9586229 | (022)
398 | 549 | 0.2581 | 2.820611 | 0.01080118 | 1.152409e-07 | 1.01598 | 0.02543485 | 13.7921 | 0.9184408 | 1.078227 | (022)
399 | 550 | 0.320321 | 2.822051 | 0.007621128 | 0.8620282 | 1.6192 | 0.01561535 | 22.46507 | 0.9390429 | 0.8801696 | (022)
400 | 552 | 0.3188025 | 2.822877 | 0.007647848 | 0.8917048 | 2.690804 | 0.01558957 | 22.50223 | 0.9332374 | 0.9284163 | (022)
401 | 553 | 0.3137337 | 2.822494 | 0.007768844 | 0.8186032 | 1.198892 | 0.01603772 | 21.87343 | 0.937273 | 0.8867102 | (022)
402 | 554 | 0.2760262 | 2.820958 | 0.01020386 | 0.2466006 | 1.194312 | 0.02313543 | 15.16289 | 0.918352 | 1.088874 | (022)
403 | 556 | 0.3203542 | 2.821979 | 0.007610013 | 0.8491294 | 0.7730138 | 0.0156274 | 22.44774 | 0.9461238 | 0.7832795 | (022)
404 | 557 | 0.3076786 | 2.821897 | 0.008656312 | 0.6733513 | 1.952081 | 0.0183159 | 19.15275 | 0.9367342 | 0.8647684 | (022)
405 | 559 | 0.3086705 | 2.822076 | 0.00812001 | 0.719879 | 1.510402 | 0.01704709 | 20.57829 | 0.9375371 | 0.8903326 | (022)
406 | 560 | 0.3105294 | 2.82189 | 0.008240231 | 0.7287618 | 1.423 | 0.01727351 | 20.30855 | 0.9423867 | 0.8045016 | (022)
407 | 561 | 0.3173195 | 2.822742 | 0.007156431 | 0.9352412 | 2.181713 | 0.0144773 | 24.23103 | 0.9384191 | 0.8781897 | (022)
408 | 563 | 0.3152996 | 2.822338 | 0.007901762 | 0.8113237 | 1.504191 | 0.01633252 | 21.47862 | 0.9383358 | 0.8670919 | (022)
409 | 564 | 0.3171503 | 2.821677 | 0.008778221 | 0.7436356 | 0.9089509 | 0.01835494 | 19.11202 | 0.919325 | 1.093568 | (022)
410 | 565 | 0.3146386 | 2.822231 | 0.007571837 | 0.8290287 | 1.775933 | 0.01560301 | 22.48283 | 0.9446513 | 0.7989682 | (022)
411 | 567 | 0.3131096 | 2.822258 | 0.007974658 | 0.797443 | 0.7344761 | 0.01652247 | 21.23169 | 0.9439883 | 0.7731475 | (022)
412 | 568 | 0.3146337 | 2.822584 | 0.007726822 | 0.8471881 | 1.824667 | 0.0158726 | 22.10098 | 0.9373079 | 0.8725432 | (022)
413 | 570 | 0.2579196 | 2.820477 | 0.01062473 | 0.04605565 | 0.9574609 | 0.02484571 | 14.11913 | 0.924092 | 0.9810877 | (022)
414 | 571 | 0.3041793 | 2.821466 | 0.008798123 | 0.5804404 | 0.2823234 | 0.01890601 | 18.55495 | 0.9486473 | 0.7233009 | (022)
415 | 572 | 0.3164618 | 2.822185 | 0.00808197 | 0.7970902 | 0.3104875 | 0.01674581 | 20.94851 | 0.9368698 | 0.881662 | (022)
416 | 574 | 0.3168417 | 2.82263 | 0.007525334 | 0.8777852 | 1.609273 | 0.015377 | 22.81329 | 0.9351138 | 0.9203633 | (022)
417 | 575 | 0.2569958 | 2.82055 | 0.01068559 | 0.003404006 | 0.8488506 | 0.02514974 | 13.94845 | 0.9258024 | 0.9751499 | (022)
418 | 576 | 0.3140116 | 2.821789 | 0.008096706 | 0.7646669 | 0.6849449 | 0.01686949 | 20.79493 | 0.9493589 | 0.7082495 | (022)
419 | 578 | 0.3087035 | 2.822012 | 0.008473418 | 0.6615059 | 1.25607 | 0.01796453 | 19.52736 | 0.9408376 | 0.8418547 | (022)
420 | 579 | 0.2874361 | 2.821508 | 0.009155205 | 0.4480496 | 0.5124689 | 0.02010339 | 17.44979 | 0.9457491 | 0.7340594 | (022)
421 | 581 | 0.2887934 | 2.821386 | 0.009445516 | 0.3710571 | 0.7912929 | 0.02099891 | 16.70563 | 0.9513639 | 0.6794218 | (022)
422 | 582 | 0.2951959 | 2.821474 | 0.009010303 | 0.4980114 | 0.4943397 | 0.01962548 | 17.87472 | 0.9485271 | 0.714652 | (022)
423 | 583 | 0.3136993 | 2.82224 | 0.008095542 | 0.7417066 | 0.5227693 | 0.01693302 | 20.71691 | 0.9464105 | 0.7673955 | (022)
424 | 585 | 0.2829577 | 2.821304 | 0.009733106 | 0.3341653 | 0.875276 | 0.02176567 | 16.11712 | 0.937697 | 0.8426507 | (022)
425 | 586 | 0.3143925 | 2.82218 | 0.007718628 | 0.7863485 | 0.463343 | 0.01602239 | 21.89436 | 0.948575 | 0.7505633 | (022)
426 | 587 | 0.2935403 | 2.821765 | 0.00917432 | 0.4689093 | -0.2865148 | 0.02007746 | 17.47232 | 0.945096 | 0.7585154 | (022)
427 | 589 | 0.2896208 | 2.821187 | 0.009835382 | 0.3484137 | 1.114434 | 0.02194466 | 15.98566 | 0.9360346 | 0.8853426 | (022)
428 | 590 | 0.290653 | 2.821659 | 0.009213675 | 0.4556507 | 0.8903599 | 0.02020694 | 17.36037 | 0.9441967 | 0.762229 | (022)
429 | 592 | 0.3108936 | 2.821954 | 0.008164865 | 0.7019266 | 0.651079 | 0.01719327 | 20.40333 | 0.9459623 | 0.7818703 | (022)
430 | 593 | 0.3002231 | 2.821946 | 0.009023514 | 0.5640234 | 0.8918292 | 0.01944291 | 18.04257 | 0.9427858 | 0.7770461 | (022)
431 | 594 | 0.2600976 | 2.820385 | 0.01092298 | 9.3634e-09 | 1.031887 | 0.02572165 | 13.63831 | 0.9316579 | 0.891891 | (022)
432 | 596 | 0.3131914 | 2.821894 | 0.008369071 | 0.7235994 | -0.3326225 | 0.01755892 | 19.97845 | 0.9479275 | 0.7233457 | (022)
433 | 597 | 0.3114361 | 2.822439 | 0.007780953 | 0.789477 | 1.331384 | 0.01614313 | 21.73061 | 0.9410069 | 0.8409578 | (022)
434 | 598 | 0.2917581 | 2.821893 | 0.008860817 | 0.5397336 | 0.611045 | 0.01916871 | 18.30066 | 0.9434932 | 0.7577441 | (022)
435 | 600 | 0.2588165 | 2.820631 | 0.01070507 | 1.592692e-10 | -0.3454486 | 0.02520852 | 13.91593 | 0.934569 | 0.8632492 | (022)
436 | 601 | 0.300952 | 2.822433 | 0.008446112 | 0.6642292 | 1.233563 | 0.01789848 | 19.59943 | 0.9330601 | 0.9141433 | (022)
437 | 603 | 0.255695 | 2.821266 | 0.01029738 | 8.454073e-07 | 0.4045047 | 0.02424848 | 14.46688 | 0.941952 | 0.779018 | (022)
438 | 604 | 0.2867329 | 2.822148 | 0.009343048 | 0.481732 | 0.8352509 | 0.02040421 | 17.19253 | 0.9331453 | 0.8629969 | (022)
439 | 605 | 0.2556809 | 2.820828 | 0.01071521 | 4.209917e-09 | 0.9662122 | 0.0252324 | 13.90276 | 0.9241234 | 0.9881422 | (022)
440 | 607 | 0.2994208 | 2.822108 | 0.008659336 | 0.6085857 | 1.325445 | 0.0185213 | 18.94036 | 0.9318247 | 0.9423879 | (022)
441 | 608 | 0.2876348 | 2.822372 | 0.009114922 | 0.4646372 | 1.526323 | 0.01996129 | 17.57401 | 0.932528 | 0.9194992 | (022)
442 | 609 | 0.3034005 | 2.822784 | 0.008508236 | 0.6855636 | 1.73893 | 0.01796572 | 19.52607 | 0.9265169 | 0.9972973 | (022)
443 | 611 | 0.2526292 | 2.8212 | 0.0103077 | 2.376671e-08 | 1.329616 | 0.02427277 | 14.4524 | 0.9324544 | 0.8935338 | (022)
444 | 612 | 0.2590102 | 2.820742 | 0.010328 | 2.34861e-08 | 0.5485944 | 0.02432058 | 14.424 | 0.9506858 | 0.6704412 | (022)
445 | 613 | 0.2874934 | 2.821968 | 0.009437552 | 0.4291795 | 1.311686 | 0.02078657 | 16.87628 | 0.9265753 | 0.9934328 | (022)
446 | 615 | 0.2707102 | 2.822157 | 0.009575326 | 0.292649 | 1.203947 | 0.02155389 | 16.27548 | 0.9291857 | 0.935737 | (022)
447 | 616 | 0.2712977 | 2.821929 | 0.009616015 | 0.2630925 | 1.400118 | 0.02174632 | 16.13146 | 0.9354119 | 0.86833 | (022)
448 | 618 | 0.2604647 | 2.820448 | 0.01103871 | 6.592326e-09 | -0.1208455 | 0.02599417 | 13.49533 | 0.9345471 | 0.8416645 | (022)
449 | 619 | 0.2978354 | 2.822173 | 0.008794233 | 0.5589001 | 1.655561 | 0.01896486 | 18.49736 | 0.9354752 | 0.9029766 | (022)
450 | 620 | 0.2867068 | 2.822364 | 0.009368531 | 0.4520022 | 0.9066482 | 0.02055869 | 17.06334 | 0.927119 | 0.9690345 | (022)
451 | 622 | 0.2728364 | 2.821698 | 0.009523132 | 0.2942109 | 1.049536 | 0.02143113 | 16.36871 | 0.942301 | 0.7678156 | (022)
452 | 623 | 0.2600635 | 2.820363 | 0.0109938 | 4.605727e-09 | -0.9021764 | 0.02588843 | 13.55045 | 0.9450511 | 0.6996217 | (022)
453 | 624 | 0.3094761 | 2.822991 | 0.007957557 | 0.7413129 | 1.835351 | 0.01664552 | 21.07474 | 0.9368292 | 0.9102114 | (022)
454 | 626 | 0.2548207 | 2.821839 | 0.01010996 | 0.05839624 | 1.380764 | 0.02359765 | 14.86589 | 0.9335745 | 0.8744553 | (022)
455 | 627 | 0.281112 | 2.822356 | 0.00939027 | 0.409527 | 0.5880213 | 0.02074791 | 16.90772 | 0.9339133 | 0.8679287 | (022)
456 | 628 | 0.2590967 | 2.821309 | 0.01061543 | 3.104852e-09 | 0.530538 | 0.02499742 | 14.03344 | 0.9372274 | 0.8371694 | (022)
457 | 630 | 0.2647778 | 2.821428 | 0.0096988 | 0.1690375 | 0.7578073 | 0.02225722 | 15.76118 | 0.9451707 | 0.7421022 | (022)
458 | 631 | 0.2705017 | 2.82187 | 0.009792099 | 0.2481522 | 1.29335 | 0.02219644 | 15.80433 | 0.9323991 | 0.897085 | (022)
459 | 633 | 0.2654956 | 2.821851 | 0.01009766 | 0.1597808 | 0.5848053 | 0.02320571 | 15.11697 | 0.9289824 | 0.9419603 | (022)
460 | 634 | 0.2568652 | 2.820861 | 0.01066367 | 7.567394e-09 | 0.2685528 | 0.02511102 | 13.96996 | 0.9401366 | 0.777591 | (022)
461 | 635 | 0.2548483 | 2.821324 | 0.01021847 | 3.736723e-10 | 0.2782096 | 0.02406267 | 14.5786 | 0.9494161 | 0.6753976 | (022)
462 | 637 | 0.2767569 | 2.822099 | 0.009485018 | 0.3278739 | 1.083495 | 0.02123206 | 16.52218 | 0.9377936 | 0.8360189 | (022)
463 | 638 | 0.2690171 | 2.821979 | 0.009823693 | 0.2275043 | 1.2592 | 0.02234003 | 15.70275 | 0.9298936 | 0.9347023 | (022)
464 | 639 | 0.260639 | 2.820593 | 0.01084084 | 1.008006e-10 | 0.210464 | 0.02552823 | 13.74165 | 0.9322683 | 0.8947443 | (022)
465 | 641 | 0.2914191 | 2.822092 | 0.009187889 | 0.4245605 | 0.1183461 | 0.02025174 | 17.32197 | 0.9415078 | 0.8303532 | (022)
466 | 642 | 0.2648101 | 2.821966 | 0.009874802 | 0.1401397 | 1.24079 | 0.02276236 | 15.4114 | 0.9361399 | 0.8739992 | (022)
467 | 644 | 0.2656649 | 2.821761 | 0.01010222 | 0.1295126 | 0.506542 | 0.02332468 | 15.03986 | 0.9400675 | 0.8054035 | (022)
468 | 645 | 0.2612831 | 2.820936 | 0.01089054 | 3.045484e-09 | 0.2069408 | 0.02564526 | 13.67894 | 0.930943 | 0.9128528 | (022)
469 | 646 | 0.2881791 | 2.822078 | 0.009267841 | 0.4104121 | 0.6316975 | 0.02047449 | 17.13351 | 0.94113 | 0.8191613 | (022)
470 | 648 | 0.2835738 | 2.822279 | 0.009193519 | 0.4073979 | 0.134444 | 0.02032013 | 17.26366 | 0.9373877 | 0.8574972 | (022)
471 | 649 | 0.2666353 | 2.821794 | 0.009959727 | 0.172142 | 0.9838058 | 0.02284503 | 15.35563 | 0.9414526 | 0.7787365 | (022)
472 | 650 | 0.261538 | 2.820703 | 0.01104891 | 5.999062e-10 | -0.5189837 | 0.0260182 | 13.48287 | 0.9451002 | 0.7027807 | (022)
473 | 652 | 0.2554381 | 2.821081 | 0.01018824 | 8.328814e-09 | 0.3831981 | 0.02399148 | 14.62186 | 0.9540795 | 0.6152563 | (022)
474 | 653 | 0.2701817 | 2.821549 | 0.009813102 | 0.1165429 | 0.4063083 | 0.0227023 | 15.45218 | 0.9500262 | 0.7199168 | (022)
475 | 654 | 0.279268 | 2.822337 | 0.009812 | 0.2803818 | 0.9711239 | 0.02212935 | 15.85225 | 0.9396573 | 0.8220734 | (022)
476 | 656 | 0.2787487 | 2.822089 | 0.009362933 | 0.3307457 | 0.942636 | 0.02094923 | 16.74524 | 0.9411461 | 0.8105193 | (022)
477 | 657 | 0.2587173 | 2.821285 | 0.01063792 | 3.654454e-08 | 0.7207747 | 0.02505038 | 14.00378 | 0.937317 | 0.8313925 | (022)
478 | 659 | 0.3055311 | 2.822821 | 0.008378095 | 0.6342418 | 1.516114 | 0.01784348 | 19.65983 | 0.9451444 | 0.7923946 | (022)
479 | 660 | 0.3037457 | 2.823381 | 0.008274366 | 0.6675463 | 1.49839 | 0.01752479 | 20.01736 | 0.9396731 | 0.8526553 | (022)
480 | 661 | 0.3136973 | 2.823274 | 0.007942944 | 0.7483769 | 1.108641 | 0.01659504 | 21.13884 | 0.9382384 | 0.9082487 | (022)
481 | 663 | 0.2578698 | 2.821474 | 0.01038738 | 6.786771e-09 | 1.051584 | 0.02446042 | 14.34154 | 0.9318256 | 0.9311248 | (022)
482 | 664 | 0.3024349 | 2.822871 | 0.008600435 | 0.6051201 | 0.825618 | 0.01840589 | 19.05912 | 0.9452154 | 0.7704024 | (022)
483 | 665 | 0.3088125 | 2.823655 | 0.007506933 | 0.8384178 | 1.866128 | 0.01544426 | 22.71394 | 0.9369129 | 0.885252 | (022)
484 | 667 | 0.2910055 | 2.823139 | 0.009162336 | 0.4791271 | 1.143748 | 0.02001802 | 17.52421 | 0.9295636 | 0.9662224 | (022)
485 | 668 | 0.288715 | 2.822314 | 0.009821503 | 0.3758648 | 0.828704 | 0.02181803 | 16.07844 | 0.9201755 | 1.0922 | (022)
486 | 670 | 0.3240796 | 2.823787 | 0.007384346 | 0.908992 | 2.244014 | 0.01500714 | 23.37553 | 0.9354854 | 0.9495272 | (022)
487 | 671 | 0.3035657 | 2.82314 | 0.008270308 | 0.6590828 | 1.363627 | 0.01754103 | 19.99882 | 0.9367755 | 0.9030423 | (022)
488 | 672 | 0.3130634 | 2.82332 | 0.008012238 | 0.774045 | 1.248195 | 0.01666685 | 21.04777 | 0.9345443 | 0.9282937 | (022)
489 | 674 | 0.2613385 | 2.821534 | 0.01044509 | 1.252182e-08 | 0.8113345 | 0.02459631 | 14.2623 | 0.941975 | 0.7995166 | (022)
490 | 675 | 0.3174315 | 2.823862 | 0.007278926 | 0.8884296 | 1.915471 | 0.01484601 | 23.62925 | 0.9339084 | 0.9720172 | (022)
491 | 676 | 0.2939578 | 2.823178 | 0.008736296 | 0.5236565 | 0.7532971 | 0.01894917 | 18.51268 | 0.935864 | 0.909354 | (022)
492 | 678 | 0.2543353 | 2.821943 | 0.01008368 | 0.02654109 | 1.533285 | 0.02365029 | 14.8328 | 0.9346563 | 0.8802434 | (022)
493 | 679 | 0.2905985 | 2.822423 | 0.008962781 | 0.4169394 | 0.640522 | 0.0197798 | 17.73527 | 0.9474605 | 0.7657376 | (022)
494 | 681 | 0.3011397 | 2.823097 | 0.008666326 | 0.5541672 | 1.126146 | 0.01870358 | 18.75576 | 0.9388681 | 0.8910681 | (022)
495 | 682 | 0.3056835 | 2.823373 | 0.008507743 | 0.6096534 | 1.199693 | 0.01819383 | 19.28126 | 0.9383127 | 0.9014363 | (022)
496 | 683 | 0.259469 | 2.821849 | 0.01042407 | 7.487771e-09 | 0.254293 | 0.02454681 | 14.29106 | 0.9407257 | 0.8078043 | (022)
497 | 685 | 0.3266931 | 2.823848 | 0.007204901 | 0.9217559 | 1.863277 | 0.01460983 | 24.01123 | 0.9391418 | 0.9230874 | (022)
498 | 686 | 0.3152742 | 2.823771 | 0.007736155 | 0.759415 | 2.074109 | 0.0161327 | 21.74465 | 0.9376466 | 0.9485605 | (022)
499 | 687 | 0.3025172 | 2.822947 | 0.008813874 | 0.5094921 | 1.566144 | 0.01916173 | 18.30732 | 0.9423692 | 0.8614335 | (022)
500 | 689 | 0.3137534 | 2.823049 | 0.007999577 | 0.6849957 | 0.9072818 | 0.01689326 | 20.76567 | 0.9486715 | 0.7866616 | (022)
501 | 690 | 0.3207234 | 2.824086 | 0.007029103 | 0.8860317 | 1.951669 | 0.01434245 | 24.45886 | 0.9442895 | 0.8666571 | (022)
502 | 692 | 0.3166156 | 2.823885 | 0.008051884 | 0.7425708 | 1.942079 | 0.01683923 | 20.8323 | 0.9400959 | 0.8857219 | (022)
503 | 693 | 0.2684947 | 2.822216 | 0.01021467 | 0.06956083 | 1.088761 | 0.0238016 | 14.7385 | 0.9312123 | 0.986228 | (022)
504 | 694 | 0.3221259 | 2.823935 | 0.00717047 | 0.9132378 | 2.129274 | 0.01456168 | 24.09062 | 0.9414513 | 0.8742963 | (022)
505 | 696 | 0.3149297 | 2.823732 | 0.008112659 | 0.7435768 | 2.513015 | 0.01696344 | 20.67976 | 0.9362443 | 0.9270869 | (022)
506 | 697 | 0.3058339 | 2.823304 | 0.008997306 | 0.5289453 | 1.190508 | 0.01949842 | 17.9912 | 0.9307358 | 1.025226 | (022)
507 | 698 | 0.2904373 | 2.82288 | 0.00904489 | 0.3524173 | 0.6040102 | 0.02016807 | 17.39383 | 0.9461346 | 0.8208877 | (022)
508 | 700 | 0.3236625 | 2.823974 | 0.007271779 | 0.8516771 | 1.817096 | 0.01492626 | 23.50221 | 0.946467 | 0.8391173 | (022)
509 | 701 | 0.3216634 | 2.823871 | 0.007454673 | 0.816125 | 1.043584 | 0.01539571 | 22.78557 | 0.9487159 | 0.7948947 | (022)
510 | 703 | 0.3025045 | 2.822816 | 0.009460072 | 0.4766459 | 0.9658971 | 0.02067685 | 16.96583 | 0.9176553 | 1.189737 | (022)
511 | 704 | 0.3215727 | 2.823869 | 0.007137092 | 0.8568478 | 1.749053 | 0.0146367 | 23.96715 | 0.9467703 | 0.8385513 | (022)
512 | 705 | 0.3179392 | 2.824183 | 0.007876498 | 0.7758885 | 1.145084 | 0.01637933 | 21.41723 | 0.9376918 | 0.926521 | (022)
513 | 707 | 0.3054441 | 2.823142 | 0.008708327 | 0.5414103 | 1.607876 | 0.01883365 | 18.62624 | 0.9428773 | 0.8580428 | (022)
514 | 708 | 0.2923954 | 2.823118 | 0.009100912 | 0.3725245 | 0.6232295 | 0.02022806 | 17.34224 | 0.9475883 | 0.7884021 | (022)
515 | 709 | 0.3202406 | 2.823853 | 0.007674702 | 0.7615398 | 1.045257 | 0.01599876 | 21.92669 | 0.9471117 | 0.827826 | (022)
516 | 711 | 0.3253099 | 2.82426 | 0.007383948 | 0.8687377 | 2.12126 | 0.0151118 | 23.21364 | 0.9367639 | 0.9757173 | (022)
517 | 712 | 0.3128334 | 2.824107 | 0.007867454 | 0.7206621 | 1.563527 | 0.01651469 | 21.24169 | 0.945078 | 0.8292926 | (022)
518 | 713 | 0.2891778 | 2.822784 | 0.009564629 | 0.3293607 | 1.167831 | 0.02140522 | 16.38852 | 0.9307362 | 1.012087 | (022)
519 | 715 | 0.313378 | 2.823505 | 0.007735861 | 0.7045643 | 1.289365 | 0.01628265 | 21.54441 | 0.9503211 | 0.7763907 | (022)
520 | 716 | 0.3293682 | 2.824093 | 0.007096943 | 0.9264091 | 1.587109 | 0.0143792 | 24.39635 | 0.940449 | 0.9300073 | (022)
521 | 718 | 0.3150229 | 2.824065 | 0.007880566 | 0.7486758 | 1.712654 | 0.01646388 | 21.30725 | 0.940528 | 0.8887274 | (022)
522 | 719 | 0.269536 | 2.822182 | 0.01018214 | 0.1103904 | 1.24532 | 0.02357828 | 14.8781 | 0.9186032 | 1.15924 | (022)
523 | 720 | 0.3235719 | 2.823616 | 0.007737838 | 0.7870476 | 1.205555 | 0.01606035 | 21.84261 | 0.9433759 | 0.8769404 | (022)
524 | 722 | 0.320815 | 2.824295 | 0.00791313 | 0.7863637 | 2.440545 | 0.0164261 | 21.35626 | 0.9376359 | 0.9298706 | (022)
525 | 723 | 0.2877778 | 2.823007 | 0.009309145 | 0.3128466 | 0.7997777 | 0.02088801 | 16.79432 | 0.9398975 | 0.9032789 | (022)
526 | 724 | 0.3133706 | 2.823552 | 0.008010385 | 0.659575 | 0.8178368 | 0.01698834 | 20.64945 | 0.9465297 | 0.8378002 | (022)
527 | 726 | 0.3248523 | 2.823955 | 0.007466144 | 0.8735972 | 1.518593 | 0.01526715 | 22.97744 | 0.9356432 | 0.9722743 | (022)
528 | 727 | 0.3200164 | 2.82397 | 0.007778346 | 0.7637142 | 1.628706 | 0.01620882 | 21.64253 | 0.9414492 | 0.9036466 | (022)
529 | 729 | 0.2614282 | 2.822149 | 0.01020033 | 0.005623361 | 0.7559938 | 0.0239996 | 14.61691 | 0.9269838 | 1.049037 | (022)
530 | 730 | 0.320346 | 2.823541 | 0.008122002 | 0.700608 | 1.779735 | 0.01710681 | 20.50645 | 0.9470683 | 0.8191448 | (022)
531 | 731 | 0.3049821 | 2.823359 | 0.008394495 | 0.6292907 | 0.8702517 | 0.01789316 | 19.60525 | 0.9401305 | 0.8677122 | (022)
532 | 733 | 0.3077456 | 2.823297 | 0.008702261 | 0.6039139 | 1.285511 | 0.01862753 | 18.83234 | 0.9323536 | 0.9851577 | (022)
533 | 734 | 0.2815965 | 2.822498 | 0.009885207 | 0.2600738 | 1.135939 | 0.02236568 | 15.68474 | 0.9172831 | 1.18289 | (022)
534 | 735 | 0.2941644 | 2.82308 | 0.00899986 | 0.449513 | 1.181903 | 0.01975761 | 17.75518 | 0.9425939 | 0.8334117 | (022)
535 | 737 | 0.3165161 | 2.823925 | 0.007604672 | 0.807352 | 2.158118 | 0.01572916 | 22.30252 | 0.9347442 | 0.9784804 | (022)
536 | 738 | 0.3236528 | 2.824195 | 0.007711268 | 0.8394269 | 2.511063 | 0.01586188 | 22.11591 | 0.9326493 | 1.007244 | (022)
537 | 739 | 0.3040548 | 2.823081 | 0.009327584 | 0.5263475 | 1.428419 | 0.02022278 | 17.34678 | 0.9161516 | 1.193385 | (022)
538 | 741 | 0.3247941 | 2.82436 | 0.006701898 | 0.959304 | 2.269841 | 0.01350057 | 25.98408 | 0.9376812 | 0.9871948 | (022)
539 | 742 | 0.3196551 | 2.824182 | 0.007784006 | 0.7649936 | 1.473285 | 0.01621708 | 21.63151 | 0.9345765 | 1.012555 | (022)
540 | 744 | 0.3194938 | 2.824235 | 0.007633598 | 0.8398436 | 2.728684 | 0.01570099 | 22.34254 | 0.936563 | 0.9323589 | (022)
541 | 745 | 0.316829 | 2.823432 | 0.008852833 | 0.6281782 | 1.844251 | 0.01887362 | 18.58679 | 0.9245427 | 1.123651 | (022)
542 | 746 | 0.3294033 | 2.824065 | 0.00724307 | 0.8890007 | 1.44412 | 0.01477141 | 23.74858 | 0.9442418 | 0.8781283 | (022)
543 | 748 | 0.3211898 | 2.824504 | 0.007889276 | 0.7716484 | 2.100393 | 0.01641777 | 21.36709 | 0.9377631 | 0.9470502 | (022)
544 | 749 | 0.2945719 | 2.823051 | 0.009182899 | 0.3676593 | 0.9128055 | 0.02042614 | 17.17407 | 0.9345758 | 1.005881 | (022)
545 | 750 | 0.2983006 | 2.823373 | 0.008760411 | 0.4479211 | 0.7471161 | 0.01923689 | 18.2358 | 0.9499607 | 0.7675426 | (022)
546 | 752 | 0.3223793 | 2.824322 | 0.007618935 | 0.7928386 | 1.624097 | 0.0157979 | 22.20548 | 0.9445248 | 0.8640025 | (022)
547 | 753 | 0.3260399 | 2.824588 | 0.007718819 | 0.807649 | 2.308842 | 0.01596445 | 21.97382 | 0.9385916 | 0.9546891 | (022)
548 | 755 | 0.3140664 | 2.82413 | 0.007961611 | 0.6896366 | 2.107943 | 0.01679998 | 20.88097 | 0.9420732 | 0.8978434 | (022)
549 | 756 | 0.3052586 | 2.823959 | 0.008180355 | 0.5840196 | 1.315475 | 0.01756812 | 19.96799 | 0.9522098 | 0.7383324 | (022)
550 | 757 | 0.324392 | 2.824807 | 0.006791442 | 0.8949813 | 2.474756 | 0.01383595 | 25.35423 | 0.9468752 | 0.8734112 | (022)
551 | 759 | 0.3192502 | 2.824554 | 0.007547109 | 0.7863786 | 1.456421 | 0.01566627 | 22.39206 | 0.9472764 | 0.8177634 | (022)
552 | 762 | 0.3233435 | 2.825056 | 0.007150709 | 0.8454147 | 2.252733 | 0.01469363 | 23.87428 | 0.9424459 | 0.9301919 | (022)
553 | 763 | 0.3253502 | 2.824464 | 0.006997011 | 0.8756816 | 1.984457 | 0.01430266 | 24.5269 | 0.9494056 | 0.8189369 | (022)
554 | 764 | 0.3110627 | 2.823877 | 0.008368437 | 0.5839314 | 0.608609 | 0.0179723 | 19.51892 | 0.9456638 | 0.8527685 | (022)
555 | 766 | 0.3226901 | 2.824573 | 0.006851204 | 0.870487 | 1.732678 | 0.01401725 | 25.02631 | 0.9510214 | 0.8035026 | (022)
556 | 767 | 0.3208152 | 2.824365 | 0.007850299 | 0.7484795 | 1.65432 | 0.01640119 | 21.38868 | 0.9450924 | 0.8511491 | (022)
557 | 768 | 0.3278691 | 2.823963 | 0.00806049 | 0.7891295 | 1.675075 | 0.01672408 | 20.97574 | 0.9382877 | 0.9349389 | (022)
558 | 770 | 0.3152598 | 2.823961 | 0.007832874 | 0.6898159 | 0.6347597 | 0.01652783 | 21.2248 | 0.948364 | 0.8167471 | (022)
559 | 771 | 0.3209063 | 2.824681 | 0.007256853 | 0.8215977 | 1.462331 | 0.01497307 | 23.42872 | 0.9455004 | 0.8685059 | (022)
560 | 773 | 0.327348 | 2.824393 | 0.007309551 | 0.836166 | 1.188189 | 0.01504402 | 23.31823 | 0.9475113 | 0.84802 | (022)
561 | 774 | 0.3148465 | 2.823866 | 0.007805903 | 0.6728275 | 1.47322 | 0.01651797 | 21.23747 | 0.952666 | 0.7591001 | (022)
562 | 775 | 0.3246488 | 2.824856 | 0.006954717 | 0.8789941 | 2.107936 | 0.01420804 | 24.69025 | 0.9459642 | 0.878265 | (022)
563 | 777 | 0.3239045 | 2.824859 | 0.007196869 | 0.8634157 | 2.821164 | 0.01474252 | 23.79512 | 0.9422891 | 0.9122125 | (022)
564 | 778 | 0.3222505 | 2.824026 | 0.008473429 | 0.6896061 | 2.094622 | 0.01788007 | 19.61961 | 0.9327834 | 1.023628 | (022)
565 | 779 | 0.3165631 | 2.824187 | 0.007479439 | 0.7430391 | 1.679027 | 0.01564081 | 22.4285 | 0.9521161 | 0.7664458 | (022)
566 | 781 | 0.317987 | 2.825211 | 0.007151388 | 0.8307055 | 2.834158 | 0.01473235 | 23.81153 | 0.9417612 | 0.9246474 | (022)
567 | 782 | 0.315429 | 2.825122 | 0.006996442 | 0.8450934 | 1.820524 | 0.01437744 | 24.39934 | 0.943585 | 0.8908999 | (022)
568 | 784 | 0.3135297 | 2.824508 | 0.008058092 | 0.6911398 | 1.574228 | 0.01699927 | 20.63618 | 0.9331997 | 1.024142 | (022)
569 | 785 | 0.3142239 | 2.825464 | 0.00665138 | 0.8795338 | 2.835028 | 0.01358707 | 25.81867 | 0.9441472 | 0.9017403 | (022)
570 | 786 | 0.3183049 | 2.825676 | 0.006715353 | 0.9029988 | 3.909131 | 0.01366184 | 25.67736 | 0.9381533 | 0.9959775 | (022)
571 | 788 | 0.3268617 | 2.82495 | 0.00730572 | 0.9249829 | 3.037833 | 0.0148059 | 23.69325 | 0.926784 | 1.10459 | (022)
572 | 789 | 0.3133758 | 2.825622 | 0.006297276 | 0.9069625 | 3.173053 | 0.01280243 | 27.40103 | 0.9447339 | 0.9248305 | (022)
573 | 790 | 0.312208 | 2.825693 | 0.006511674 | 0.9022086 | 3.210274 | 0.01324929 | 26.47688 | 0.937814 | 1.002409 | (022)
574 | 792 | 0.3378994 | 2.825302 | 0.00581656 | 0.9869203 | 2.579207 | 0.01166011 | 30.08546 | 0.9510244 | 0.964794 | (022)
575 | 793 | 0.3771876 | 2.822743 | 0.007271339 | 0.7485805 | -2.211767 | 0.01519135 | 23.09209 | 0.9706216 | 0.6734783 | (022)
576 | 795 | 0.3358538 | 2.826177 | 0.005584633 | 0.8601561 | 4.191989 | 0.01144637 | 30.64726 | 0.95467 | 1.047608 | (022)
577 | 797 | 0.3170794 | 2.825398 | 0.00684675 | 0.9130337 | 2.753709 | 0.01390477 | 25.22874 | 0.9332862 | 1.034377 | (022)
578 | 799 | 0.3127211 | 2.825095 | 0.00716723 | 0.8627067 | 2.742736 | 0.01468361 | 23.89058 | 0.9346808 | 0.9761537 | (022)
579 | 800 | 0.2979316 | 2.824381 | 0.008505931 | 0.5524209 | 1.834642 | 0.01836269 | 19.10395 | 0.9358785 | 0.941478 | (022)
580 | 802 | 0.2953035 | 2.824109 | 0.008785183 | 0.4709362 | 2.029172 | 0.01921954 | 18.25225 | 0.937338 | 0.9328438 | (022)
581 | 803 | 0.3091828 | 2.825499 | 0.006816094 | 0.8922758 | 3.535084 | 0.01389272 | 25.25063 | 0.9320091 | 1.031234 | (022)
582 | 804 | 0.3138131 | 2.825225 | 0.007265949 | 0.8553775 | 2.392304 | 0.01490475 | 23.53612 | 0.9283336 | 1.074899 | (022)
583 | 806 | 0.2878283 | 2.824108 | 0.00941832 | 0.4028388 | 1.966049 | 0.02083224 | 16.83928 | 0.9176693 | 1.157192 | (022)
584 | 807 | 0.31624 | 2.824816 | 0.007525576 | 0.8278256 | 2.780081 | 0.0155109 | 22.61635 | 0.9313674 | 1.024397 | (022)
585 | 808 | 0.3091971 | 2.825125 | 0.007448695 | 0.8052964 | 2.910761 | 0.01541198 | 22.76151 | 0.9301416 | 1.03417 | (022)
586 | 810 | 0.3086524 | 2.825519 | 0.007159028 | 0.8602244 | 2.874315 | 0.01467311 | 23.90768 | 0.929815 | 1.031442 | (022)
587 | 811 | 0.3128113 | 2.824302 | 0.008527765 | 0.7094413 | 2.337479 | 0.01793471 | 19.55983 | 0.9192742 | 1.143835 | (022)
588 | 813 | 0.3162587 | 2.825173 | 0.007055343 | 0.8942577 | 2.409955 | 0.0143754 | 24.4028 | 0.9315819 | 1.036812 | (022)
589 | 814 | 0.3091988 | 2.825632 | 0.007519667 | 0.8138536 | 2.366905 | 0.015536 | 22.57982 | 0.9273374 | 1.056838 | (022)
590 | 815 | 0.3068477 | 2.824785 | 0.007724136 | 0.7304198 | 2.25463 | 0.0161871 | 21.67157 | 0.9338434 | 0.9866361 | (022)
591 | 817 | 0.2991898 | 2.824585 | 0.008728004 | 0.5386419 | 2.14528 | 0.01888477 | 18.57581 | 0.927898 | 1.055833 | (022)
592 | 818 | 0.3053075 | 2.825663 | 0.007009682 | 0.8562532 | 3.118579 | 0.01437689 | 24.40027 | 0.9297506 | 1.041798 | (022)
593 | 819 | 0.309421 | 2.82496 | 0.007811628 | 0.7519021 | 2.098457 | 0.01631091 | 21.50707 | 0.9328216 | 0.9847052 | (022)
594 | 821 | 0.2871076 | 2.824143 | 0.008754967 | 0.4326683 | 1.173766 | 0.01927232 | 18.20227 | 0.9363566 | 0.9308152 | (022)
595 | 822 | 0.2822006 | 2.823705 | 0.0090431 | 0.3190838 | 1.056338 | 0.02027104 | 17.30547 | 0.9437455 | 0.8351465 | (022)
596 | 824 | 0.3080759 | 2.824504 | 0.007707339 | 0.7122809 | 1.273797 | 0.01620151 | 21.6523 | 0.9423574 | 0.8756391 | (022)
597 | 825 | 0.2970868 | 2.824521 | 0.008244943 | 0.5830646 | 2.142984 | 0.01770962 | 19.80844 | 0.9398704308 | 0.8839607 | (022)
598 | 826 | 0.2959075 | 2.823818 | 0.009393235 | 0.4168154 | 1.663284 | 0.02073017 | 16.92219 | 0.9237974 | 1.114325 | (022)
599 | 828 | 0.2978468 | 2.824101 | 0.008301149 | 0.5307273 | 1.576219 | 0.0179845 | 19.50568 | 0.946649 | 0.8136773 | (022)
600 | 829 | 0.3030851 | 2.824746 | 0.008245878 | 0.6386743 | 2.004984 | 0.01754892 | 19.98983 | 0.9307933 | 1.015121 | (022)
601 | 830 | 0.2946367 | 2.824188 | 0.008534189 | 0.5296944 | 1.423768 | 0.01849251 | 18.96984 | 0.9370841 | 0.9170947 | (022)
602 | 832 | 0.2605333 | 2.823354 | 0.009839739 | 1.502252e-10 | 0.9355223 | 0.02317082 | 15.13973 | 0.9399001 | 0.8881127 | (022)
603 | 833 | 0.3059413 | 2.824802 | 0.007725367 | 0.7102013 | 1.531925 | 0.0162451 | 21.59419 | 0.9383874 | 0.9262561 | (022)
604 | 835 | 0.3032711 | 2.824655 | 0.008236862 | 0.6499158 | 2.288185 | 0.01749688 | 20.04928 | 0.9356994 | 0.9309178 | (022)
605 | 836 | 0.3057165 | 2.824465 | 0.008548739 | 0.6573492 | 1.665352 | 0.01813683 | 19.34186 | 0.9183146 | 1.15944 | (022)
606 | 837 | 0.3082949 | 2.824725 | 0.007916082 | 0.6975858 | 2.280371 | 0.01668158 | 21.02918 | 0.940059 | 0.8969559 | (022)
607 | 839 | 0.3086838 | 2.825196 | 0.007584512 | 0.7785169 | 2.648635 | 0.01576506 | 22.25173 | 0.9331781 | 0.9859612 | (022)
608 | 840 | 0.2725786 | 2.82401 | 0.0091719 | 0.2774873 | 2.411782 | 0.02069513 | 16.95085 | 0.9395739 | 0.8560969 | (022)
609 | 841 | 0.2735238 | 2.823815 | 0.009171018 | 0.2611908 | 0.759535 | 0.02074617 | 16.90914 | 0.9425234 | 0.827722 | (022)
610 | 843 | 0.3137741 | 2.824972 | 0.007414535 | 0.7996582 | 2.20734 | 0.01535613 | 22.84429 | 0.9337473 | 1.01712 | (022)
611 | 844 | 0.2961096 | 2.82467 | 0.008447869 | 0.5719787 | 1.877286 | 0.01817872 | 19.29729 | 0.9319764 | 0.9815539 | (022)
612 | 846 | 0.2658913 | 2.823699 | 0.009935301 | 0.1129841 | 0.8413004 | 0.02299755 | 15.2538 | 0.9261671 | 1.043969 | (022)
613 | 847 | 0.3024898 | 2.824519 | 0.008090685 | 0.6340416 | 1.339538 | 0.01723194 | 20.35754 | 0.9399127 | 0.8939178 | (022)
614 | 848 | 0.3055647 | 2.824826 | 0.007908925 | 0.6814176 | 2.127363 | 0.01671187 | 20.99106 | 0.9344376 | 0.985646 | (022)
615 | 850 | 0.3046095 | 2.825059 | 0.007972709 | 0.7140266 | 1.708172 | 0.0167544 | 20.93778 | 0.9283391 | 1.033813 | (022)
616 | 851 | 0.3023009 | 2.824468 | 0.008549625 | 0.6395686 | 1.673241 | 0.01819265 | 19.28251 | 0.9186959 | 1.146985 | (022)
617 | 852 | 0.3122527 | 2.825326 | 0.007270118 | 0.8386024 | 2.926233 | 0.01495657 | 23.45456 | 0.9321659 | 1.019725 | (022)
618 | 854 | 0.3041538 | 2.825276 | 0.007550852 | 0.7725808 | 2.395273 | 0.015711 | 22.3283 | 0.9298865 | 1.019382 | (022)
619 | 855 | 0.3080209 | 2.825203 | 0.007467541 | 0.8041598 | 2.331407 | 0.01545399 | 22.69964 | 0.9311821 | 1.007476 | (022)
620 | 857 | 0.3157281 | 2.824686 | 0.008385943 | 0.7468673 | 2.185072 | 0.01752508 | 20.01702 | 0.9195874 | 1.142801 | (022)
621 | 858 | 0.3052276 | 2.824647 | 0.008001971 | 0.6708781 | 1.389631 | 0.01693841 | 20.71033 | 0.9354262 | 0.9626208 | (022)
622 | 859 | 0.3054148 | 2.825007 | 0.007816657 | 0.705885 | 1.818697 | 0.01644904 | 21.32646 | 0.936476 | 0.9437464 | (022)
623 | 861 | 0.3080155 | 2.825316 | 0.007485578 | 0.7876863 | 2.886774 | 0.01553507 | 22.58116 | 0.9312882 | 1.01942 | (022)
624 | 862 | 0.3245526 | 2.824789 | 0.008166809 | 0.8465712 | 2.107244 | 0.01677822 | 20.90806 | 0.9103113 | 1.273902 | (022)
625 | 863 | 0.304788 | 2.824731 | 0.008088078 | 0.6655094 | 1.829291 | 0.01713608 | 20.47142 | 0.9379725 | 0.9120643 | (022)
626 | 865 | 0.3101702 | 2.825487 | 0.007323894 | 0.8305093 | 2.300453 | 0.01508824 | 23.24989 | 0.9288463 | 1.057466 | (022)
627 | 866 | 0.3026293 | 2.824758 | 0.008207356 | 0.6620475 | 2.57958 | 0.01739887 | 20.16222 | 0.9312344 | 0.9894119 | (022)
628 | 868 | 0.2810396 | 2.824024 | 0.009578139 | 0.3498716 | 0.9748545 | 0.02136575 | 16.4188 | 0.9136814 | 1.190069 | (022)
629 | 869 | 0.3129169 | 2.825088 | 0.007618251 | 0.7892213 | 2.609568 | 0.01580626 | 22.19374 | 0.9333858 | 0.9936205 | (022)
630 | 870 | 0.3136831 | 2.825342 | 0.007624729 | 0.8159348 | 2.340457 | 0.01574743 | 22.27665 | 0.9268569 | 1.074034 | (022)
631 | 872 | 0.3012415 | 2.82467 | 0.008060298 | 0.6470492 | 1.813369 | 0.01713002 | 20.47867 | 0.9370545 | 0.9249091 | (022)
632 | 873 | 0.2682157 | 2.82369 | 0.009707107 | 0.1673854 | 2.434598 | 0.02228197 | 15.74367 | 0.9235481 | 1.088336 | (022)
633 | 874 | 0.3098261 | 2.825141 | 0.007760955 | 0.7672858 | 2.646076 | 0.01616275 | 21.70423 | 0.9283926 | 1.050644 | (022)
634 | 876 | 0.3085523 | 2.825749 | 0.007323868 | 0.8514231 | 2.957182 | 0.01503384 | 23.33403 | 0.9268075 | 1.057011 | (022)
635 | 877 | 0.297619 | 2.824806 | 0.008165583 | 0.6205377 | 1.828851 | 0.01743059 | 20.12554 | 0.9335573 | 0.9647119 | (022)
636 | 879 | 0.2531938 | 2.823579 | 0.0100003 | 1.834506e-08 | 1.99973 | 0.0235489 | 14.89666 | 0.9231077 | 1.071917 | (022)
637 | 880 | 0.3115969 | 2.825396 | 0.007064755 | 0.8917888 | 2.504264 | 0.01440076 | 24.35981 | 0.9292375 | 1.04464 | (022)
638 | 881 | 0.3092139 | 2.825354 | 0.007551481 | 0.7891271 | 2.191453 | 0.01566798 | 22.38961 | 0.9299562 | 1.035345 | (022)
639 | 883 | 0.305313 | 2.825135 | 0.007746628 | 0.7286408 | 2.285069 | 0.01623913 | 21.60214 | 0.9324302 | 0.9973164 | (022)
640 | 884 | 0.2777697 | 2.82408 | 0.009473037 | 0.3102256 | 1.862619 | 0.02126456 | 16.49693 | 0.9226729 | 1.082312 | (022)
641 | 885 | 0.2913804 | 2.824545 | 0.008451539 | 0.5240253 | 1.350433 | 0.01833042 | 19.13758 | 0.9397344 | 0.8716356 | (022)
642 | 887 | 0.3097716 | 2.825061 | 0.007729741 | 0.7276399 | 2.189303 | 0.01620647 | 21.64567 | 0.9367127 | 0.9606822 | (022)
643 | 888 | 0.3071655 | 2.825297 | 0.00783342 | 0.7458144 | 2.922681 | 0.01637334 | 21.42507 | 0.9294088 | 1.02644 | (022)
644 | 889 | 0.2791904 | 2.824371 | 0.008653007 | 0.4196181 | 1.535675 | 0.01908794 | 18.37809 | 0.9415641 | 0.8250189 | (022)
645 | 891 | 0.2547378 | 2.823712 | 0.01013998 | 2.567291e-08 | 1.841397 | 0.02387784 | 14.69144 | 0.9214679 | 1.091193 | (022)
646 | 892 | 0.3130657 | 2.825462 | 0.007381694 | 0.8215384 | 2.49579 | 0.01523081 | 23.03226 | 0.9330102 | 1.008737 | (022)
647 | 894 | 0.3012022 | 2.82527 | 0.007743709 | 0.6973287 | 2.005313 | 0.01631904 | 21.49635 | 0.9338951 | 0.977263 | (022)
648 | 895 | 0.3042736 | 2.825364 | 0.00755603 | 0.7824896 | 2.664029 | 0.01569521 | 22.35076 | 0.9291639 | 1.020866 | (022)
649 | 896 | 0.2894062 | 2.824369 | 0.009116224 | 0.4668135 | 1.608563 | 0.0199571 | 17.5777 | 0.9187356 | 1.135438 | (022)
650 | 898 | 0.3064978 | 2.825201 | 0.007516039 | 0.7796473 | 2.403046 | 0.01561972 | 22.45878 | 0.9364208 | 0.9311341 | (022)
651 | 899 | 0.2955572 | 2.824934 | 0.008369295 | 0.5516743 | 1.055158 | 0.01806994 | 19.41346 | 0.9352662 | 0.9554134 | (022)
652 | 900 | 0.3098107 | 2.825278 | 0.007847153 | 0.7445403 | 2.786392 | 0.01640559 | 21.38295 | 0.9296116 | 1.03986 | (022)
653 | 902 | 0.302053 | 2.824708 | 0.008702318 | 0.6319684 | 2.060836 | 0.01854103 | 18.9202 | 0.9119456 | 1.230628 | (022)
654 | 903 | 0.2984564 | 2.825024 | 0.008145318 | 0.6341203 | 2.38159 | 0.01734807 | 20.22126 | 0.9358588 | 0.9256645 | (022)
655 | 904 | 0.3038318 | 2.825956 | 0.007540469 | 0.7943947 | 3.08035 | 0.01563104 | 22.44253 | 0.9254541 | 1.066002 | (022)
656 | 906 | 0.3056485 | 2.825315 | 0.008133946 | 0.6671922 | 1.603787 | 0.0172284 | 20.36172 | 0.9320636 | 1.002069 | (022)
657 | 907 | 0.2951228 | 2.824541 | 0.009093603 | 0.5076135 | 1.726065 | 0.01977594 | 17.73873 | 0.9164826 | 1.176323 | (022)
658 | 909 | 0.3018483 | 2.825014 | 0.007968999 | 0.6758476 | 1.323811 | 0.01685456 | 20.81336 | 0.9343872 | 0.9581083 | (022)
659 | 910 | 0.3077634 | 2.825566 | 0.007752572 | 0.7649797 | 2.521927 | 0.01615163 | 21.71917 | 0.9291408 | 1.028718 | (022)
660 | 911 | 0.2971438 | 2.824923 | 0.008276304 | 0.6188646 | 2.24152 | 0.01767185 | 19.85078 | 0.936104 | 0.9084179 | (022)
661 | 913 | 0.272624 | 2.823926 | 0.00974199 | 0.1782704 | 1.006428 | 0.02232441 | 15.71374 | 0.9219146 | 1.134211 | (022)
662 | 914 | 0.3121361 | 2.825598 | 0.007303656 | 0.8467919 | 2.696807 | 0.01500435 | 23.37989 | 0.9293303 | 1.049936 | (022)
663 | 915 | 0.3052948 | 2.82531 | 0.008116391 | 0.6600431 | 1.831723 | 0.01721181 | 20.38135 | 0.9320235 | 1.01006 | (022)
664 | 917 | 0.2966773 | 2.824847 | 0.008460384 | 0.5467517 | 1.639201 | 0.01828138 | 19.18892 | 0.9378915 | 0.9130156 | (022)
665 | 918 | 0.2768344 | 2.824372 | 0.008959916 | 0.3219515 | 1.308075 | 0.02007546 | 17.47407 | 0.9395797 | 0.8750161 | (022)
666 | 920 | 0.3111131 | 2.825806 | 0.007039364 | 0.8702232 | 2.703272 | 0.01440287 | 24.35625 | 0.9316281 | 1.030489 | (022)
667 | 921 | 0.3075523 | 2.825348 | 0.007905468 | 0.7263997 | 2.386338 | 0.01657839 | 21.16007 | 0.9308486 | 1.013432 | (022)
668 | 922 | 0.2996038 | 2.824814 | 0.008333191 | 0.614178 | 1.671363 | 0.01780717 | 19.69992 | 0.9347177 | 0.9406114 | (022)
669 | 924 | 0.2689682 | 2.823966 | 0.009967041 | 0.1815442 | 0.7740109 | 0.02282856 | 15.36672 | 0.9164112 | 1.152284 | (022)
670 | 925 | 0.3021229 | 2.824921 | 0.008044847 | 0.6322636 | 1.951372 | 0.01713939 | 20.46747 | 0.9386029 | 0.9208752 | (022)
671 | 926 | 0.3087375 | 2.825311 | 0.008081876 | 0.7090423 | 2.358351 | 0.01699811 | 20.63759 | 0.9266642 | 1.075762 | (022)
672 | 928 | 0.3026819 | 2.825282 | 0.007887591 | 0.6898755 | 2.250192 | 0.01664312 | 21.07777 | 0.9363955 | 0.932064 | (022)
673 | 929 | 0.2771003 | 2.82419 | 0.009584982 | 0.2808405 | 1.882773 | 0.02161579 | 16.22888 | 0.9192855 | 1.139833 | (022)
674 | 931 | 0.2978886 | 2.82494 | 0.008071884 | 0.6159213 | 1.779466 | 0.0172438 | 20.34355 | 0.9358751 | 0.948038 | (022)
675 | 932 | 0.3057087 | 2.82573 | 0.007626248 | 0.7441522 | 2.108917 | 0.01594481 | 22.00089 | 0.9287868 | 1.062963 | (022)
676 | 933 | 0.3040666 | 2.825588 | 0.007733783 | 0.7352907 | 2.334052 | 0.01619395 | 21.6624 | 0.9301464 | 1.020766 | (022)
677 | 935 | 0.2869293 | 2.824602 | 0.009088116 | 0.4399688 | 2.211392 | 0.01998213 | 17.55568 | 0.9233969 | 1.076611 | (022)
678 | 936 | 0.2973179 | 2.825046 | 0.008105852 | 0.5983304 | 1.436073 | 0.01736695 | 20.19928 | 0.9411683 | 0.8709568 | (022)
679 | 937 | 0.3128767 | 2.825591 | 0.007221662 | 0.832264 | 2.091582 | 0.01487313 | 23.58615 | 0.9358167 | 0.9788618 | (022)
680 | 939 | 0.3102226 | 2.825852 | 0.007251053 | 0.8296035 | 2.158768 | 0.01494051 | 23.47979 | 0.9336335 | 0.9949325 | (022)
681 | 940 | 0.2933213 | 2.824898 | 0.008676878 | 0.5225827 | 1.19656 | 0.01882359 | 18.63618 | 0.9292404 | 1.016016 | (022)
682 | 941 | 0.3005037 | 2.825146 | 0.008249674 | 0.611955 | 1.985528 | 0.01763521 | 19.89201 | 0.9346738 | 0.9612121 | (022)
683 | 943 | 0.309431 | 2.825672 | 0.007216772 | 0.8008773 | 2.506189 | 0.01494343 | 23.4752 | 0.9370714 | 0.9678721 | (022)
684 | 944 | 0.3066443 | 2.825912 | 0.007623594 | 0.741504 | 2.416187 | 0.01594642 | 21.99866 | 0.9376856 | 0.9298621 | (022)
685 | 946 | 0.2795967 | 2.824785 | 0.009272348 | 0.364103 | 1.52655 | 0.02063681 | 16.99875 | 0.9280946 | 0.9942427 | (022)
686 | 947 | 0.255023 | 2.824163 | 0.009605401 | 0.02293339 | 1.985832 | 0.02254083 | 15.56287 | 0.9400234 | 0.8599506 | (022)
687 | 948 | 0.3029686 | 2.825415 | 0.00802364 | 0.6524073 | 1.406933 | 0.01703686 | 20.59065 | 0.9360375 | 0.9521971 | (022)
688 | 950 | 0.3064225 | 2.826013 | 0.007455896 | 0.8086033 | 2.497421 | 0.01541813 | 22.75243 | 0.9329723 | 0.9670391 | (022)
689 | 951 | 0.3019417 | 2.824934 | 0.008050306 | 0.627447 | 2.144148 | 0.01716478 | 20.4372 | 0.9413546 | 0.8792786 | (022)
690 | 952 | 0.2577489 | 2.823839 | 0.009996196 | 1.117396e-09 | 1.834903 | 0.02353924 | 14.90277 | 0.9343819 | 0.9368809 | (022)
691 | 954 | 0.302546 | 2.825111 | 0.008104797 | 0.6481357 | 1.458889 | 0.01722146 | 20.36992 | 0.9390277 | 0.8944978 | (022)
692 | 955 | 0.3033616 | 2.825408 | 0.007673595 | 0.6992992 | 2.200278 | 0.01616592 | 21.69996 | 0.9363434 | 0.9613491 | (022)
693 | 956 | 0.3035654 | 2.825134 | 0.008250036 | 0.6201893 | 1.236104 | 0.01761188 | 19.91836 | 0.9327929 | 1.002966 | (022)
694 | 958 | 0.258949 | 2.824128 | 0.01019787 | 0.04583419 | 0.7305797 | 0.02384829 | 14.70965 | 0.9238511 | 1.04464 | (022)
695 | 959 | 0.2994396 | 2.825174 | 0.008284597 | 0.5929139 | 1.312316 | 0.01776584 | 19.74576 | 0.9392795 | 0.8934019 | (022)
696 | 961 | 0.2965548 | 2.825311 | 0.008368647 | 0.5848084 | 2.651824 | 0.01797015 | 19.52126 | 0.9288968 | 1.032963 | (022)
697 | 962 | 0.2996783 | 2.825387 | 0.00832931 | 0.5937862 | 1.77206 | 0.01785915 | 19.64259 | 0.9342072 | 0.9677277 | (022)
698 | 963 | 0.2924162 | 2.824882 | 0.008513255 | 0.539853 | 1.054179 | 0.01841646 | 19.04817 | 0.9366631 | 0.9040049 | (022)
699 | 965 | 0.2817144 | 2.824732 | 0.008930913 | 0.3604374 | 1.369451 | 0.01988851 | 17.63832 | 0.9425384 | 0.8348449 | (022)
700 | 966 | 0.31204 | 2.825744 | 0.007537386 | 0.7918476 | 2.150829 | 0.01563146 | 22.44192 | 0.9343097 | 0.9839216 | (022)
701 | 967 | 0.3092819 | 2.826207 | 0.00751124 | 0.8293879 | 3.079439 | 0.01547718 | 22.66562 | 0.9304658 | 0.9946972 | (022)
702 | 969 | 0.2998202 | 2.825262 | 0.008161953 | 0.6280097 | 1.547243 | 0.0174012 | 20.15953 | 0.9343587 | 0.9600868 | (022)
703 | 970 | 0.261622 | 2.824584 | 0.009749876 | 0.1231558 | 1.664978 | 0.02253315 | 15.56817 | 0.9222926 | 1.085231 | (022)
704 | 971 | 0.3103028 | 2.825655 | 0.007732249 | 0.755206 | 1.585081 | 0.0161361 | 21.74006 | 0.9329814 | 0.9972458 | (022)
705 | 973 | 0.3003312 | 2.825663 | 0.00792143 | 0.6793909 | 2.168797 | 0.01674399 | 20.9508 | 0.9330684 | 0.9734816 | (022)
706 | 974 | 0.290574 | 2.825604 | 0.008329003 | 0.5606868 | 1.299001 | 0.01795631 | 19.53631 | 0.9309056 | 0.9882813 | (022)
707 | 976 | 0.2526433 | 2.824151 | 0.01019172 | 6.92465e-08 | 1.517836 | 0.02399966 | 14.61687 | 0.9236481 | 1.034311 | (022)
708 | 977 | 0.3046157 | 2.825852 | 0.007737651 | 0.7349687 | 2.35613 | 0.01620294 | 21.65039 | 0.9331993 | 0.9761489 | (022)
709 | 978 | 0.3037294 | 2.825681 | 0.008184439 | 0.6592498 | 1.37856 | 0.01735842 | 20.20921 | 0.9268428 | 1.071128 | (022)
710 | 980 | 0.2996733 | 2.825325 | 0.008427102 | 0.622172 | 2.377136 | 0.01798395 | 19.50628 | 0.9270888 | 1.037406 | (022)
711 | 981 | 0.280237 | 2.824757 | 0.009694277 | 0.3254794 | 2.24095 | 0.02170872 | 16.1594 | 0.9185042 | 1.118573 | (022)
712 | 982 | 0.3109043 | 2.825841 | 0.007445242 | 0.8068344 | 2.676229 | 0.01540077 | 22.77807 | 0.9325254 | 1.006341 | (022)
713 | 984 | 0.301882 | 2.82573 | 0.008137226 | 0.6475002 | 2.457397 | 0.01729221 | 20.28659 | 0.9309759 | 1.012945 | (022)
714 | 985 | 0.3065988 | 2.82615 | 0.007661354 | 0.8032453 | 1.66888 | 0.01585757 | 22.12193 | 0.9279448 | 1.015768 | (022)
715 | 986 | 0.2601059 | 2.824416 | 0.009967627 | 0.08074856 | 0.8701446 | 0.02318638 | 15.12957 | 0.9188324 | 1.130963 | (022)
716 | 988 | 0.2887924 | 2.825058 | 0.008742576 | 0.4708794 | 1.455539 | 0.01912651 | 18.34104 | 0.9387124 | 0.876346 | (022)
717 | 989 | 0.2974909 | 2.82568 | 0.008098119 | 0.6701701 | 2.654381 | 0.01714396 | 20.46201 | 0.9300249 | 0.983197 | (022)
718 | 991 | 0.298419 | 2.825913 | 0.008002775 | 0.6671623 | 2.060268 | 0.01695066 | 20.69536 | 0.9315291 | 0.9834993 | (022)
719 | 992 | 0.2578481 | 2.824259 | 0.009939896 | 0.05593428 | 1.074673 | 0.02320939 | 15.11457 | 0.9221954 | 1.08607 | (022)
720 | 993 | 0.3049115 | 2.825902 | 0.007748261 | 0.7587179 | 1.361406 | 0.01615986 | 21.7081 | 0.930579 | 0.9938404 | (022)
721 | 995 | 0.3026944 | 2.825618 | 0.00813738 | 0.6767523 | 1.65233 | 0.01720807 | 20.38578 | 0.9276236 | 1.041999 | (022)
722 | 996 | 0.3007497 | 2.825557 | 0.00813787 | 0.6576449 | 2.510493 | 0.01726428 | 20.3194 | 0.9313473 | 0.9899928 | (022)
723 | 997 | 0.2705604 | 2.824674 | 0.009830192 | 0.239858 | 1.38703 | 0.02231172 | 15.72267 | 0.9152646 | 1.148299 | (022)
724 | 999 | 0.2970317 | 2.825445 | 0.008246822 | 0.5928282 | 2.060289 | 0.01768509 | 19.83592 | 0.9395608 | 0.8802135 | (022)
725 | 1000 | 0.3002445 | 2.826016 | 0.007748931 | 0.7393655 | 2.321043 | 0.01621447 | 21.63499 | 0.9296474 | 0.9964496 | (022)
726 | 1002 | 0.2996478 | 2.826415 | 0.007679784 | 0.75803 | 2.813255 | 0.01601892 | 21.8991 | 0.9301282 | 0.9786674 | (022)
727 | 1003 | 0.3035026 | 2.826279 | 0.007389359 | 0.8071992 | 3.129889 | 0.01528422 | 22.95177 | 0.9321307 | 0.9739984 | (022)
728 | 1004 | 0.3016073 | 2.825599 | 0.008794972 | 0.5846185 | 2.451833 | 0.0188862 | 18.57441 | 0.9149401 | 1.218724 | (022)
729 | 1006 | 0.3044509 | 2.82598 | 0.007418791 | 0.7898603 | 2.500799 | 0.01539074 | 22.79292 | 0.9356425 | 0.9368627 | (022)
730 | 1007 | 0.307623 | 2.826069 | 0.007823528 | 0.7302485 | 2.087998 | 0.01639587 | 21.39563 | 0.929661 | 1.042217 | (022)
731 | 1008 | 0.3016672 | 2.826197 | 0.007541326 | 0.7934328 | 2.492703 | 0.01563539 | 22.43628 | 0.9322244 | 0.9488772 | (022)
732 | 1010 | 0.3073049 | 2.82556 | 0.008429862 | 0.6999625 | 2.970036 | 0.01775716 | 19.75541 | 0.9148636 | 1.198595 | (022)
733 | 1011 | 0.2978323 | 2.825489 | 0.008304744 | 0.5970009 | 1.419262 | 0.017797 | 19.71118 | 0.9379393 | 0.898527 | (022)
734 | 1012 | 0.3088863 | 2.826331 | 0.007318031 | 0.8643352 | 3.753771 | 0.01498833 | 23.40488 | 0.9243872 | 1.084382 | (022)
735 | 1014 | 0.3042133 | 2.826303 | 0.007604153 | 0.7851201 | 2.638999 | 0.01578808 | 22.2193 | 0.929289 | 1.007582 | (022)
736 | 1015 | 0.2710006 | 2.824734 | 0.009976561 | 0.2477798 | 1.902007 | 0.02261589 | 15.51121 | 0.9134078 | 1.150767 | (022)
737 | 1017 | 0.3001729 | 2.825743 | 0.007920047 | 0.6870099 | 2.06908 | 0.01671966 | 20.98129 | 0.9403723 | 0.8535439 | (022)
738 | 1018 | 0.3047183 | 2.826065 | 0.007746861 | 0.7367377 | 2.488532 | 0.01621736 | 21.63114 | 0.9296793 | 1.028894 | (022)
739 | 1019 | 0.3053959 | 2.826214 | 0.007553518 | 0.8061539 | 2.131647 | 0.01562657 | 22.44894 | 0.9304261 | 0.9855424 | (022)
740 | 1021 | 0.2727994 | 2.824689 | 0.009915474 | 0.2405504 | 1.844026 | 0.02250285 | 15.58913 | 0.9133111 | 1.183618 | (022)
741 | 1022 | 0.3070733 | 2.826212 | 0.007652789 | 0.7753673 | 2.507986 | 0.01591554 | 22.04135 | 0.9361672 | 0.9212772 | (022)
742 | 1023 | 0.3029225 | 2.82629 | 0.007572062 | 0.7807054 | 2.804052 | 0.01573331 | 22.29664 | 0.9297543 | 1.001714 | (022)
743 | 1025 | 0.3053361 | 2.826259 | 0.00737084 | 0.8203487 | 2.54758 | 0.01521153 | 23.06146 | 0.9329961 | 0.9625822 | (022)
744 | 1026 | 0.301988 | 2.825709 | 0.008747933 | 0.652974 | 1.54485 | 0.01857301 | 18.88761 | 0.9112801 | 1.207211 | (022)
745 | 1028 | 0.2999144 | 2.825913 | 0.007888965 | 0.6363827 | 1.686638 | 0.01679576 | 20.88623 | 0.9412903 | 0.8832213 | (022)
746 | 1029 | 0.302868 | 2.826436 | 0.007587445 | 0.7721862 | 2.533311 | 0.01578821 | 22.21911 | 0.9320093 | 0.9722528 | (022)
747 | 1030 | 0.3024646 | 2.826579 | 0.007580532 | 0.7912245 | 2.126367 | 0.01572261 | 22.31181 | 0.931567 | 0.9592422 | (022)
748 | 1032 | 0.2894142 | 2.825558 | 0.008274379 | 0.5373317 | 1.159596 | 0.01790711 | 19.58998 | 0.942137 | 0.8354369 | (022)
749 | 1033 | 0.2718028 | 2.825147 | 0.009727153 | 0.215259 | 1.962899 | 0.02216275 | 15.82836 | 0.9176371 | 1.162098 | (022)
750 | 1034 | 0.3109028 | 2.82647 | 0.00737824 | 0.851743 | 2.929506 | 0.01514461 | 23.16335 | 0.9334868 | 0.958542 | (022)
751 | 1036 | 0.3085902 | 2.826463 | 0.007530522 | 0.8106635 | 1.969584 | 0.01556695 | 22.53492 | 0.9265605 | 1.065769 | (022)
752 | 1037 | 0.302561 | 2.8263 | 0.007420437 | 0.7920458 | 2.535397 | 0.0153884 | 22.79639 | 0.9337022 | 0.9527378 | (022)
753 | 1038 | 0.2760685 | 2.824844 | 0.009913628 | 0.2625776 | 1.119501 | 0.02242118 | 15.64592 | 0.9169357 | 1.135602 | (022)
754 | 1040 | 0.3016144 | 2.826056 | 0.007623885 | 0.7266742 | 2.366903 | 0.01598715 | 21.94262 | 0.9408526 | 0.8631474 | (022)
755 | 1041 | 0.3065095 | 2.826217 | 0.007747454 | 0.7615617 | 2.024778 | 0.01615036 | 21.72087 | 0.9302685 | 1.006718 | (022)
756 | 1043 | 0.3071203 | 2.826652 | 0.00748008 | 0.839847 | 3.409326 | 0.01538522 | 22.8011 | 0.9292016 | 0.9947782 | (022)
757 | 1044 | 0.2797176 | 2.825263 | 0.008927327 | 0.3889229 | 0.9030024 | 0.0197903 | 17.72585 | 0.9383425 | 0.8658653 | (022)
758 | 1045 | 0.268316 | 2.824999 | 0.009396175 | 0.2238366 | 0.4024846 | 0.02138004 | 16.40782 | 0.9351501 | 0.9062759 | (022)
759 | 1047 | 0.3039865 | 2.826533 | 0.007456617 | 0.8080381 | 2.947086 | 0.01542112 | 22.74802 | 0.9340342 | 0.935937 | (022)
760 | 1048 | 0.310296 | 2.827083 | 0.007277244 | 0.8619467 | 2.487763 | 0.01491096 | 23.52632 | 0.9298699 | 1.017227 | (022)
761 | 1049 | 0.2732653 | 2.825151 | 0.009236409 | 0.2916732 | 0.7399279 | 0.02079419 | 16.87009 | 0.9328693 | 0.9422105 | (022)
762 | 1051 | 0.2763384 | 2.825303 | 0.009157702 | 0.3098798 | 1.237962 | 0.02055784 | 17.06405 | 0.9387953 | 0.869092 | (022)
763 | 1052 | 0.3041977 | 2.826202 | 0.00775484 | 0.7384371 | 1.954829 | 0.01622939 | 21.6151 | 0.9348561 | 0.9415835 | (022)
764 | 1053 | 0.3012488 | 2.826205 | 0.007971932 | 0.6860966 | 1.583681 | 0.01683177 | 20.84153 | 0.9342907 | 0.9462397 | (022)
765 | 1055 | 0.307008 | 2.826196619 | 0.007627506 | 0.7685221 | 2.6729 | 0.01588148 | 22.08862 | 0.9354878 | 0.9416247 | (022)
766 | 1056 | 0.3171713 | 2.826546 | 0.007829558 | 0.8935463 | 3.63286 | 0.01595485 | 21.98704 | 0.9092485 | 1.241337 | (022)
767 | 1058 | 0.304851 | 2.826314 | 0.00765828 | 0.7349519 | 2.010652 | 0.01603678 | 21.87471 | 0.9355911 | 0.9523082 | (022)
768 | 1059 | 0.3073404 | 2.826661 | 0.007290162 | 0.8130718 | 2.641355 | 0.01506385 | 23.28754 | 0.9321691 | 1.008974 | (022)
769 | 1060 | 0.3049347 | 2.826981 | 0.007192996 | 0.8418587 | 3.646631 | 0.0147896 | 23.71936 | 0.9329027 | 0.970582 | (022)
770 | 1062 | 0.3022251 | 2.826401 | 0.007672382 | 0.7375561 | 3.048318 | 0.01605922 | 21.84415 | 0.9362635 | 0.9215 | (022)
771 | 1063 | 0.3042955 | 2.826582 | 0.007714311 | 0.7339893 | 2.814577 | 0.01615675 | 21.71229 | 0.9385492 | 0.8952078 | (022)
772 | 1064 | 0.3075972 | 2.826834 | 0.007105599 | 0.8505978 | 3.067683 | 0.01458787 | 24.04737 | 0.9293905 | 1.050169 | (022)
773 | 1066 | 0.3061165 | 2.82685 | 0.007199533 | 0.856875 | 2.841343 | 0.01476468 | 23.75939 | 0.9309382 | 0.9925578 | (022)
774 | 1067 | 0.2753126 | 2.825063 | 0.009480228 | 0.3109926 | 1.643361 | 0.02127812 | 16.48641 | 0.9251741 | 1.024226 | (022)
775 | 1068 | 0.3055315 | 2.826065 | 0.007762115 | 0.7242145 | 1.343501 | 0.01628379 | 21.5429 | 0.9435624 | 0.8253881 | (022)
776 | 1070 | 0.308092 | 2.826207 | 0.007633333 | 0.7889284 | 2.362776 | 0.01583835 | 22.14877 | 0.9321516 | 0.9799903 | (022)
777 | 1071 | 0.3094336 | 2.826449 | 0.007679885 | 0.7831149 | 2.09792 | 0.01595078 | 21.99265 | 0.9332834 | 0.9687132 | (022)
778 | 1073 | 0.3045146 | 2.826212 | 0.007608158 | 0.7773026 | 2.376394 | 0.01581749 | 22.17797 | 0.9366566 | 0.9034833 | (022)
779 | 1074 | 0.2618961 | 2.825008 | 0.009617513 | 0.1591925 | 0.8318344 | 0.02210427 | 15.87023 | 0.9353594 | 0.8811176 | (022)
780 | 1075 | 0.2964409 | 2.82576 | 0.008466402 | 0.6034693 | 2.527062 | 0.018124 | 19.35555 | 0.930528 | 0.9749655 | (022)
781 | 1077 | 0.3098021 | 2.826515 | 0.007663785 | 0.7933937 | 2.648788 | 0.01588939 | 22.07762 | 0.930679 | 1.004456 | (022)
782 | 1078 | 0.2989259 | 2.826243 | 0.00822037 | 0.6667115 | 2.732972 | 0.01741286 | 20.14603 | 0.9307043 | 0.9670002 | (022)
783 | 1079 | 0.2708013 | 2.825456 | 0.009425154 | 0.2767492 | 1.210948 | 0.02126903 | 16.49346 | 0.9237777 | 1.047816 | (022)
784 | 1081 | 0.3015751 | 2.826209 | 0.007899903 | 0.6745661 | 2.185059 | 0.01671201 | 20.99089 | 0.9370799 | 0.9260757 | (022)
785 | 1082 | 0.3127611 | 2.826688 | 0.007472487 | 0.8449003 | 2.401567 | 0.0153562 | 22.84418 | 0.9281783 | 1.043237 | (022)
786 | 1084 | 0.3073854 | 2.826405 | 0.007664101 | 0.7843679 | 2.609191 | 0.01591459 | 22.04267 | 0.9322487 | 0.9734295 | (022)
787 | 1085 | 0.2767431 | 2.825103 | 0.009519176 | 0.3123247 | 1.156887 | 0.02136104 | 16.42242 | 0.9210697 | 1.089381 | (022)
788 | 1086 | 0.3108321 | 2.826489 | 0.007573509 | 0.7795537 | 1.477486 | 0.01573941 | 22.288 | 0.93688 | 0.9406834 | (022)
789 | 1088 | 0.3107202 | 2.826602 | 0.007643882 | 0.8045453 | 2.647433 | 0.01581788 | 22.17743 | 0.9272915 | 1.055445 | (022)
790 | 1089 | 0.3082785 | 2.826931 | 0.007328544 | 0.8290995 | 3.245438 | 0.01510148 | 23.2295 | 0.9310867 | 1.009625 | (022)
791 | 1090 | 0.2752687 | 2.825216 | 0.009725636 | 0.2447355 | 1.72407 | 0.02205758 | 15.90383 | 0.920817 | 1.114598 | (022)
792 | 1092 | 0.2877662 | 2.825708 | 0.008836807 | 0.44819 | 1.320472 | 0.0194038 | 18.07893 | 0.9390587 | 0.870609 | (022)
793 | 1093 | 0.3051259 | 2.826693 | 0.007510167 | 0.7588264 | 2.339009 | 0.015663 | 22.39672 | 0.9346321 | 0.970664 | (022)
794 | 1094 | 0.3116748 | 2.8272 | 0.007254168 | 0.8839525 | 2.963053 | 0.01480703 | 23.69144 | 0.927469 | 1.045096 | (022)
795 | 1096 | 0.3008183 | 2.826373 | 0.008080217 | 0.7021778 | 1.473185 | 0.0170143 | 20.61795 | 0.9324035 | 0.9414625 | (022)
796 | 1097 | 0.2855955 | 2.825807 | 0.008775439 | 0.426574 | 1.109679 | 0.01933636 | 18.14199 | 0.9334193 | 0.9689065 | (022)
797 | 1099 | 0.3129124 | 2.827052 | 0.007062488 | 0.8887114 | 2.700531 | 0.01440386 | 24.35459 | 0.9343775 | 0.9740416 | (022)
798 | 1100 | 0.3134009 | 2.827648 | 0.006785979 | 0.9440043 | 3.865205 | 0.01370678 | 25.59316 | 0.9335195 | 0.9845937 | (022)
799 | 1101 | 0.3131854 | 2.827332 | 0.006939666 | 0.9196162 | 3.404254 | 0.01407726 | 24.91961 | 0.9269461 | 1.084848 | (022)
800 | 1103 | 0.3039163 | 2.826459 | 0.008448144 | 0.6544706 | 2.473916 | 0.01793204 | 19.56275 | 0.9156537 | 1.208233 | (022)
801 | 1104 | 0.3127957 | 2.827494 | 0.006785617 | 0.9062517 | 3.423333 | 0.01379695 | 25.4259 | 0.9358898 | 0.9804267 | (022)
802 | 1105 | 0.311184 | 2.827668 | 0.006680549 | 0.9407726 | 3.411841 | 0.01350149 | 25.98231 | 0.9331766 | 0.9984909 | (022)
803 | 1107 | 0.3052498 | 2.826999 | 0.007496181 | 0.7842032 | 2.506018 | 0.01556634 | 22.53581 | 0.9315193 | 0.9983922 | (022)
804 | 1108 | 0.3177856 | 2.827074 | 0.007720415 | 0.8783345 | 2.634334 | 0.01577412 | 22.23896 | 0.9163982 | 1.177086 | (022)
805 | 1110 | 0.3120381 | 2.827623 | 0.006999198 | 0.8741065 | 2.979286 | 0.01431105 | 24.51253 | 0.9355081 | 0.975246 | (022)
806 | 1111 | 0.3116296 | 2.827518 | 0.00743186 | 0.8067534 | 2.792313 | 0.01537331 | 22.81877 | 0.929738 | 1.057381 | (022)
807 | 1112 | 0.3109262 | 2.828029 | 0.007046292 | 0.878162 | 2.301705 | 0.0143972 | 24.36585 | 0.9362402 | 0.9442894 | (022)
808 | 1114 | 0.297607 | 2.827279 | 0.008491367 | 0.6333636 | 2.183894 | 0.01808737 | 19.39474 | 0.9180179 | 1.138103 | (022)
809 | 1115 | 0.3089776 | 2.828114 | 0.007062191 | 0.8751119 | 2.587377 | 0.01443733 | 24.29812 | 0.9332249 | 0.9800515 | (022)
810 | 1116 | 0.3069233 | 2.828126 | 0.007148556 | 0.8705658 | 3.296091 | 0.01462542 | 23.98564 | 0.93068 | 0.9961714 | (022)
811 | 1118 | 0.3000782 | 2.827247 | 0.007863605 | 0.6483328 | 0.933818 | 0.01670842 | 20.9954 | 0.9399005 | 0.8995006 | (022)
812 | 1119 | 0.2734364 | 2.826376 | 0.009393483 | 0.2678147 | 1.309484 | 0.02122734 | 16.52586 | 0.920984 | 1.123865 | (022)
813 | 1121 | 0.2877969 | 2.827354 | 0.008125297 | 0.5136732 | 1.959593 | 0.01765268 | 19.87233 | 0.9428362 | 0.8521874 | (022)
814 | 1122 | 0.2926589 | 2.827902 | 0.008026399 | 0.6036279 | 2.4375 | 0.01718164 | 20.41714 | 0.9377077 | 0.9034715 | (022)
815 | 1123 | 0.2822464 | 2.827506 | 0.008270545 | 0.4613942 | 0.96879 | 0.01812166 | 19.35805 | 0.9421142 | 0.8508687 | (022)
816 | 1125 | 0.2514901 | 2.826301 | 0.009705933 | 8.965766e-09 | 0.6434688 | 0.02285573 | 15.34845 | 0.9331668 | 0.942561 | (022)
817 | 1126 | 0.2668588 | 2.826745 | 0.008807657 | 0.2198641 | 1.437672 | 0.02005334 | 17.49334 | 0.9545819 | 0.6684553 | (022)
818 | 1127 | 0.2806401 | 2.827262 | 0.008344841 | 0.4185827 | 1.324533 | 0.01841121 | 19.05361 | 0.942093 | 0.8640491 | (022)
819 | 1129 | 0.2675356 | 2.82719 | 0.008663742 | 0.243042 | 0.8638714 | 0.01965443 | 17.84839 | 0.9514216 | 0.7217807 | (022)
820 | 1130 | 0.2633978 | 2.826765 | 0.008886856 | 0.193258 | 1.070576 | 0.02031756 | 17.26585 | 0.9520833 | 0.696057 | (022)
821 | 1131 | 0.2520902 | 2.826679 | 0.009071447 | 0.01317114 | 0.364585 | 0.02131923 | 16.45462 | 0.9593485 | 0.602219 | (022)
822 | 1133 | 0.2690834 | 2.827194 | 0.00876632 | 0.2635569 | 0.5966569 | 0.01982332 | 17.69633 | 0.9453212 | 0.8017127 | (022)
823 | 1134 | 0.2608299 | 2.827403 | 0.008950701 | 0.1638721 | 1.0761 | 0.02055685 | 17.06487 | 0.950515 | 0.7165399 | (022)
824 | 1136 | 0.254512 | 2.826994 | 0.009036832 | 0.0987613 | 0.7277863 | 0.02096344 | 16.73389 | 0.952246 | 0.6836147 | (022)
825 | 1137 | 0.2531818 | 2.82666 | 0.009345725 | 3.636535e-09 | 0.6046661 | 0.0220075 | 15.94002 | 0.9500354 | 0.7345633 | (022)
826 | 1138 | 0.2713832 | 2.827529 | 0.008518306 | 0.3126446 | 1.43293 | 0.01911412 | 18.35292 | 0.9473838 | 0.7788723 | (022)
827 | 1140 | 0.2621021 | 2.827387 | 0.008946441 | 0.189093 | 0.3538927 | 0.02046701 | 17.13978 | 0.9463779 | 0.7720781 | (022)
828 | 1141 | 0.2629365 | 2.827251 | 0.008915955 | 0.1729674 | 1.12596 | 0.02044828 | 17.15548 | 0.9495004 | 0.7420402 | (022)
829 | 1142 | 0.252977 | 2.826614 | 0.00957352 | 3.349656e-10 | 0.6321484 | 0.02254392 | 15.56074 | 0.941126 | 0.8471561 | (022)
830 | 1144 | 0.2528154 | 2.827031 | 0.008954987 | 0.02234155 | 1.411107 | 0.0210164 | 16.69173 | 0.9609494 | 0.5860982 | (022)
831 | 1145 | 0.2810027 | 2.82797 | 0.008313179 | 0.4109969 | 0.6847923 | 0.01836373 | 19.10287 | 0.9427798 | 0.8648892 | (022)
832 | 1146 | 0.2660666 | 2.827846 | 0.008624663 | 0.2248896 | 1.519984 | 0.01962132 | 17.87851 | 0.9461899 | 0.8115112 | (022)
833 | 1148 | 0.2517112 | 2.826972 | 0.009397827 | 2.824685e-12 | -0.02692193 | 0.02213019 | 15.85165 | 0.9512675 | 0.7023767 | (022)
834 | 1149 | 0.2800529 | 2.827725 | 0.008123298 | 0.3999489 | 0.6719475 | 0.01797613 | 19.51477 | 0.9538176 | 0.7117198 | (022)
835 | 1151 | 0.2764535 | 2.827932 | 0.008223951 | 0.3376213 | 1.483654 | 0.01838074 | 19.08519 | 0.9499159 | 0.7843981 | (022)
836 | 1152 | 0.2712182 | 2.828224 | 0.008136039 | 0.3512994 | 1.039095 | 0.01814477 | 19.33339 | 0.9493224 | 0.7655499 | (022)
837 | 1153 | 0.249872 | 2.827271 | 0.009268827 | 0.02289323 | 1.077376 | 0.02175113 | 16.1279 | 0.9395631 | 0.8688603 | (022)
838 | 1155 | 0.2872147 | 2.828282 | 0.007777719 | 0.4992415 | 1.072013 | 0.01693738 | 20.71159 | 0.9443996 | 0.8806695 | (022)
839 | 1156 | 0.2699276 | 2.82788 | 0.008501858 | 0.2609342 | 1.080659 | 0.0192332 | 18.23929 | 0.949341 | 0.774394 | (022)
840 | 1159 | 0.2911406 | 2.828588 | 0.007598206 | 0.5742528 | 0.6751016 | 0.01634423 | 21.46323 | 0.9437155 | 0.8821652 | (022)
841 | 1160 | 0.2498081 | 2.827398 | 0.008729271 | 0.02143952 | 1.000354 | 0.02048946 | 17.121 | 0.9538672 | 0.702644 | (022)
842 | 1162 | 0.2705721 | 2.827768 | 0.008417952 | 0.2394816 | 0.3926725 | 0.01910746 | 18.35931 | 0.9542639 | 0.7196834 | (022)
843 | 1163 | 0.2711851 | 2.827922 | 0.008314055 | 0.3112459 | 1.161431 | 0.01865993 | 18.79964 | 0.9494244 | 0.769219 | (022)
844 | 1165 | 0.2623159 | 2.828026 | 0.008466668 | 0.1940349 | -0.3995416 | 0.01935457 | 18.12492 | 0.9538829 | 0.7027327 | (022)
845 | 1166 | 0.250415 | 2.827288 | 0.009166074 | 2.812588e-10 | 1.034955 | 0.02158446 | 16.25243 | 0.9518949 | 0.7070204 | (022)
846 | 1167 | 0.2564248 | 2.827751 | 0.00849411 | 0.09983639 | 0.801974 | 0.01970121 | 17.80601 | 0.9581168 | 0.6513108 | (022)
847 | 1169 | 0.2819124 | 2.82832 | 0.007952398 | 0.4119039 | 1.847964 | 0.01756421 | 19.97243 | 0.9487377 | 0.8177509 | (022)
848 | 1170 | 0.2707343 | 2.828456 | 0.008180259 | 0.298866 | 1.176728 | 0.01839557 | 19.0698 | 0.9497757 | 0.7841934 | (022)
849 | 1171 | 0.2626295 | 2.827922 | 0.008417279 | 0.1695587 | 0.548776 | 0.01931477 | 18.16226 | 0.9564107 | 0.6819585 | (022)
850 | 1173 | 0.2508674 | 2.827733 | 0.008985348 | 1.611212e-07 | 0.6574663 | 0.02115888 | 16.57933 | 0.9468616 | 0.8070726 | (022)
851 | 1174 | 0.262716 | 2.828043 | 0.008178129 | 0.1929703 | 0.9198847 | 0.01869807 | 18.76129 | 0.957456 | 0.6761631 | (022)
852 | 1175 | 0.2642187 | 2.828116 | 0.008285603 | 0.2052375 | 0.1873052 | 0.01890773 | 18.55326 | 0.9534206 | 0.732979 | (022)
853 | 1177 | 0.2726397 | 2.828354 | 0.008081972 | 0.308184 | 0.5973525 | 0.01814783 | 19.33013 | 0.9513278 | 0.7747245 | (022)
854 | 1178 | 0.2509054 | 2.827494 | 0.009051977 | 1.681138e-09 | 0.4436384 | 0.02131578 | 16.45729 | 0.9491572 | 0.7637037 | (022)
855 | 1180 | 0.2668818 | 2.82819 | 0.008095678 | 0.2376329 | 0.5087268 | 0.01838126 | 19.08465 | 0.9567549 | 0.6932443 | (022)
856 | 1181 | 0.2672092 | 2.828234 | 0.008295423 | 0.2170314 | 0.5721996 | 0.01889542 | 18.56534 | 0.9546229 | 0.7215613 | (022)
857 | 1182 | 0.2546853 | 2.827933 | 0.008518029 | 0.05468712 | -0.0771965 | 0.01989314 | 17.63422 | 0.9627687 | 0.5863173 | (022)
858 | 1184 | 0.2546386 | 2.827428 | 0.008899729 | 2.428779e-12 | -0.1421629 | 0.02095726 | 16.73883 | 0.9634252 | 0.568899 | (022)
859 | 1185 | 0.2687739 | 2.828242 | 0.008141225 | 0.2545789 | 0.4644591 | 0.01843573 | 19.02827 | 0.955315 | 0.712885 | (022)
860 | 1186 | 0.2605655 | 2.828438 | 0.008199924 | 0.1738089 | 0.3271803 | 0.01880365 | 18.65595 | 0.9569553 | 0.681381 | (022)
861 | 1188 | 0.2571335 | 2.827889 | 0.008618737 | 0.05620859 | 0.5173477 | 0.02012368 | 17.43219 | 0.9580724 | 0.6661697 | (022)
862 | 1189 | 0.2545837 | 2.827503 | 0.008996223 | 7.394249e-10 | -0.1606532 | 0.02118449 | 16.55928 | 0.9521771 | 0.7426357 | (022)
863 | 1191 | 0.2552638 | 2.827831 | 0.008367271 | 0.09980534 | 0.8347841 | 0.01940711 | 18.07585 | 0.9596461 | 0.632175 | (022)
864 | 1192 | 0.2535459 | 2.82782 | 0.008733062 | 5.592558e-10 | 0.3839621 | 0.02056479 | 17.05828 | 0.956368 | 0.6934467 | (022)
865 | 1193 | 0.2504153 | 2.827498 | 0.008737395 | 5.093944e-09 | 0.3457166 | 0.02057499 | 17.04982 | 0.9660652 | 0.5204844 | (022)
866 | 1195 | 0.2536722 | 2.827338 | 0.009118614 | 6.743256e-11 | 0.02837071 | 0.0214727 | 16.33702 | 0.9594128 | 0.6110282 | (022)
867 | 1196 | 0.2522343 | 2.827794 | 0.008468948 | 0.02273008 | 0.07639725 | 0.01987455 | 17.65071 | 0.9633674 | 0.5833147 | (022)
868 | 1197 | 0.2489446 | 2.828395 | 0.008596084 | 0.02178812 | 1.018569 | 0.02017578 | 17.38718 | 0.9599626 | 0.6127785 | (022)
869 | 1199 | 0.249993 | 2.827943 | 0.008520984 | 0.002264027 | 0.9213836 | 0.02005854 | 17.48881 | 0.9622161 | 0.5965659 | (022)
870 | 1200 | 0.2519912 | 2.827522 | 0.009069218 | 1.843038e-09 | 0.1371567 | 0.02135638 | 16.42601 | 0.9570881 | 0.6432652 | (022)
871 | 1202 | 0.2588588 | 2.828205 | 0.008395026 | 0.09965268 | 0.5781267 | 0.01947194 | 18.01567 | 0.9615725 | 0.6154476 | (022)
872 | 1203 | 0.2571508 | 2.828284 | 0.008519262 | 0.09647295 | 0.8033304 | 0.01976971 | 17.74431 | 0.9544119 | 0.7150472 | (022)
873 | 1204 | 0.2552101 | 2.828083 | 0.008354667 | 0.05298651 | 0.1224928 | 0.01951666 | 17.97438 | 0.9620894 | 0.6147429 | (022)
874 | 1206 | 0.2561971 | 2.827179 | 0.009204543 | 4.474927e-09 | -0.4775081 | 0.02167504 | 16.18451 | 0.962524 | 0.5670841 | (022)
875 | 1207 | 0.2561174 | 2.828004 | 0.008359253 | 0.1055919 | 0.8633033 | 0.01937135 | 18.10922 | 0.9632209 | 0.5759745 | (022)
876 | 1208 | 0.2557118 | 2.828018 | 0.008487147 | 0.06716173 | 0.3577634 | 0.01978345 | 17.73199 | 0.9561028 | 0.6981774 | (022)
877 | 1210 | 0.2625113 | 2.828678 | 0.008152455 | 0.187433 | 0.4689113 | 0.01865539 | 18.80422 | 0.9557103 | 0.7098453 | (022)
878 | 1211 | 0.2533343 | 2.827795 | 0.009017147 | 9.007406e-12 | -0.5196476 | 0.02123376 | 16.52086 | 0.9584131 | 0.63353 | (022)
879 | 1212 | 0.2516578 | 2.82804 | 0.008706488 | 1.985614e-08 | 0.1444679 | 0.02050221 | 17.11035 | 0.9617572 | 0.5975848 | (022)
880 | 1214 | 0.2645869 | 2.828135 | 0.008392288 | 0.1212945 | 0.353171 | 0.01940114 | 18.0814 | 0.9583254 | 0.688318 | (022)
881 | 1215 | 0.2572896 | 2.828464 | 0.008509896 | 0.08747095 | 0.5380918 | 0.01977516 | 17.73943 | 0.9553138 | 0.7067836 | (022)
882 | 1217 | 0.251382 | 2.828084 | 0.008553221 | 7.002682e-08 | 0.6282632 | 0.0201413 | 17.41695 | 0.963859 | 0.5743638 | (022)
883 | 1218 | 0.2561942 | 2.827601 | 0.008951847 | 1.486843e-09 | 0.0564816 | 0.02107999 | 16.64137 | 0.963062 | 0.5777765 | (022)
884 | 1219 | 0.2657446 | 2.828596 | 0.008179204 | 0.1799789 | 0.7409359 | 0.01873823 | 18.72108 | 0.959754 | 0.6595509 | (022)
885 | 1221 | 0.2526318 | 2.82811 | 0.008845644 | 9.922188e-09 | -0.5995809 | 0.0208299 | 16.84117 | 0.9603737 | 0.6131034 | (022)
886 | 1222 | 0.2590536 | 2.828427 | 0.008400767 | 0.09849416 | 0.7731805 | 0.01948871 | 18.00016 | 0.9580795 | 0.6749334 | (022)
887 | 1223 | 0.2525733 | 2.82761 | 0.00899376 | 9.948165e-09 | 0.03604031 | 0.02117869 | 16.56382 | 0.9590403 | 0.6218099 | (022)
888 | 1225 | 0.25472 | 2.828103 | 0.008606715 | 2.81018e-11 | 0.1324475 | 0.02026726 | 17.3087 | 0.9687771 | 0.503096 | (022)
889 | 1226 | 0.2512473 | 2.827996 | 0.008798561 | 4.122352e-11 | 0.1775169 | 0.02071903 | 16.93129 | 0.9669397 | 0.5057526 | (022)
890 | 1227 | 0.253043 | 2.827886 | 0.008783891 | 4.322405e-10 | 0.1154595 | 0.02068448 | 16.95957 | 0.9679171 | 0.4983239 | (022)
891 | 1229 | 0.2582346 | 2.827628 | 0.009281989 | 2.984446e-09 | -0.4258765 | 0.02185741 | 16.04947 | 0.9652733 | 0.5270277 | (022)
892 | 1230 | 0.2547374 | 2.82774 | 0.008838744 | 5.109673e-10 | -0.7912668 | 0.02081365 | 16.85432 | 0.9715837 | 0.4422377 | (022)
893 | 1232 | 0.2553458 | 2.828231 | 0.008612059 | 6.860107e-10 | -0.6143735 | 0.02027985 | 17.29796 | 0.9683725 | 0.5119238 | (022)
894 | 1233 | 0.2531382 | 2.828099 | 0.008858331 | 4.430758e-09 | 0.07954518 | 0.02085978 | 16.81705 | 0.9663541 | 0.5185774 | (022)
895 | 1234 | 0.2536135 | 2.828187 | 0.008731545 | 1.559308e-12 | 0.342398 | 0.02056122 | 17.06124 | 0.9660286 | 0.5349196 | (022)
896 | 1236 | 0.2536599 | 2.827907 | 0.008936164 | 5.300173e-10 | -0.2207563 | 0.02104306 | 16.67058 | 0.9658301 | 0.5235532 | (022)
897 | 1237 | 0.2561112 | 2.827893 | 0.008667679 | 6.638245e-10 | -0.462148 | 0.02041082 | 17.18696 | 0.9767746 | 0.3720486 | (022)
898 | 1238 | 0.254422 | 2.828281 | 0.008748115 | 3.025572e-08 | -0.4855198 | 0.02060024 | 17.02893 | 0.9679601 | 0.505527 | (022)
899 | 1240 | 0.2548938 | 2.828168 | 0.008675236 | 3.236254e-09 | 0.2763487 | 0.02042862 | 17.17198 | 0.9707353 | 0.4668131 | (022)
900 | 1241 | 0.2572423 | 2.82788 | 0.00901857 | 2.765732e-12 | -0.873984 | 0.02123711 | 16.51825 | 0.9687621 | 0.4853244 | (022)
901 | 1243 | 0.2573812 | 2.828025 | 0.008722544 | 6.913798e-10 | -0.4113577 | 0.02054002 | 17.07885 | 0.9766221 | 0.3754414 | (022)
902 | 1244 | 0.2542577 | 2.828151 | 0.008715993 | 8.798889e-10 | -0.5808423 | 0.02052459 | 17.09169 | 0.9708321 | 0.4602654 | (022)
903 | 1245 | 0.2555093 | 2.828322 | 0.008880829 | 5.814219e-10 | -0.1637217 | 0.02091276 | 16.77445 | 0.9710643 | 0.4507973 | (022)
904 | 1247 | 0.2574503 | 2.828049 | 0.008834788 | 1.094957e-12 | -0.4194127 | 0.02080433 | 16.86187 | 0.974563 | 0.4033715 | (022)
905 | 1248 | 0.2581589 | 2.828091 | 0.008914678 | 2.282478e-10 | -0.4588655 | 0.02099246 | 16.71076 | 0.9709116 | 0.4605584 | (022)
906 | 1249 | 0.2552259 | 2.828336 | 0.008670066 | 6.7237e-10 | 0.1551571 | 0.02041644 | 17.18222 | 0.9713315 | 0.4585364 | (022)
907 | 1251 | 0.2568442 | 2.828726 | 0.008820431 | 9.781176e-12 | -0.05202649 | 0.02077053 | 16.88931 | 0.9688319 | 0.4958651 | (022)
908 | 1252 | 0.2537689 | 2.828509 | 0.008610638 | 1.583322e-11 | -0.2506204 | 0.0202765 | 17.30081 | 0.9711392 | 0.4601996 | (022)
909 | 1253 | 0.258238 | 2.82803 | 0.009072998 | 8.721474e-11 | -0.9223679 | 0.02136528 | 16.41916 | 0.9696261 | 0.4717175 | (022)
910 | 1255 | 0.2566496 | 2.828293 | 0.008602852 | 3.727922e-09 | -0.4742015 | 0.02025817 | 17.31647 | 0.9777159 | 0.3613741 | (022)
911 | 1256 | 0.2547173 | 2.828551 | 0.008750764 | 8.111511e-12 | -0.4246974 | 0.02060647 | 17.02377 | 0.9717121 | 0.4454957 | (022)
912 | 1258 | 0.2550479 | 2.828632 | 0.008699592 | 5.812468e-09 | -0.6167179 | 0.02048597 | 17.12391 | 0.9697821 | 0.4814412 | (022)
913 | 1259 | 0.2546543 | 2.828088 | 0.008779881 | 2.801263e-10 | -0.9018063 | 0.02067504 | 16.96732 | 0.9762536 | 0.3705293 | (022)
914 | 1260 | 0.2557438 | 2.827979 | 0.008895286 | 2.79675e-10 | -0.5805862 | 0.0209468 | 16.74719 | 0.9780528 | 0.3394051 | (022)
915 | 1262 | 0.2563271 | 2.828651 | 0.008768828 | 4.152234e-14 | -0.332032 | 0.02064901 | 16.9887 | 0.9649383 | 0.5617271 | (022)
916 | 1263 | 0.253588 | 2.828481 | 0.008832966 | 5.852178e-09 | -0.1385245 | 0.02080005 | 16.86535 | 0.9715316 | 0.4395116 | (022)
917 | 1264 | 0.2544093 | 2.82836 | 0.009094599 | 7.575329e-12 | -0.8457334 | 0.02141614 | 16.38016 | 0.9700001 | 0.4507593 | (022)
918 | 1266 | 0.2565279 | 2.828005 | 0.008836714 | 3.048691e-09 | -0.2823753 | 0.02080887 | 16.85819 | 0.9783621 | 0.3392625 | (022)
919 | 1267 | 0.2531073 | 2.828693 | 0.008647403 | 3.872014e-12 | -0.2173379 | 0.02036308 | 17.22726 | 0.9717034 | 0.4463301 | (022)
920 | 1269 | 0.2565871 | 2.828637 | 0.008873787 | 3.561873e-12 | -0.5228414 | 0.02089617 | 16.78776 | 0.9693243 | 0.4832796 | (022)
921 | 1270 | 0.2530306 | 2.828574 | 0.008742535 | 9.27896e-10 | -0.3801299 | 0.0205871 | 17.0398 | 0.9727489 | 0.4235299 | (022)
922 | 1271 | 0.2590509 | 2.827967 | 0.009142016 | 2.857714e-13 | -0.7010616 | 0.0215278 | 16.2952 | 0.9729988 | 0.4166983 | (022)
923 | 1273 | 0.2584586 | 2.827971 | 0.008859947 | 6.661857e-10 | -1.11516 | 0.02086358 | 16.81398 | 0.9803131 | 0.3116998 | (022)
924 | 1274 | 0.2569453 | 2.828534 | 0.008838869 | 8.843791e-10 | -0.681464 | 0.02081395 | 16.85408 | 0.970072 | 0.4746797 | (022)
925 | 1275 | 0.2543074 | 2.828952 | 0.008846495 | 3.587131e-13 | -0.2827583 | 0.0208319 | 16.83955 | 0.9673769 | 0.5077864 | (022)
926 | 1277 | 0.2601479 | 2.828251 | 0.008964581 | 4.567804e-09 | -1.119621 | 0.02110997 | 16.61773 | 0.9774462 | 0.3577758 | (022)
927 | 1278 | 0.258396 | 2.828154 | 0.00920733 | 1.260381e-11 | -1.444987 | 0.02168161 | 16.17961 | 0.9712971 | 0.4377012 | (022)
928 | 1280 | 0.2545217 | 2.828595 | 0.008618635 | 1.964318e-12 | -0.6665257 | 0.02029534 | 17.28476 | 0.973306 | 0.4267453 | (022)
929 | 1281 | 0.254914 | 2.828751 | 0.008777899 | 1.019629e-12 | -0.6354648 | 0.02067037 | 16.97115 | 0.9692733 | 0.4840834 | (022)
930 | 1282 | 0.2588866 | 2.828502 | 0.008843686 | 1.575227e-09 | -0.9361627 | 0.02082529 | 16.8449 | 0.9740371 | 0.4160527 | (022)
931 | 1284 | 0.2563047 | 2.828224 | 0.008724497 | 1.296197e-09 | 0.3264882 | 0.02054462 | 17.07503 | 0.9802068 | 0.3140194 | (022)
932 | 1285 | 0.2581564 | 2.828171 | 0.009078697 | 9.899476e-11 | -1.112435 | 0.0213787 | 16.40886 | 0.9714613 | 0.4417711 | (022)
933 | 1286 | 0.2577822 | 2.828549 | 0.008625485 | 3.81184e-12 | -0.9514328 | 0.02031146 | 17.27103 | 0.976534 | 0.3831694 | (022)
934 | 1288 | 0.255232 | 2.828862 | 0.008790371 | 1.888711e-12 | -0.6165457 | 0.02069974 | 16.94707 | 0.9694988 | 0.4808099 | (022)
935 | 1289 | 0.2524575 | 2.828698 | 0.008662558 | 5.286827e-12 | -0.871717 | 0.02039877 | 17.19712 | 0.9744527 | 0.3989187 | (022)
936 | 1290 | 0.2564351 | 2.828343 | 0.009222227 | 1.809272e-10 | -1.138723 | 0.02171668 | 16.15348 | 0.967804 | 0.484374 | (022)
937 | 1292 | 0.2564234 | 2.82859 | 0.008716551 | 1.327168e-08 | -0.7870026 | 0.02052591 | 17.09059 | 0.9715151 | 0.4568511 | (022)
938 | 1293 | 0.2529488 | 2.828829 | 0.008808266 | 3.840817e-13 | -0.3560843 | 0.02074188 | 16.91264 | 0.9726943 | 0.4203595 | (022)
939 | 1295 | 0.2523799 | 2.828779 | 0.008797366 | 6.452228e-12 | -0.6359422 | 0.02071621 | 16.93359 | 0.9694079 | 0.4711126 | (022)
940 | 1296 | 0.2577637 | 2.828091 | 0.009133365 | 7.578993e-12 | -0.5944473 | 0.02150743 | 16.31064 | 0.9741406 | 0.3951234 | (022)
941 | 1297 | 0.2566954 | 2.828574 | 0.008824152 | 7.670039e-09 | -0.9288425 | 0.02077929 | 16.88219 | 0.9777977 | 0.349378 | (022)
942 | 1299 | 0.2574338 | 2.828696 | 0.00882261 | 3.228879e-10 | -0.4915822 | 0.02077566 | 16.88514 | 0.9717478 | 0.4500392 | (022)
943 | 1300 | 0.2579972 | 2.828746 | 0.008811762 | 4.229846e-10 | -1.176543 | 0.02075011 | 16.90593 | 0.9723273 | 0.4431195 | (022)
944 | 1301 | 0.2543071 | 2.828947 | 0.00875984 | 2.596061e-09 | -0.6490362 | 0.02062785 | 17.00613 | 0.9692303 | 0.4836845 | (022)
945 | 1303 | 0.2600252 | 2.82842 | 0.00911821 | 1.256233e-10 | -0.8850115 | 0.02147174 | 16.33775 | 0.9716592 | 0.4426974 | (022)
946 | 1304 | 0.2584455 | 2.828378 | 0.008952726 | 3.438083e-12 | -1.201373 | 0.02108206 | 16.63974 | 0.9756464 | 0.3826082 | (022)
947 | 1305 | 0.2539264 | 2.829053 | 0.008685048 | 1.24345e-14 | -0.610896 | 0.02045173 | 17.15258 | 0.9722741 | 0.4376458 | (022)
948 | 1307 | 0.2518768 | 2.829445 | 0.008692527 | 7.127677e-10 | 0.1152603 | 0.02046934 | 17.13783 | 0.9673652 | 0.5089312 | (022)
949 | 1308 | 0.2490916 | 2.829328 | 0.008647666 | 3.383294e-12 | -0.09059927 | 0.0203637 | 17.22673 | 0.9694198 | 0.4682887 | (022)
950 | 1310 | 0.2545181 | 2.829329 | 0.008824464 | 2.232848e-10 | -0.7318393 | 0.02078003 | 16.88159 | 0.9698916 | 0.4696297 | (022)
951 | 1311 | 0.2558522 | 2.82956 | 0.00857281 | 1.156852e-12 | -0.8717789 | 0.02018743 | 17.37715 | 0.9758074 | 0.3923608 | (022)
952 | 1312 | 0.2499574 | 2.830567 | 0.008064922 | 1.326356e-11 | -0.5478391 | 0.01899144 | 18.47148 | 0.9828326 | 0.2836848 | (022)
953 | 1314 | 0.2459107 | 2.831236 | 0.008015259 | 5.357936e-13 | -1.048556 | 0.01887449 | 18.58593 | 0.9855022 | 0.2329796 | (022)
954 | 1315 | 0.2408806 | 2.831727 | 0.00787899 | 1.513979e-09 | -0.4894714 | 0.0185536 | 18.90738 | 0.9860693 | 0.2190433 | (022)
955 | 1316 | 0.2447494 | 2.831554 | 0.008086223 | 7.674195e-12 | -1.41139 | 0.0190416 | 18.42282 | 0.988479 | 0.1809824 | (022)
956 | 1318 | 0.2420828 | 2.832217 | 0.007604199 | 5.472622e-12 | -1.112799 | 0.01790652 | 19.59063 | 0.9891081 | 0.179794 | (022)
957 | 1319 | 0.2505624 | 2.832744 | 0.007728476 | 4.516325e-09 | -0.1604974 | 0.01819917 | 19.2756 | 0.9853591 | 0.2549722 | (022)
958 | 1321 | 0.248981 | 2.832793 | 0.007693884 | 3.471556e-12 | -1.468619 | 0.01811771 | 19.36226 | 0.9865948 | 0.2315242 | (022)
959 | 1322 | 0.2541028 | 2.832765 | 0.007791947 | 2.808087e-12 | -0.9177142 | 0.01834863 | 19.11859 | 0.9882552 | 0.2077857 | (022)
960 | 1323 | 0.2513625 | 2.833189 | 0.007554956 | 2.385301e-10 | -1.132104 | 0.01779056 | 19.71832 | 0.9898453 | 0.1819875 | (022)
961 | 1325 | 0.2517455 | 2.833544 | 0.00754219 | 6.993378e-11 | -0.9400734 | 0.0177605 | 19.75169 | 0.9887597 | 0.2026786 | (022)
962 | 1326 | 0.2507638 | 2.833731 | 0.007638179 | 2.786292e-10 | -1.250486 | 0.01798654 | 19.50347 | 0.9887251 | 0.1988034 | (022)
963 | 1327 | 0.247423 | 2.833733 | 0.007449629 | 3.1366e-10 | -1.062147 | 0.01754253 | 19.99711 | 0.9908736 | 0.1609277 | (022)
964 | 1329 | 0.2442342 | 2.833826 | 0.007470973 | 2.754186e-12 | -1.363862 | 0.0175928 | 19.93998 | 0.9914538 | 0.1462857 | (022)
965 | 1330 | 0.2451572 | 2.834175 | 0.007497119 | 1.182388e-12 | -1.083711 | 0.01765437 | 19.87044 | 0.9890267 | 0.1889389 | (022)
966 | 1331 | 0.2438073 | 2.834259 | 0.007588861 | 9.017787e-12 | -1.718097 | 0.0178704 | 19.63022 | 0.9883326 | 0.1960862 | (022)
967 | 1333 | 0.2445143 | 2.833885 | 0.007510416 | 5.384582e-12 | -1.318699 | 0.01768568 | 19.83526 | 0.9916859 | 0.1417334 | (022)
968 | 1334 | 0.2481206 | 2.833733 | 0.007506669 | 9.318768e-12 | -1.200125 | 0.01767685 | 19.84516 | 0.9921785 | 0.1372977 | (022)
969 | 1336 | 0.2435135 | 2.834384 | 0.007490654 | 8.544498e-12 | -1.414515 | 0.01763914 | 19.88758 | 0.9880528 | 0.2033997 | (022)
970 | 1337 | 0.2414585 | 2.83453 | 0.007567956 | 4.381612e-11 | -0.9280305 | 0.01782117 | 19.68445 | 0.9897611 | 0.1690312 | (022)
971 | 1338 | 0.24276 | 2.834222 | 0.007356677 | 5.267498e-11 | -1.207298 | 0.01732365 | 20.24977 | 0.9918872 | 0.1396135 | (022)
972 | 1340 | 0.2434495 | 2.834053 | 0.007643811 | 3.292366e-13 | -2.023119 | 0.0179998 | 19.4891 | 0.9920389 | 0.1318017 | (022)
973 | 1341 | 0.2435038 | 2.834295 | 0.007448726 | 2.294967e-09 | -1.209978 | 0.01754041 | 19.99953 | 0.9927602 | 0.1234533 | (022)
974 | 1342 | 0.2428888 | 2.834482 | 0.007384701 | 1.757561e-11 | -1.251053 | 0.01738964 | 20.17292 | 0.9918807 | 0.139268 | (022)
975 | 1345 | 0.2408655 | 2.834814 | 0.007389753 | 4.831935e-11 | -1.219043 | 0.01740154 | 20.15913 | 0.9907064 | 0.1568375 | (022)
976 | 1347 | 0.2431767 | 2.835002 | 0.007474635 | 1.302746e-10 | -0.8773792 | 0.01760142 | 19.93021 | 0.9884208 | 0.1969841 | (022)
977 | 1348 | 0.2401458 | 2.834992 | 0.007391232 | 3.595457e-13 | -1.315603 | 0.01740502 | 20.1551 | 0.9891952 | 0.1815032 | (022)
978 | 1349 | 0.2408094 | 2.83489 | 0.007489045 | 1.233391e-10 | -1.300922 | 0.01763535 | 19.89186 | 0.9909126 | 0.1509058 | (022)
979 | 1351 | 0.2452757 | 2.83503 | 0.007435959 | 7.195189e-12 | -1.239191 | 0.01751035 | 20.03387 | 0.9907236 | 0.1611651 | (022)
980 | 1352 | 0.2435088 | 2.835133 | 0.007498923 | 3.085954e-11 | -0.8883194 | 0.01765862 | 19.86565 | 0.9875531 | 0.2117163 | (022)
981 | 1354 | 0.241775 | 2.835038 | 0.007383574 | 3.531359e-11 | -0.8103116 | 0.01738699 | 20.176 | 0.9909239 | 0.1544196 | (022)
982 | 1355 | 0.2434954 | 2.834602 | 0.007661365 | 4.895823e-10 | -1.264851 | 0.01804114 | 19.44445 | 0.9907993 | 0.1521353 | (022)
983 | 1356 | 0.2432526 | 2.835112 | 0.007478623 | 3.527538e-10 | -1.325653 | 0.01761081 | 19.91958 | 0.9916539 | 0.1415504 | (022)
984 | 1358 | 0.2455375 | 2.835213 | 0.007472748 | 1.662831e-09 | -1.533182 | 0.01759698 | 19.93524 | 0.9909375 | 0.1568762 | (022)
985 | 1359 | 0.243496 | 2.8351 | 0.007369731 | 1.398326e-13 | -0.7118031 | 0.01735439 | 20.2139 | 0.9923306 | 0.1324452 | (022)
986 | 1360 | 0.243531 | 2.835059 | 0.007457971 | 8.50553e-12 | -1.029087 | 0.01756218 | 19.97474 | 0.9931381 | 0.1168285 | (022)
987 | 1362 | 0.2442735 | 2.834979 | 0.007477868 | 4.019992e-10 | -1.370745 | 0.01760903 | 19.92159 | 0.9927227 | 0.1243421 | (022)
988 | 1363 | 0.2451955 | 2.834934 | 0.007337199 | 8.688804e-10 | -1.729843 | 0.01727778 | 20.30353 | 0.9950799 | 0.08639668 | (022)
989 | 1364 | 0.2462034 | 2.835383 | 0.007338739 | 6.57129e-10 | -1.256495 | 0.01728141 | 20.29927 | 0.9933006 | 0.1187768 | (022)
990 | 1366 | 0.2439578 | 2.834853 | 0.007274024 | 3.755662e-12 | -1.759454 | 0.01712902 | 20.47986 | 0.9961471 | 0.06757719 | (022)
991 | 1367 | 0.247172 | 2.835021 | 0.007637046 | 1.000128e-11 | -1.705098 | 0.01798387 | 19.50637 | 0.9920691 | 0.1354947 | (022)
992 | 1369 | 0.243758 | 2.83553 | 0.007297453 | 4.345002e-11 | -0.3268163 | 0.01718419 | 20.41411 | 0.9910141 | 0.1574933 | (022)
993 | 1370 | 0.2446178 | 2.835346 | 0.007282343 | 6.859513e-12 | -1.131874 | 0.01714861 | 20.45647 | 0.9938802 | 0.1079999 | (022)
994 | 1371 | 0.2423953 | 2.835635 | 0.00732166 | 2.882839e-09 | -1.254025 | 0.01724119 | 20.34662 | 0.9915502 | 0.145871 | (022)
995 | 1373 | 0.2459779 | 2.835283 | 0.007335377 | 1.275197e-11 | -1.133534 | 0.01727349 | 20.30857 | 0.9943049 | 0.1007312 | (022)
996 | 1374 | 0.2485508 | 2.835299 | 0.007322421 | 3.233014e-09 | -0.3291905 | 0.01724298 | 20.3445 | 0.9951166 | 0.08826723 | (022)
997 | 1375 | 0.2432503 | 2.835551 | 0.007178747 | 8.304535e-10 | -1.263806 | 0.01690466 | 20.75167 | 0.9940452 | 0.1056444 | (022)
998 | 1377 | 0.2433511 | 2.835599 | 0.007314068 | 2.977563e-12 | -1.279066 | 0.01722331 | 20.36774 | 0.9937231 | 0.1091089 | (022)
999 | 1378 | 0.2464563 | 2.835224 | 0.007352993 | 3.389011e-12 | -1.09501 | 0.01731498 | 20.25992 | 0.994519 | 0.09702866 | (022)
1000 | 1380 | 0.2439892 | 2.835512 | 0.007185808 | 3.466116e-13 | -1.449748 | 0.01692128 | 20.73128 | 0.9948695 | 0.09140368 | (022)
1001 | 1381 | 0.2439602 | 2.835582 | 0.007336716 | 6.174235e-10 | -0.7563308 | 0.01727665 | 20.30486 | 0.9935167 | 0.1128506 | (022)
1002 | 1382 | 0.244933 | 2.835587 | 0.007387223 | 1.960083e-10 | -0.9027924 | 0.01739558 | 20.16604 | 0.9925636 | 0.129575 | (022)
1003 | 1384 | 0.238736 | 2.835281 | 0.007235364 | 3.854472e-12 | -1.305076 | 0.01703798 | 20.58929 | 0.9953144 | 0.07924736 | (022)
1004 | 1385 | 0.244234 | 2.835344 | 0.007131006 | 3.240883e-09 | -1.487458 | 0.01679223 | 20.8906 | 0.9962987 | 0.06656237 | (022)
1005 | 1386 | 0.244441 | 2.835454 | 0.007209275 | 9.280632e-11 | -1.543962 | 0.01697655 | 20.6638 | 0.995113 | 0.08704116 | (022)
1006 | 1388 | 0.2429812 | 2.835488 | 0.007245798 | 2.514854e-09 | -1.026239 | 0.01706255 | 20.55964 | 0.9953276 | 0.08171164 | (022)
1007 | 1389 | 0.2458407 | 2.835348 | 0.007235048 | 8.953976e-11 | -0.7753463 | 0.01703724 | 20.59019 | 0.9963988 | 0.06450082 | (022)
1008 | 1391 | 0.2462679 | 2.835105 | 0.007300971 | 8.534907e-10 | -1.509795 | 0.01719247 | 20.40427 | 0.9961607 | 0.06832067 | (022)
1009 | 1392 | 0.2449346 | 2.835311 | 0.007058059 | 2.897837e-08 | -1.381929 | 0.01662046 | 21.10651 | 0.9965825 | 0.06252764 | (022)
1010 | 1393 | 0.2444507 | 2.835768 | 0.007285986 | 6.588841e-12 | -1.622242 | 0.01715719 | 20.44624 | 0.993873 | 0.1079532 | (022)
1011 | 1395 | 0.2472006 | 2.835958 | 0.007272561 | 1.387057e-12 | -1.019954 | 0.01712557 | 20.48398 | 0.9927737 | 0.130589 | (022)
1012 | 1396 | 0.2495475 | 2.835814 | 0.007272018 | 1.147227e-11 | -1.35046 | 0.01712429 | 20.48551 | 0.9939241 | 0.1117876 | (022)
1013 | 1397 | 0.2447225 | 2.835735 | 0.00713795 | 5.493914e-09 | -1.361502 | 0.01680859 | 20.87028 | 0.9952202 | 0.08630103 | (022)
1014 | 1399 | 0.2430287 | 2.83574 | 0.007351789 | 1.017332e-10 | -0.5048762 | 0.01731214 | 20.26323 | 0.9936245 | 0.1098465 | (022)
1015 | 1400 | 0.2455404 | 2.835796 | 0.00728178 | 1.830314e-12 | -0.350275 | 0.01714728 | 20.45805 | 0.993993 | 0.1067772 | (022)
1016 | 1401 | 0.2438248 | 2.8354 | 0.007252875 | 2.903348e-10 | -2.161161 | 0.01707922 | 20.53958 | 0.9959352 | 0.0714937 | (022)
1017 | 1403 | 0.2439029 | 2.835514 | 0.007172312 | 8.439499e-10 | -1.324348 | 0.0168895 | 20.77029 | 0.9962342 | 0.06709203 | (022)
1018 | 1404 | 0.2455656 | 2.835845 | 0.007326978 | 2.046106e-10 | -0.754918 | 0.01725371 | 20.33185 | 0.9929371 | 0.124833 | (022)
1019 | 1406 | 0.2429927 | 2.835776 | 0.007215385 | 8.572587e-12 | -1.880416 | 0.01699093 | 20.6463 | 0.9944472 | 0.09772463 | (022)
1020 | 1407 | 0.244193 | 2.835483 | 0.007329482 | 1.188327e-12 | -1.34808 | 0.01725961 | 20.3249 | 0.9956915 | 0.07508005 | (022)
1021 | 1408 | 0.2453655 | 2.835617 | 0.007203085 | 1.811491e-09 | -1.885011 | 0.01696197 | 20.68156 | 0.9962265 | 0.06772276 | (022)
1022 | 1411 | 0.2471144 | 2.8353 | 0.007370051 | 5.776546e-12 | -1.980554 | 0.01735514 | 20.21302 | 0.9963405 | 0.0648645 | (022)
1023 | 1413 | 0.2459915 | 2.835465 | 0.007090025 | 1.296252e-11 | -1.577595 | 0.01669573 | 21.01135 | 0.9971581 | 0.05214974 | (022)
1024 | 1414 | 0.2454786 | 2.835632 | 0.007283104 | 3.401087e-09 | -1.5238 | 0.0171504 | 20.45433 | 0.9958325 | 0.07392798 | (022)
1025 | 1415 | 0.2459662 | 2.835838 | 0.007324723 | 2.231548e-13 | -1.38214 | 0.0172484 | 20.33811 | 0.9948295 | 0.09156874 | (022)
1026 | 1417 | 0.2440214 | 2.835905 | 0.007208538 | 3.337064e-11 | -1.392567 | 0.01697481 | 20.66591 | 0.9956134 | 0.07783213 | (022)
1027 | 1418 | 0.24553 | 2.835763 | 0.007366234 | 7.996381e-12 | -1.086556 | 0.01734616 | 20.2235 | 0.9951795 | 0.08446951 | (022)
1028 | 1419 | 0.2419679 | 2.835988 | 0.007213009 | 7.942043e-10 | -1.467875 | 0.01698534 | 20.6531 | 0.9952678 | 0.08253055 | (022)
1029 | 1421 | 0.243455 | 2.835978 | 0.007355016 | 2.241066e-10 | -1.556316 | 0.01731974 | 20.25434 | 0.9947606 | 0.09049013 | (022)
1030 | 1422 | 0.2420038 | 2.835977 | 0.007180749 | 4.392703e-11 | -1.579119 | 0.01690937 | 20.74589 | 0.9955467 | 0.07807532 | (022)
1031 | 1424 | 0.2457907 | 2.835651 | 0.007290754 | 1.988884e-10 | -2.030557 | 0.01716841 | 20.43287 | 0.9965657 | 0.060974 | (022)
1032 | 1425 | 0.2482612 | 2.835502 | 0.007312503 | 1.765255e-14 | -1.611475 | 0.01721963 | 20.3721 | 0.9966083 | 0.06120391 | (022)
1033 | 1426 | 0.2494544 | 2.835776 | 0.00718995 | 4.304941e-10 | -1.408318 | 0.01693104 | 20.71934 | 0.9964595 | 0.06578358 | (022)
1034 | 1428 | 0.2473009 | 2.835935 | 0.007218869 | 3.447242e-14 | -1.594058 | 0.01699914 | 20.63634 | 0.9956227 | 0.07964311 | (022)
1035 | 1429 | 0.2456758 | 2.835884 | 0.007215347 | 2.654321e-12 | -1.580351 | 0.01699084 | 20.64641 | 0.9958017 | 0.07541472 | (022)
1036 | 1430 | 0.2518894 | 2.835849 | 0.007483513 | 8.208206e-11 | -1.043915 | 0.01762233 | 19.90656 | 0.9946388 | 0.09712775 | (022)
1037 | 1432 | 0.2469093 | 2.83601 | 0.007131103 | 3.040346e-13 | -0.7871561 | 0.01679246 | 20.89032 | 0.9962869 | 0.06822949 | (022)
1038 | 1433 | 0.2470306 | 2.836092 | 0.007171942 | 6.844414e-12 | -1.973331 | 0.01688863 | 20.77136 | 0.9958241 | 0.07638905 | (022)
1039 | 1434 | 0.2465579 | 2.836176 | 0.007246349 | 1.950504e-10 | -1.895669 | 0.01706385 | 20.55808 | 0.9948768 | 0.09233817 | (022)
1040 | 1436 | 0.2484368 | 2.835864 | 0.007366886 | 2.630507e-12 | -0.7756713 | 0.01734769 | 20.22171 | 0.9947911 | 0.09346234 | (022)
1041 | 1437 | 0.2493014 | 2.836148 | 0.00731045 | 7.931267e-12 | -1.610091 | 0.01721479 | 20.37782 | 0.9942134 | 0.1056 | (022)
1042 | 1439 | 0.2477306 | 2.836187 | 0.007263101 | 1.56785e-10 | -1.376858 | 0.0171033 | 20.51066 | 0.9940689 | 0.1076895 | (022)
1043 | 1440 | 0.2454634 | 2.836216 | 0.0072872 | 4.513612e-13 | -1.554967 | 0.01716004 | 20.44283 | 0.99373 | 0.1113897 | (022)
1044 | 1441 | 0.2516919 | 2.83593 | 0.007429223 | 1.994748e-10 | -1.174872 | 0.01749448 | 20.05203 | 0.99434 | 0.103289 | (022)
1045 | 1443 | 0.2469659 | 2.836355 | 0.007119682 | 4.446443e-14 | -1.654729 | 0.01676557 | 20.92383 | 0.994421 | 0.1029982 | (022)
1046 | 1444 | 0.2459536 | 2.836477 | 0.007249522 | 3.521494e-09 | -1.521345 | 0.01707132 | 20.54908 | 0.9935591 | 0.1155983 | (022)
1047 | 1445 | 0.2446471 | 2.83628 | 0.007267195 | 7.778889e-12 | -1.873557 | 0.01711294 | 20.49911 | 0.9944698 | 0.09785149 | (022)
1048 | 1447 | 0.2501057 | 2.836044 | 0.007358407 | 1.494144e-11 | -1.293713 | 0.01732772 | 20.24501 | 0.9945295 | 0.09966731 | (022)
1049 | 1448 | 0.2460165 | 2.836142 | 0.007134493 | 8.304528e-09 | -1.153555 | 0.01680045 | 20.88039 | 0.9955738 | 0.08077699 | (022)
1050 | 1450 | 0.24737 | 2.836211 | 0.007259312 | 2.916467e-10 | -1.77133 | 0.01709437 | 20.52137 | 0.9947981 | 0.09418152 | (022)
1051 | 1451 | 0.2481555 | 2.836131 | 0.007310491 | 7.038919e-11 | -2.070109 | 0.01721489 | 20.3777 | 0.9943373 | 0.1024028 | (022)
1052 | 1452 | 0.2486263 | 2.835945 | 0.007243006 | 7.419287e-12 | -1.154132 | 0.01705598 | 20.56757 | 0.9952277 | 0.08743885 | (022)
1053 | 1454 | 0.2458926 | 2.83608 | 0.007151537 | 1.65285e-11 | -0.7457863 | 0.01684058 | 20.83063 | 0.996085 | 0.07112787 | (022)
1054 | 1455 | 0.2474107 | 2.836378 | 0.007199873 | 7.989898e-09 | -0.7923401 | 0.0169544 | 20.69078 | 0.9935026 | 0.1188957 | (022)
1055 | 1456 | 0.2448742 | 2.836305 | 0.007343512 | 3.139372e-11 | -1.482708 | 0.01729265 | 20.28607 | 0.9935893 | 0.1123522 | (022)
1056 | 1458 | 0.2453038 | 2.836257 | 0.007202511 | 6.037393e-13 | -1.700793 | 0.01696062 | 20.68321 | 0.995714 | 0.07693095 | (022)
1057 | 1459 | 0.247981 | 2.835887 | 0.007372365 | 7.447322e-10 | -1.439519 | 0.01736059 | 20.20668 | 0.9953093 | 0.08376891 | (022)
1058 | 1461 | 0.2488853 | 2.836142 | 0.007163435 | 7.927881e-12 | -1.116619 | 0.0168686 | 20.79603 | 0.9956867 | 0.08017599 | (022)
1059 | 1462 | 0.2506943 | 2.836256 | 0.007283134 | 6.23801e-12 | -0.8411837 | 0.01715047 | 20.45425 | 0.9945017 | 0.1018336 | (022)
1060 | 1465 | 0.2502225 | 2.836094 | 0.007144548 | 7.128409e-12 | -0.8298329 | 0.01682412 | 20.85101 | 0.996448 | 0.06687738 | (022)
1061 | 1466 | 0.2477905 | 2.836251 | 0.007249936 | 2.842704e-11 | -1.672384 | 0.01707229 | 20.54791 | 0.9949102 | 0.09258852 | (022)
1062 | 1467 | 0.2475928 | 2.836324 | 0.007287312 | 2.667588e-12 | -0.8394939 | 0.01716031 | 20.44252 | 0.9941273 | 0.106067 | (022)
1063 | 1469 | 0.2461421 | 2.836206 | 0.007121929 | 3.508347e-09 | -1.134729 | 0.01677086 | 20.91723 | 0.9958121 | 0.0766423 | (022)
1064 | 1470 | 0.249468 | 2.835877 | 0.007392146 | 1.956768e-13 | -1.808753 | 0.01740717 | 20.15261 | 0.9951449 | 0.08750597 | (022)
1065 | 1472 | 0.2475649 | 2.836366 | 0.007259897 | 4.433176e-12 | -1.678529 | 0.01709575 | 20.51972 | 0.993949 | 0.1098088 | (022)
1066 | 1473 | 0.2453408 | 2.83633 | 0.0072867 | 9.163392e-12 | -1.471836 | 0.01715887 | 20.44424 | 0.9940691 | 0.1052302 | (022)
1067 | 1474 | 0.2486221 | 2.836338 | 0.007131477 | 3.177908e-11 | -1.102487 | 0.01679335 | 20.88922 | 0.9950131 | 0.09304349 | (022)
1068 | 1476 | 0.2516327 | 2.836146 | 0.007400605 | 4.057132e-11 | -0.5337413 | 0.01742709 | 20.12957 | 0.9937104 | 0.1152801 | (022)
1069 | 1477 | 0.2501181 | 2.836431 | 0.007143513 | 1.343788e-10 | -1.793371 | 0.01682169 | 20.85403 | 0.9952429 | 0.08966718 | (022)
1070 | 1478 | 0.2480147 | 2.836701 | 0.007236515 | 7.266299e-12 | -1.150252 | 0.01704069 | 20.58602 | 0.9922945 | 0.1410673 | (022)
1071 | 1480 | 0.2460707 | 2.836639 | 0.007211671 | 1.017629e-09 | -1.010597 | 0.01698219 | 20.65693 | 0.9931047 | 0.1246473 | (022)
1072 | 1481 | 0.2450648 | 2.836278 | 0.00723383 | 7.763512e-12 | -1.23795 | 0.01703437 | 20.59366 | 0.9949543 | 0.08998667 | (022)
1073 | 1482 | 0.2489348 | 2.836109 | 0.007355416 | 7.343359e-11 | -1.826412 | 0.01732068 | 20.25324 | 0.994996 | 0.09034452 | (022)
1074 | 1484 | 0.2473328 | 2.836454 | 0.007207488 | 3.617051e-12 | -0.9171745 | 0.01697234 | 20.66892 | 0.9946452 | 0.09770261 | (022)
1075 | 1485 | 0.2477853 | 2.836547 | 0.00732413 | 1.720583e-09 | -0.7193096 | 0.01724701 | 20.33976 | 0.9934846 | 0.1172428 | (022)
1076 | 1487 | 0.2486621 | 2.8364 | 0.007325807 | 2.897682e-13 | -0.9382752 | 0.01725096 | 20.3351 | 0.9949571 | 0.09123643 | (022)
1077 | 1488 | 0.2475532 | 2.836272 | 0.007443915 | 1.412759e-12 | -1.671946 | 0.01752908 | 20.01246 | 0.9940218 | 0.1053666 | (022)
1078 | 1489 | 0.2457507 | 2.836598 | 0.00719142 | 3.627266e-09 | -1.202488 | 0.0169345 | 20.71511 | 0.9954494 | 0.08212923 | (022)
1079 | 1491 | 0.2456821 | 2.83666 | 0.007151844 | 4.12354e-11 | -1.412026 | 0.01684131 | 20.82973 | 0.9945889 | 0.09832805 | (022)
1080 | 1492 | 0.2473718 | 2.836712 | 0.007384308 | 4.188687e-09 | -1.324204 | 0.01738872 | 20.174 | 0.9932226 | 0.1204799 | (022)
1081 | 1493 | 0.2484689 | 2.836451 | 0.007302383 | 3.489542e-12 | -1.020871 | 0.0171958 | 20.40033 | 0.9948101 | 0.09411848 | (022)
1082 | 1495 | 0.2485596 | 2.836403 | 0.007161096 | 3.247865e-10 | -0.7179025 | 0.01686309 | 20.80282 | 0.9964772 | 0.06527318 | (022)
1083 | 1496 | 0.2470735 | 2.836716 | 0.007190744 | 2.577272e-12 | -1.529462 | 0.01693291 | 20.71705 | 0.9940943 | 0.107917 | (022)
1084 | 1497 | 0.2493986 | 2.836742 | 0.007241758 | 3.065603e-12 | -1.29506 | 0.01705304 | 20.57111 | 0.9938349 | 0.113868 | (022)
1085 | 1499 | 0.2483459 | 2.836446 | 0.007302953 | 9.946877e-12 | -1.315981 | 0.01719714 | 20.39874 | 0.9945947 | 0.09795638 | (022)
1086 | 1500 | 0.2490653 | 2.836485 | 0.007147312 | 6.649801e-10 | -0.4726091 | 0.01683063 | 20.84294 | 0.9963381 | 0.06828049 | (022)
1087 | 1502 | 0.2480753 | 2.836682 | 0.007250504 | 1.511513e-12 | -1.400633 | 0.01707363 | 20.5463 | 0.9945808 | 0.09882418 | (022)
1088 | 1503 | 0.2466539 | 2.836821 | 0.007250888 | 1.437073e-12 | -1.700889 | 0.01707454 | 20.54521 | 0.9937989 | 0.1118951 | (022)
1089 | 1504 | 0.2466939 | 2.83677 | 0.007146837 | 5.434658e-10 | -1.302044 | 0.01682952 | 20.84433 | 0.9943312 | 0.1039646 | (022)
1090 | 1506 | 0.2488035 | 2.836428 | 0.007240513 | 3.63703e-11 | -1.577901 | 0.0170501 | 20.57465 | 0.9960191 | 0.07303755 | (022)
1091 | 1507 | 0.2491378 | 2.836763 | 0.007113148 | 4.025391e-12 | -1.396953 | 0.01675018 | 20.94305 | 0.9958003 | 0.07887183 | (022)
1092 | 1508 | 0.2489139 | 2.836751 | 0.00723561 | 2.2497e-12 | -1.193782 | 0.01703856 | 20.58859 | 0.9940087 | 0.110312 | (022)
1093 | 1510 | 0.2453887 | 2.836719 | 0.007201948 | 9.130086e-12 | -1.265236 | 0.01695929 | 20.68482 | 0.9945028 | 0.09885492 | (022)
1094 | 1511 | 0.247887 | 2.836494 | 0.007142628 | 8.247347e-12 | -1.899906 | 0.0168196 | 20.85661 | 0.9957503 | 0.07865738 | (022)
1095 | 1513 | 0.2480791 | 2.836483 | 0.007176128 | 1.289724e-11 | -1.488372 | 0.01689849 | 20.75925 | 0.9958046 | 0.07733184 | (022)
1096 | 1514 | 0.2478196 | 2.836755 | 0.007250548 | 6.203704e-12 | -1.549669 | 0.01707374 | 20.54617 | 0.9946464 | 0.09743009 | (022)
1097 | 1515 | 0.2474176 | 2.83678 | 0.007136971 | 9.894308e-13 | -1.406662 | 0.01680628 | 20.87314 | 0.9942088 | 0.1070241 | (022)
1098 | 1517 | 0.2490622 | 2.836703 | 0.00718478 | 1.009381e-10 | -0.7276365 | 0.01691886 | 20.73425 | 0.9954405 | 0.08459176 | (022)
1099 | 1518 | 0.2488147 | 2.836699 | 0.007244379 | 9.450773e-13 | -1.085242 | 0.01705921 | 20.56367 | 0.9953955 | 0.08446893 | (022)
1100 | 1519 | 0.2471321 | 2.837108 | 0.007104821 | 1.280975e-12 | -0.7009991 | 0.01673057 | 20.9676 | 0.9925351 | 0.1385434 | (022)
1101 | 1521 | 0.2485205 | 2.837158 | 0.007157523 | 8.498844e-10 | -1.213603 | 0.01685468 | 20.81321 | 0.9933363 | 0.1239394 | (022)
1102 | 1522 | 0.2454255 | 2.837046 | 0.007111609 | 4.745093e-13 | -1.469466 | 0.01674656 | 20.94758 | 0.9946857 | 0.09699644 | (022)
1103 | 1524 | 0.2508921 | 2.836691 | 0.007403194 | 4.509731e-11 | -0.2684091 | 0.01743319 | 20.12253 | 0.9937996 | 0.1129127 | (022)
1104 | 1525 | 0.2460114 | 2.836888 | 0.007140323 | 2.222188e-09 | -0.875672 | 0.01681418 | 20.86334 | 0.9949002 | 0.09303836 | (022)
1105 | 1526 | 0.247979 | 2.836941 | 0.007111757 | 6.552647e-12 | -1.303338 | 0.01674691 | 20.94715 | 0.9950919 | 0.09140416 | (022)
1106 | 1528 | 0.2466703 | 2.837037 | 0.007137343 | 4.443029e-11 | -1.345731 | 0.01680716 | 20.87206 | 0.9943218 | 0.1042864 | (022)
1107 | 1529 | 0.247565 | 2.836877 | 0.007236738 | 2.660039e-11 | -1.535071 | 0.01704122 | 20.58538 | 0.9945828 | 0.09860955 | (022)
1108 | 1530 | 0.2514733 | 2.836769 | 0.007270837 | 1.97141e-10 | -0.9932499 | 0.01712151 | 20.48884 | 0.9949664 | 0.09396192 | (022)
1109 | 1532 | 0.246173 | 2.836954 | 0.007085311 | 6.27276e-15 | -1.765955 | 0.01668463 | 21.02533 | 0.9954194 | 0.08442535 | (022)
1110 | 1533 | 0.2488813 | 2.837078 | 0.00720331 | 6.152863e-10 | -1.741985 | 0.0169625 | 20.68091 | 0.9951727 | 0.0892461 | (022)
1111 | 1534 | 0.2496769 | 2.836983 | 0.007243753 | 3.625078e-11 | -1.533507 | 0.01705774 | 20.56545 | 0.9942353 | 0.1066513 | (022)
1112 | 1536 | 0.2485077 | 2.83683 | 0.00704536 | 3.260883e-10 | -0.5167724 | 0.01659055 | 21.14456 | 0.9961474 | 0.07272677 | (022)
1113 | 1537 | 0.2487018 | 2.83682 | 0.007036067 | 1.333228e-11 | -1.637259 | 0.01656867 | 21.17248 | 0.9970055 | 0.05668831 | (022)
1114 | 1539 | 0.2482585 | 2.836951 | 0.007114783 | 3.215264e-09 | -1.644313 | 0.01675403 | 20.93824 | 0.9951462 | 0.09056615 | (022)
1115 | 1540 | 0.2506703 | 2.836901 | 0.007175249 | 1.152402e-10 | -1.243112 | 0.01689642 | 20.76179 | 0.9950228 | 0.09375016 | (022)
1116 | 1541 | 0.2484766 | 2.836791 | 0.007033866 | 1.563834e-09 | -1.232178 | 0.01656349 | 21.17911 | 0.9964078 | 0.0679287 | (022)
1117 | 1543 | 0.2508684 | 2.836661 | 0.007276176 | 1.695699e-12 | -1.687989 | 0.01713409 | 20.47381 | 0.9959219 | 0.07565035 | (022)
1118 | 1544 | 0.2528939 | 2.836767 | 0.007175729 | 6.998508e-10 | -1.315352 | 0.01689755 | 20.7604 | 0.9958356 | 0.07976597 | (022)
1119 | 1545 | 0.2530979 | 2.836933 | 0.007186712 | 3.59468e-12 | -1.263084 | 0.01692341 | 20.72868 | 0.9951726 | 0.09251363 | (022)
1120 | 1547 | 0.2502614 | 2.83702 | 0.007097548 | 4.687952e-10 | -1.436308 | 0.01671345 | 20.98908 | 0.994972 | 0.09560879 | (022)
1121 | 1548 | 0.2513262 | 2.836773 | 0.007288618 | 1.567351e-10 | -1.403698 | 0.01716338 | 20.43886 | 0.9953659 | 0.08614421 | (022)
1122 | 1550 | 0.2511325 | 2.836926 | 0.007139003 | 2.283267e-09 | -0.9569367 | 0.01681107 | 20.8672 | 0.9954415 | 0.08663483 | (022)
1123 | 1551 | 0.2482256 | 2.837164 | 0.007138145 | 6.009399e-10 | -1.355537 | 0.01680905 | 20.86971 | 0.9951479 | 0.0901568 | (022)
1124 | 1552 | 0.2503212 | 2.837057 | 0.007103933 | 3.570977e-12 | -1.26416 | 0.01672848 | 20.97022 | 0.9945846 | 0.1029469 | (022)
1125 | 1554 | 0.2509689 | 2.836789 | 0.007246452 | 1.042786e-10 | -1.470411 | 0.01706409 | 20.55779 | 0.9957392 | 0.07948518 | (022)
1126 | 1555 | 0.2534024 | 2.836462 | 0.007205082 | 7.784662e-12 | -1.439235 | 0.01696667 | 20.67583 | 0.9968148 | 0.06090975 | (022)
1127 | 1556 | 0.2505741 | 2.836861 | 0.007091981 | 5.036749e-12 | -1.256335 | 0.01670034 | 21.00556 | 0.9961278 | 0.07378632 | (022)
1128 | 1558 | 0.2478386 | 2.837135 | 0.007167783 | 1.287304e-13 | -1.580501 | 0.01687884 | 20.78342 | 0.9949239 | 0.09360968 | (022)
1129 | 1559 | 0.2501312 | 2.836725 | 0.007262042 | 5.504597e-12 | -1.711139 | 0.0171008 | 20.51365 | 0.9959187 | 0.07543758 | (022)
1130 | 1561 | 0.2506983 | 2.836873 | 0.007127565 | 2.11442e-13 | -0.9242845 | 0.01678413 | 20.90069 | 0.9963644 | 0.06891826 | (022)
1131 | 1562 | 0.24823 | 2.836983 | 0.007145984 | 1.116741e-09 | -1.183567 | 0.01682751 | 20.84682 | 0.9954917 | 0.08362597 | (022)
1132 | 1563 | 0.2509038 | 2.836913 | 0.007058698 | 2.496336e-12 | -1.021553 | 0.01662196 | 21.1046 | 0.9960897 | 0.0751073 | (022)
1133 | 1565 | 0.2519477 | 2.836688 | 0.007154735 | 1.088996e-10 | -1.72958 | 0.01684811 | 20.82132 | 0.9970211 | 0.05676949 | (022)
1134 | 1566 | 0.2532539 | 2.836641 | 0.007124762 | 6.503409e-11 | -2.292172 | 0.01677753 | 20.90891 | 0.9969253 | 0.05951529 | (022)
1135 | 1567 | 0.2518483 | 2.837084 | 0.006998251 | 1.455533e-09 | -1.085664 | 0.01647962 | 21.28689 | 0.9954297 | 0.08939036 | (022)
1136 | 1569 | 0.24741 | 2.83724 | 0.007116485 | 1.323713e-09 | -0.6267776 | 0.01675804 | 20.93323 | 0.9942648 | 0.1062898 | (022)
1137 | 1570 | 0.2489634 | 2.837094 | 0.007072211 | 1.330189e-08 | -1.435099 | 0.01665378 | 21.06428 | 0.9955085 | 0.0848278 | (022)
1138 | 1572 | 0.2476639 | 2.837084 | 0.007040732 | 2.321865e-12 | -1.100521 | 0.01657966 | 21.15845 | 0.9965266 | 0.06517132 | (022)
1139 | 1573 | 0.2496986 | 2.837006 | 0.007253188 | 1.804873e-09 | -0.9248235 | 0.01707995 | 20.5387 | 0.9947041 | 0.09776948 | (022)
1140 | 1574 | 0.250781 | 2.837109 | 0.007114516 | 2.659534e-10 | -1.669728 | 0.0167534 | 20.93902 | 0.9953934 | 0.08769298 | (022)
1141 | 1576 | 0.2508469 | 2.837339 | 0.007164898 | 7.543103e-10 | -1.094436 | 0.01687205 | 20.79178 | 0.9943467 | 0.1068847 | (022)
1142 | 1577 | 0.2476727 | 2.837394 | 0.007031237 | 9.460577e-09 | -1.240184 | 0.0165573 | 21.18703 | 0.994071 | 0.1117179 | (022)
1143 | 1578 | 0.2497902 | 2.837065 | 0.007069973 | 5.670908e-12 | -1.208594 | 0.01664851 | 21.07095 | 0.995444 | 0.08664358 | (022)
1144 | 1580 | 0.2513629 | 2.837094 | 0.00706534 | 2.695844e-12 | -1.710936 | 0.01663761 | 21.08476 | 0.9960295 | 0.07649603 | (022)
1145 | 1581 | 0.2531038 | 2.837095 | 0.007150793 | 4.146561e-11 | -0.8112921 | 0.01683883 | 20.8328 | 0.9945633 | 0.1048406 | (022)
1146 | 1582 | 0.2498458 | 2.837114 | 0.007102383 | 3.153122e-11 | -1.999994 | 0.01672483 | 20.97479 | 0.995334 | 0.08835872 | (022)
1147 | 1585 | 0.2546088 | 2.836969 | 0.007285129 | 4.60992e-10 | -1.827971 | 0.01715517 | 20.44864 | 0.9940576 | 0.1136112 | (022)
1148 | 1587 | 0.2492351 | 2.837088 | 0.007171542 | 6.505247e-10 | -1.229399 | 0.01688769 | 20.77252 | 0.9952662 | 0.08818077 | (022)
1149 | 1588 | 0.2489775 | 2.836967 | 0.007046728 | 7.409071e-10 | -1.629209 | 0.01659378 | 21.14045 | 0.9961959 | 0.0721084 | (022)
1150 | 1589 | 0.2530306 | 2.836859 | 0.007307323 | 1.874739e-11 | -1.214835 | 0.01720743 | 20.38654 | 0.994682 | 0.0999652 | (022)
1151 | 1591 | 0.2505697 | 2.837063 | 0.007139344 | 5.675982e-09 | -1.616374 | 0.01681187 | 20.86621 | 0.9951266 | 0.09226582 | (022)
1152 | 1592 | 0.2520741 | 2.8371 | 0.007190161 | 5.039758e-11 | -0.9470959 | 0.01693154 | 20.71873 | 0.9945765 | 0.1030866 | (022)
1153 | 1594 | 0.2513584 | 2.837021 | 0.007171358 | 1.28791e-09 | -1.523495 | 0.01688726 | 20.77306 | 0.9945875 | 0.1026365 | (022)
1154 | 1595 | 0.2496284 | 2.836728 | 0.007322958 | 5.463296e-11 | -1.5357 | 0.01724425 | 20.34301 | 0.9948245 | 0.09445686 | (022)
1155 | 1596 | 0.2509286 | 2.836877 | 0.007226637 | 4.256762e-12 | -0.9690721 | 0.01701743 | 20.61416 | 0.995161 | 0.09055829 | (022)
1156 | 1598 | 0.249798 | 2.836953 | 0.007139786 | 5.029865e-13 | -0.8441089 | 0.01681291 | 20.86491 | 0.9946438 | 0.1007794 | (022)
1157 | 1599 | 0.2519453 | 2.837185 | 0.007266199 | 1.181044e-10 | -0.8305459 | 0.01711059 | 20.50192 | 0.9936635 | 0.1189675 | (022)
1158 | 1600 | 0.250591 | 2.836822 | 0.007307654 | 2.247408e-11 | -0.3920329 | 0.01720821 | 20.38561 | 0.9948928 | 0.09409314 | (022)
1159 | 1602 | 0.2498158 | 2.836543 | 0.007345727 | 5.033751e-13 | -1.647214 | 0.01729787 | 20.27996 | 0.9954376 | 0.0830443 | (022)
1160 | 1603 | 0.2526485 | 2.836699 | 0.007131197 | 1.094258e-11 | -1.809357 | 0.01679268 | 20.89004 | 0.9962589 | 0.07202174 | (022)
1161 | 1604 | 0.2517735 | 2.83695 | 0.007269339 | 2.447465e-09 | -2.033115 | 0.01711799 | 20.49306 | 0.9948903 | 0.09570194 | (022)
1162 | 1606 | 0.2489336 | 2.836948 | 0.007296162 | 1.827261e-10 | -1.285285 | 0.01718115 | 20.41772 | 0.9945063 | 0.1001532 | (022)
1163 | 1607 | 0.2499921 | 2.836815 | 0.007207907 | 9.183321e-12 | -2.136911 | 0.01697332 | 20.66772 | 0.9958191 | 0.077891 | (022)
1164 | 1609 | 0.2534751 | 2.836578 | 0.007341039 | 1.260508e-11 | -1.689197 | 0.01728683 | 20.29291 | 0.9957079 | 0.08046755 | (022)
1165 | 1610 | 0.248967 | 2.836964 | 0.007252356 | 5.90189e-12 | -1.183667 | 0.01707799 | 20.54105 | 0.9950366 | 0.09108856 | (022)
1166 | 1611 | 0.2503736 | 2.837025 | 0.007325439 | 1.756076e-09 | -1.995208 | 0.01725009 | 20.33612 | 0.9946798 | 0.09768697 | (022)
1167 | 1613 | 0.2505465 | 2.837134 | 0.00728792 | 2.288244e-09 | -0.4419787 | 0.01716174 | 20.44081 | 0.994884 | 0.09452564 | (022)
1168 | 1614 | 0.2504698 | 2.836945 | 0.007330106 | 5.951095e-11 | -1.618056 | 0.01726108 | 20.32317 | 0.9947477 | 0.09641317 | (022)
1169 | 1615 | 0.2529073 | 2.836643 | 0.007360702 | 4.846679e-12 | -1.593786 | 0.01733313 | 20.2387 | 0.9959805 | 0.07476461 | (022)
1170 | 1617 | 0.2516834 | 2.837151 | 0.007266737 | 8.551326e-12 | -2.388342 | 0.01711186 | 20.5004 | 0.9942879 | 0.1070442 | (022)
1171 | 1618 | 0.2483139 | 2.837267 | 0.007212579 | 5.86079e-11 | -1.913037 | 0.01698433 | 20.65433 | 0.9941315 | 0.1079706 | (022)
1172 | 1619 | 0.2495136 | 2.836983 | 0.007211593 | 1.4235e-11 | -0.8022041 | 0.016982 | 20.65716 | 0.9957723 | 0.07836334 | (022)
1173 | 1621 | 0.2536375 | 2.836768 | 0.007358071 | 8.970602e-14 | -1.355454 | 0.01732693 | 20.24593 | 0.9952595 | 0.08877686 | (022)
1174 | 1622 | 0.2476068 | 2.836965 | 0.007138025 | 3.466995e-10 | -1.121382 | 0.01680876 | 20.87006 | 0.9959443 | 0.07491325 | (022)
1175 | 1624 | 0.2498021 | 2.837012 | 0.007223642 | 5.149409e-11 | -1.600005 | 0.01701038 | 20.6227 | 0.9951764 | 0.08953711 | (022)
1176 | 1625 | 0.249616 | 2.836967 | 0.007327213 | 5.589545e-11 | -0.4771483 | 0.01725427 | 20.3312 | 0.9944162 | 0.1018153 | (022)
1177 | 1626 | 0.2484078 | 2.836869 | 0.007243451 | 8.247347e-12 | -1.842665 | 0.01705702 | 20.5663 | 0.9954037 | 0.08409374 | (022)
1178 | 1628 | 0.2521524 | 2.836911 | 0.007192823 | 1.208089e-12 | -1.570455 | 0.0169378 | 20.71106 | 0.9959194 | 0.07749701 | (022)
1179 | 1629 | 0.2508679 | 2.837048 | 0.007308658 | 5.231376e-11 | -1.761858 | 0.01721057 | 20.38282 | 0.9950911 | 0.0906815 | (022)
1180 | 1630 | 0.251826 | 2.837047 | 0.007321052 | 1.72279e-09 | -1.369807 | 0.01723976 | 20.34831 | 0.9942979 | 0.1059912 | (022)
1181 | 1632 | 0.2475366 | 2.836937 | 0.007077225 | 1.748264e-09 | -1.577118 | 0.01666559 | 21.04936 | 0.9963843 | 0.0673957 | (022)
1182 | 1633 | 0.2523911 | 2.836846 | 0.007321243 | 6.632472e-13 | -1.522034 | 0.01724021 | 20.34778 | 0.994765 | 0.09770304 | (022)
1183 | 1635 | 0.2529615 | 2.837156 | 0.007206934 | 5.598999e-11 | -0.9578612 | 0.01697103 | 20.67051 | 0.995124 | 0.09303436 | (022)
1184 | 1636 | 0.2471859 | 2.837269 | 0.007232042 | 2.734174e-11 | -1.357195 | 0.01703016 | 20.59875 | 0.9936062 | 0.1162287 | (022)
1185 | 1637 | 0.2488518 | 2.837199 | 0.00716174 | 4.914141e-11 | -1.554474 | 0.01686461 | 20.80095 | 0.9953785 | 0.08596733 | (022)
1186 | 1639 | 0.249952 | 2.837008 | 0.007187812 | 3.55449e-12 | -1.263417 | 0.016926 | 20.7255 | 0.9952712 | 0.08836317 | (022)
1187 | 1640 | 0.2514869 | 2.836761 | 0.007347376 | 6.515344e-12 | -1.447621 | 0.01730175 | 20.2754 | 0.9951363 | 0.08971331 | (022)
1188 | 1641 | 0.2484081 | 2.836966 | 0.00711486 | 1.975031e-12 | -1.08647 | 0.01675422 | 20.93801 | 0.9959749 | 0.07510609 | (022)
1189 | 1643 | 0.2500121 | 2.837275 | 0.007136614 | 3.183243e-11 | -1.178473 | 0.01680544 | 20.87419 | 0.9944664 | 0.1043918 | (022)
1190 | 1644 | 0.251182 | 2.837028 | 0.007147563 | 5.887324e-11 | -1.273785 | 0.01683122 | 20.84221 | 0.995555 | 0.08440035 | (022)
1191 | 1646 | 0.250961 | 2.836741 | 0.007354849 | 6.548057e-11 | -1.467937 | 0.01731935 | 20.2548 | 0.9956336 | 0.08007075 | (022)
1192 | 1647 | 0.2495421 | 2.837013 | 0.007064628 | 3.221383e-10 | -1.026271 | 0.01663593 | 21.08689 | 0.9962781 | 0.07063494 | (022)
1193 | 1648 | 0.2496175 | 2.837294 | 0.007144432 | 6.686512e-11 | -1.058837 | 0.01682385 | 20.85135 | 0.9947164 | 0.0992052 | (022)
1194 | 1650 | 0.2490512 | 2.837246 | 0.007148968 | 6.116863e-11 | -0.6402904 | 0.01683453 | 20.83812 | 0.9940767 | 0.1106755 | (022)
1195 | 1651 | 0.2495721 | 2.837146 | 0.007089717 | 1.061392e-08 | -1.580015 | 0.01669501 | 21.01227 | 0.9954108 | 0.0868652 | (022)
1196 | 1652 | 0.250015 | 2.837053 | 0.007024819 | 0.005626899 | -1.124494 | 0.01652816 | 21.22438 | 0.9963469 | 0.069759 | (022)
1197 | 1654 | 0.2474552 | 2.837235 | 0.007139206 | 2.317547e-10 | -1.361569 | 0.01681154 | 20.86661 | 0.9949048 | 0.09409686 | (022)
1198 | 1655 | 0.2476752 | 2.837428 | 0.007184433 | 9.117934e-11 | -1.235728 | 0.01691805 | 20.73525 | 0.9934862 | 0.1197992 | (022)
1199 | 1657 | 0.2485842 | 2.837161 | 0.007144968 | 2.644018e-11 | -1.171782 | 0.01682511 | 20.84978 | 0.9950881 | 0.0914265 | (022)
1200 | 1658 | 0.2477616 | 2.837347 | 0.006992797 | 1.493683e-09 | -2.186049 | 0.01646678 | 21.3035 | 0.9952378 | 0.09030989 | (022)
1201 | 1659 | 0.2493625 | 2.837373 | 0.007124692 | 3.253614e-11 | -1.231164 | 0.01677737 | 20.90912 | 0.9946779 | 0.1000576 | (022)
1202 | 1661 | 0.2497058 | 2.837323 | 0.007208804 | 1.945525e-09 | -1.182461 | 0.01697544 | 20.66515 | 0.9943561 | 0.1049988 | (022)
1203 | 1662 | 0.2483985 | 2.837104 | 0.006986473 | 4.642505e-09 | -1.09977 | 0.01645189 | 21.32278 | 0.9958366 | 0.07933938 | (022)
1204 | 1663 | 0.2529177 | 2.836861 | 0.007216241 | 7.417011e-12 | -1.256975 | 0.01699295 | 20.64385 | 0.9955996 | 0.08377552 | (022)
1205 | 1665 | 0.2475765 | 2.837116 | 0.007080563 | 6.932488e-10 | -0.6923622 | 0.01667345 | 21.03943 | 0.9952389 | 0.08878672 | (022)
1206 | 1666 | 0.2478008 | 2.837372 | 0.007146525 | 5.970885e-11 | -1.488317 | 0.01682878 | 20.84524 | 0.9943943 | 0.1037546 | (022)
1207 | 1667 | 0.2477134 | 2.83726 | 0.00712066 | 4.040102e-12 | -1.318337 | 0.01676787 | 20.92096 | 0.9945509 | 0.1011784 | (022)
1208 | 1669 | 0.2494867 | 2.837064 | 0.007257711 | 2.252638e-10 | -1.200077 | 0.0170906 | 20.5259 | 0.9945915 | 0.09963414 | (022)
1209 | 1670 | 0.2515045 | 2.837218 | 0.00713269 | 4.444833e-12 | -0.9567649 | 0.0167962 | 20.88567 | 0.9957321 | 0.08141467 | (022)
1210 | 1672 | 0.2496017 | 2.83738 | 0.007138132 | 4.404205e-11 | -1.562819 | 0.01680902 | 20.86975 | 0.994261 | 0.1079339 | (022)
1211 | 1674 | 0.2504552 | 2.837132 | 0.007080658 | 5.339602e-09 | -1.416398 | 0.01667368 | 21.03915 | 0.995836 | 0.07945071 | (022)
1212 | 1676 | 0.249318 | 2.837112 | 0.007265166 | 3.15985e-11 | -1.819074 | 0.01710816 | 20.50483 | 0.9941213 | 0.1081129 | (022)
1213 | 1677 | 0.2478926 | 2.837206 | 0.007128327 | 8.38381e-11 | -1.261434 | 0.01678593 | 20.89845 | 0.9951457 | 0.09009424 | (022)
1214 | 1679 | 0.2492762 | 2.837167 | 0.00721686 | 5.018147e-11 | -1.409581 | 0.01699441 | 20.64208 | 0.9946297 | 0.09942247 | (022)
1215 | 1680 | 0.2539548 | 2.837067 | 0.007314922 | 1.56406e-11 | -1.78311 | 0.01722532 | 20.36536 | 0.9946404 | 0.1014034 | (022)
1216 | 1681 | 0.250594 | 2.837338 | 0.007221774 | 5.779932e-11 | -0.9992589 | 0.01700598 | 20.62804 | 0.99399 | 0.1124012 | (022)
1217 | 1683 | 0.2498314 | 2.837362 | 0.007156776 | 1.770208e-10 | -1.399191 | 0.01685292 | 20.81538 | 0.9944008 | 0.1051564 | (022)
1218 | 1684 | 0.2490843 | 2.837128 | 0.00713099 | 7.85621e-11 | -0.6659404 | 0.0167922 | 20.89065 | 0.9958006 | 0.07857694 | (022)
1219 | 1687 | 0.2508168 | 2.837271 | 0.00731585 | 8.442247e-12 | -0.4982982 | 0.01722751 | 20.36278 | 0.9928805 | 0.1315129 | (022)
1220 | 1688 | 0.2468188 | 2.837251 | 0.007121092 | 5.97135e-10 | -0.6531628 | 0.01676889 | 20.91969 | 0.9945805 | 0.09985527 | (022)
1221 | 1690 | 0.2513261 | 2.836801 | 0.007426855 | 1.583752e-09 | -1.570639 | 0.01748891 | 20.05843 | 0.994151 | 0.1065301 | (022)
1222 | 1691 | 0.2495886 | 2.837328 | 0.007272866 | 4.546368e-10 | -1.98027 | 0.01712629 | 20.48312 | 0.9926757 | 0.1350434 | (022)
1223 | 1692 | 0.2500048 | 2.837568 | 0.007230825 | 1.23634e-10 | -1.325888 | 0.01702729 | 20.60222 | 0.9921764 | 0.1457248 | (022)
1224 | 1694 | 0.2498357 | 2.837083 | 0.007149572 | 1.047862e-11 | -1.439996 | 0.01683596 | 20.83635 | 0.9950656 | 0.09271742 | (022)
1225 | 1695 | 0.2512232 | 2.836787 | 0.007269687 | 7.173373e-12 | -1.179038 | 0.0171188 | 20.49208 | 0.9959921 | 0.07461058 | (022)
1226 | 1697 | 0.2506457 | 2.837098 | 0.007285829 | 6.320372e-11 | -1.799593 | 0.01715682 | 20.44668 | 0.9932605 | 0.1249619 | (022)
1227 | 1698 | 0.2509342 | 2.837168 | 0.007241853 | 1.221628e-08 | -1.869846 | 0.01705326 | 20.57084 | 0.9935164 | 0.1213155 | (022)
1228 | 1699 | 0.250053 | 2.837073 | 0.00715577 | 3.908179e-11 | -1.501878 | 0.01685055 | 20.81831 | 0.9947404 | 0.09893758 | (022)
1229 | 1701 | 0.2547124 | 2.836884 | 0.007478081 | 1.107257e-09 | -1.437431 | 0.01760953 | 19.92102 | 0.9935918 | 0.1189834 | (022)
1230 | 1702 | 0.2504132 | 2.837193 | 0.007270323 | 1.636004e-09 | -1.266605 | 0.0171203 | 20.49029 | 0.9939528 | 0.1120829 | (022)
1231 | 1703 | 0.2498979 | 2.83729 | 0.007259433 | 8.415322e-09 | -1.002934 | 0.01709466 | 20.52103 | 0.993764 | 0.1153146 | (022)
1232 | 1706 | 0.2483487 | 2.837115 | 0.007232884 | 5.543344e-11 | -1.362465 | 0.01703214 | 20.59635 | 0.9940773 | 0.1086119 | (022)
1233 | 1708 | 0.2498527 | 2.837318 | 0.007307991 | 1.097583e-11 | -1.612455 | 0.017209 | 20.38467 | 0.993332 | 0.1224087 | (022)
1234 | 1709 | 0.2493378 | 2.837352 | 0.00710683 | 3.771754e-09 | -0.9926695 | 0.01673531 | 20.96167 | 0.9937779 | 0.1173838 | (022)
1235 | 1710 | 0.2563516 | 2.836746 | 0.007430198 | 1.818767e-11 | -1.267608 | 0.01749678 | 20.0494 | 0.9943601 | 0.1067666 | (022)
1236 | 1712 | 0.2525186 | 2.837029 | 0.007284945 | 7.818995e-11 | -1.320879 | 0.01715473 | 20.44916 | 0.9946853 | 0.09986388 | (022)
1237 | 1713 | 0.2529684 | 2.837139 | 0.007275387 | 1.581408e-10 | -1.357844 | 0.01713223 | 20.47603 | 0.9941537 | 0.1104742 | (022)
1238 | 1714 | 0.2519874 | 2.837203 | 0.007335079 | 8.671054e-10 | -1.58767 | 0.01727279 | 20.3094 | 0.9931703 | 0.1269978 | (022)
1239 | 1716 | 0.2527485 | 2.836811 | 0.007305394 | 4.369727e-12 | -1.443944 | 0.01720289 | 20.39192 | 0.9955586 | 0.08326316 | (022)
1240 | 1717 | 0.2518244 | 2.83704 | 0.007225362 | 5.224113e-10 | -1.739404 | 0.01701443 | 20.61779 | 0.9950523 | 0.09332671 | (022)
1241 | 1719 | 0.2493569 | 2.837264 | 0.007262218 | 1.384426e-11 | -1.353222 | 0.01710122 | 20.51316 | 0.9945885 | 0.09952911 | (022)
1242 | 1720 | 0.2467621 | 2.837519 | 0.007236038 | 8.836432e-12 | -1.351781 | 0.01703957 | 20.58737 | 0.9918657 | 0.1475339 | (022)
1243 | 1721 | 0.2464116 | 2.837063 | 0.0072288 | 3.823608e-10 | -1.630353 | 0.01702252 | 20.60799 | 0.9952172 | 0.08631769 | (022)
1244 | 1723 | 0.2526544 | 2.836861 | 0.007379811 | 1.109469e-09 | -1.29695 | 0.01737813 | 20.18629 | 0.9949929 | 0.09275022 | (022)
1245 | 1724 | 0.2532275 | 2.837008 | 0.007169099 | 5.35183e-12 | -0.7746601 | 0.01688194 | 20.7796 | 0.9956255 | 0.08409747 | (022)
1246 | 1725 | 0.2516535 | 2.83725 | 0.007298946 | 8.402612e-12 | -1.080748 | 0.0171877 | 20.40994 | 0.9935936 | 0.1194067 | (022)
1247 | 1727 | 0.2511721 | 2.837163 | 0.007334837 | 1.145677e-10 | -1.278913 | 0.01727222 | 20.31006 | 0.9937754 | 0.1149104 | (022)
1248 | 1728 | 0.2515431 | 2.837127 | 0.007217955 | 2.38698e-14 | -1.728557 | 0.01699698 | 20.63895 | 0.9953881 | 0.0868726 | (022)
1249 | 1729 | 0.2541907 | 2.836776 | 0.007419184 | 1.721889e-11 | -1.259643 | 0.01747084 | 20.07917 | 0.9945067 | 0.1024092 | (022)
1250 | 1731 | 0.2501472 | 2.837233 | 0.007245493 | 1.122993e-10 | -0.6651373 | 0.01706183 | 20.56051 | 0.9943581 | 0.1046846 | (022)
1251 | 1732 | 0.2500649 | 2.83738 | 0.007300899 | 1.889811e-11 | -1.392081 | 0.0171923 | 20.40448 | 0.9928508 | 0.1316602 | (022)
1252 | 1734 | 0.2509177 | 2.837279 | 0.007206705 | 2.030709e-12 | -0.8011454 | 0.01697049 | 20.67117 | 0.9946841 | 0.09983528 | (022)
1253 | 1735 | 0.2519536 | 2.83701 | 0.007423563 | 5.837797e-11 | -1.513592 | 0.01748116 | 20.06732 | 0.9941885 | 0.1064264 | (022)
1254 | 1736 | 0.2512995 | 2.837198 | 0.007298459 | 5.980849e-11 | -1.25377 | 0.01718656 | 20.4113 | 0.9941045 | 0.1095379 | (022)
1255 | 1738 | 0.2539436 | 2.837207 | 0.007315371 | 1.946994e-09 | -1.307508 | 0.01722638 | 20.36411 | 0.9931195 | 0.1303231 | (022)
1256 | 1739 | 0.2519137 | 2.837083 | 0.007229989 | 1.345193e-09 | -1.247343 | 0.01702532 | 20.6046 | 0.9945499 | 0.1028232 | (022)
1257 | 1740 | 0.2526948 | 2.836759 | 0.007453971 | 1.095291e-12 | -1.677586 | 0.01755276 | 19.98546 | 0.9939469 | 0.1110081 | (022)
1258 | 1742 | 0.2512345 | 2.836981 | 0.007278901 | 9.7233e-11 | -0.7190473 | 0.0171405 | 20.46614 | 0.9947993 | 0.09677861 | (022)
1259 | 1743 | 0.2522065 | 2.837411 | 0.007286667 | 3.544998e-11 | -0.8036913 | 0.01715879 | 20.44433 | 0.9928369 | 0.1344435 | (022)
1260 | 1745 | 0.2503191 | 2.837196 | 0.007239063 | 9.542422e-12 | -1.108722 | 0.01704669 | 20.57877 | 0.9943713 | 0.1047146 | (022)
1261 | 1746 | 0.2543366 | 2.836695 | 0.007467005 | 2.170764e-12 | -0.7020909 | 0.01758345 | 19.95057 | 0.9941863 | 0.1077015 | (022)
1262 | 1747 | 0.2533339 | 2.837002 | 0.007243456 | 4.785999e-11 | -1.854083 | 0.01705704 | 20.56629 | 0.9946917 | 0.1010823 | (022)
1263 | 1749 | 0.251754 | 2.837179 | 0.007316473 | 1.674128e-11 | -1.632452 | 0.01722898 | 20.36104 | 0.9940986 | 0.1097555 | (022)
1264 | 1750 | 0.2528656 | 2.837066 | 0.00732621 | 3.55159e-10 | -1.095394 | 0.01725191 | 20.33398 | 0.993656 | 0.1188602 | (022)
1265 | 1751 | 0.2511267 | 2.836968 | 0.007377147 | 4.824666e-10 | -0.7886772 | 0.01737185 | 20.19358 | 0.9944966 | 0.1007804 | (022)
1266 | 1753 | 0.2530164 | 2.836982 | 0.007319639 | 6.596279e-11 | -1.638276 | 0.01723643 | 20.35224 | 0.9943244 | 0.1065358 | (022)
1267 | 1754 | 0.2536245 | 2.837139 | 0.007368274 | 3.360129e-10 | -0.8022474 | 0.01735096 | 20.2179 | 0.993269 | 0.1260595 | (022)
1268 | 1756 | 0.2503268 | 2.837001 | 0.007455568 | 3.821998e-11 | -0.4380875 | 0.01755652 | 19.98118 | 0.9935819 | 0.115444 | (022)
1269 | 1757 | 0.2499065 | 2.836922 | 0.007286915 | 5.132123e-11 | -1.318901 | 0.01715937 | 20.44363 | 0.9957535 | 0.07804034 | (022)
1270 | 1758 | 0.2530469 | 2.836937 | 0.007222829 | 6.666889e-12 | -1.010053 | 0.01700846 | 20.62502 | 0.9954053 | 0.08747834 | (022)
1271 | 1760 | 0.2507115 | 2.837253 | 0.007281498 | 1.620148e-12 | -0.5860983 | 0.01714662 | 20.45884 | 0.9928463 | 0.1327695 | (022)
1272 | 1761 | 0.2523191 | 2.837299 | 0.007405241 | 1.095625e-10 | -1.253616 | 0.01743801 | 20.11697 | 0.9923087 | 0.1419191 | (022)
1273 | 1762 | 0.250308 | 2.837161 | 0.007271237 | 9.722001e-12 | -1.530304 | 0.01712245 | 20.48771 | 0.993797 | 0.1148935 | (022)
1274 | 1764 | 0.2522764 | 2.837022 | 0.007379105 | 3.424933e-11 | -1.665181 | 0.01737647 | 20.18822 | 0.9932473 | 0.1249756 | (022)
1275 | 1765 | 0.251403 | 2.837216 | 0.007400863 | 4.135669e-09 | -0.7092105 | 0.0174277 | 20.12887 | 0.9925247 | 0.136953 | (022)
1276 | 1767 | 0.2520804 | 2.837368 | 0.007346504 | 5.900943e-10 | -1.294189 | 0.0172997 | 20.27781 | 0.9911937 | 0.1638793 | (022)
1277 | 1768 | 0.2496861 | 2.837345 | 0.007259025 | 6.6183e-09 | -0.5228185 | 0.0170937 | 20.52218 | 0.9918045 | 0.1515573 | (022)
1278 | 1769 | 0.2530126 | 2.836946 | 0.007412271 | 1.564165e-11 | -0.52733 | 0.01745456 | 20.09789 | 0.9925647 | 0.1376978 | (022)
1279 | 1771 | 0.2530098 | 2.837122 | 0.00730709 | 6.381173e-12 | -0.784262 | 0.01720688 | 20.38719 | 0.9944789 | 0.1037715 | (022)
1280 | 1772 | 0.2515579 | 2.837187 | 0.007370555 | 4.099077e-11 | -1.157325 | 0.01735633 | 20.21164 | 0.9918568 | 0.1502257 | (022)
1281 | 1773 | 0.2507472 | 2.837287 | 0.007290383 | 4.001721e-11 | -0.6972369 | 0.01716754 | 20.43391 | 0.9931199 | 0.127522 | (022)
1282 | 1775 | 0.2512588 | 2.837154 | 0.007393866 | 2.099387e-11 | -1.543133 | 0.01741122 | 20.14792 | 0.9921381 | 0.1441545 | (022)
1283 | 1776 | 0.2516308 | 2.837346 | 0.007271966 | 5.006862e-11 | -1.954414 | 0.01712417 | 20.48566 | 0.9927653 | 0.135587 | (022)
1284 | 1778 | 0.2508127 | 2.837296 | 0.007268623 | 2.49521e-11 | -1.507911 | 0.0171163 | 20.49508 | 0.9919135 | 0.1507332 | (022)
1285 | 1779 | 0.2513498 | 2.837296 | 0.007268276 | 6.959928e-09 | -0.7270027 | 0.01711548 | 20.49606 | 0.9927255 | 0.136013 | (022)
1286 | 1780 | 0.252103 | 2.836892 | 0.007283709 | 7.162032e-11 | -1.24246 | 0.01715182 | 20.45263 | 0.9936129 | 0.1197627 | (022)
1287 | 1782 | 0.2545182 | 2.836903 | 0.007504794 | 6.700348e-10 | -0.3627594 | 0.01767244 | 19.85012 | 0.9917997 | 0.1515802 | (022)
1288 | 1783 | 0.2502654 | 2.837239 | 0.007230391 | 4.47446e-11 | -1.547953 | 0.01702627 | 20.60345 | 0.9929867 | 0.130815 | (022)
1289 | 1784 | 0.2531818 | 2.837244 | 0.007297267 | 9.573671e-10 | -1.885049 | 0.01718375 | 20.41463 | 0.9930911 | 0.1305022 | (022)
1290 | 1786 | 0.2535809 | 2.837075 | 0.007417312 | 2.824929e-10 | -0.8314226 | 0.01746643 | 20.08423 | 0.9925303 | 0.1388776 | (022)
1291 | 1787 | 0.2515144 | 2.836879 | 0.007396189 | 4.750357e-09 | -1.314688 | 0.01741669 | 20.14159 | 0.9936166 | 0.1170441 | (022)
1292 | 1788 | 0.2540769 | 2.837202 | 0.007272905 | 1.313384e-10 | -0.9001275 | 0.01712638 | 20.48301 | 0.9934811 | 0.1243665 | (022)
1293 | 1790 | 0.2516164 | 2.837147 | 0.007389189 | 4.745593e-12 | -1.165764 | 0.01740021 | 20.16067 | 0.9921595 | 0.1442402 | (022)
1294 | 1791 | 0.2536591 | 2.837312 | 0.007484258 | 3.920142e-12 | -1.112581 | 0.01762408 | 19.90458 | 0.99132 | 0.1600298 | (022)
1295 | 1793 | 0.2518538 | 2.837096 | 0.007361852 | 2.44017e-11 | -0.8557343 | 0.01733584 | 20.23553 | 0.9936749 | 0.1168829 | (022)
1296 | 1794 | 0.2539653 | 2.837036 | 0.007428909 | 3.653771e-09 | -1.281769 | 0.01749374 | 20.05288 | 0.9929078 | 0.1320027 | (022)
1297 | 1795 | 0.252137 | 2.837214 | 0.007292315 | 1.604037e-10 | -1.436475 | 0.01717209 | 20.42849 | 0.9938178 | 0.1157912 | (022)
1298 | 1797 | 0.2536086 | 2.837284 | 0.00738975 | 1.703687e-11 | -1.338259 | 0.01740153 | 20.15914 | 0.9912875 | 0.162979 | (022)
1299 | 1798 | 0.2503374 | 2.837335 | 0.007303493 | 5.287271e-12 | -1.453018 | 0.01719841 | 20.39723 | 0.9919832 | 0.1480325 | (022)
1300 | 1799 | 0.251303 | 2.83705 | 0.007460575 | 2.473793e-11 | -1.436519 | 0.01756831 | 19.96777 | 0.9920642 | 0.1440494 | (022)
1301 | 1801 | 0.2506977 | 2.837149 | 0.0072823 | 4.775624e-11 | -1.486313 | 0.0171485 | 20.45659 | 0.9936357 | 0.1180555 | (022)
1302 | 1802 | 0.2498233 | 2.837215 | 0.007408974 | 2.096828e-11 | -1.493639 | 0.0174468 | 20.10683 | 0.9924407 | 0.1366593 | (022)
1303 | 1804 | 0.2546676 | 2.837126 | 0.007327736 | 2.838847e-10 | -1.265477 | 0.0172555 | 20.32975 | 0.9933438 | 0.1265153 | (022)
1304 | 1805 | 0.2560761 | 2.836861 | 0.007619552 | 6.041358e-10 | -1.62172 | 0.01794267 | 19.55115 | 0.9927958 | 0.1324034 | (022)
1305 | 1806 | 0.2516327 | 2.837167 | 0.007426931 | 8.208545e-12 | -0.8844731 | 0.01748909 | 20.05822 | 0.9927365 | 0.1327582 | (022)
1306 | 1808 | 0.251827 | 2.83732 | 0.00729895 | 8.29406e-11 | -1.691004 | 0.01718771 | 20.40993 | 0.9928834 | 0.1329721 | (022)
1307 | 1809 | 0.2500431 | 2.837114 | 0.007271616 | 2.075051e-11 | -1.164687 | 0.01712335 | 20.48665 | 0.9944808 | 0.1019134 | (022)
1308 | 1810 | 0.2573513 | 2.836821 | 0.007580269 | 4.32216e-09 | -1.495077 | 0.01785017 | 19.65247 | 0.992914 | 0.132296 | (022)
1309 | 1812 | 0.251612 | 2.837011 | 0.007324365 | 1.745129e-09 | -1.600151 | 0.01724756 | 20.3391 | 0.9944128 | 0.1036263 | (022)
1310 | 1813 | 0.2520243 | 2.837296 | 0.007342774 | 4.081777e-09 | -1.215622 | 0.01729091 | 20.28811 | 0.9921218 | 0.1464827 | (022)
1311 | 1815 | 0.2493356 | 2.837352 | 0.007357595 | 3.983756e-09 | -0.9559914 | 0.01732581 | 20.24724 | 0.9915545 | 0.1534079 | (022)
1312 | 1816 | 0.2511918 | 2.836976 | 0.007468707 | 4.856495e-10 | -1.121668 | 0.01758746 | 19.94603 | 0.9933688 | 0.1199277 | (022)
1313 | 1817 | 0.2530718 | 2.836974 | 0.007452784 | 7.46575e-11 | -1.544654 | 0.01754996 | 19.98864 | 0.9940122 | 0.1101467 | (022)
1314 | 1819 | 0.2510015 | 2.837221 | 0.007286436 | 4.29424e-10 | -1.717845 | 0.01715824 | 20.44498 | 0.9934758 | 0.1212731 | (022)
1315 | 1820 | 0.2552743 | 2.837144 | 0.007507029 | 1.354794e-11 | -1.311355 | 0.0176777 | 19.8442 | 0.992112 | 0.1466619 | (022)
1316 | 1821 | 0.2484303 | 2.83709 | 0.007385678 | 1.591249e-11 | -0.8432127 | 0.01739194 | 20.17026 | 0.9918638 | 0.1460116 | (022)
1317 | 1823 | 0.2562365 | 2.836695 | 0.007505136 | 7.635503e-12 | -1.395695 | 0.01767324 | 19.84921 | 0.9939615 | 0.1129411 | (022)
1318 | 1824 | 0.253861 | 2.836942 | 0.007303764 | 1.352762e-11 | -1.400707 | 0.01719905 | 20.39647 | 0.9943852 | 0.1063428 | (022)
1319 | 1826 | 0.2533885333 | 2.83694 | 0.007523643 | 7.479346e-10 | -1.884281 | 0.01771682 | 19.80038 | 0.9930553 | 0.1268157 | (022)
1320 | 1827 | 0.254267 | 2.837028 | 0.007399337 | 9.979828e-11 | -1.74179 | 0.01742411 | 20.13302 | 0.9931158 | 0.1290386 | (022)
1321 | 1828 | 0.2527136 | 2.836847 | 0.007427431 | 1.398516e-09 | -1.119905 | 0.01749026 | 20.05687 | 0.9933182 | 0.1231033 | (022)
1322 | 1830 | 0.2519359 | 2.836698 | 0.007412443 | 2.559208e-11 | -0.969943 | 0.01745497 | 20.09743 | 0.9947402 | 0.09638866 | (022)
1323 | 1831 | 0.2524976 | 2.836869 | 0.007437741 | 1.542189e-11 | -1.021825 | 0.01751454 | 20.02907 | 0.9924648 | 0.1384785 | (022)
1324 | 1832 | 0.2536837 | 2.836865 | 0.007432925 | 6.888674e-10 | -1.83249 | 0.0175032 | 20.04204 | 0.9930918 | 0.128227 | (022)
1325 | 1834 | 0.2514712 | 2.836973 | 0.007427233 | 2.315579e-10 | -1.070519 | 0.0174898 | 20.0574 | 0.9933764 | 0.1208321 | (022)
1326 | 1835 | 0.2545358 | 2.836666 | 0.007593598 | 1.053284e-10 | -0.9764409 | 0.01788156 | 19.61798 | 0.9930736 | 0.1261861 | (022)
1327 | 1836 | 0.2534903 | 2.836727 | 0.007389406 | 2.241402e-11 | -1.16406 | 0.01740072 | 20.16008 | 0.9951251 | 0.09074178 | (022)
1328 | 1838 | 0.2559651 | 2.836734 | 0.00743158 | 1.053178e-10 | -1.072653 | 0.01750003 | 20.04567 | 0.9933213 | 0.1261443 | (022)
1329 | 1839 | 0.2521525 | 2.836909 | 0.007476302 | 4.435008e-12 | -0.9172914 | 0.01760535 | 19.92576 | 0.9926747 | 0.1334141 | (022)
1330 | 1841 | 0.2502356 | 2.836686 | 0.007383538 | 4.150325e-11 | -1.080247 | 0.0173869 | 20.1761 | 0.9956262 | 0.0793678 | (022)
1331 | 1842 | 0.2557952 | 2.836487 | 0.007588167 | 6.813328e-11 | -0.8925674 | 0.01786877 | 19.63201 | 0.9932386 | 0.1244743 | (022)
1332 | 1843 | 0.2567826 | 2.836902 | 0.007426233 | 3.990996e-11 | -1.543819 | 0.01748744 | 20.06011 | 0.9929978 | 0.1332925 | (022)
1333 | 1845 | 0.2534226 | 2.836955 | 0.007548587 | 5.891937e-11 | -1.571403 | 0.01777556 | 19.73495 | 0.9904179 | 0.174784 | (022)
1334 | 1846 | 0.252421 | 2.836854 | 0.007490561 | 2.274599e-09 | -1.332797 | 0.01763892 | 19.88783 | 0.9930773 | 0.1260497 | (022)
1335 | 1847 | 0.2557616 | 2.836634 | 0.007547689 | 2.487455e-13 | -1.339865 | 0.01777345 | 19.7373 | 0.9936643 | 0.1173179 | (022)
1336 | 1849 | 0.2515383 | 2.837041 | 0.007310665 | 8.171169e-11 | -1.571766 | 0.0172153 | 20.37722 | 0.9936432 | 0.1181782 | (022)
1337 | 1850 | 0.2509474 | 2.83717 | 0.007485506 | 4.38039e-11 | -1.378317 | 0.01762702 | 19.90126 | 0.991815 | 0.1476154 | (022)
1338 | 1851 | 0.2511808 | 2.837301 | 0.007384458 | 1.186144e-10 | -0.9227815 | 0.01738907 | 20.17359 | 0.9916481 | 0.1532918 | (022)
1339 | 1853 | 0.2512803 | 2.837046 | 0.007310523 | 1.073341e-10 | -1.45531 | 0.01721497 | 20.37761 | 0.9942845 | 0.1059645 | (022)
1340 | 1854 | 0.2535185 | 2.836851 | 0.00739026 | 7.058948e-11 | -0.7533702 | 0.01740273 | 20.15775 | 0.9944729 | 0.1029367 | (022)
1341 | 1856 | 0.2531942 | 2.837121 | 0.00735817 | 3.890759e-09 | -0.7014058 | 0.01732717 | 20.24566 | 0.9919687 | 0.1503297 | (022)
1342 | 1857 | 0.2534289 | 2.837209 | 0.007368077 | 3.212208e-12 | -1.131796 | 0.0173505 | 20.21844 | 0.992062 | 0.1486489 | (022)
1343 | 1858 | 0.2523107 | 2.837103 | 0.007391889 | 2.642758e-10 | -0.6440931 | 0.01740657 | 20.15331 | 0.9922433 | 0.1433704 | (022)
1344 | 1860 | 0.2512016 | 2.83687 | 0.007440155 | 1.255684e-09 | -1.380412 | 0.01752023 | 20.02257 | 0.9937746 | 0.1130679 | (022)
1345 | 1861 | 0.2523431 | 2.836677 | 0.007418258 | 3.746766e-10 | -1.860649 | 0.01746866 | 20.08167 | 0.9954591 | 0.08338875 | (022)
1346 | 1862 | 0.2513185 | 2.836961 | 0.007296117 | 1.825148e-10 | -1.324417 | 0.01718104 | 20.41785 | 0.9936986 | 0.117189 | (022)
1347 | 1864 | 0.2521903 | 2.837104 | 0.007467093 | 1.360629e-09 | -1.370608 | 0.01758366 | 19.95034 | 0.9929546 | 0.1285419 | (022)
1348 | 1865 | 0.2515565 | 2.836852 | 0.007356471 | 5.305989e-11 | -1.566392 | 0.01732316 | 20.25034 | 0.9945754 | 0.1000363 | (022)
1349 | 1867 | 0.2538679 | 2.836725 | 0.007460274 | 5.504142e-11 | -0.2723836 | 0.0175676 | 19.96857 | 0.9940197 | 0.1104879 | (022)
1350 | 1868 | 0.2518071 | 2.837042 | 0.007346829 | 4.741718e-11 | -1.056802 | 0.01730046 | 20.27691 | 0.9934415 | 0.1214806 | (022)
1351 | 1871 | 0.2536711 | 2.836866 | 0.007464882 | 2.993661e-12 | -1.1932 | 0.01757845 | 19.95625 | 0.9933481 | 0.1227668 | (022)
1352 | 1872 | 0.2533095 | 2.836918 | 0.007425391 | 6.536388e-11 | -1.116263 | 0.01748546 | 20.06238 | 0.9934733 | 0.1208359 | (022)
1353 | 1874 | 0.2506171 | 2.836719 | 0.007498766 | 3.247536e-11 | -1.296658 | 0.01765824 | 19.86607 | 0.9943855 | 0.1005089 | (022)
1354 | 1875 | 0.2534965 | 2.836614 | 0.007441413 | 5.670486e-11 | -1.971948 | 0.01752319 | 20.01918 | 0.9953544 | 0.08579459 | (022)
1355 | 1876 | 0.2581727 | 2.836308 | 0.007464631 | 1.224687e-11 | -1.205674 | 0.01757786 | 19.95692 | 0.9948875 | 0.09757383 | (022)
1356 | 1878 | 0.2552931 | 2.836546 | 0.007321557 | 5.877743e-12 | -1.730375 | 0.01724095 | 20.3469 | 0.9958785 | 0.07861015 | (022)
1357 | 1879 | 0.2542605 | 2.836875 | 0.007444851 | 5.21499e-11 | -2.067688 | 0.01753128 | 20.00994 | 0.9924536 | 0.1405581 | (022)
1358 | 1880 | 0.249891 | 2.83679 | 0.007458112 | 5.497558e-11 | -1.331288 | 0.01756251 | 19.97436 | 0.993909 | 0.1091526 | (022)
1359 | 1882 | 0.2528538 | 2.83666 | 0.007324999 | 1.492806e-12 | -2.146046 | 0.01724905 | 20.33734 | 0.9958216 | 0.07816426 | (022)
1360 | 1883 | 0.2560345 | 2.836504 | 0.007555628 | 2.328896e-10 | -1.162749 | 0.01779214 | 19.71656 | 0.9941533 | 0.1082931 | (022)
1361 | 1884 | 0.2605639 | 2.835988 | 0.008225757 | 2.135855e-09 | -1.419652 | 0.01937018 | 18.11031 | 0.9897421 | 0.1789204 | (022)
1362 | 1886 | 0.4754381 | 2.827409 | 0.004627036 | 0.2513397 | -2.984463 | 0.0104832 | 33.46307 | 0.9985007 | 0.1372681 | (022)
1363 | 1887 | 0.4456416 | 2.82763 | 0.004932135 | 0.1483204 | -2.918335 | 0.01135473 | 30.89462 | 0.999025 | 0.07899829 | (022)
1364 | 1888 | 0.4142461 | 2.827841 | 0.005039843 | 0.09356618 | -2.36609 | 0.01170061 | 29.98135 | 0.9996684 | 0.02359183 | (022)
1365 | 1890 | 0.3903141 | 2.828072 | 0.005084406 | 0.08449854 | -2.981441 | 0.01182042 | 29.67745 | 0.9998237 | 0.01109879 | (022)
1366 | 1891 | 0.3642287 | 2.828261 | 0.005024687 | 0.1322382 | -1.93471 | 0.01159647 | 30.25058 | 0.9993561 | 0.03454218 | (022)
1367 | 1893 | 0.3449963 | 2.828527 | 0.004905287 | 0.2375407 | -1.131105 | 0.01113763 | 31.49682 | 0.9978135 | 0.09996949 | (022)
1368 | 1894 | 0.3309141 | 2.828771 | 0.00465002 | 0.3788767 | -1.71473 | 0.01032484 | 33.97629 | 0.9967512 | 0.1299951 | (022)
1369 | 1895 | 0.3227325 | 2.829049 | 0.004360012 | 0.4927608 | -1.820467 | 0.009504734 | 36.90792 | 0.9956903 | 0.161316 | (022)
1370 | 1897 | 0.2901546 | 2.829274 | 0.003960342 | 0.6498214 | -2.362326 | 0.008412758 | 41.69857 | 0.9952297 | 0.1422092 | (022)
1371 | 1898 | 0.2721954 | 2.829436 | 0.003840384 | 0.6733343 | -1.319702 | 0.008125898 | 43.1706 | 0.9958266 | 0.1120838 | (022)
1372 | 1899 | 0.2623796 | 2.829492 | 0.003775338 | 0.7035474 | -1.599911 | 0.007947794 | 44.13802 | 0.9959352 | 0.1012609 | (022)
1373 | 1901 | 0.247957 | 2.829546 | 0.003816546 | 0.6871635 | -1.611674 | 0.00805673 | 43.54123 | 0.9961459 | 0.08598116 | (022)
1374 | 1902 | 0.2351349 | 2.829504 | 0.003857099 | 0.6959249 | -2.046888 | 0.008130348 | 43.14698 | 0.9967618 | 0.06349684 | (022)
1375 | 1903 | 0.2063732 | 2.828686 | 0.004306196 | 0.6192988 | -2.169397 | 0.009194075 | 38.155 | 0.9974527 | 0.03518179 | (022)
1376 | 1905 | 0.1863224 | 2.827729 | 0.004569384 | 0.4542829 | -3.415052 | 0.01002354 | 34.9976 | 0.9992312 | 0.009290623 | (022)
1377 | 1906 | 0.1890378 | 2.827662 | 0.004639375 | 0.4572558 | -2.510452 | 0.01017219 | 34.48619 | 0.9990702 | 0.01135671 | (022)
1378 | 1908 | 0.1893161 | 2.827635 | 0.004598502 | 0.4456668 | -2.669011 | 0.01010148 | 34.72759 | 0.9992884 | 0.008885245 | (022)
1379 | 1909 | 0.1892976 | 2.827553 | 0.004644254 | 0.4519913 | -2.818159 | 0.01019156 | 34.42064 | 0.9993964 | 0.00742013 | (022)
1380 | 1910 | 0.19201 | 2.827606 | 0.004572109 | 0.4465042 | -3.097297 | 0.01004214 | 34.93278 | 0.9991375 | 0.0111438 | (022)
1381 | 1912 | 0.1919291 | 2.827558 | 0.004579021 | 0.4618529 | -2.626202 | 0.01003239 | 34.96675 | 0.9990219 | 0.01245238 | (022)
1382 | 1913 | 0.1931182 | 2.827551 | 0.004614495 | 0.416579 | -3.468331 | 0.01018423 | 34.44539 | 0.998983 | 0.01349544 | (022)
1383 | 1914 | 0.1935286 | 2.827569 | 0.004610807 | 0.4034505 | -3.304174 | 0.01019757 | 34.40034 | 0.9987101 | 0.01739069 | (022)
1384 | 1916 | 0.1934778 | 2.827593 | 0.00461314 | 0.3980864 | -2.66817 | 0.01021151 | 34.35337 | 0.9984632 | 0.02079065 | (022)
1385 | 1917 | 0.1940243 | 2.827658 | 0.004645032 | 0.3792258 | -2.123776 | 0.01031319 | 34.01468 | 0.9979744 | 0.02777871 | (022)
1386 | 1919 | 0.1901785 | 2.827672 | 0.004666966 | 0.3674117 | -2.177014 | 0.01038146 | 33.79101 | 0.9978752 | 0.02812181 | (022)
1387 | 1920 | 0.1954792 | 2.827727 | 0.004697805 | 0.4096253 | -2.872126 | 0.01037969 | 33.79676 | 0.9973208 | 0.03595674 | (022)
1388 | 1921 | 0.1940227 | 2.827764 | 0.004765948 | 0.3929097 | -2.538226 | 0.01055852 | 33.22435 | 0.9966082 | 0.04478049 | (022)
1389 | 1923 | 0.1938361 | 2.827799 | 0.004764076 | 0.3912641 | -2.591112 | 0.01055715 | 33.22865 | 0.9958503 | 0.05481486 | (022)
1390 | 1924 | 0.1918361 | 2.827865 | 0.004768301 | 0.3967322 | -2.477969 | 0.01055726 | 33.2283 | 0.9950003 | 0.06438304 | (022)
1391 | 1925 | 0.1908451 | 2.827865 | 0.004744555 | 0.4035774 | -3.039562 | 0.01049317 | 33.43128 | 0.9956218 | 0.05575576 | (022)
1392 | 1927 | 0.1939944 | 2.827864 | 0.004799437 | 0.3993751 | -2.475916 | 0.0106217 | 33.02672 | 0.9958683 | 0.05386231 | (022)
1393 | 1928 | 0.1929465 | 2.827851 | 0.0048456 | 0.3756464 | -1.88682 | 0.01076466 | 32.58811 | 0.9962872 | 0.04828631 | (022)
1394 | 1929 | 0.192151 | 2.827885 | 0.004813621 | 0.3866741 | -2.794306 | 0.01067478 | 32.86249 | 0.9961423 | 0.04967685 | (022)
1395 | 1931 | 0.1936856 | 2.82791 | 0.004832199 | 0.3952814 | -2.60689 | 0.01070122 | 32.78129 | 0.9964614 | 0.04576731 | (022)
1396 | 1932 | 0.1970949 | 2.827945 | 0.004770733 | 0.4156082 | -2.501152 | 0.0105307 | 33.31213 | 0.9962812 | 0.04967945 | (022)
1397 | 1934 | 0.1962689 | 2.827966 | 0.004802258 | 0.4443838 | -2.57777 | 0.01055125 | 33.24723 | 0.9959643 | 0.05185248 | (022)
1398 | 1935 | 0.1940283 | 2.828012 | 0.00480875 | 0.4146481 | -3.102808 | 0.01061625 | 33.04367 | 0.9960937 | 0.05018744 | (022)
1399 | 1936 | 0.1947114 | 2.828035 | 0.004772423 | 0.451045 | -2.557175 | 0.01047442 | 33.49111 | 0.9961343 | 0.04893508 | (022)
1400 | 1938 | 0.1925394 | 2.828051 | 0.004763481 | 0.4493362 | -2.337509 | 0.01045768 | 33.54471 | 0.9962345 | 0.04676533 | (022)
1401 | 1939 | 0.1948898 | 2.828164 | 0.004732831 | 0.4709539 | -2.661772 | 0.01035409 | 33.88033 | 0.9956583 | 0.05468067 | (022)
1402 | 1940 | 0.1960379 | 2.8282 | 0.004728887 | 0.4817698 | -3.605448 | 0.01032732 | 33.96816 | 0.9967197 | 0.0414243 | (022)
1403 | 1942 | 0.1961363 | 2.828197 | 0.004729514 | 0.4736034 | -2.103153 | 0.01034239 | 33.91866 | 0.9961251 | 0.04933607 | (022)
1404 | 1943 | 0.1970862 | 2.828324 | 0.004615013 | 0.5544831 | -2.574167 | 0.009959559 | 35.22244 | 0.9959955 | 0.0493896 | (022)
1405 | 1945 | 0.195594 | 2.828297 | 0.004672393 | 0.4836588 | -2.679715 | 0.01020081 | 34.38943 | 0.9958523 | 0.05279983 | (022)
1406 | 1946 | 0.1973487 | 2.828376 | 0.004640722 | 0.5574525 | -2.96039 | 0.01001015 | 35.04442 | 0.9964634 | 0.04336057 | (022)
1407 | 1947 | 0.195667 | 2.828435 | 0.004608984 | 0.5523749 | -2.871134 | 0.009949997 | 35.25629 | 0.9964587 | 0.04320567 | (022)
1408 | 1949 | 0.1928725 | 2.828458 | 0.004682434 | 0.5039254 | -2.494496 | 0.01018906 | 34.42909 | 0.9968353 | 0.03842142 | (022)
1409 | 1950 | 0.1945877 | 2.828527 | 0.004623046 | 0.5452938 | -3.017547 | 0.009991969 | 35.10819 | 0.9967444 | 0.03941526 | (022)
1410 | 1951 | 0.1932877 | 2.828601 | 0.004589293 | 0.5753782 | -1.87103 | 0.009870029 | 35.54194 | 0.9969483 | 0.03582948 | (022)
1411 | 1953 | 0.1929218 | 2.828579 | 0.004672366 | 0.5470542 | -2.723817 | 0.01009565 | 34.74764 | 0.9971816 | 0.03310738 | (022)
1412 | 1954 | 0.1967477 | 2.828661 | 0.00454541 | 0.6101757 | -2.770257 | 0.009719529 | 36.09228 | 0.9970269 | 0.03549163 | (022)
1413 | 1956 | 0.195159 | 2.828712 | 0.00458985 | 0.5944714 | -3.128358 | 0.009840131 | 35.64992 | 0.9966968 | 0.03895819 | (022)
1414 | 1957 | 0.1943392 | 2.828733 | 0.00458887 | 0.611013 | -2.864317 | 0.009811099 | 35.75542 | 0.996275 | 0.04298608 | (022)
1415 | 1958 | 0.1932477 | 2.828839 | 0.00464404 | 0.5668461 | -2.934747 | 0.01000183 | 35.07357 | 0.9971259 | 0.0336417 | (022)
1416 | 1960 | 0.193838 | 2.828907 | 0.004572373 | 0.5940174 | -3.661549 | 0.0098034 | 35.7835 | 0.9976717 | 0.02727409 | (022)
1417 | 1961 | 0.189197 | 2.828961 | 0.004666018 | 0.5406341 | -2.952956 | 0.01009256 | 34.75827 | 0.9973882 | 0.02984617 | (022)
1418 | 1962 | 0.191097 | 2.829002 | 0.004621366 | 0.5881649 | -2.543474 | 0.009918041 | 35.36988 | 0.9974498 | 0.02888149 | (022)
1419 | 1964 | 0.1926242 | 2.829081 | 0.004638306 | 0.5786703 | -1.950133 | 0.009970021 | 35.18548 | 0.9975557 | 0.02826781 | (022)
1420 | 1965 | 0.1908788 | 2.829138 | 0.004621294 | 0.5938194 | -2.893846 | 0.009908614 | 35.40353 | 0.997546 | 0.02765644 | (022)
1421 | 1966 | 0.1899589 | 2.829229 | 0.004583187 | 0.603833 | -2.920676 | 0.009810624 | 35.75715 | 0.9972969 | 0.03025481 | (022)
1422 | 1968 | 0.1901685 | 2.82926 | 0.004625247 | 0.6058147 | -3.238388 | 0.009897403 | 35.44363 | 0.99738 | 0.02904743 | (022)
1423 | 1969 | 0.1905712 | 2.829298 | 0.004651046 | 0.5735294 | -3.00106 | 0.01000589 | 35.05935 | 0.9973347 | 0.0303179 | (022)
1424 | 1971 | 0.1900207 | 2.829342 | 0.004673192 | 0.5882446 | -2.739776 | 0.01002913 | 34.97809 | 0.9972142 | 0.03097056 | (022)
1425 | 1972 | 0.1906796 | 2.829402 | 0.004706139 | 0.5772117 | -2.878044 | 0.01011826 | 34.66997 | 0.9968031 | 0.03587317 | (022)
1426 | 1973 | 0.1890338 | 2.829455 | 0.004684464 | 0.5619833 | -2.554388 | 0.01009697 | 34.74308 | 0.9972821 | 0.03052584 | (022)
1427 | 1975 | 0.1891727 | 2.829524 | 0.004766938 | 0.5782363 | -2.517136 | 0.01024725 | 34.23357 | 0.9966587 | 0.03637956 | (022)
1428 | 1976 | 0.1894292 | 2.829593 | 0.00470957 | 0.5573519 | -2.588049 | 0.01015883 | 34.53154 | 0.997746 | 0.02539042 | (022)
1429 | 1977 | 0.1881807 | 2.829657 | 0.004763371 | 0.5711903 | -2.374464 | 0.01025149 | 34.21941 | 0.9973006 | 0.02930192 | (022)
1430 | 1979 | 0.1862178 | 2.829661 | 0.004746049 | 0.5406782 | -3.340802 | 0.01026559 | 34.1724 | 0.997067 | 0.03212749 | (022)
1431 | 1980 | 0.186243 | 2.829788 | 0.004742336 | 0.5442029 | -3.047058 | 0.01025163 | 34.21894 | 0.9974811 | 0.02756063 | (022)
1432 | 1982 | 0.1860448 | 2.829829 | 0.004763645 | 0.5364182 | -3.052261 | 0.01031085 | 34.02239 | 0.9974379 | 0.02801342 | (022)
1433 | 1983 | 0.1887418 | 2.829956 | 0.004834501 | 0.5191407 | -2.62202 | 0.01049386 | 33.42907 | 0.9974092 | 0.02907644 | (022)
1434 | 1984 | 0.1844747 | 2.829978 | 0.004840051 | 0.4974667 | -2.309277 | 0.01054313 | 33.27286 | 0.9970966 | 0.03165114 | (022)
1435 | 1986 | 0.1836069 | 2.830023 | 0.004841507 | 0.4976552 | -2.942468 | 0.01054597 | 33.26387 | 0.9966701 | 0.03596692 | (022)
1436 | 1987 | 0.187021 | 2.830091 | 0.004901743 | 0.5085394 | -2.757674 | 0.01065825 | 32.91346 | 0.9969725 | 0.03313503 | (022)
1437 | 1988 | 0.1854225 | 2.830164 | 0.004919684 | 0.4947479 | -2.488437 | 0.01072134 | 32.71979 | 0.996972 | 0.03280454 | (022)
1438 | 1990 | 0.181062 | 2.830246 | 0.004942493 | 0.4550347 | -2.266309 | 0.01084069 | 32.35956 | 0.9969805 | 0.0320364 | (022)
1439 | 1991 | 0.1848228 | 2.830335 | 0.004941569 | 0.4937043 | -2.373249 | 0.01077086 | 32.56935 | 0.9966141 | 0.03629695 | (022)
1440 | 1993 | 0.1852118 | 2.830374 | 0.00498536 | 0.4778379 | -1.867425 | 0.01089438 | 32.2001 | 0.9962908 | 0.04003864 | (022)
1441 | 1994 | 0.1822554 | 2.830438 | 0.005053012 | 0.4527764 | -3.345328 | 0.01108715 | 31.64023 | 0.9959931 | 0.04209754 | (022)
1442 | 1995 | 0.1820541 | 2.830538 | 0.005069268 | 0.4453322 | -2.315051 | 0.0111362 | 31.50085 | 0.9958797 | 0.04327467 | (022)
1443 | 1997 | 0.1809854 | 2.830623 | 0.005055692 | 0.417136 | -2.191439 | 0.01115696 | 31.44225 | 0.9962025 | 0.04042295 | (022)
1444 | 1998 | 0.1822088 | 2.830706 | 0.005114894 | 0.4246551 | -2.609046 | 0.01127396 | 31.11594 | 0.9956446 | 0.04610105 | (022)
1445 | 1999 | 0.1833213 | 2.830745 | 0.005115176 | 0.4159457 | -2.243903 | 0.01129039 | 31.07066 | 0.9954215 | 0.04939715 | (022)
1446 | 2001 | 0.1804781 | 2.830838 | 0.005146822 | 0.396878 | -1.819531 | 0.01139506 | 30.78526 | 0.994688 | 0.05601966 | (022)
1447 | 2002 | 0.1815243 | 2.830918 | 0.005234213 | 0.3913246 | -2.579312 | 0.01159886 | 30.24434 | 0.9951386 | 0.05107025 | (022)
1448 | 2004 | 0.1776301 | 2.830995 | 0.005179739 | 0.3828768 | -2.898398 | 0.01149367 | 30.52114 | 0.9944643 | 0.05676967 | (022)
1449 | 2006 | 0.1775595 | 2.831176 | 0.005219538 | 0.3527718 | -2.354633 | 0.01163774 | 30.1433 | 0.993617 | 0.0664118 | (022)
1450 | 2008 | 0.1800997 | 2.831212 | 0.005272956 | 0.3962053 | -2.613215 | 0.01167558 | 30.04561 | 0.99323 | 0.0692109 | (022)
1451 | 2009 | 0.179395 | 2.831413 | 0.005224968 | 0.3577996 | -2.5665 | 0.01164053 | 30.13609 | 0.9926684 | 0.07747883 | (022)
1452 | 2011 | 0.1794182 | 2.831452 | 0.005288827 | 0.3543575 | -2.198945 | 0.01178925 | 29.7559 | 0.9914355 | 0.08963114 | (022)
1453 | 2012 | 0.1780399 | 2.831562 | 0.005225007 | 0.3913946 | -2.005986 | 0.01157833 | 30.29797 | 0.9913329 | 0.08786831 | (022)
1454 | 2013 | 0.1790208 | 2.831715 | 0.005216115 | 0.4038963 | -2.693029 | 0.01153549 | 30.4105 | 0.990945 | 0.09206416 | (022)
1455 | 2015 | 0.1784951 | 2.831802 | 0.005263116 | 0.3801546 | -2.488062 | 0.01168377 | 30.02455 | 0.9890442 | 0.1119347 | (022)
1456 | 2016 | 0.1890762 | 2.832192 | 0.00494272 | 0.5017958 | -1.289124 | 0.01075918 | 32.60471 | 0.9813845 | 0.208276 | (022)
1457 | 2017 | 0.191678 | 2.832326 | 0.004722223 | 0.575097 | -2.206653 | 0.01015639 | 34.53983 | 0.9815526 | 0.2093633 | (022)
1458 | 2019 | 0.1952951 | 2.832408 | 0.004659338 | 0.6150008 | -0.9973645 | 0.009955166 | 35.23798 | 0.980685 | 0.2230621 | (022)
1459 | 2020 | 0.1991359 | 2.832436 | 0.004660242 | 0.647782 | -1.58034 | 0.009902893 | 35.42399 | 0.9808896 | 0.2228694 | (022)
1460 | 2021 | 0.2103912 | 2.832607 | 0.003667494 | 1 | -0.6850798 | 0.007334989 | 47.82556 | 0.9817091 | 0.2153828 | (022)
1461 | 2023 | 0.211292 | 2.832663 | 0.003657403 | 1 | -2.238154 | 0.007314806 | 47.95752 | 0.98077 | 0.229765 | (022)
1462 | 2024 | 0.2153139 | 2.8327 | 0.003725446 | 1 | -1.2403 | 0.007450891 | 47.08161 | 0.9826841 | 0.2112646 | (022)
1463 | 2026 | 0.2145041 | 2.832744 | 0.003675599 | 1 | -1.350454 | 0.007351199 | 47.7201 | 0.9831521 | 0.2068068 | (022)
1464 | 2027 | 0.2137988 | 2.832789 | 0.003658235 | 1 | -1.835162 | 0.007316469 | 47.94662 | 0.9840029 | 0.1962431 | (022)
1465 | 2028 | 0.2173982 | 2.83283 | 0.003684793 | 1 | -1.5361 | 0.007369586 | 47.60104 | 0.9871444 | 0.1618709 | (022)
1466 | 2030 | 0.2193062 | 2.832865 | 0.003711332 | 1 | -1.498014 | 0.007422664 | 47.26065 | 0.9861319 | 0.1771038 | (022)
1467 | 2031 | 0.2228946 | 2.832936 | 0.003755188 | 1 | -1.793081 | 0.007510375 | 46.70871 | 0.9867844 | 0.1731393 | (022)
1468 | 2032 | 0.2225011 | 2.832962 | 0.003707395 | 1 | -1.342004 | 0.007414789 | 47.31084 | 0.9887375 | 0.1487831 | (022)
1469 | 2034 | 0.228361 | 2.833051 | 0.00377616 | 1 | -0.8513305 | 0.00755232 | 46.44929 | 0.9883215 | 0.160732 | (022)
1470 | 2035 | 0.2294327 | 2.833068 | 0.003777832 | 1 | -1.78941 | 0.007555664 | 46.42873 | 0.9889619 | 0.1534183 | (022)
1471 | 2037 | 0.2335478 | 2.833107 | 0.003825775 | 1 | -0.732267 | 0.00765155 | 45.84691 | 0.9895005 | 0.1495937 | (022)
1472 | 2038 | 0.2335492 | 2.833197 | 0.003856453 | 1 | -1.798266 | 0.007712905 | 45.4822 | 0.99042 | 0.1362031 | (022)
1473 | 2039 | 0.2367611 | 2.833246 | 0.003832425 | 1 | -0.8227375 | 0.00766485 | 45.76736 | 0.991757 | 0.1214918 | (022)
1474 | 2041 | 0.2375536 | 2.833285 | 0.003879078 | 1 | -1.750776 | 0.007758155 | 45.21693 | 0.9924319 | 0.1111372 | (022)
1475 | 2042 | 0.2411094 | 2.833336 | 0.003937878 | 1 | -2.157991 | 0.007875755 | 44.54175 | 0.9924405 | 0.1129177 | (022)
1476 | 2043 | 0.2455908 | 2.833372 | 0.003917005 | 1 | -1.702299 | 0.007834011 | 44.7791 | 0.9932465 | 0.1054567 | (022)
1477 | 2045 | 0.2497252 | 2.833442 | 0.00397216 | 1 | -1.964453 | 0.007944319 | 44.15733 | 0.9938599 | 0.09800401 | (022)
1478 | 2046 | 0.2520538 | 2.833523 | 0.004035683 | 1 | -1.629281 | 0.008071366 | 43.46228 | 0.9939849 | 0.09651581 | (022)
1479 | 2047 | 0.254705 | 2.833602 | 0.004026226 | 1 | -1.227714 | 0.008052453 | 43.56436 | 0.9946464 | 0.08833489 | (022)
1480 | 2049 | 0.2603039 | 2.833666 | 0.004056425 | 1 | -1.514619 | 0.008112851 | 43.24003 | 0.9944213 | 0.09568176 | (022)
1481 | 2050 | 0.2630795 | 2.833771 | 0.004142817 | 1 | -2.225861 | 0.008285635 | 42.33833 | 0.9952234 | 0.08195651 | (022)
1482 | 2052 | 0.2688212 | 2.833759 | 0.00417384 | 1 | -2.363835 | 0.008347679 | 42.02365 | 0.9953447 | 0.0825687 | (022)
1483 | 2053 | 0.268836 | 2.833862 | 0.004167439 | 1 | -1.23782 | 0.008334877 | 42.08819 | 0.9957102 | 0.07655289 | (022)
1484 | 2054 | 0.2777213 | 2.833879 | 0.004278536 | 1 | -2.56277 | 0.008557072 | 40.99532 | 0.9949557 | 0.09309562 | (022)
1485 | 2056 | 0.2824061 | 2.83398 | 0.00431927 | 1 | -2.418442 | 0.00863854 | 40.60871 | 0.9951302 | 0.09212819 | (022)
1486 | 2057 | 0.2838198 | 2.834044 | 0.004281737 | 1 | -1.693226 | 0.008563475 | 40.96467 | 0.9943926 | 0.1086365 | (022)
1487 | 2058 | 0.288956 | 2.834083 | 0.004371508 | 1 | -2.242765 | 0.008743015 | 40.12345 | 0.9939258 | 0.1189512 | (022)
1488 | 2060 | 0.2963539 | 2.834144 | 0.004409229 | 1 | -2.360139 | 0.008818457 | 39.78019 | 0.9939874 | 0.1226503 | (022)
1489 | 2061 | 0.3005235 | 2.83419 | 0.004476613 | 1 | -1.978559 | 0.008953227 | 39.1814 | 0.9932527 | 0.1389843 | (022)
1490 | 2063 | 0.3060259 | 2.834301 | 0.004460036 | 1 | -2.942074 | 0.008920072 | 39.32703 | 0.9923426 | 0.1648538 | (022)
1491 | 2064 | 0.3109033 | 2.834321 | 0.004574167 | 1 | -3.556635 | 0.009148335 | 38.34577 | 0.9903249 | 0.2085215 | (022)
1492 | 2065 | 0.3185456 | 2.834427 | 0.004611304 | 1 | -2.978906 | 0.009222608 | 38.03696 | 0.9897046 | 0.2307629 | (022)
1493 | 2067 | 0.323708 | 2.834504 | 0.004608799 | 1 | -3.155828 | 0.009217597 | 38.05763 | 0.9892904 | 0.2482543 | (022)
1494 | 2068 | 0.3301477 | 2.834556 | 0.004644532 | 1 | -2.782303 | 0.009289064 | 37.76483 | 0.9885469 | 0.2735534 | (022)
1495 | 2069 | 0.3336028 | 2.834637 | 0.004697089 | 1 | -3.825837 | 0.009394178 | 37.34227 | 0.9876008 | 0.2983443 | (022)
1496 | 2071 | 0.337057 | 2.834637 | 0.004698893 | 1 | -4.165592 | 0.009397787 | 37.32793 | 0.9849271 | 0.3710937 | (022)
1497 | 2072 | 0.3413241 | 2.834696 | 0.004775886 | 1 | -3.4845 | 0.009551772 | 36.72616 | 0.9838416 | 0.3996565 | (022)
1498 | 2074 | 0.3461572 | 2.834774 | 0.004806373 | 1 | -3.54818 | 0.009612746 | 36.49321 | 0.9837512 | 0.4097973 | (022)
1499 | 2075 | 0.3521045 | 2.834719 | 0.004830502 | 1 | -3.591325 | 0.009661005 | 36.31092 | 0.9829613 | 0.4422628 | (022)
1500 | 2076 | 0.3511751 | 2.834795 | 0.004820226 | 1 | -3.830967 | 0.009640452 | 36.38833 | 0.9812066 | 0.4872325 | (022)
1501 | 2078 | 0.3553945 | 2.83483 | 0.004835179 | 1 | -3.632535 | 0.009670358 | 36.27579 | 0.980613 | 0.5128208 | (022)
1502 | 2079 | 0.3534649 | 2.834813 | 0.004810576 | 1 | -4.709201 | 0.009621152 | 36.46132 | 0.9791417 | 0.5505316 | (022)
1503 | 2080 | 0.3532 | 2.834818 | 0.004809026 | 1 | -3.934588 | 0.009618051 | 36.47308 | 0.9786033 | 0.5642224 | (022)
1504 | 2082 | 0.354842 | 2.834817 | 0.004855485 | 1 | -4.078836 | 0.009710969 | 36.12409 | 0.9805794 | 0.5095452 | (022)
1505 | 2083 | 0.3553207 | 2.834852 | 0.004857592 | 1 | -4.251701 | 0.009715185 | 36.10842 | 0.9801186 | 0.5228599 | (022)
1506 | 2085 | 0.3574913 | 2.834939 | 0.004881649 | 1 | -3.875473 | 0.009763297 | 35.93048 | 0.9808613 | 0.5053341 | (022)
1507 | 2086 | 0.3592507 | 2.834918 | 0.004936981 | 1 | -4.319687 | 0.009873962 | 35.52778 | 0.9819456 | 0.4742198 | (022)
1508 | 2087 | 0.3566104 | 2.834973 | 0.00492225 | 1 | -4.021489 | 0.009844499 | 35.63411 | 0.982708 | 0.4485617 | (022)
1509 | 2089 | 0.3574811 | 2.835096 | 0.004995624 | 0.9980607 | -4.38425 | 0.009994686 | 35.09864 | 0.985029 | 0.3822737 | (022)
1510 | 2090 | 0.3609186 | 2.83513 | 0.00519295 | 0.9775617 | -3.665561 | 0.01042724 | 33.64263 | 0.9849778 | 0.3796696 | (022)
1511 | 2091 | 0.3555918 | 2.835189 | 0.00536253 | 0.9221427 | -3.754632 | 0.0108732 | 32.2628 | 0.9860076 | 0.3474779 | (022)
1512 | 2093 | 0.3553379 | 2.835248 | 0.005413644 | 0.9198807 | -3.9686 | 0.01098119 | 31.94554 | 0.9864659 | 0.3321571 | (022)
1513 | 2094 | 0.3518561 | 2.835322 | 0.0055219 | 0.8923353 | -4.581694 | 0.01125474 | 31.16907 | 0.9855187 | 0.3494955 | (022)
1514 | 2096 | 0.3448255 | 2.835375 | 0.005649219 | 0.8466681 | -4.41771 | 0.01160578 | 30.2263 | 0.9871149 | 0.302826 | (022)
1515 | 2097 | 0.3396036 | 2.835445 | 0.005707375 | 0.8131585 | -3.951375 | 0.01179312 | 29.74615 | 0.9868378 | 0.3057793 | (022)
1516 | 2098 | 0.3376917 | 2.835517 | 0.005843733 | 0.786868 | -4.139441 | 0.01212939 | 28.92148 | 0.9867891 | 0.3022635 | (022)
1517 | 2100 | 0.3284884 | 2.835512 | 0.005903671 | 0.7429454 | -4.014248 | 0.01234581 | 28.4145 | 0.985866 | 0.315163 | (022)
1518 | 2101 | 0.3266163 | 2.835634 | 0.005859457 | 0.752909 | -3.504992 | 0.01223263 | 28.67739 | 0.9855197 | 0.3190354 | (022)
1519 | 2102 | 0.3252279 | 2.835696 | 0.005898826 | 0.7439132 | -4.319172 | 0.01233365 | 28.44252 | 0.9829232 | 0.3742449 | (022)
1520 | 2104 | 0.3256561 | 2.835718 | 0.005951656 | 0.7503087 | -3.50235 | 0.0124306 | 28.22067 | 0.9835688 | 0.3546909 | (022)
1521 | 2105 | 0.3204822 | 2.835744 | 0.00605177 | 0.7013523 | -4.418214 | 0.01274482 | 27.5249 | 0.9823279 | 0.3795358 | (022)
1522 | 2107 | 0.3161996 | 2.835801 | 0.00597148 | 0.7217871 | -4.443026 | 0.01253244 | 27.99136 | 0.9806763 | 0.403491 | (022)
1523 | 2108 | 0.3131719 | 2.835807 | 0.005979067 | 0.7151749 | -4.388884 | 0.01256239 | 27.92462 | 0.9803626 | 0.4041848 | (022)
1524 | 2109 | 0.3124812 | 2.835874 | 0.00590475 | 0.727157 | -3.686905 | 0.01238114 | 28.33341 | 0.9805325134 | 0.4001441 | (022)
1525 | 2112 | 0.3088259 | 2.835992 | 0.005904162 | 0.7164973 | -3.657015 | 0.01240224 | 28.28521 | 0.9830407 | 0.342879 | (022)
1526 | 2114 | 0.3034394 | 2.836046 | 0.005834047 | 0.7160269 | -3.942758 | 0.01225593 | 28.62288 | 0.9826415 | 0.3439325 | (022)
1527 | 2115 | 0.3109255 | 2.836169 | 0.00576109 | 0.7611333 | -3.335096 | 0.01201046 | 29.20787 | 0.983235 | 0.3390378 | (022)
1528 | 2116 | 0.3024229 | 2.836083 | 0.005747088 | 0.7100657 | -3.315721 | 0.01208541 | 29.02674 | 0.9843558 | 0.3143758 | (022)
1529 | 2118 | 0.306446 | 2.836279 | 0.005586898 | 0.7689744 | -3.538177 | 0.01163177 | 30.15878 | 0.9831426 | 0.3407167 | (022)
1530 | 2119 | 0.302307 | 2.836233 | 0.005571519 | 0.7514708 | -3.041281 | 0.01163435 | 30.15208 | 0.9832684 | 0.3354815 | (022)
1531 | 2120 | 0.3003613 | 2.836328 | 0.005506116 | 0.7509392 | -3.084687 | 0.01149882 | 30.50748 | 0.9835615 | 0.3298211 | (022)
1532 | 2122 | 0.2988631 | 2.836351 | 0.00557106 | 0.7292629 | -3.179496 | 0.01167729 | 30.0412 | 0.9849925 | 0.2996011 | (022)
1533 | 2123 | 0.3002902 | 2.836402 | 0.005442338 | 0.7576316 | -3.860176 | 0.0113527 | 30.90013 | 0.9853942 | 0.2945565 | (022)
1534 | 2124 | 0.2974519 | 2.836397 | 0.005489303 | 0.7299134 | -2.813611 | 0.01150466 | 30.49199 | 0.9860909 | 0.279213 | (022)
1535 | 2126 | 0.2987683 | 2.836484 | 0.00543974 | 0.7491869 | -3.047777 | 0.01136358 | 30.87054 | 0.9860936 | 0.2795566 | (022)
1536 | 2127 | 0.3008295 | 2.83652 | 0.005437494 | 0.7334968 | -3.341343 | 0.01138916 | 30.80121 | 0.9881585 | 0.2444813 | (022)
1537 | 2129 | 0.3038104 | 2.836658 | 0.005362586 | 0.783335 | -3.267747 | 0.01113743 | 31.49738 | 0.9886195 | 0.2323249 | (022)
1538 | 2130 | 0.302877 | 2.836588 | 0.005365994 | 0.7823157 | -3.789021 | 0.01114645 | 31.4719 | 0.9897133 | 0.2086047 | (022)
1539 | 2131 | 0.3040612 | 2.836673 | 0.005440377 | 0.7728002 | -2.413151 | 0.01131933 | 30.99123 | 0.99027 | 0.1972127 | (022)
1540 | 2133 | 0.3046569 | 2.836673 | 0.005512517 | 0.7581269 | -3.692365 | 0.01149813 | 30.50932 | 0.9927767 | 0.1465092 | (022)
1541 | 2134 | 0.3050311 | 2.836742 | 0.005533942 | 0.7679757 | -3.120295 | 0.01152348 | 30.4422 | 0.9929296 | 0.1417433 | (022)
1542 | 2135 | 0.3090574 | 2.836748 | 0.005593982 | 0.7611803 | -3.357186 | 0.01166199 | 30.08063 | 0.993794 | 0.1268447 | (022)
1543 | 2137 | 0.3076601 | 2.836788 | 0.005650703 | 0.7506967 | -3.246943 | 0.01180126 | 29.72565 | 0.9943217 | 0.1147283 | (022)
1544 | 2138 | 0.3092814 | 2.836914 | 0.005713711 | 0.7587275 | -3.307767 | 0.01191656 | 29.43801 | 0.9954488 | 0.09097179 | (022)
1545 | 2140 | 0.3052185 | 2.836962 | 0.005859679 | 0.7215955 | -3.189969 | 0.0122982 | 28.5245 | 0.9956794 | 0.08450885 | (022)
1546 | 2141 | 0.3115232 | 2.837008 | 0.005937201 | 0.741098 | -2.789966 | 0.01241982 | 28.24518 | 0.9959738 | 0.07929456 | (022)
1547 | 2142 | 0.3085971 | 2.837037 | 0.006063934 | 0.7053072 | -3.755422 | 0.01276193 | 27.488 | 0.9964514 | 0.06916031 | (022)
1548 | 2144 | 0.3114752 | 2.837155 | 0.006050776 | 0.726423 | -3.530785 | 0.0126889 | 27.6462 | 0.9959747 | 0.07862703 | (022)
1549 | 2145 | 0.3145366 | 2.837231 | 0.006161383 | 0.7126391 | -2.245511 | 0.01295099 | 27.08673 | 0.9964554 | 0.06990219 | (022)
1550 | 2146 | 0.3136777 | 2.837225 | 0.006185206 | 0.704507 | -3.160938 | 0.01301891 | 26.94541 | 0.9969899 | 0.05921344 | (022)
1551 | 2148 | 0.3096699 | 2.837266 | 0.006221056 | 0.6983297 | -3.052189 | 0.01310801 | 26.76226 | 0.9971446 | 0.05467418 | (022)
1552 | 2149 | 0.3095745 | 2.83732 | 0.006296717 | 0.6894416 | -3.180666 | 0.01328728 | 26.40118 | 0.9975748 | 0.04610886 | (022)
1553 | 2150 | 0.3063137 | 2.837344 | 0.006365168 | 0.6818662 | -2.856057 | 0.01344884 | 26.08403 | 0.9975374 | 0.04556044 | (022)
1554 | 2152 | 0.3118629 | 2.837365 | 0.006356037 | 0.722604 | -3.532886 | 0.01333767 | 26.30144 | 0.9969922 | 0.05570838 | (022)
1555 | 2153 | 0.3088079 | 2.837429 | 0.006307995 | 0.7259121 | -2.997374 | 0.01322945 | 26.51658 | 0.9974302 | 0.04691891 | (022)
1556 | 2155 | 0.3072238 | 2.837516 | 0.006381996 | 0.7150005 | -3.26321 | 0.01340936 | 26.16082 | 0.9972838 | 0.04892272 | (022)
1557 | 2156 | 0.3110574 | 2.837532 | 0.006394655 | 0.7375029 | -3.046613 | 0.0133849 | 26.20863 | 0.9975068 | 0.04495427 | (022)
1558 | 2157 | 0.3083652 | 2.837538 | 0.0064452 | 0.7157871 | -3.817829 | 0.01354036 | 25.90772 | 0.9977751 | 0.03986546 | (022)
1559 | 2159 | 0.3066246 | 2.837628 | 0.006467535 | 0.711413 | -3.126968 | 0.01359732 | 25.79919 | 0.9980206 | 0.03504291 | (022)
1560 | 2160 | 0.3014134 | 2.837701 | 0.006578818 | 0.6903638 | -3.336539 | 0.01388042 | 25.27301 | 0.9975664 | 0.04161852 | (022)
1561 | 2161 | 0.2979866 | 2.837776 | 0.006690451 | 0.6584235 | -3.871962 | 0.01419177 | 24.71854 | 0.998048 | 0.03292564 | (022)
1562 | 2163 | 0.2978836 | 2.83778 | 0.006701698 | 0.6669753 | -3.620206 | 0.0141953 | 24.71241 | 0.9981364 | 0.03109579 | (022)
1563 | 2164 | 0.2911971 | 2.837843 | 0.006895153 | 0.6190682 | -3.390442 | 0.01472227 | 23.82784 | 0.9983056 | 0.02726007 | (022)
1564 | 2165 | 0.2948485 | 2.837895 | 0.007001167 | 0.5998329 | -2.83692 | 0.01499641 | 23.39226 | 0.998607 | 0.02293245 | (022)
1565 | 2167 | 0.2937119 | 2.837896 | 0.006998614 | 0.6080326 | -3.526749 | 0.01497058 | 23.43262 | 0.9987513 | 0.020267 | (022)
1566 | 2168 | 0.2901545 | 2.838017 | 0.006957571 | 0.605792 | -2.859173 | 0.01488832 | 23.56209 | 0.9986206 | 0.02204415 | (022)
1567 | 2170 | 0.2899786 | 2.837993 | 0.007046403 | 0.5904763 | -3.030648 | 0.0151167 | 23.20612 | 0.9987536 | 0.01986182 | (022)
1568 | 2171 | 0.2871918 | 2.838037 | 0.00710483 | 0.5817511 | -3.674109 | 0.01526404 | 22.98212 | 0.9983401 | 0.0259174 | (022)
1569 | 2172 | 0.2854446 | 2.838129 | 0.00714561 | 0.5565587 | -3.642057 | 0.01541552 | 22.75628 | 0.9982532 | 0.02736731 | (022)
1570 | 2174 | 0.2809314 | 2.838209 | 0.007159614 | 0.5714842 | -3.33083 | 0.01540782 | 22.76766 | 0.9985434 | 0.02175327 | (022)
1571 | 2175 | 0.2847086 | 2.838219 | 0.007117019 | 0.588855 | -2.290889 | 0.01527229 | 22.96971 | 0.998556 | 0.02194398 | (022)
1572 | 2176 | 0.2857693 | 2.83825 | 0.007165672 | 0.5984416 | -2.556332 | 0.01535232 | 22.84997 | 0.9984935 | 0.02268414 | (022)
1573 | 2178 | 0.2810744 | 2.838353 | 0.007237922 | 0.564201 | -3.437737 | 0.01559505 | 22.49432 | 0.9982317 | 0.02627187 | (022)
1574 | 2179 | 0.2749507 | 2.838452 | 0.007196655 | 0.5585009 | -3.332052 | 0.01552069 | 22.60209 | 0.9976411 | 0.03396414 | (022)
1575 | 2181 | 0.2724544 | 2.838437 | 0.007272656 | 0.5327356 | -2.942438 | 0.01575108 | 22.27148 | 0.9975953 | 0.03432972 | (022)
1576 | 2182 | 0.2732849 | 2.838601 | 0.007357169 | 0.5419073 | -3.036781 | 0.01591018 | 22.04878 | 0.9970047 | 0.04211431 | (022)
1577 | 2185 | 0.233097 | 2.836562 | 0.007584498 | 0.3741053 | -4.208019 | 0.01685336 | 20.81483 | 0.9988252 | 0.01336541 | (022)
1578 | 2186 | 0.1911783 | 2.834079 | 0.006694757 | 0.1949733 | -2.991592 | 0.0153018 | 22.9254 | 0.9976303 | 0.02425271 | (022)
1579 | 2188 | 0.1880939 | 2.834027 | 0.006698288 | 0.2052741 | -2.819579 | 0.01528539 | 22.95001 | 0.9978 | 0.02160369 | (022)
1580 | 2189 | 0.1872478 | 2.834051 | 0.006744126 | 0.1919352 | -3.159891 | 0.01542191 | 22.74685 | 0.9966316 | 0.03290647 | (022)
1581 | 2190 | 0.1890624 | 2.834098 | 0.006721011 | 0.2046245 | -3.144412 | 0.01533879 | 22.87011 | 0.9967025 | 0.03264669 | (022)
1582 | 2192 | 0.1891534 | 2.834112 | 0.0068297 | 0.1723082 | -2.497492 | 0.01566516 | 22.39364 | 0.9968865 | 0.03103274 | (022)

## (003)
Frame | Time (s) | Amplitude | Center q (A^-1) | Sigma | Fraction | Background | FWHM (A^-1) | Scherrer Size (nm) | R_squared | RedChi | HKL
0 | 0 | 0.0001566365 | 3.001166 | 0.001457552 | 2.920034e-09 | 0.4669905 | 0.003432272 | 102.2063 | 0.2267126 | 0.0005457977 | (003)
1 | 1 | 0.0004872372 | 2.990685 | 0.002738251 | 1 | 0.8966108 | 0.005476503 | 64.05547 | 0.1626906 | 0.0006592416 | (003)
2 | 3 | 6.444411e-06 | 2.999477 | 0.0005472202 | 4.372792e-07 | 0.5948728 | 0.001288605 | 272.2323 | 0.1435683 | 0.0005802548 | (003)
3 | 4 | 0.0003101508 | 3.005969 | 0.001544445 | 6.608535e-10 | 0.2310668 | 0.00363689 | 96.45601 | 0.1991865 | 0.001178566 | (003)
4 | 5 | 7.498509e-05 | 2.999011 | 0.0007704858 | 1.388445e-12 | 3.516175 | 0.001814355 | 193.3469 | 0.2380468 | 0.001993049 | (003)
5 | 7 | 0.0007836801 | 2.992499 | 0.001385994 | 5.263361e-09 | 5.626995 | 0.003263767 | 107.4831 | 0.6296964 | 0.002141675 | (003)
6 | 8 | 1.44329e-14 | 2.999939 | 0.000903516 | 0.009833127 | 4.163696 | 0.002124465 | 165.1239 | 0.500273 | 0.001198699 | (003)
7 | 9 | 0.0003102157 | 3.008811 | 0.001848791 | 1 | 4.398851 | 0.003697581 | 94.87282 | 0.557014 | 0.001260513 | (003)
8 | 11 | 0.0001689858 | 2.989784 | 0.0006326701 | 2.581555e-07 | 4.018971 | 0.001489824 | 235.464 | 0.3353229 | 0.002210382 | (003)
9 | 12 | 3.327157e-06 | 2.999668 | 0.0008703258 | 6.424849e-09 | 4.294153 | 0.002049461 | 171.167 | 0.3389532 | 0.002766711 | (003)
10 | 13 | 0 | 2.996228 | 0.000825235 | 0.8821053 | 4.719666 | 0.001684991 | 208.191 | 0.5463504 | 0.001672341 | (003)
11 | 15 | 0.000884034 | 3.004306 | 0.006061411 | 1.657963e-11 | 4.417058 | 0.01427353 | 24.57695 | 0.6503066 | 0.001002395 | (003)
12 | 16 | 0.00123794 | 2.996544 | 0.01404357 | 8.013924e-08 | 3.560389 | 0.03307009 | 10.60777 | 0.3940414 | 0.001401507 | (003)
13 | 18 | 4.13003e-14 | 2.999327 | 0.006553041 | 0.1761876 | 4.517725 | 0.01502157 | 23.35308 | 0.6203288 | 0.001102671 | (003)
14 | 19 | 2.24043e-13 | 3.000726 | 0.003999644 | 0.1991409 | 3.83977 | 0.00913583 | 38.39826 | 0.3378565 | 0.001903161 | (003)
15 | 20 | 0.0001135252 | 2.991999 | 0.001357324 | 2.790681e-08 | 3.036196 | 0.003196253 | 109.7535 | 0.1709325 | 0.00161935 | (003)
16 | 22 | 8.862899e-05 | 3.003464 | 0.001028055 | 1.594013e-08 | 4.121035 | 0.002420883 | 144.9058 | 0.4750011 | 0.00147702 | (003)
17 | 23 | 0.0002997965 | 2.997048 | 0.001482078 | 1.336248e-09 | 4.333605 | 0.003490028 | 100.5149 | 0.5239267 | 0.001467022 | (003)
18 | 24 | 0.01057001 | 3.03939 | 0.04368996 | 4.856341e-10 | 6.229091 | 0.102882 | 3.409731 | 0.5490417 | 0.001170013 | (003)
19 | 26 | 0.00314935 | 2.99047 | 0.03319603 | 1.77409e-10 | 3.241613 | 0.07817068 | 4.487615 | 0.3680209 | 0.001568884 | (003)
20 | 27 | 0.0008387708 | 3.001529 | 0.001515464 | 6.221025e-10 | 3.456456 | 0.003568645 | 98.30061 | 0.2939131 | 0.002081346 | (003)
21 | 29 | 0.0003664767 | 2.993103 | 0.001428596 | 1.855278e-08 | 3.914145 | 0.003364087 | 104.2779 | 0.5368447 | 0.0009693626 | (003)
22 | 30 | 0.0001852766 | 2.997195 | 0.001539844 | 2.104339e-09 | 3.367115 | 0.003626055 | 96.74424 | 0.2106384 | 0.002101121 | (003)
23 | 31 | 0.0002216026 | 2.992582 | 0.001522743 | 3.096181e-08 | 4.212546 | 0.003585786 | 97.8307 | 0.4161618 | 0.002032588 | (003)
24 | 33 | 1.755929e-12 | 2.999667 | 0.002595896 | 0.3469752 | 3.649517 | 0.005793279 | 60.55292 | 0.2939319 | 0.001900062 | (003)
25 | 34 | 7.619905e-12 | 3.001492 | 0.004382726 | 0.08199656 | 3.554802 | 0.01019302 | 34.4157 | 0.2697137 | 0.001921355 | (003)
26 | 35 | 0.0006273499 | 2.995065 | 0.004133345 | 2.735884e-11 | 4.2801 | 0.009733283 | 36.04128 | 0.5796688 | 0.001276284 | (003)
27 | 37 | 0.00060379 | 3.005893 | 0.003680915 | 4.708177e-10 | 3.625629 | 0.008667893 | 40.47119 | 0.4225499 | 0.001307972 | (003)
28 | 38 | 0.001298819 | 3.007626 | 0.003953071 | 0.669225 | 3.937152 | 0.008370098 | 41.91109 | 0.492722 | 0.001647691 | (003)
29 | 40 | 3.688694e-05 | 2.999657 | 0.001040367 | 7.817542e-07 | 2.91091 | 0.002449877 | 143.1908 | 0.1135113 | 0.001916105 | (003)
30 | 41 | 1.918185e-05 | 2.999156 | 0.000666347 | 6.712092e-07 | 3.379606 | 0.001569127 | 223.5638 | 0.3399945 | 0.001088828 | (003)
31 | 42 | 0.0001052948 | 2.9977 | 0.001409433 | 2.121461e-07 | 3.804873 | 0.00331896 | 105.6957 | 0.398758 | 0.001472512 | (003)
32 | 44 | 2.762929e-05 | 2.99914 | 0.0009791464 | 2.626293e-08 | 3.710236 | 0.002305714 | 152.1438 | 0.3344501 | 0.001674823 | (003)
33 | 45 | 3.50231e-12 | 3.000714 | 0.005005524 | 0.04100486 | 4.168576 | 0.01171428 | 29.94635 | 0.3985837 | 0.002036397 | (003)
34 | 46 | 1.214032e-05 | 2.999147 | 0.001015685 | 4.238466e-06 | 4.575925 | 0.002391754 | 146.6706 | 0.5023569 | 0.001898946 | (003)
35 | 48 | 0.0004333859 | 2.998535 | 0.004930976 | 1.718054e-08 | 3.960356 | 0.01161156 | 30.21127 | 0.3750192 | 0.001977995 | (003)
36 | 49 | 0.000359844 | 2.993637 | 0.00427903 | 1.916622e-11 | 3.404898 | 0.01007635 | 34.8142 | 0.2518941 | 0.001983087 | (003)
37 | 51 | 8.410167e-05 | 2.999576 | 0.0006554436 | 1.942612e-10 | 4.163368 | 0.001543452 | 227.2827 | 0.49127 | 0.001502268 | (003)
38 | 52 | 0.0009797239 | 2.999937 | 0.009420011 | 9.531177e-09 | 4.407734 | 0.02218243 | 15.81431 | 0.4705457 | 0.002128533 | (003)
39 | 53 | 0.003905368 | 3.023163 | 0.0209544 | 5.27766e-09 | 5.064745 | 0.04934384 | 7.109296 | 0.6134868 | 0.001519892 | (003)
40 | 55 | 9.926636e-05 | 2.991457 | 0.0007859381 | 2.684829e-07 | 4.513265 | 0.001850743 | 189.5455 | 0.4294109 | 0.00249476 | (003)
41 | 56 | 0.001121278 | 3.004224 | 0.009918932 | 4.25584e-11 | 3.757802 | 0.0233573 | 15.01886 | 0.2541236 | 0.003276147 | (003)
42 | 58 | 0.0005600328 | 3.005466 | 0.004382687 | 3.497395e-10 | 2.560568 | 0.01032044 | 33.99079 | 0.120396 | 0.001802041 | (003)
43 | 59 | 0.0003304394 | 2.993921 | 0.00345642 | 3.333192e-08 | 4.598533 | 0.008139247 | 43.09981 | 0.6535334 | 0.00108649 | (003)
44 | 60 | 0.0004157228 | 3.000904 | 0.001357441 | 5.629273e-09 | 4.673119 | 0.00319653 | 109.744 | 0.6695025 | 0.001060063 | (003)
45 | 62 | 6.424418e-05 | 2.997977 | 0.001346685 | 1.809533e-07 | 3.665884 | 0.003171202 | 110.6205 | 0.24561 | 0.002468192 | (003)
46 | 63 | 0.0005840295 | 2.993702 | 0.002725361 | 1.107258e-10 | 2.764021 | 0.006417734 | 54.66103 | 0.244171 | 0.001454233 | (003)
47 | 64 | 0.0001169505 | 3.004217 | 0.00100662 | 9.650428e-08 | 3.138105 | 0.002370409 | 147.9913 | 0.2243922 | 0.001539373 | (003)
48 | 66 | 0.1016837 | 2.997551 | 0.0005387303 | 0.0008593133 | 5.050684 | 0.001268449 | 276.5582 | 0.6134176 | 0.001704585 | (003)
49 | 67 | 0.0008601679 | 3.009484 | 0.005834601 | 2.98702e-09 | 3.48466 | 0.01373944 | 25.53234 | 0.4447807 | 0.001082231 | (003)
50 | 69 | 1.445066e-12 | 2.999296 | 0.002276295 | 0.2543556 | 3.884021 | 0.005154829 | 68.05268 | 0.3552906 | 0.001885005 | (003)
51 | 70 | 5.871371e-05 | 2.9949 | 0.001023912 | 8.690732e-09 | 4.590779 | 0.002411129 | 145.492 | 0.5676788 | 0.001510118 | (003)
52 | 71 | 0.001178384 | 3.000855 | 0.007137634 | 1.479966e-11 | 3.928629 | 0.01680784 | 20.8712 | 0.5515917 | 0.001205709 | (003)
53 | 73 | 0.0008490004 | 3.010627 | 0.00419592 | 5.298406e-11 | 4.197173 | 0.009880637 | 35.50378 | 0.5217469 | 0.001539716 | (003)
54 | 74 | 0.0005358927 | 2.997795 | 0.001388753 | 1.098689e-09 | 4.904585 | 0.003270264 | 107.2696 | 0.5821365 | 0.001859188 | (003)
55 | 75 | 0.0004102105 | 2.986008 | 0.002538715 | 3.561337e-10 | 3.196369 | 0.005978217 | 58.67969 | 0.2117415 | 0.0023597 | (003)
56 | 77 | 0.0006283662 | 2.992788 | 0.00150424 | 1.34609e-10 | 4.384179 | 0.003542214 | 99.03408 | 0.5516445 | 0.001457385 | (003)
57 | 78 | 0.0003719992 | 2.996942 | 0.001437076 | 8.1886e-11 | 4.378479 | 0.003384055 | 103.6626 | 0.5046317 | 0.001644594 | (003)
58 | 79 | 9.960921e-13 | 2.999748 | 0.001819786 | 0.4133966 | 3.532407 | 0.00401834 | 87.29972 | 0.2436763 | 0.002089475 | (003)
59 | 81 | 0.0001832161 | 3.001521 | 0.001276506 | 1.789621e-07 | 3.618738 | 0.003005941 | 116.7022 | 0.2481508 | 0.002321014 | (003)
60 | 82 | 0.0134108 | 3.039391 | 0.03988039 | 1.859582e-08 | 7.053244 | 0.09391113 | 3.735446 | 0.5203816 | 0.00171521 | (003)
61 | 84 | 0.0005861951 | 3.01008 | 0.00426061 | 1.068539e-07 | 4.526356 | 0.01003297 | 34.96472 | 0.4560246 | 0.002329773 | (003)
62 | 85 | 1.142197e-12 | 2.997538 | 0.00430935 | 0.2628012 | 4.02875 | 0.009745909 | 35.99458 | 0.2491317 | 0.003528273 | (003)
63 | 86 | 0.0009588352 | 2.993199 | 0.01357285 | 2.427976e-08 | 4.69139 | 0.03196162 | 10.97566 | 0.6265744 | 0.001369881 | (003)
64 | 88 | 0.0004777816 | 2.997429 | 0.00156374 | 2.19698e-07 | 4.08314 | 0.003682326 | 95.26586 | 0.342283 | 0.002639701 | (003)
65 | 89 | 4.971135e-12 | 3.000419 | 0.0008645863 | 0.00276521 | 4.070122 | 0.002035097 | 172.3751 | 0.3714874 | 0.002141282 | (003)
66 | 90 | 5.065804e-05 | 2.999559 | 0.001028381 | 8.895035e-09 | 5.482318 | 0.002421651 | 144.8598 | 0.7193043 | 0.001381166 | (003)
67 | 92 | 0.03845846 | 2.998691 | 0.0123153 | 8.819978e-11 | 4.05709 | 0.0290003 | 12.09642 | 0.9872787 | 0.00296067 | (003)
68 | 93 | 0.1153445 | 3.002159 | 0.0113299 | 7.335713e-06 | 5.770312 | 0.02667984 | 13.1485 | 0.9685712 | 0.07405649 | (003)
69 | 95 | 0.1280858 | 3.002419 | 0.01098063 | 4.588052e-12 | 5.265343 | 0.02585741 | 13.56671 | 0.9577159 | 0.1292216 | (003)
70 | 96 | 0.1388543 | 3.002656 | 0.01051379 | 3.440864e-09 | 5.714826 | 0.02475808 | 14.16911 | 0.9648178 | 0.1324246 | (003)
71 | 97 | 0.1493154 | 3.003093 | 0.00976379 | 0.002894925 | 5.862816 | 0.02298194 | 15.26416 | 0.9519741 | 0.2315657 | (003)
72 | 99 | 0.1593973 | 3.003487 | 0.009873523 | 4.64962e-10 | 6.253497 | 0.02325037 | 15.08793 | 0.9470674 | 0.288927 | (003)
73 | 100 | 0.1663195 | 3.00173 | 0.009681949 | 7.991245e-09 | 5.691845 | 0.02279925 | 15.38647 | 0.9577111 | 0.2548624 | (003)
74 | 101 | 0.1759282 | 3.000773 | 0.01021939 | 1.021424e-09 | 6.542244 | 0.02406483 | 14.57729 | 0.9375753 | 0.4026466 | (003)
75 | 103 | 0.179344 | 3.000439 | 0.009837666 | 1.926501e-09 | 6.909228 | 0.02316593 | 15.14292 | 0.9392867 | 0.425855 | (003)
76 | 104 | 0.1862673 | 2.999504 | 0.01005825 | 6.1985e-08 | 5.54116 | 0.02368538 | 14.81082 | 0.9460892 | 0.3941228 | (003)
77 | 106 | 0.182767 | 2.998897 | 0.01037191 | 4.275716e-09 | 5.334671 | 0.02442398 | 14.36293 | 0.9323375 | 0.4653971 | (003)
78 | 107 | 0.1857397 | 2.99776 | 0.01028624 | 7.709087e-10 | 5.747825 | 0.02422224 | 14.48255 | 0.9509352 | 0.3455502 | (003)
79 | 108 | 0.1922119 | 2.997 | 0.01055617 | 6.245623e-10 | 5.779637 | 0.02485789 | 14.11222 | 0.9495762 | 0.3689409 | (003)
80 | 110 | 0.1901797 | 2.99778 | 0.01046256 | 8.935033e-09 | 6.353536 | 0.02463746 | 14.23848 | 0.9443838 | 0.4049899 | (003)
81 | 111 | 0.1900403 | 2.997025 | 0.0106161 | 9.473841e-10 | 6.477402 | 0.02499901 | 14.03255 | 0.9332349 | 0.4827337 | (003)
82 | 112 | 0.1925545 | 2.996039 | 0.01052811 | 1.045426e-09 | 6.485774 | 0.0247918 | 14.14984 | 0.9392062 | 0.4533589 | (003)
83 | 114 | 0.1947854 | 2.994859 | 0.01149273 | 7.199199e-09 | 5.35607 | 0.02706331 | 12.96219 | 0.9361069 | 0.4380405 | (003)
84 | 115 | 0.1927621 | 2.994837 | 0.01067163 | 5.423337e-09 | 6.555078 | 0.02512976 | 13.95954 | 0.9411881 | 0.4316682 | (003)
85 | 116 | 0.1912662 | 2.994122 | 0.01145144 | 6.581812e-10 | 5.643994 | 0.02696608 | 13.00893 | 0.9358968 | 0.4261572 | (003)
86 | 118 | 0.1884498 | 2.993874 | 0.0111309 | 1.314154e-09 | 5.239462 | 0.02621127 | 13.38355 | 0.9396241 | 0.4021595 | (003)
87 | 119 | 0.194489 | 2.993246 | 0.01203158 | 3.880047e-09 | 5.427265 | 0.0283322 | 12.38167 | 0.932184 | 0.4394829 | (003)
88 | 121 | 0.1916166 | 2.994936 | 0.01071081 | 6.662282e-10 | 6.833504 | 0.02522202 | 13.90848 | 0.9411669 | 0.4248929 | (003)
89 | 122 | 0.1883979 | 2.993889 | 0.01096647 | 1.392412e-07 | 5.944355 | 0.02582405 | 13.58423 | 0.9215085 | 0.5433129 | (003)
90 | 123 | 0.1927057 | 2.992966 | 0.01079644 | 2.346954e-08 | 5.848956 | 0.02542368 | 13.79816 | 0.9329435 | 0.4893108 | (003)
91 | 125 | 0.1975442 | 2.992563 | 0.01178135 | 9.899999e-10 | 6.121491 | 0.02774295 | 12.64465 | 0.9232187 | 0.5331905 | (003)
92 | 126 | 0.2170867 | 2.993554 | 0.01000051 | 0.4178385 | 6.050432 | 0.02206675 | 15.89722 | 0.9239795 | 0.554459 | (003)
93 | 127 | 0.2158037 | 2.993622 | 0.009780613 | 0.4475236 | 7.133219 | 0.02147852 | 16.3326 | 0.9219421 | 0.565739 | (003)
94 | 129 | 0.2106693 | 2.993081 | 0.01019783 | 0.3512846 | 6.720307 | 0.02274296 | 15.42455 | 0.9161094 | 0.6017739 | (003)
95 | 130 | 0.1998215 | 2.991791 | 0.01149353 | 5.474886e-10 | 5.655981 | 0.02706519 | 12.9613 | 0.9272359 | 0.5311009 | (003)
96 | 132 | 0.2154674 | 2.992682 | 0.01011038 | 0.3739084 | 7.02132 | 0.02246679 | 15.61416 | 0.9178805 | 0.6100694 | (003)
97 | 133 | 0.218168 | 2.993379 | 0.00999646 | 0.4262 | 6.148228 | 0.02202816 | 15.92507 | 0.9230653 | 0.5635097 | (003)
98 | 134 | 0.2109851 | 2.992364 | 0.01046558 | 0.3100727 | 6.300455 | 0.02349314 | 14.93201 | 0.9222066 | 0.5573653 | (003)
99 | 136 | 0.1946391 | 2.99164 | 0.01191752 | 1.0595e-08 | 6.396618 | 0.02806362 | 12.50017 | 0.9024418 | 0.6638606 | (003)
100 | 137 | 0.2428052 | 2.993581 | 0.008414631 | 0.8435428 | 7.079222 | 0.01729639 | 20.28168 | 0.9299952 | 0.5286437 | (003)
101 | 138 | 0.2187686 | 2.992205 | 0.01002691 | 0.4435221 | 6.670112 | 0.02203363 | 15.92112 | 0.9198233 | 0.5822037 | (003)
102 | 140 | 0.2437858 | 2.993533 | 0.007701856 | 0.974212 | 7.976904 | 0.01547418 | 22.67001 | 0.9250231 | 0.5627854 | (003)
103 | 141 | 0.2157428 | 2.991988 | 0.01015483 | 0.3902553 | 6.346453 | 0.02250665 | 15.5865 | 0.911453 | 0.6507958 | (003)
104 | 143 | 0.2370073 | 2.99313 | 0.008721139 | 0.7439898 | 6.731877 | 0.01823448 | 19.23827 | 0.9207222 | 0.6079424 | (003)
105 | 144 | 0.2421566 | 2.99427 | 0.007475994 | 0.9750891 | 8.563822 | 0.01501807 | 23.35853 | 0.9263641 | 0.5657772 | (003)
106 | 145 | 0.235472 | 2.993702 | 0.007066334 | 1 | 8.315981 | 0.01413267 | 24.82192 | 0.9200036 | 0.6129279 | (003)
107 | 147 | 0.2417664 | 2.993346 | 0.007423199 | 1 | 7.257862 | 0.0148464 | 23.62862 | 0.9232968 | 0.578532 | (003)
108 | 148 | 0.2526087 | 2.992768 | 0.008563837 | 1 | 8.442753 | 0.01712767 | 20.48147 | 0.8821422 | 0.8434756 | (003)
109 | 149 | 0.2411402 | 2.992543 | 0.008126862 | 0.8627749 | 6.560229 | 0.01664942 | 21.0698 | 0.9286994 | 0.545643 | (003)
110 | 151 | 0.2429463 | 2.993146 | 0.007564574 | 0.9779693 | 8.812474 | 0.01518828 | 23.09675 | 0.9208702 | 0.6050566 | (003)
111 | 152 | 0.2411223 | 2.992963 | 0.00736832 | 1 | 8.221897 | 0.01473664 | 23.80461 | 0.92355 | 0.5798922 | (003)
112 | 153 | 0.2146309 | 2.990916 | 0.01027649 | 0.3502367 | 6.269317 | 0.02292221 | 15.30393 | 0.9126299 | 0.6478612 | (003)
113 | 155 | 0.249997 | 2.992417 | 0.007567649 | 0.999999 | 7.311737 | 0.0151353 | 23.1776 | 0.9281347 | 0.5627772 | (003)
114 | 156 | 0.2343814 | 2.993106 | 0.007171713 | 1 | 8.637685 | 0.01434343 | 24.45719 | 0.919904 | 0.5971008 | (003)
115 | 158 | 0.2297465 | 2.990878 | 0.01019712 | 0.5194878 | 6.430554 | 0.02213281 | 15.84977 | 0.9115191 | 0.6532213 | (003)
116 | 159 | 0.2057787 | 2.990412 | 0.01066819 | 0.1843967 | 6.964947 | 0.02442366 | 14.36312 | 0.9256498 | 0.5488261 | (003)
117 | 160 | 0.2329466 | 2.99287 | 0.006842987 | 1 | 8.319138 | 0.01368597 | 25.63208 | 0.9288909 | 0.5502026 | (003)
118 | 162 | 0.2253217 | 2.993594 | 0.006498387 | 1 | 9.200001 | 0.01299677 | 26.99131 | 0.9163167 | 0.6561669 | (003)
119 | 163 | 0.2412454 | 2.991954 | 0.008179697 | 0.9306414 | 8.34583 | 0.01656069 | 21.18268 | 0.9200597 | 0.5733989 | (003)
120 | 164 | 0.2489381 | 2.992092 | 0.0080087 | 0.9670447 | 8.379676 | 0.01611105 | 21.77388 | 0.9173332 | 0.6261359 | (003)
121 | 166 | 0.2296834 | 2.992867 | 0.006442328 | 1 | 9.250354 | 0.01288466 | 27.22618 | 0.9340025 | 0.5330685 | (003)
122 | 167 | 0.2375141 | 2.992702 | 0.007052722 | 1 | 9.576374 | 0.01410544 | 24.86983 | 0.9239693 | 0.5930149 | (003)
123 | 169 | 0.2471618 | 2.991751 | 0.007568161 | 0.9678589 | 7.897738 | 0.01522263 | 23.04463 | 0.9305918 | 0.5492744 | (003)
124 | 170 | 0.2330817 | 2.992616 | 0.007193265 | 1 | 9.430988 | 0.01438653 | 24.38392 | 0.9091973 | 0.6760491 | (003)
125 | 171 | 0.2416411 | 2.992001 | 0.006935559 | 1 | 7.402962 | 0.01387112 | 25.28996 | 0.9311867 | 0.5619228 | (003)
126 | 173 | 0.2489716 | 2.991961 | 0.008008509 | 0.9561238 | 8.176963 | 0.01614169 | 21.73253 | 0.9286633 | 0.5400235 | (003)
127 | 174 | 0.246059 | 2.991366 | 0.007764457 | 0.9781903 | 7.395483 | 0.015589 | 22.50304 | 0.9345815 | 0.4887941 | (003)
128 | 175 | 0.2391759 | 2.991322 | 0.009044392 | 0.742839 | 6.743244 | 0.01891405 | 18.54706 | 0.9179948 | 0.6144787 | (003)
129 | 177 | 0.2389237 | 2.992305 | 0.007193612 | 1 | 8.988277 | 0.01438722 | 24.38274 | 0.9293363 | 0.5405971 | (003)
130 | 178 | 0.2382624 | 2.992655 | 0.00731399 | 1 | 9.094312 | 0.01462798 | 23.98144 | 0.9169995 | 0.6262424 | (003)
131 | 180 | 0.2444175 | 2.991291 | 0.008566867 | 0.8611371 | 7.282703 | 0.01755583 | 19.98196 | 0.9205391 | 0.5909876 | (003)
132 | 181 | 0.2383614 | 2.991174 | 0.008228385 | 0.8094475 | 6.665869 | 0.01701311 | 20.61939 | 0.9411573 | 0.4517106 | (003)
133 | 182 | 0.2458159 | 2.991691 | 0.007373653 | 0.9968409 | 7.551926 | 0.01475557 | 23.77407 | 0.9353711 | 0.5047378 | (003)
134 | 184 | 0.2416692 | 2.991314 | 0.007997422 | 0.8765091 | 7.721899 | 0.01634527 | 21.46187 | 0.9405237 | 0.4559491 | (003)
135 | 185 | 0.248912 | 2.991081 | 0.008126588 | 1 | 8.005657 | 0.01625318 | 21.58347 | 0.9110039 | 0.6432759 | (003)
136 | 186 | 0.2388357 | 2.991434 | 0.007682477 | 0.8995476 | 7.158846 | 0.01563878 | 22.43142 | 0.941059 | 0.4532164 | (003)
137 | 188 | 0.2397697 | 2.99224 | 0.007039252 | 1 | 8.194219 | 0.0140785 | 24.91742 | 0.9362385 | 0.5006908 | (003)
138 | 189 | 0.2431092 | 2.991346 | 0.008189557 | 0.8667825 | 6.807172 | 0.01676622 | 20.92302 | 0.9388615 | 0.4646168 | (003)
139 | 191 | 0.2395204 | 2.991111 | 0.008064636 | 0.8587095 | 6.197839 | 0.01653357 | 21.21743 | 0.9438769 | 0.4232825 | (003)
140 | 192 | 0.2423351 | 2.991394 | 0.007667485 | 0.9551382 | 7.159166 | 0.01545702 | 22.69518 | 0.9396367 | 0.4529785 | (003)
141 | 193 | 0.2436772 | 2.991435 | 0.00809326 | 0.8996292 | 7.653531 | 0.01647475 | 21.29319 | 0.933768 | 0.4998158 | (003)
142 | 195 | 0.2474663 | 2.990756 | 0.008668295 | 0.8874975 | 6.093549 | 0.01768261 | 19.83869 | 0.9255949 | 0.5396379 | (003)
143 | 196 | 0.237664 | 2.990806 | 0.008148715 | 0.7861564 | 6.439635 | 0.01691572 | 20.7381 | 0.9438808 | 0.4425359 | (003)
144 | 197 | 0.244228 | 2.991245 | 0.008305282 | 0.8700664 | 6.297822 | 0.01699346 | 20.64323 | 0.9359228 | 0.4820936 | (003)
145 | 199 | 0.2389836 | 2.991487 | 0.007763291 | 0.915674 | 7.124139 | 0.01575886 | 22.26048 | 0.9379806 | 0.4648166 | (003)
146 | 200 | 0.2379407 | 2.990583 | 0.008787344 | 0.7717909 | 6.474663 | 0.01828623 | 19.18383 | 0.9361898 | 0.4681634 | (003)
147 | 201 | 0.2390673 | 2.990662 | 0.008937123 | 0.7507455 | 6.885686 | 0.01866465 | 18.79488 | 0.9352288 | 0.4800506 | (003)
148 | 203 | 0.2468475 | 2.991508 | 0.007983412 | 0.9803333 | 7.486521 | 0.01602253 | 21.89416 | 0.923113 | 0.5631087 | (003)
149 | 204 | 0.2436577 | 2.991377 | 0.008806839 | 0.8682287 | 7.130757 | 0.01802544 | 19.46138 | 0.9163943 | 0.5940686 | (003)
150 | 206 | 0.2398572 | 2.991733 | 0.007908459 | 0.9521633 | 8.093936 | 0.01595115 | 21.99214 | 0.923911 | 0.5488503 | (003)
151 | 207 | 0.1952517 | 2.988905 | 0.01146438 | 3.270926e-09 | 6.636686 | 0.02699656 | 12.99425 | 0.9246938 | 0.5300156 | (003)
152 | 208 | 0.2344983 | 2.990171 | 0.009444711 | 0.6588187 | 6.282482 | 0.02003278 | 17.5113 | 0.9303478 | 0.5082891 | (003)
153 | 210 | 0.2413264 | 2.991096 | 0.008651352 | 0.8365437 | 7.028232 | 0.01780446 | 19.70292 | 0.9252963 | 0.5455004 | (003)
154 | 211 | 0.2200409 | 2.989945 | 0.01032546 | 0.4709321 | 6.177532 | 0.02258926 | 15.5295 | 0.9162033 | 0.5812068 | (003)
155 | 212 | 0.2211187 | 2.990509 | 0.01046022 | 0.4494658 | 7.426515 | 0.02296376 | 15.27624 | 0.9113598 | 0.6269496 | (003)
156 | 214 | 0.239954 | 2.990456 | 0.009312575 | 0.7264036 | 7.011626 | 0.01952919 | 17.96285 | 0.9211122 | 0.5809368 | (003)
157 | 215 | 0.2432287 | 2.991382 | 0.007922097 | 0.9363156 | 7.691166 | 0.01602321 | 21.89324 | 0.929039 | 0.5308271 | (003)
158 | 217 | 0.2330474 | 2.990683 | 0.009106809 | 0.765217 | 7.603862 | 0.01897227 | 18.49014 | 0.9210155 | 0.544213 | (003)
159 | 218 | 0.1953214 | 2.989136 | 0.01147991 | 6.297096e-08 | 6.207412 | 0.02703312 | 12.97667 | 0.9286891 | 0.498725 | (003)
160 | 219 | 0.242781 | 2.990531 | 0.009056743 | 0.7773531 | 6.73163 | 0.01882897 | 18.63087 | 0.9240783 | 0.5619368 | (003)
161 | 221 | 0.2425577 | 2.991089 | 0.008868903 | 0.8246827 | 7.02635 | 0.01828951 | 19.18039 | 0.9184922 | 0.593496 | (003)
162 | 222 | 0.2414457 | 2.990687 | 0.009430992 | 0.8090118 | 6.334789 | 0.01950109 | 17.98874 | 0.8989525 | 0.6974002 | (003)
163 | 223 | 0.2256633 | 2.990061 | 0.009859176 | 0.5392888 | 5.362012 | 0.02133003 | 16.4463 | 0.9360136 | 0.4546808 | (003)
164 | 225 | 0.2382388 | 2.991244 | 0.008556849 | 0.8143119 | 7.521806 | 0.01767747 | 19.84446 | 0.9310542 | 0.5063542 | (003)
165 | 226 | 0.2346363 | 2.991832 | 0.007459125 | 0.9625584 | 8.497248 | 0.01501734 | 23.35965 | 0.9267011 | 0.5385793 | (003)
166 | 228 | 0.191011 | 2.989582 | 0.01145513 | 5.758297e-08 | 7.23894 | 0.02697477 | 13.00474 | 0.9098809 | 0.6180522 | (003)
167 | 229 | 0.2425374 | 2.990997 | 0.008297157 | 0.8770087 | 6.444903 | 0.0169564 | 20.68835 | 0.9313776 | 0.508931 | (003)
168 | 230 | 0.2395261 | 2.990682 | 0.009028421 | 0.7675899 | 7.003196 | 0.01880136 | 18.65822 | 0.9284821 | 0.5202184 | (003)
169 | 232 | 0.2291144 | 2.990401 | 0.009554055 | 0.6004166 | 7.302712 | 0.02046268 | 17.1434 | 0.9367119 | 0.457018 | (003)
170 | 233 | 0.1975672 | 2.988668 | 0.01182384 | 1.594587e-08 | 7.235128 | 0.027843 | 12.59921 | 0.9161477 | 0.5872498 | (003)
171 | 234 | 0.2391378 | 2.990524 | 0.008973993 | 0.7851807 | 6.920267 | 0.018632 | 18.82782 | 0.927033 | 0.5247281 | (003)
172 | 236 | 0.2279993 | 2.990025 | 0.009859797 | 0.5707097 | 6.660712 | 0.02122145 | 16.53044 | 0.9313807 | 0.4868695 | (003)
173 | 237 | 0.2363033 | 2.9908 | 0.008658976 | 0.7886045 | 6.728787 | 0.01796744 | 19.5242 | 0.9304899 | 0.5073851 | (003)
174 | 238 | 0.1990069 | 2.988977 | 0.01121031 | 0.06556795 | 6.894902 | 0.02613745 | 13.42135 | 0.9191581 | 0.5814487 | (003)
175 | 240 | 0.2168908 | 2.989481 | 0.0104434 | 0.352127 | 6.548371 | 0.02328752 | 15.06386 | 0.9348309 | 0.471914 | (003)
176 | 241 | 0.2432137 | 2.99083 | 0.008215596 | 0.8850705 | 7.095387 | 0.01676622 | 20.92302 | 0.9288524 | 0.5351589 | (003)
177 | 243 | 0.2442647 | 2.991027 | 0.008260392 | 0.8934004 | 6.34246 | 0.01683322 | 20.83974 | 0.9304617 | 0.5176832 | (003)
178 | 244 | 0.2381682 | 2.990681 | 0.008813009 | 0.8092552 | 6.960177 | 0.01822248 | 19.25094 | 0.9248208 | 0.5371516 | (003)
179 | 245 | 0.2412921 | 2.99066 | 0.008488682 | 0.8287399 | 6.509123 | 0.01749319 | 20.05351 | 0.938588 | 0.456418 | (003)
180 | 247 | 0.2439334 | 2.990987 | 0.008778701 | 0.8547978 | 6.965053 | 0.01800969 | 19.4784 | 0.9204241 | 0.5746128 | (003)
181 | 248 | 0.2447619 | 2.990921 | 0.008171819 | 0.9262355 | 7.149396 | 0.01655752 | 21.18674 | 0.9307029 | 0.5083299 | (003)
182 | 249 | 0.2396563 | 2.990053 | 0.009636781 | 0.7331758 | 6.281664 | 0.02018592 | 17.37845 | 0.9171953 | 0.5795495 | (003)
183 | 251 | 0.2453338 | 2.990748 | 0.007949214 | 0.9410387 | 6.74539 | 0.01606473 | 21.83665 | 0.9298945 | 0.5275589 | (003)
184 | 252 | 0.2420941 | 2.991643 | 0.007746548 | 0.9846096 | 6.901776 | 0.0155354 | 22.58069 | 0.9278228 | 0.523275 | (003)
185 | 254 | 0.2199994 | 2.989449 | 0.01020292 | 0.4210728 | 6.527106 | 0.02250168 | 15.58995 | 0.9323603 | 0.4899372 | (003)
186 | 255 | 0.2146594 | 2.989433 | 0.01012236 | 0.375691 | 5.475394 | 0.02248701 | 15.60012 | 0.943184 | 0.4064512 | (003)
187 | 256 | 0.2463951 | 2.990866 | 0.007766649 | 0.9429112 | 6.053335 | 0.01569062 | 22.3573 | 0.9352898 | 0.5017018 | (003)
188 | 258 | 0.2328144 | 2.990134 | 0.009133147 | 0.6840698 | 6.097782 | 0.01929011 | 18.18549 | 0.9383066 | 0.4483305 | (003)
189 | 259 | 0.2341239 | 2.989636 | 0.01015446 | 0.6236053 | 6.712063 | 0.02166508 | 16.19195 | 0.9127789 | 0.6094934 | (003)
190 | 261 | 0.2422567 | 2.990541 | 0.008500336 | 0.8643959 | 7.039103 | 0.01740967 | 20.14972 | 0.9327955 | 0.4881184 | (003)
191 | 262 | 0.2410206 | 2.991013 | 0.008306012 | 0.8845514 | 7.61736 | 0.01695227 | 20.69339 | 0.9299115 | 0.5105218 | (003)
192 | 263 | 0.244119 | 2.991556 | 0.00827872 | 0.9455891 | 6.98054 | 0.01671727 | 20.98428 | 0.919602 | 0.571314 | (003)
193 | 265 | 0.2454404 | 2.991075 | 0.008281538 | 1 | 7.885695 | 0.01656308 | 21.17964 | 0.9048387 | 0.6566813 | (003)
194 | 266 | 0.2418474 | 2.991402 | 0.007533622 | 0.9743606 | 7.397582 | 0.01513578 | 23.17686 | 0.9321691 | 0.5126203 | (003)
195 | 267 | 0.2383593 | 2.991774 | 0.00767803 | 1 | 8.459275 | 0.01535606 | 22.8444 | 0.9156223 | 0.5996563 | (003)
196 | 269 | 0.2430898 | 2.9912 | 0.007917991 | 0.9658125 | 7.864893 | 0.01593203 | 22.01853 | 0.9217592 | 0.5720164 | (003)
197 | 270 | 0.2462887 | 2.991428 | 0.008128441 | 1 | 8.491072 | 0.01625688 | 21.57855 | 0.9097445 | 0.6397656 | (003)
198 | 272 | 0.2476781 | 2.990988 | 0.007936817 | 0.9584187 | 7.249887 | 0.01599073 | 21.9377 | 0.9319322 | 0.512832 | (003)
199 | 273 | 0.243588 | 2.991624 | 0.007755349 | 1 | 7.740193 | 0.0155107 | 22.61664 | 0.9176964 | 0.6008077 | (003)
200 | 274 | 0.2399364 | 2.990579 | 0.009028245 | 0.771803 | 6.658692 | 0.0187875 | 18.67199 | 0.9303287 | 0.5051154 | (003)
201 | 276 | 0.1931128 | 2.989093 | 0.01150312 | 7.421891e-08 | 6.362863 | 0.02708779 | 12.95048 | 0.9164146 | 0.5778738 | (003)
202 | 277 | 0.2440016 | 2.991326 | 0.00773749 | 0.9741839 | 7.760547 | 0.01554586 | 22.56549 | 0.9215991 | 0.589754 | (003)
203 | 278 | 0.2357476 | 2.990373 | 0.009426927 | 0.7121276 | 6.336557 | 0.01981675 | 17.7022 | 0.9266527 | 0.5167812 | (003)
204 | 280 | 0.1952682 | 2.988901 | 0.01150498 | 6.872039e-08 | 5.708215 | 0.02709217 | 12.94839 | 0.9227076 | 0.5418307 | (003)
205 | 281 | 0.1947731 | 2.98879 | 0.01110022 | 3.849034e-08 | 6.878108 | 0.02613903 | 13.42054 | 0.9431809 | 0.4065214 | (003)
206 | 283 | 0.2489957 | 2.990973 | 0.00846384 | 0.8965076 | 7.218173 | 0.01723848 | 20.34982 | 0.9231764 | 0.579176 | (003)
207 | 284 | 0.243206 | 2.991064 | 0.008560976 | 0.8670502 | 6.902235 | 0.0175258 | 20.0162 | 0.9274949 | 0.5269699 | (003)
208 | 285 | 0.2215628 | 2.989745 | 0.01045412 | 0.4245663 | 6.025312 | 0.02304272 | 15.22389 | 0.9254429 | 0.5325245 | (003)
209 | 287 | 0.2240699 | 2.98973 | 0.01026121 | 0.4307219 | 6.496329 | 0.02259509 | 15.5255 | 0.9347943 | 0.4807348 | (003)
210 | 288 | 0.240946 | 2.99057 | 0.008559777 | 0.8485428 | 6.621672 | 0.01757956 | 19.95499 | 0.9253479 | 0.5441589 | (003)
211 | 289 | 0.2430654 | 2.990839 | 0.008706943 | 0.8407889 | 7.146453 | 0.01790575 | 19.59147 | 0.9252914 | 0.5466883 | (003)
212 | 291 | 0.2122879 | 2.98912 | 0.01064481 | 0.2865365 | 7.567397 | 0.02398437 | 14.62619 | 0.9313952 | 0.494424 | (003)
213 | 292 | 0.2073071 | 2.98921 | 0.01075034 | 0.2044095 | 5.569395 | 0.02453541 | 14.2977 | 0.9250786 | 0.5462318 | (003)
214 | 293 | 0.2487663 | 2.990676 | 0.008528587 | 0.8774946 | 6.433704 | 0.01742789 | 20.12865 | 0.9343438 | 0.4923976 | (003)
215 | 295 | 0.2474757 | 2.991533 | 0.007911964 | 0.9910361 | 7.782973 | 0.01584909 | 22.13376 | 0.9200445 | 0.5910225 | (003)
216 | 296 | 0.1945153 | 2.989222 | 0.01185068 | 1.927173e-08 | 6.280732 | 0.02790622 | 12.57067 | 0.9230811 | 0.5156152 | (003)
217 | 298 | 0.2204264 | 2.989763 | 0.01057142 | 0.41467 | 6.414934 | 0.02333839 | 15.03102 | 0.9232678 | 0.5411462 | (003)
218 | 299 | 0.2469038 | 2.991454 | 0.007676234 | 1 | 7.771023 | 0.01535247 | 22.84974 | 0.9265566 | 0.5530324 | (003)
219 | 300 | 0.2405735 | 2.991815 | 0.00771291 | 1 | 8.595551 | 0.01542582 | 22.74109 | 0.9152202 | 0.6104545 | (003)
220 | 302 | 0.2440009 | 2.991155 | 0.00768976 | 0.9874265 | 7.128817 | 0.01541383 | 22.75878 | 0.927745 | 0.5362761 | (003)
221 | 303 | 0.1977626 | 2.988661 | 0.01190881 | 1.777999e-08 | 6.259552 | 0.0280431 | 12.50931 | 0.9168374 | 0.5766798 | (003)
222 | 304 | 0.2528802 | 2.990696 | 0.00839542 | 0.9409184 | 6.998992 | 0.01696684 | 20.67562 | 0.925821 | 0.5547076 | (003)
223 | 306 | 0.2400218 | 2.990739 | 0.009130527 | 0.7715467 | 7.482492 | 0.01900117 | 18.46202 | 0.9268466 | 0.5258242 | (003)
224 | 307 | 0.2106208 | 2.989491 | 0.01077576 | 0.3039455 | 5.761779 | 0.02421285 | 14.48817 | 0.9277233 | 0.4974294 | (003)
225 | 309 | 0.197056 | 2.988872 | 0.01159732 | 9.606656e-09 | 6.677123 | 0.02730961 | 12.84529 | 0.9147368 | 0.6089644 | (003)
226 | 310 | 0.244436 | 2.991532 | 0.007605093 | 1 | 8.194039 | 0.01521019 | 23.06349 | 0.9254293 | 0.5581266 | (003)
227 | 311 | 0.2449715 | 2.991275 | 0.008037699 | 0.9421954 | 7.504668 | 0.01624025 | 21.60065 | 0.9228898 | 0.5743272 | (003)
228 | 313 | 0.2175829 | 2.989458 | 0.01084923 | 0.325387 | 5.493698 | 0.0242954 | 14.43895 | 0.9151787 | 0.6141512 | (003)
229 | 314 | 0.2112333 | 2.989398 | 0.01061954 | 0.2612696 | 6.420122 | 0.02402263 | 14.60289 | 0.9385431 | 0.4448026 | (003)
230 | 315 | 0.2467012 | 2.990823 | 0.008070106 | 0.9389272 | 6.993339 | 0.01631509 | 21.50156 | 0.9293222 | 0.5289803 | (003)
231 | 317 | 0.2418784 | 2.990646 | 0.009225725 | 0.7822999 | 6.645925 | 0.01916409 | 18.30507 | 0.9294135 | 0.5006257 | (003)
232 | 318 | 0.2365789 | 2.990186 | 0.009286344 | 0.6965337 | 6.556072 | 0.0195726 | 17.92301 | 0.9334214 | 0.4858946 | (003)
233 | 320 | 0.198237 | 2.988919 | 0.01158175 | 0.0502588 | 6.926384 | 0.02706641 | 12.96071 | 0.9076744 | 0.6481267 | (003)
234 | 321 | 0.238723 | 2.990867 | 0.008052629 | 0.8899001 | 7.271468 | 0.01641984 | 21.3644 | 0.9364602 | 0.4666373 | (003)
235 | 322 | 0.2428864 | 2.991655 | 0.007594988 | 1 | 7.784737 | 0.01518998 | 23.09417 | 0.9263489 | 0.5442157 | (003)
236 | 324 | 0.240339 | 2.992125 | 0.007404649 | 1 | 8.108188 | 0.0148093 | 23.68782 | 0.9301656 | 0.5198524 | (003)
237 | 325 | 0.2482682 | 2.991476 | 0.008026048 | 1 | 8.007277 | 0.0160521 | 21.85384 | 0.9058981 | 0.6913955 | (003)
238 | 326 | 0.2447653 | 2.991442 | 0.007502705 | 0.9999999 | 7.294228 | 0.01500541 | 23.37823 | 0.9283479 | 0.544813 | (003)
239 | 328 | 0.2407451 | 2.991961 | 0.007430569 | 1 | 8.219351 | 0.01486114 | 23.60519 | 0.9235288 | 0.5729863 | (003)
240 | 329 | 0.2402362 | 2.991002 | 0.008110857 | 0.8961679 | 7.485647 | 0.01652053 | 21.23418 | 0.931185 | 0.5067174 | (003)
241 | 331 | 0.2295298 | 2.990035 | 0.01015304 | 0.5501818 | 5.928338 | 0.02192655 | 15.99887 | 0.9160226 | 0.6017112 | (003)
242 | 332 | 0.2439953 | 2.991462 | 0.007553192 | 0.9891419 | 7.497628 | 0.01513548 | 23.17732 | 0.9328666 | 0.5063617 | (003)
243 | 333 | 0.2468527 | 2.991755 | 0.00776187 | 0.9999999 | 7.985578 | 0.01552374 | 22.59764 | 0.9271463 | 0.5400528 | (003)
244 | 335 | 0.234006 | 2.990457 | 0.009260615 | 0.6830766 | 5.698813 | 0.01956259 | 17.93218 | 0.931051 | 0.5010462 | (003)
245 | 336 | 0.2123642 | 2.989792 | 0.01032193 | 0.2916844 | 5.767326 | 0.02323802 | 15.09595 | 0.9354116 | 0.4782833 | (003)
246 | 337 | 0.246964 | 2.991578 | 0.007695961 | 0.9755947 | 7.587784 | 0.01545857 | 22.69292 | 0.9313558 | 0.5258877 | (003)
247 | 339 | 0.2430354 | 2.99154 | 0.008132762 | 0.9319968 | 7.70757 | 0.01646176 | 21.30999 | 0.9275801 | 0.5257928 | (003)
248 | 342 | 0.2425698 | 2.991668 | 0.007519581 | 0.9666328 | 7.498216 | 0.01512819 | 23.1885 | 0.931837 | 0.5237081 | (003)
249 | 343 | 0.2424325 | 2.991978 | 0.007728168 | 0.9841206 | 7.825135 | 0.01549988 | 22.63243 | 0.9301668 | 0.5087639 | (003)
250 | 344 | 0.2193377 | 2.990273 | 0.01059057 | 0.4144691 | 6.244274 | 0.02338141 | 15.00337 | 0.9225246 | 0.5398862 | (003)
251 | 346 | 0.2319499 | 2.990524 | 0.00961906 | 0.6159793 | 5.192613 | 0.0205488 | 17.07156 | 0.9326277 | 0.4872348 | (003)
252 | 347 | 0.2392826 | 2.991785 | 0.007215469 | 1 | 7.701495 | 0.01443094 | 24.30888 | 0.9338144 | 0.5029952 | (003)
253 | 348 | 0.2459207 | 2.991575 | 0.008500273 | 0.908528 | 7.083659 | 0.01727643 | 20.30511 | 0.9229657 | 0.5559475 | (003)
254 | 350 | 0.2274786 | 2.990113 | 0.01043155 | 0.5002722 | 5.933678 | 0.02271276 | 15.44506 | 0.9121898 | 0.6275478 | (003)
255 | 351 | 0.2197037 | 2.989847 | 0.01022765 | 0.404736 | 5.694785 | 0.0226155 | 15.51148 | 0.9392015 | 0.4401725 | (003)
256 | 353 | 0.2427491 | 2.991717 | 0.007556455 | 1 | 7.194343 | 0.01511291 | 23.21194 | 0.9261554 | 0.5481457 | (003)
257 | 354 | 0.2468844 | 2.991632 | 0.007932743 | 0.9801075 | 7.271454 | 0.01592148 | 22.03313 | 0.9267681 | 0.5386993 | (003)
258 | 355 | 0.2280065 | 2.990094 | 0.01052738 | 0.4868405 | 5.888062 | 0.02297157 | 15.27105 | 0.9115967 | 0.6353426 | (003)
259 | 357 | 0.2501548 | 2.991258 | 0.007911146 | 0.9794148 | 5.889399 | 0.01588008 | 22.09057 | 0.9283727 | 0.5412933 | (003)
260 | 358 | 0.2438309 | 2.991896 | 0.007789827 | 0.9861116 | 8.38875 | 0.01561804 | 22.4612 | 0.9218022 | 0.5749353 | (003)
261 | 359 | 0.2415302 | 2.991155 | 0.008409938 | 0.8754283 | 7.21894 | 0.0171916 | 20.40531 | 0.9295783 | 0.5113738 | (003)
262 | 361 | 0.2459706 | 2.990413 | 0.009878493 | 0.7371786 | 6.0033 | 0.0206782 | 16.96472 | 0.9081018 | 0.658909 | (003)
263 | 362 | 0.2452696 | 2.991633 | 0.007689033 | 1 | 7.379853 | 0.01537807 | 22.81171 | 0.92729 | 0.5381835 | (003)
264 | 364 | 0.2406264 | 2.991176 | 0.009319775 | 0.7338114 | 7.698436 | 0.01951979 | 17.9715 | 0.9255624 | 0.5443089 | (003)
265 | 366 | 0.2489916 | 2.991775 | 0.00814406 | 0.9819456 | 7.806493 | 0.01634029 | 21.4684 | 0.9200804 | 0.5810801 | (003)
266 | 368 | 0.2331318 | 2.991095 | 0.00931239 | 0.6778119 | 7.195511 | 0.01968936 | 17.81673 | 0.9295521 | 0.5089528 | (003)
267 | 369 | 0.2070286 | 2.989722 | 0.01096989 | 0.2280405 | 7.10792 | 0.0249445 | 14.06322 | 0.9191903 | 0.5666537 | (003)
268 | 371 | 0.2334742 | 2.990516 | 0.009412904 | 0.6402073 | 5.861089 | 0.02002747 | 17.51594 | 0.9364184 | 0.4668066 | (003)
269 | 372 | 0.2465077 | 2.991313 | 0.00857056 | 0.8880874 | 6.503237 | 0.01748145 | 20.06699 | 0.9240514 | 0.5555077 | (003)
270 | 373 | 0.2396947 | 2.991101 | 0.009104918 | 0.751586 | 6.210075 | 0.01901236 | 18.45115 | 0.9242336 | 0.556208 | (003)
271 | 375 | 0.2444517 | 2.991106 | 0.00866922 | 0.8439462 | 7.416739 | 0.01781846 | 19.68744 | 0.9243513 | 0.5619345 | (003)
272 | 376 | 0.201261 | 2.98983 | 0.0109566 | 0.1419806 | 6.202127 | 0.02524886 | 13.8937 | 0.9210953 | 0.5599041 | (003)
273 | 377 | 0.2477629 | 2.991379 | 0.008282 | 0.9313469 | 6.7035 | 0.01676574 | 20.92361 | 0.9230726 | 0.5689784 | (003)
274 | 379 | 0.236231 | 2.99129 | 0.009148144 | 0.756915 | 6.796023 | 0.01908533 | 18.38061 | 0.9210198 | 0.5591928 | (003)
275 | 380 | 0.225374 | 2.990456 | 0.009938953 | 0.527876 | 6.199037 | 0.02154287 | 16.28381 | 0.9271607 | 0.5219181 | (003)
276 | 382 | 0.1923769 | 2.989645 | 0.01120053 | 7.070931e-08 | 6.557244 | 0.02637524 | 13.30035 | 0.9346202 | 0.4548466 | (003)
277 | 383 | 0.237636 | 2.990537 | 0.009326353 | 0.6894104 | 5.88095 | 0.0196805 | 17.82475 | 0.9271199 | 0.5402121 | (003)
278 | 384 | 0.2171672 | 2.990519 | 0.01054046 | 0.3824577 | 6.275394 | 0.02339052 | 14.99753 | 0.9241904 | 0.5350444 | (003)
279 | 386 | 0.1982618 | 2.989739 | 0.01097839 | 0.08493957 | 6.113507 | 0.02552127 | 13.74539 | 0.9316875 | 0.4854997 | (003)
280 | 387 | 0.2397898 | 2.990672 | 0.008943092 | 0.744539 | 6.138095 | 0.01869681 | 18.76256 | 0.9342481 | 0.4927272 | (003)
281 | 388 | 0.247883 | 2.991337 | 0.008576026 | 0.9073991 | 6.512787 | 0.01743383 | 20.12179 | 0.919961 | 0.5821904 | (003)
282 | 390 | 0.2335664 | 2.991351 | 0.009157322 | 0.7321225 | 7.560756 | 0.01918503 | 18.28509 | 0.9239585 | 0.5377944 | (003)
283 | 391 | 0.2002664 | 2.989741 | 0.01113794 | 0.09396076 | 5.924696 | 0.02585651 | 13.56718 | 0.9288764 | 0.5041529 | (003)
284 | 393 | 0.2321024 | 2.990564 | 0.009405839 | 0.635809 | 6.115676 | 0.02002712 | 17.51624 | 0.9334986 | 0.4867552 | (003)
285 | 394 | 0.24446 | 2.991431 | 0.008730359 | 0.8649751 | 6.871405 | 0.01787898 | 19.6208 | 0.9230358 | 0.5544044 | (003)
286 | 395 | 0.238106 | 2.990913 | 0.009186023 | 0.7534902 | 6.637902 | 0.01917552 | 18.29416 | 0.9246932 | 0.538483 | (003)
287 | 397 | 0.1946344 | 2.989194 | 0.01174334 | 1.565782e-08 | 6.151421 | 0.02765344 | 12.68558 | 0.9148969 | 0.5828493 | (003)
288 | 398 | 0.2429099 | 2.991 | 0.008880494 | 0.7760952 | 6.714274 | 0.01846651 | 18.99655 | 0.9321612 | 0.5116364 | (003)
289 | 399 | 0.23093 | 2.991235 | 0.009667132 | 0.6488273 | 5.990446 | 0.02053882 | 17.07985 | 0.9198109 | 0.5615493 | (003)
290 | 401 | 0.2235668 | 2.990536 | 0.009920455 | 0.523722 | 6.493593 | 0.0215174 | 16.30308 | 0.9320823 | 0.47959 | (003)
291 | 402 | 0.1963795 | 2.989165 | 0.01150131 | 4.344093e-09 | 5.336199 | 0.02708351 | 12.95253 | 0.9355542 | 0.4504516 | (003)
292 | 404 | 0.248774 | 2.99203 | 0.007589653 | 1 | 8.194394 | 0.01517931 | 23.11041 | 0.9200631 | 0.6243019 | (003)
293 | 405 | 0.2488826 | 2.992078 | 0.008037209 | 0.9919879 | 7.061241 | 0.01609727 | 21.79252 | 0.9176717 | 0.6025933 | (003)
294 | 406 | 0.2407475 | 2.99163 | 0.008352129 | 0.8684207 | 7.408351 | 0.01709419 | 20.52158 | 0.9283126 | 0.5262548 | (003)
295 | 408 | 0.2098884 | 2.990132 | 0.01124457 | 0.2564074 | 6.812235 | 0.02545593 | 13.78067 | 0.8973346 | 0.7162981 | (003)
296 | 409 | 0.2390563 | 2.992397 | 0.00737602 | 1 | 8.9583 | 0.01475204 | 23.77976 | 0.919234 | 0.6054894 | (003)
297 | 410 | 0.2414238 | 2.992234 | 0.007619935 | 1 | 7.810747 | 0.01523987 | 23.01857 | 0.9207019 | 0.5794521 | (003)
298 | 412 | 0.2405328 | 2.992207 | 0.007617096 | 1 | 7.596327 | 0.01523419 | 23.02714 | 0.9185891 | 0.5919952 | (003)
299 | 413 | 0.2495167 | 2.991938 | 0.008491691 | 1 | 7.297286 | 0.01698338 | 20.65548 | 0.8997972 | 0.6932669 | (003)
300 | 415 | 0.2382675 | 2.992403 | 0.007317895 | 1 | 7.940093 | 0.01463579 | 23.96864 | 0.9214627 | 0.5884944 | (003)
301 | 416 | 0.2470096 | 2.992203 | 0.008195431 | 0.975708 | 7.469069 | 0.0164615 | 21.31033 | 0.9168 | 0.59584 | (003)
302 | 417 | 0.2199121 | 2.990914 | 0.009987544 | 0.5050484 | 6.296183 | 0.02172909 | 16.14425 | 0.9211799 | 0.5492418 | (003)
303 | 419 | 0.2413678 | 2.991724 | 0.008573388 | 0.8462217 | 6.795439 | 0.01761457 | 19.91533 | 0.9279006 | 0.5256471 | (003)
304 | 420 | 0.2465403 | 2.992104 | 0.007782529 | 0.999893 | 7.622249 | 0.01556535 | 22.53723 | 0.9189506 | 0.6018769 | (003)
305 | 421 | 0.2395838 | 2.992607 | 0.007592361 | 1 | 7.218321 | 0.01518472 | 23.10216 | 0.9199594 | 0.5783306 | (003)
306 | 423 | 0.2425714 | 2.992181 | 0.008214112 | 0.9341391 | 8.198585 | 0.01662018 | 21.10687 | 0.91795 | 0.5905771 | (003)
307 | 424 | 0.230218 | 2.991096 | 0.01035546 | 0.5519156 | 6.113411 | 0.02235733 | 15.6906 | 0.9022488 | 0.6956557 | (003)
308 | 425 | 0.2445306 | 2.991342 | 0.00822447 | 0.8827373 | 6.604745 | 0.01679114 | 20.89197 | 0.9376412 | 0.469517 | (003)
309 | 427 | 0.2412661 | 2.992227 | 0.007720483 | 0.9508449 | 6.830086 | 0.01557562 | 22.52237 | 0.9321704 | 0.5054273 | (003)
310 | 428 | 0.2441859 | 2.99192 | 0.008152186 | 0.8972568 | 7.197931 | 0.01660156 | 21.13054 | 0.9363147 | 0.4772757 | (003)
311 | 430 | 0.2209351 | 2.990803 | 0.01003117 | 0.4983281 | 6.508974 | 0.02184792 | 16.05645 | 0.9240902 | 0.532729 | (003)
312 | 431 | 0.2358773 | 2.991316 | 0.008867085 | 0.7516841 | 6.232684 | 0.01851543 | 18.94636 | 0.9345556 | 0.476167 | (003)
313 | 432 | 0.2461735 | 2.991892 | 0.008134382 | 0.9499978 | 7.066136 | 0.01641308 | 21.37319 | 0.9241739 | 0.5552066 | (003)
314 | 434 | 0.2259068 | 2.991224 | 0.009709349 | 0.5872405 | 5.610018 | 0.02084068 | 16.83246 | 0.9351075 | 0.4509255 | (003)
315 | 435 | 0.2329264 | 2.990697 | 0.01000777 | 0.6033906 | 6.459651 | 0.02142387 | 16.37425 | 0.9155515 | 0.6042781 | (003)
316 | 436 | 0.2477354 | 2.991517 | 0.008134937 | 0.9421239 | 6.573821 | 0.01643693 | 21.34218 | 0.9365689 | 0.46779 | (003)
317 | 438 | 0.2413121 | 2.991868 | 0.008205951 | 0.8861213 | 6.318342 | 0.01674348 | 20.95144 | 0.9272109 | 0.5388977 | (003)
318 | 439 | 0.2425041 | 2.991926 | 0.00802706 | 0.9089411 | 7.697958 | 0.01631347 | 21.5037 | 0.9331231 | 0.5004312 | (003)
319 | 441 | 0.2079553 | 2.990498 | 0.01101604 | 0.2688162 | 6.721135 | 0.02489007 | 14.09397 | 0.9033213 | 0.6679903 | (003)
320 | 442 | 0.2438824 | 2.991123 | 0.008569058 | 0.8143576 | 6.71802 | 0.01770256 | 19.81634 | 0.9374216 | 0.476759 | (003)
321 | 443 | 0.2394059 | 2.991722 | 0.008423324 | 0.8445228 | 6.754835 | 0.01731133 | 20.26418 | 0.9328576 | 0.4910196 | (003)
322 | 445 | 0.2373773 | 2.991439 | 0.009007173 | 0.7509723 | 6.782117 | 0.01881022 | 18.64943 | 0.9289483 | 0.5168735 | (003)
323 | 446 | 0.2122319 | 2.990316 | 0.01092532 | 0.2877233 | 6.110495 | 0.02461179 | 14.25333 | 0.9157746 | 0.5939676 | (003)
324 | 447 | 0.2458998 | 2.991897 | 0.00763231 | 0.962644 | 7.093169 | 0.01536578 | 22.82994 | 0.9360802 | 0.4943258 | (003)
325 | 449 | 0.2349362 | 2.991758 | 0.008897962 | 0.7449403 | 6.510602 | 0.01860119 | 18.859 | 0.9295862 | 0.5121138 | (003)
326 | 450 | 0.2395578 | 2.991958 | 0.008110021 | 0.8970311 | 6.282582 | 0.01651634 | 21.23956 | 0.9327802 | 0.4894446 | (003)
327 | 452 | 0.1924262 | 2.990302 | 0.01131588 | 3.535039e-07 | 5.797634 | 0.02664685 | 13.16478 | 0.9205986 | 0.552905 | (003)
328 | 453 | 0.2390738 | 2.992408 | 0.00726597 | 0.9921457 | 7.282904 | 0.01455219 | 24.10634 | 0.937355 | 0.4722213 | (003)
329 | 454 | 0.2420508 | 2.992409 | 0.007833832 | 0.9828109 | 7.736508 | 0.01571544 | 22.32199 | 0.9286414 | 0.5103085 | (003)
330 | 456 | 0.2390077 | 2.992369 | 0.007750364 | 0.936832 | 7.300826 | 0.01567444 | 22.38038 | 0.9335647 | 0.4901099 | (003)
331 | 457 | 0.2366435 | 2.99102 | 0.009707919 | 0.6702528 | 6.414659 | 0.02055167 | 17.06917 | 0.9219667 | 0.5580574 | (003)
332 | 458 | 0.2432208 | 2.991743 | 0.007921266 | 0.897325 | 6.317546 | 0.01613111 | 21.74679 | 0.945104 | 0.4192119 | (003)
333 | 460 | 0.2384115 | 2.992171 | 0.007713054 | 0.9218021 | 7.213799 | 0.01564012 | 22.4295 | 0.9409439 | 0.4396546 | (003)
334 | 461 | 0.2385484 | 2.992588 | 0.007236501 | 1 | 8.036141 | 0.014473 | 24.23823 | 0.933486 | 0.5001745 | (003)
335 | 462 | 0.2265947 | 2.990586 | 0.009984224 | 0.5389122 | 5.78064 | 0.0216019 | 16.23931 | 0.9443079 | 0.3894066 | (003)
336 | 464 | 0.2425072 | 2.992233 | 0.00703978 | 0.9999997 | 6.760662 | 0.01407956 | 24.91554 | 0.9460742 | 0.4277094 | (003)
337 | 465 | 0.2401859 | 2.992712 | 0.007618529 | 0.9311345 | 6.695652 | 0.01542322 | 22.74493 | 0.943796 | 0.4253579 | (003)
338 | 467 | 0.2397864 | 2.992171 | 0.007588157 | 0.9312992 | 6.399162 | 0.01536129 | 22.83663 | 0.9485188 | 0.3884138 | (003)
339 | 468 | 0.2332644 | 2.991842 | 0.008455846 | 0.7655664 | 6.890078 | 0.01761506 | 19.91477 | 0.9449698 | 0.4063676 | (003)
340 | 469 | 0.2370505 | 2.992853 | 0.007042434 | 1 | 7.656225 | 0.01408487 | 24.90616 | 0.9404031 | 0.454377 | (003)
341 | 471 | 0.234428 | 2.993084 | 0.006974639 | 1 | 7.341341 | 0.01394928 | 25.14825 | 0.9457429 | 0.4070132 | (003)
342 | 472 | 0.2407983 | 2.9926 | 0.007961131 | 1 | 9.013252 | 0.01592226 | 22.03204 | 0.9095222 | 0.6297873 | (003)
343 | 473 | 0.2382231 | 2.992418 | 0.007496308 | 0.9321621 | 6.598502 | 0.01517305 | 23.11993 | 0.9510676 | 0.3688028 | (003)
344 | 475 | 0.2350251 | 2.993101 | 0.007008495 | 1 | 7.422614 | 0.01401699 | 25.02677 | 0.936318 | 0.4820634 | (003)
345 | 476 | 0.230852 | 2.99314 | 0.007157087 | 0.9684581 | 7.032075 | 0.01439427 | 24.3708 | 0.9425476 | 0.4192418 | (003)
346 | 478 | 0.2440246 | 2.992767 | 0.008033129 | 1 | 8.297349 | 0.01606626 | 21.83458 | 0.9063426 | 0.6628575 | (003)
347 | 479 | 0.2388071 | 2.992778 | 0.007271202 | 0.9318612 | 6.789275 | 0.0147182 | 23.83443 | 0.9525978 | 0.3726847 | (003)
348 | 480 | 0.2376621 | 2.99295 | 0.00694504 | 0.9999999 | 6.828219 | 0.01389008 | 25.25543 | 0.9472925 | 0.4076071 | (003)
349 | 482 | 0.2378503 | 2.993233 | 0.007410937 | 0.9805911 | 7.627879 | 0.01487291 | 23.5865 | 0.9392927 | 0.4459181 | (003)
350 | 483 | 0.241587 | 2.99247 | 0.007886074 | 1 | 7.77437 | 0.01577215 | 22.24173 | 0.9116375 | 0.6241447 | (003)
351 | 484 | 0.2393959 | 2.992879 | 0.00709609 | 1 | 7.467949 | 0.01419218 | 24.71783 | 0.9393448 | 0.4674528 | (003)
352 | 486 | 0.2334394 | 2.993016 | 0.007128717 | 1 | 7.950244 | 0.01425743 | 24.6047 | 0.9322458 | 0.4977728 | (003)
353 | 487 | 0.2348078 | 2.992881 | 0.007193444 | 1 | 7.672324 | 0.01438689 | 24.38331 | 0.9326286 | 0.4946741 | (003)
354 | 489 | 0.2376913 | 2.993025 | 0.007720952 | 1 | 8.014962 | 0.0154419 | 22.7174 | 0.9113269 | 0.6233634 | (003)
355 | 490 | 0.2315676 | 2.992989 | 0.006863218 | 1 | 7.596361 | 0.01372644 | 25.55652 | 0.9373875 | 0.4721424 | (003)
356 | 491 | 0.2402936 | 2.992945 | 0.007472031 | 0.9609085 | 7.724142 | 0.0150477 | 23.31252 | 0.9419764 | 0.4382741 | (003)
357 | 493 | 0.2454482 | 2.992502 | 0.007749112 | 1 | 6.592829 | 0.01549822 | 22.63485 | 0.9308583 | 0.5040908 | (003)
358 | 494 | 0.2394336 | 2.992372 | 0.007880168 | 0.8885278 | 6.853864 | 0.01607202 | 21.82675 | 0.9444261 | 0.4181653 | (003)
359 | 495 | 0.2367355 | 2.993267 | 0.00729843 | 1 | 7.987408 | 0.01459686 | 24.03256 | 0.9334483 | 0.4872023 | (003)
360 | 497 | 0.2328447 | 2.993502 | 0.007148598 | 1 | 8.266961 | 0.0142972 | 24.53628 | 0.9329782 | 0.4879155 | (003)
361 | 498 | 0.2464573 | 2.99265 | 0.007937523 | 1 | 7.967455 | 0.01587505 | 22.09757 | 0.9179025 | 0.594208 | (003)
362 | 500 | 0.2333511 | 2.993158 | 0.006842916 | 1 | 8.078074 | 0.01368583 | 25.63234 | 0.9398122 | 0.4616708 | (003)
363 | 501 | 0.2339424 | 2.993397 | 0.007307398 | 1 | 7.541222 | 0.0146148 | 24.00307 | 0.9328797 | 0.4790919 | (003)
364 | 502 | 0.242053 | 2.992982 | 0.007861552 | 1 | 8.257035 | 0.0157231 | 22.31111 | 0.9213758 | 0.5539168 | (003)
365 | 504 | 0.2326381 | 2.993005 | 0.007662754 | 0.9149771 | 7.397433 | 0.01555668 | 22.5498 | 0.9325511 | 0.489653 | (003)
366 | 505 | 0.2394661 | 2.992927 | 0.007131074 | 1 | 7.452116 | 0.01426215 | 24.59657 | 0.9380691 | 0.4752018 | (003)
367 | 506 | 0.2380024 | 2.993052 | 0.007590648 | 0.9363952 | 7.122686 | 0.0153526 | 22.84954 | 0.9380279 | 0.4631803 | (003)
368 | 508 | 0.2467983 | 2.992582 | 0.008241624 | 1 | 8.40011 | 0.01648325 | 21.28221 | 0.9079878 | 0.6430051 | (003)
369 | 509 | 0.2444872 | 2.992566 | 0.007679804 | 0.9374869 | 6.529217 | 0.01552995 | 22.5886 | 0.9470663 | 0.4066392 | (003)
370 | 511 | 0.2381845 | 2.993012 | 0.007699964 | 0.9364915 | 7.052697 | 0.01557344 | 22.52553 | 0.9400707 | 0.4393916 | (003)
371 | 512 | 0.2491945 | 2.99245 | 0.008381589 | 0.9879107 | 6.472763 | 0.01679913 | 20.88203 | 0.9161419 | 0.5847759 | (003)
372 | 513 | 0.2384125 | 2.992406 | 0.008322343 | 0.8266771 | 6.450542 | 0.0171565 | 20.44706 | 0.9461414 | 0.3978751 | (003)
373 | 515 | 0.2414638 | 2.992734 | 0.007712752 | 0.9490122 | 6.75442 | 0.01556504 | 22.53769 | 0.9422634 | 0.4273775 | (003)
374 | 516 | 0.2340128 | 2.992709 | 0.008251398 | 0.8173637 | 7.045194 | 0.01703751 | 20.58986 | 0.9424401 | 0.4200726 | (003)
375 | 517 | 0.248392 | 2.992177 | 0.008299997 | 0.9575593 | 7.088732 | 0.01672498 | 20.97461 | 0.9206983 | 0.5730076 | (003)
376 | 519 | 0.2373714 | 2.992173 | 0.008210603 | 0.8160792 | 6.277805 | 0.01695702 | 20.68759 | 0.9498561 | 0.3761948 | (003)
377 | 520 | 0.2414724 | 2.992936 | 0.007233844 | 0.9883231 | 6.60198 | 0.01449766 | 24.197 | 0.9458668 | 0.4158407 | (003)
378 | 522 | 0.2405924 | 2.992695 | 0.008065009 | 0.8483755 | 6.541484 | 0.01656391 | 21.17857 | 0.9485687 | 0.3930647 | (003)
379 | 523 | 0.2407771 | 2.992432 | 0.008173208 | 0.8744524 | 6.055578 | 0.01671051 | 20.99278 | 0.9424018 | 0.424535 | (003)
380 | 524 | 0.2388668 | 2.992603 | 0.007347639 | 0.9362899 | 6.011252 | 0.01486138 | 23.60481 | 0.9522769 | 0.3685549 | (003)
381 | 526 | 0.2427755 | 2.992961 | 0.007339048 | 0.9741579 | 6.845957 | 0.01474539 | 23.79048 | 0.9442726 | 0.4319954 | (003)
382 | 527 | 0.2336562 | 2.99273 | 0.008610558 | 0.7656894 | 5.841782 | 0.01793698 | 19.55736 | 0.9433756 | 0.4095196 | (003)
383 | 528 | 0.2043884 | 2.991076 | 0.0107672 | 0.1839301 | 6.008421 | 0.02465212 | 14.23001 | 0.9361986 | 0.4532957 | (003)
384 | 530 | 0.2373073 | 2.992503 | 0.008671328 | 0.7895704 | 6.792479 | 0.0179901 | 19.49961 | 0.9307809 | 0.5071619 | (003)
385 | 531 | 0.2369723 | 2.992958 | 0.007544505 | 0.9369653 | 7.199283 | 0.01525775 | 22.99159 | 0.942048 | 0.4307606 | (003)
386 | 532 | 0.2339611 | 2.993144 | 0.008414891 | 0.8036238 | 6.122677 | 0.01741612 | 20.14226 | 0.942212 | 0.416138 | (003)
387 | 534 | 0.2369327 | 2.992837 | 0.008448103 | 0.8617521 | 6.748435 | 0.01731061 | 20.26502 | 0.932677 | 0.471542 | (003)
388 | 535 | 0.2388921 | 2.992565 | 0.009034493 | 0.7655756 | 6.41234 | 0.01882046 | 18.63929 | 0.9276338 | 0.523209 | (003)
389 | 537 | 0.2373331 | 2.993159 | 0.007072835 | 1 | 6.859625 | 0.01414567 | 24.7991 | 0.9387854 | 0.4654438 | (003)
390 | 538 | 0.2367395 | 2.99339 | 0.007499407 | 0.9709296 | 8.417531 | 0.01507617 | 23.26851 | 0.9327723 | 0.4906642 | (003)
391 | 539 | 0.2173564 | 2.991639 | 0.01018062 | 0.4045205 | 6.316911 | 0.02251228 | 15.58261 | 0.9317332 | 0.4904964 | (003)
392 | 541 | 0.2367818 | 2.992764 | 0.00811139 | 0.8642566 | 6.665669 | 0.01661346 | 21.1154 | 0.9417391 | 0.4243762 | (003)
393 | 542 | 0.2366792 | 2.993146 | 0.007953158 | 0.8881516 | 7.463525 | 0.01622195 | 21.62502 | 0.9356398 | 0.4722783 | (003)
394 | 543 | 0.2389948 | 2.992628 | 0.008718151 | 0.8121389 | 6.8282 | 0.01801743 | 19.47004 | 0.92771 | 0.5231184 | (003)
395 | 545 | 0.2334516 | 2.992729 | 0.008498479 | 0.7572157 | 6.425021 | 0.01772906 | 19.78672 | 0.9421983 | 0.4288764 | (003)
396 | 546 | 0.2366139 | 2.993321 | 0.007488398 | 0.9468074 | 8.15983 | 0.01511813 | 23.20392 | 0.9373246 | 0.467039 | (003)
397 | 548 | 0.2336613 | 2.993772 | 0.007436833 | 0.9638699 | 7.106393 | 0.014969 | 23.43509 | 0.9319964 | 0.4918273 | (003)
398 | 549 | 0.2198739 | 2.992001 | 0.0105699 | 0.4541187 | 6.80871 | 0.02318709 | 15.12911 | 0.903478 | 0.6673042 | (003)
399 | 550 | 0.238775 | 2.993122 | 0.007401148 | 0.9736465 | 7.740016 | 0.0148715 | 23.58873 | 0.9385879 | 0.4591474 | (003)
400 | 552 | 0.2388881 | 2.993968 | 0.007383199 | 0.9878746 | 7.483341 | 0.01479816 | 23.70564 | 0.9322556 | 0.5041086 | (003)
401 | 553 | 0.2402428 | 2.993607 | 0.007367399 | 0.9928127 | 6.50608 | 0.01475359 | 23.77727 | 0.9337667 | 0.4957984 | (003)
402 | 554 | 0.2470151 | 2.993084 | 0.007972219 | 1 | 8.067025 | 0.01594444 | 22.0014 | 0.9162946 | 0.6059512 | (003)
403 | 556 | 0.2430111 | 2.993207 | 0.007271665 | 0.995962 | 6.523989 | 0.01455375 | 24.10375 | 0.9433811 | 0.4350711 | (003)
404 | 557 | 0.2386763 | 2.993181 | 0.008349275 | 0.8555347 | 6.833786 | 0.01712653 | 20.48284 | 0.9365059 | 0.4591888 | (003)
405 | 559 | 0.2389685 | 2.99329 | 0.007563527 | 0.9334258 | 7.905608 | 0.01530572 | 22.91953 | 0.9366202 | 0.4824011 | (003)
406 | 560 | 0.2364606 | 2.992988 | 0.008034268 | 0.8526475 | 6.886158 | 0.0164886 | 21.27531 | 0.9391213 | 0.4543499 | (003)
407 | 561 | 0.2374958 | 2.993823 | 0.007051703 | 1 | 8.452217 | 0.01410341 | 24.87342 | 0.9332287 | 0.5145262 | (003)
408 | 563 | 0.2375785 | 2.993511 | 0.007636855 | 0.9322652 | 6.385322 | 0.01545725 | 22.69485 | 0.93676 | 0.4693576 | (003)
409 | 564 | 0.2414675 | 2.993165 | 0.007815115 | 1 | 7.552957 | 0.01563023 | 22.44368 | 0.9115596 | 0.6307785 | (003)
410 | 565 | 0.2400057 | 2.9933 | 0.007451258 | 0.9492591 | 7.76512 | 0.01503667 | 23.32963 | 0.9407349 | 0.4541501 | (003)
411 | 567 | 0.2377045 | 2.993607 | 0.007671527 | 0.9086775 | 6.639927 | 0.01559163 | 22.49924 | 0.9418008 | 0.4382751 | (003)
412 | 568 | 0.241254 | 2.993695 | 0.00770747 | 0.9338406 | 7.00781 | 0.01559587 | 22.49313 | 0.9354227 | 0.4886148 | (003)
413 | 570 | 0.2116124 | 2.991465 | 0.01100542 | 0.2477916 | 6.373551 | 0.02494818 | 14.06114 | 0.9120021 | 0.6345663 | (003)
414 | 571 | 0.2399615 | 2.992647 | 0.008425423 | 0.8078279 | 6.267268 | 0.01742535 | 20.13159 | 0.9478891 | 0.3902709 | (003)
415 | 572 | 0.242219 | 2.993499 | 0.007674055 | 0.9547088 | 7.486315 | 0.01547143 | 22.67404 | 0.9317057 | 0.5149626 | (003)
416 | 574 | 0.2389704 | 2.993854 | 0.007189111 | 1 | 8.230074 | 0.01437822 | 24.39801 | 0.9339204 | 0.5024098 | (003)
417 | 575 | 0.2375717 | 2.992555 | 0.009359015 | 0.719059 | 6.409794 | 0.01965097 | 17.85153 | 0.9173347 | 0.597894 | (003)
418 | 576 | 0.235664 | 2.992831 | 0.008092964 | 0.8363968 | 7.349096 | 0.01665572 | 21.06183 | 0.947835 | 0.3861968 | (003)
419 | 578 | 0.2401328 | 2.993135 | 0.008334192 | 0.7967087 | 6.530898 | 0.01726954 | 20.31321 | 0.9406442 | 0.4600191 | (003)
420 | 579 | 0.2268937 | 2.992487 | 0.009324228 | 0.5793132 | 5.653149 | 0.02004027 | 17.50475 | 0.9435558 | 0.4158108 | (003)
421 | 581 | 0.2226481 | 2.992546 | 0.009566685 | 0.4855984 | 6.178781 | 0.02087948 | 16.80118 | 0.9428732 | 0.4280864 | (003)
422 | 582 | 0.2390836 | 2.992766 | 0.008569086 | 0.7643348 | 6.46152 | 0.01785471 | 19.64747 | 0.9429637 | 0.4356563 | (003)
423 | 583 | 0.23796 | 2.993414 | 0.007832712 | 0.8832441 | 7.484159 | 0.01598991 | 21.93883 | 0.9400789 | 0.4533215 | (003)
424 | 585 | 0.2424419 | 2.993067 | 0.008873768 | 0.8213975 | 6.710498 | 0.01830988 | 19.15905 | 0.9240177 | 0.5494885 | (003)
425 | 586 | 0.2387838 | 2.993276 | 0.007711184 | 0.8986386 | 6.249898 | 0.0156997 | 22.34437 | 0.9385942 | 0.4697759 | (003)
426 | 587 | 0.2344564 | 2.993139 | 0.008820409 | 0.7190043 | 6.297193 | 0.01852024 | 18.94144 | 0.9378204 | 0.462477 | (003)
427 | 589 | 0.2143968 | 2.992038 | 0.01044698 | 0.3503344 | 5.81079 | 0.02330214 | 15.05441 | 0.929419 | 0.5013231 | (003)
428 | 590 | 0.2312623 | 2.992832 | 0.009176154 | 0.6520589 | 6.127349 | 0.01948516 | 18.00344 | 0.9413565 | 0.4287417 | (003)
429 | 592 | 0.2407711 | 2.993186 | 0.007991127 | 0.8457471 | 6.889841 | 0.01641962 | 21.36468 | 0.9407823 | 0.4636789 | (003)
430 | 593 | 0.2359957 | 2.993224 | 0.008708699 | 0.7181783 | 6.475328 | 0.01828823 | 19.18173 | 0.9402726 | 0.4567584 | (003)
431 | 594 | 0.2055208 | 2.991632 | 0.01100458 | 0.1992795 | 5.591839 | 0.0251357 | 13.95624 | 0.9235273 | 0.5342962 | (003)
432 | 596 | 0.2375318 | 2.992994 | 0.008229508 | 0.8056181 | 6.495802 | 0.01702661 | 20.60304 | 0.9462862 | 0.4079235 | (003)
433 | 597 | 0.2411592 | 2.993611 | 0.007544111 | 0.9454633 | 6.868389 | 0.01523421 | 23.02712 | 0.9383259 | 0.4720515 | (003)
434 | 598 | 0.2373188 | 2.993425 | 0.008063939 | 0.8555165 | 6.853065 | 0.01654128 | 21.20754 | 0.9395292 | 0.4507455 | (003)
435 | 600 | 0.1923165 | 2.991467 | 0.01119237 | 6.447464e-09 | 7.120496 | 0.02635601 | 13.31006 | 0.9246486 | 0.5297776 | (003)
436 | 601 | 0.2411817 | 2.994059 | 0.007473675 | 0.9808887 | 8.127248 | 0.01499803 | 23.38974 | 0.928013 | 0.544358 | (003)
437 | 603 | 0.2247443 | 2.993157 | 0.009340891 | 0.5754787 | 6.861457 | 0.02008879 | 17.46247 | 0.9259392 | 0.5468433 | (003)
438 | 604 | 0.2345077 | 2.993934 | 0.008288825 | 0.8460278 | 6.969493 | 0.01703049 | 20.59835 | 0.9252777 | 0.5380493 | (003)
439 | 605 | 0.2075333 | 2.992149 | 0.01071887 | 0.2286242 | 6.533213 | 0.02437149 | 14.39387 | 0.9127593 | 0.6352888 | (003)
440 | 607 | 0.2405437 | 2.993337 | 0.008308506 | 0.8258899 | 7.133657 | 0.01713029 | 20.47834 | 0.9283845 | 0.550508 | (003)
441 | 608 | 0.2352094 | 2.993895 | 0.008516834 | 0.8003118 | 6.582226 | 0.01763711 | 19.88987 | 0.9218922 | 0.5739317 | (003)
442 | 609 | 0.2399508 | 2.994385 | 0.007613133 | 0.9653825 | 8.477071 | 0.01531978 | 22.8985 | 0.9217106 | 0.5856743 | (003)
443 | 611 | 0.193197 | 2.992175 | 0.01072261 | 0.07617651 | 5.931635 | 0.02496001 | 14.05448 | 0.9183087 | 0.5791012 | (003)
444 | 612 | 0.1910829 | 2.991765 | 0.01067998 | 1.310148e-08 | 5.296079 | 0.02514943 | 13.94862 | 0.9367648 | 0.458018 | (003)
445 | 613 | 0.2434244 | 2.993933 | 0.008068214 | 0.9491096 | 7.073692 | 0.01628212 | 21.54511 | 0.9190753 | 0.588259 | (003)
446 | 615 | 0.2427625 | 2.994304 | 0.007944439 | 0.9389878161 | 7.383144 | 0.01606086 | 21.84191 | 0.9183503 | 0.6094058 | (003)
447 | 616 | 0.2329081 | 2.993965 | 0.008169863 | 0.8145859 | 7.78266 | 0.01687721 | 20.78542 | 0.9274448 | 0.5413371 | (003)
448 | 618 | 0.195593 | 2.991467 | 0.01154149 | 9.926405e-09 | 5.524693 | 0.02717813 | 12.90743 | 0.919835 | 0.5622583 | (003)
449 | 619 | 0.2411022 | 2.993939 | 0.007605865 | 0.9580026 | 7.469988 | 0.01532507 | 22.8906 | 0.9291654 | 0.5348614 | (003)
450 | 620 | 0.2373799 | 2.994083 | 0.008329791 | 0.8534517 | 7.5793 | 0.01709272 | 20.52336 | 0.917653 | 0.6044908 | (003)
451 | 622 | 0.2253858 | 2.993192 | 0.00919437 | 0.5810141 | 6.576099 | 0.01975562 | 17.75697 | 0.93136 | 0.5142116 | (003)
452 | 623 | 0.1937516 | 2.991542 | 0.01136402 | 3.426337e-09 | 5.370456 | 0.02676023 | 13.109 | 0.9246587 | 0.5259164 | (003)
453 | 624 | 0.2370493 | 2.994477 | 0.007386525 | 0.9496566 | 7.184179 | 0.01490499 | 23.53573 | 0.927364 | 0.5562487 | (003)
454 | 626 | 0.2211643 | 2.993648 | 0.009470336 | 0.5495519 | 6.332853 | 0.0204543 | 17.15043 | 0.9197788 | 0.5806196 | (003)
455 | 627 | 0.2364904 | 2.994385 | 0.008167011 | 0.890377 | 7.891607 | 0.01665169 | 21.06693 | 0.9175275 | 0.5937531 | (003)
456 | 628 | 0.1933132 | 2.992655 | 0.01077611 | 0.05751384 | 6.787063 | 0.02515588 | 13.94505 | 0.9199237 | 0.5726243 | (003)
457 | 630 | 0.2237187 | 2.992964 | 0.009361445 | 0.5638812 | 6.560133 | 0.02017151 | 17.39086 | 0.9312414 | 0.5041113 | (003)
458 | 631 | 0.240204 | 2.993862 | 0.008530254 | 0.8363496 | 6.753374 | 0.01755583 | 19.98196 | 0.9157701 | 0.6252984 | (003)
459 | 633 | 0.2261717 | 2.993543 | 0.009264299 | 0.6364538 | 7.308315 | 0.01972363 | 17.78577 | 0.9210778 | 0.5662032 | (003)
460 | 634 | 0.1898697 | 2.991996 | 0.01107586 | 2.532182e-08 | 5.859956 | 0.02608165 | 13.45006 | 0.9205755 | 0.5526778 | (003)
461 | 635 | 0.2194271 | 2.993035 | 0.009629389 | 0.4625956 | 7.112855 | 0.02109493 | 16.62959 | 0.9383436 | 0.4570141 | (003)
462 | 637 | 0.2337744 | 2.993777 | 0.00869455 | 0.7579182 | 7.090571 | 0.01813592 | 19.34282 | 0.9256091 | 0.54674 | (003)
463 | 638 | 0.2274958 | 2.993616 | 0.009067436 | 0.6724064 | 6.376282 | 0.01918884 | 18.28146 | 0.9219123 | 0.5616363 | (003)
464 | 639 | 0.1925325 | 2.991801 | 0.01115534 | 3.403778e-09 | 5.798524 | 0.02626882 | 13.35423 | 0.91535 | 0.6036556 | (003)
465 | 641 | 0.2405909 | 2.993665 | 0.008361002 | 0.8157775 | 7.160995 | 0.01726853 | 20.31441 | 0.9362756 | 0.4868031 | (003)
466 | 642 | 0.2305963 | 2.993776 | 0.009032471 | 0.6605575 | 6.953715 | 0.01915282 | 18.31584 | 0.9253087 | 0.5593065 | (003)
467 | 644 | 0.2130845 | 2.993179 | 0.009864554 | 0.4026999 | 6.580921 | 0.02181974 | 16.07718 | 0.928863 | 0.5133938 | (003)
468 | 645 | 0.1917447 | 2.992128 | 0.01114047 | 4.085466e-08 | 6.232225 | 0.02623381 | 13.37206 | 0.914237 | 0.6086355 | (003)
469 | 646 | 0.2308895 | 2.993542 | 0.00883894 | 0.679758 | 6.684104 | 0.01868223 | 18.77719 | 0.9343664 | 0.4924558 | (003)
470 | 648 | 0.241389 | 2.994166 | 0.008222277 | 0.8877609 | 7.486437 | 0.016772 | 20.9158 | 0.9230039 | 0.5703159 | (003)
471 | 649 | 0.2160101 | 2.993264 | 0.009831129 | 0.4336069 | 6.204561 | 0.021638 | 16.21222 | 0.9304593 | 0.5028294 | (003)
472 | 650 | 0.1927929 | 2.9921 | 0.01123756 | 1.907219e-09 | 5.605151 | 0.02646243 | 13.25653 | 0.9295682 | 0.4911253 | (003)
473 | 652 | 0.1938174 | 2.992389 | 0.01030284 | 0.09496311 | 5.963598 | 0.02391418 | 14.66912 | 0.9398712 | 0.4340486 | (003)
474 | 653 | 0.2166411 | 2.992838 | 0.009683908 | 0.3943601 | 5.405337 | 0.02144882 | 16.35521 | 0.9397231 | 0.4577007 | (003)
475 | 654 | 0.2383459 | 2.994414 | 0.008376436 | 0.8409945 | 7.710681 | 0.01722546 | 20.3652 | 0.9285935 | 0.5250088 | (003)
476 | 656 | 0.2332536 | 2.993692 | 0.00854767 | 0.7462971 | 6.451295 | 0.01786479 | 19.63639 | 0.9366865 | 0.4729781 | (003)
477 | 657 | 0.1944628 | 2.99221 | 0.01116912 | 8.948004e-09 | 5.930619 | 0.02630127 | 13.33776 | 0.9236494 | 0.5495286 | (003)
478 | 659 | 0.2357911 | 2.994061 | 0.007934424 | 0.8362166 | 6.949375 | 0.01632995 | 21.482 | 0.939915 | 0.4600215 | (003)
479 | 660 | 0.2375619 | 2.994937 | 0.007471313 | 0.9168722 | 7.371345 | 0.015163 | 23.13527 | 0.9301537 | 0.5458911 | (003)
480 | 661 | 0.2350409 | 2.994668 | 0.007665697 | 0.8722883 | 6.763241 | 0.01567876 | 22.37421 | 0.9324523 | 0.5217518 | (003)
481 | 663 | 0.22365 | 2.993161 | 0.009826618 | 0.5095158 | 6.861156 | 0.0213634 | 16.42061 | 0.9211331 | 0.5773848 | (003)
482 | 664 | 0.2365018 | 2.994254 | 0.008184701 | 0.8110607 | 6.587226 | 0.0169181 | 20.73519 | 0.9380505 | 0.4708934 | (003)
483 | 665 | 0.2331871 | 2.99502 | 0.007312173 | 0.9110855 | 7.634503 | 0.01485503 | 23.61489 | 0.9303875 | 0.5421356 | (003)
484 | 667 | 0.2344845 | 2.995213 | 0.007733341 | 0.9149923 | 7.770572 | 0.01569994 | 22.34403 | 0.9229625 | 0.5667193 | (003)
485 | 668 | 0.2501165 | 2.994405 | 0.007978462 | 0.9951664 | 7.560911 | 0.01597061 | 21.96535 | 0.9171076 | 0.616088 | (003)
486 | 670 | 0.2419943 | 2.994937 | 0.007271717 | 0.9981468 | 8.313031 | 0.01454822 | 24.11292 | 0.9288467 | 0.5505515 | (003)
487 | 671 | 0.2375883 | 2.994718 | 0.007661177 | 0.89595 | 7.80456 | 0.0156052 | 22.47969 | 0.9298005 | 0.543424 | (003)
488 | 672 | 0.2419696 | 2.994853 | 0.007407505 | 0.9604725 | 8.895764 | 0.0149189 | 23.51379 | 0.9291313 | 0.5570366 | (003)
489 | 674 | 0.1923138 | 2.99272 | 0.01061654 | 0.02862308 | 6.01547 | 0.02489222 | 14.09275 | 0.9273626 | 0.5307417 | (003)
490 | 675 | 0.237866 | 2.995106 | 0.007112399 | 0.968473 | 7.881312 | 0.01430436 | 24.52398 | 0.928649 | 0.5659318 | (003)
491 | 676 | 0.2325111 | 2.99482 | 0.007956843 | 0.8346355 | 6.746441 | 0.01638055 | 21.41564 | 0.9265901 | 0.5528919 | (003)
492 | 678 | 0.2327794 | 2.993987 | 0.009044003 | 0.7048815 | 6.566634 | 0.01903504 | 18.42917 | 0.9195037 | 0.5907252 | (003)
493 | 679 | 0.2306073 | 2.99393 | 0.00847786 | 0.6954497 | 6.584107 | 0.01787184 | 19.62864 | 0.9418032 | 0.4487923 | (003)
494 | 681 | 0.2381912 | 2.994404 | 0.008343724 | 0.7789318 | 6.185446 | 0.01734193 | 20.22843 | 0.9321425 | 0.5300556 | (003)
495 | 682 | 0.2359466 | 2.994788 | 0.00791591 | 0.8405397 | 7.478569 | 0.0162797 | 21.5483 | 0.9314793 | 0.5294204 | (003)
496 | 683 | 0.1953851 | 2.993116 | 0.01042292 | 0.08812181 | 6.408221 | 0.02421821 | 14.48496 | 0.926365 | 0.5431596 | (003)
497 | 685 | 0.2371768 | 2.994931 | 0.007293107 | 0.9386699 | 7.611409 | 0.01474492 | 23.79124 | 0.9386295 | 0.4780306 | (003)
498 | 686 | 0.2391058 | 2.995204 | 0.007223041 | 0.9581661 | 8.150201 | 0.0145533 | 24.1045 | 0.9309405 | 0.5471488 | (003)
499 | 687 | 0.2373692 | 2.99446 | 0.008392827 | 0.785184 | 6.61527 | 0.01742536 | 20.13157 | 0.9318046 | 0.5222207 | (003)
500 | 689 | 0.2378065 | 2.994247 | 0.007873524 | 0.8162077 | 6.636786 | 0.01626051 | 21.57374 | 0.9441261 | 0.4460922 | (003)
501 | 690 | 0.2369237 | 2.995301 | 0.00693839 | 0.946081 | 8.234277 | 0.01400952 | 25.04011 | 0.9394628 | 0.4974311 | (003)
502 | 692 | 0.2379428 | 2.995259 | 0.007491219 | 0.9304326 | 8.130945 | 0.01516735 | 23.12862 | 0.9331285 | 0.5139236 | (003)
503 | 693 | 0.2093763 | 2.993333 | 0.01037757 | 0.2640285 | 6.060018 | 0.02346512 | 14.94985 | 0.9213588 | 0.5831625 | (003)
504 | 694 | 0.2390687 | 2.995148 | 0.007037662 | 1 | 6.983504 | 0.01407532 | 24.92304 | 0.9320408 | 0.5316504 | (003)
505 | 696 | 0.2367976 | 2.995284 | 0.007451183 | 0.9097702 | 7.480712 | 0.01514092 | 23.169 | 0.9353983 | 0.5041233 | (003)
506 | 697 | 0.2414538 | 2.994843 | 0.008151321 | 0.9008887 | 8.2179 | 0.0165893 | 21.14616 | 0.9247755 | 0.5553415 | (003)
507 | 698 | 0.2356189 | 2.994457 | 0.008261178 | 0.7637228 | 7.265106 | 0.01721494 | 20.37765 | 0.9356664 | 0.5043196 | (003)
508 | 700 | 0.2334668 | 2.995196 | 0.00709139 | 0.922645 | 7.284928 | 0.01437742 | 24.39937 | 0.9392955 | 0.4821582 | (003)
509 | 701 | 0.240954 | 2.994972 | 0.007337191 | 0.9471705 | 6.618801 | 0.01481192 | 23.68363 | 0.9436489 | 0.4426937 | (003)
510 | 703 | 0.2478679 | 2.994832 | 0.007771912 | 1 | 8.154075 | 0.01554382 | 22.56845 | 0.9074194 | 0.7036914 | (003)
511 | 704 | 0.238597 | 2.99511 | 0.007067163 | 0.931277 | 8.00476 | 0.01430665 | 24.52005 | 0.940799 | 0.4885183 | (003)
512 | 705 | 0.2391198 | 2.995474 | 0.007330452 | 0.9697735 | 7.797519 | 0.01473952 | 23.79995 | 0.9303626 | 0.5348135 | (003)
513 | 707 | 0.2335675 | 2.994469 | 0.008287398 | 0.7711816 | 7.473899 | 0.01724764 | 20.33901 | 0.9395003 | 0.4590213 | (003)
514 | 708 | 0.2298471 | 2.994434 | 0.008735592 | 0.6670089 | 6.478357 | 0.01850331 | 18.95877 | 0.9388365 | 0.4647191 | (003)
515 | 709 | 0.23704 | 2.995067 | 0.00737968 | 0.9108285 | 7.67225 | 0.01499285 | 23.39781 | 0.9388301 | 0.4822004 | (003)
516 | 711 | 0.2353317 | 2.995502 | 0.007196803 | 0.9248933 | 7.430319 | 0.0145854 | 24.05145 | 0.9339805 | 0.5244544 | (003)
517 | 712 | 0.2353767 | 2.995426 | 0.007424264 | 0.9159853 | 7.970778 | 0.01506985 | 23.27827 | 0.93452 | 0.504673 | (003)
518 | 713 | 0.2482292 | 2.994724 | 0.008158838 | 0.9289464 | 8.558973 | 0.01652337 | 21.23053 | 0.917063 | 0.6331869 | (003)
519 | 715 | 0.2308676 | 2.994631 | 0.007731295 | 0.8007 | 7.232209 | 0.01600931 | 21.91224 | 0.9465605 | 0.4171245 | (003)
520 | 716 | 0.2387062 | 2.995234 | 0.007123746 | 0.9614712 | 7.512813 | 0.01434488 | 24.45472 | 0.9384095 | 0.4890967 | (003)
521 | 718 | 0.2400576 | 2.995271 | 0.007727651 | 0.896008 | 7.389782 | 0.01574044 | 22.28654 | 0.9335847 | 0.5163744 | (003)
522 | 719 | 0.2506255 | 2.994663 | 0.00801518 | 0.99947 | 7.342175 | 0.01603187 | 21.88142 | 0.9051504 | 0.7091693 | (003)
523 | 720 | 0.2417676 | 2.994883 | 0.007449257 | 0.944679 | 8.039332 | 0.01504474 | 23.31712 | 0.9358591 | 0.5037404 | (003)
524 | 722 | 0.2398695 | 2.995702 | 0.007432119 | 0.9419188 | 8.579787 | 0.0150174 | 23.35956 | 0.9312029 | 0.5374083 | (003)
525 | 723 | 0.2331866 | 2.994534 | 0.008501181 | 0.7372614 | 6.854062 | 0.01779488 | 19.71353 | 0.9293309 | 0.5402236 | (003)
526 | 724 | 0.2344949 | 2.99469 | 0.007919577 | 0.8052355 | 6.789358 | 0.01638645 | 21.40793 | 0.9397566 | 0.4714768 | (003)
527 | 726 | 0.2412532 | 2.99525 | 0.007202259 | 0.9843861 | 7.549445 | 0.01444442 | 24.28619 | 0.9258485 | 0.5869253 | (003)
528 | 727 | 0.2368909 | 2.995208 | 0.007499447 | 0.8800766 | 6.747694 | 0.015318 | 22.90115 | 0.9386387 | 0.4878045 | (003)
529 | 729 | 0.2457064 | 2.994412 | 0.008444738 | 0.8713184 | 7.958364 | 0.01727505 | 20.30674 | 0.9158797 | 0.6392391 | (003)
530 | 730 | 0.2420585 | 2.994693 | 0.007908587 | 0.8592685 | 7.076287 | 0.01621208 | 21.63818 | 0.9401627 | 0.4733508 | (003)
531 | 731 | 0.2374682 | 2.995102 | 0.007339792 | 0.9513195 | 7.99435 | 0.01480636 | 23.69251 | 0.9302711 | 0.5379531 | (003)
532 | 733 | 0.2364109 | 2.994937 | 0.007913709 | 0.8740826 | 7.755401 | 0.01618099 | 21.67976 | 0.9261496 | 0.5571756 | (003)
533 | 734 | 0.2425035 | 2.99474 | 0.00806077 | 0.925515 | 7.731719 | 0.01633458 | 21.47591 | 0.9088017 | 0.6830873 | (003)
534 | 735 | 0.2340939 | 2.994459 | 0.008429908 | 0.7708155 | 7.19275 | 0.01754533 | 19.99392 | 0.9338657 | 0.4960912 | (003)
535 | 737 | 0.2361403 | 2.995351 | 0.007202424 | 0.9497666 | 7.265085 | 0.01453322 | 24.1378 | 0.9270386 | 0.5725927 | (003)
536 | 738 | 0.2393702 | 2.995435 | 0.007414665 | 0.9374454 | 7.339645 | 0.0149939 | 23.39617 | 0.9316671 | 0.5348867 | (003)
537 | 739 | 0.2429914 | 2.994989 | 0.007725872 | 1 | 8.009352 | 0.01545174 | 22.70293 | 0.9051921 | 0.6995509 | (003)
538 | 741 | 0.2368445 | 2.995443 | 0.00687912 | 0.9870031 | 7.580795 | 0.01378996 | 25.43879 | 0.9336944 | 0.5305765 | (003)
539 | 742 | 0.2373518 | 2.995509 | 0.007367198 | 0.9474323 | 7.770568 | 0.01487181 | 23.58825 | 0.9254108 | 0.5770021 | (003)
540 | 744 | 0.2343165 | 2.995511 | 0.007297962 | 0.9371803 | 8.131802 | 0.01475859 | 23.7692 | 0.9337392 | 0.5066995 | (003)
541 | 745 | 0.2480847 | 2.995031 | 0.007779798 | 0.9999999 | 7.847938 | 0.0155596 | 22.54557 | 0.916349 | 0.6295123 | (003)
542 | 746 | 0.2377883 | 2.995197 | 0.007145206 | 0.9362202 | 8.129773 | 0.01445211 | 24.27327 | 0.9372528 | 0.5064996 | (003)
543 | 748 | 0.2394628 | 2.995815 | 0.007406226 | 0.9461648 | 7.818532 | 0.01495392 | 23.45872 | 0.9325871 | 0.5235558 | (003)
544 | 749 | 0.2318896 | 2.994301 | 0.008859615 | 0.6644322 | 6.87115 | 0.01877411 | 18.6853 | 0.9302212 | 0.5365003 | (003)
545 | 750 | 0.2262609 | 2.99453 | 0.008572303 | 0.6173567 | 6.889319 | 0.01830846 | 19.16054 | 0.9440912 | 0.4396665 | (003)
546 | 752 | 0.2382628 | 2.995338 | 0.007584004 | 0.8788692 | 7.739979 | 0.01549397 | 22.64107 | 0.9374042 | 0.4979109 | (003)
547 | 753 | 0.2374931 | 2.995683 | 0.007523953 | 0.9267988 | 7.845723 | 0.01524333 | 23.01334 | 0.9365997 | 0.4822512 | (003)
548 | 755 | 0.2387202 | 2.995302 | 0.007774478 | 0.8810444 | 7.317467 | 0.0158771 | 22.09471 | 0.9322336 | 0.5256715 | (003)
549 | 756 | 0.2324136 | 2.99491 | 0.008286736 | 0.7137045 | 6.873469 | 0.01741527 | 20.14324 | 0.943295 | 0.4483614 | (003)
550 | 757 | 0.234514 | 2.99585 | 0.006759366 | 0.9392661 | 8.29906 | 0.01366439 | 25.67256 | 0.9417483 | 0.4864416 | (003)
551 | 759 | 0.2363581 | 2.995752 | 0.007338778 | 0.9383695 | 7.31516 | 0.01483804 | 23.64193 | 0.9393085 | 0.4648906 | (003)
552 | 762 | 0.2372423 | 2.996247 | 0.006910423 | 0.9957934 | 8.083386 | 0.01383116 | 25.36301 | 0.9322247 | 0.5361218 | (003)
553 | 763 | 0.2343791 | 2.995563 | 0.006992926 | 0.9303832 | 7.841265 | 0.01415859 | 24.77648 | 0.9450684 | 0.4414032 | (003)
554 | 764 | 0.2370811 | 2.995124 | 0.008030731 | 0.8222913 | 7.153 | 0.01656784 | 21.17355 | 0.9399483 | 0.4638371 | (003)
555 | 766 | 0.2382204 | 2.995616 | 0.006922163 | 0.9452112 | 7.466258 | 0.01397889 | 25.09497 | 0.9465167 | 0.4420782 | (003)
556 | 767 | 0.2383836 | 2.995341 | 0.007942785 | 0.8436004 | 6.92867 | 0.01632634 | 21.48674 | 0.9400842 | 0.4641994 | (003)
557 | 768 | 0.2418184 | 2.995108 | 0.00820049 | 0.8978173 | 6.712724 | 0.0166983 | 21.00812 | 0.9317698 | 0.4980385 | (003)
558 | 770 | 0.2347471 | 2.99527 | 0.007463481 | 0.8849253 | 6.762824 | 0.0152317 | 23.03091 | 0.9400664 | 0.4677485 | (003)
559 | 771 | 0.2355832 | 2.995779 | 0.00724257 | 0.9430151 | 7.660795 | 0.01463158 | 23.97553 | 0.9346912 | 0.5057184 | (003)
560 | 773 | 0.2368754 | 2.995386 | 0.007450316 | 0.9097515 | 6.968079 | 0.01513921 | 23.17162 | 0.9425633 | 0.4448772 | (003)
561 | 774 | 0.2373929 | 2.995023 | 0.007661418 | 0.8533509 | 6.081657 | 0.01572149 | 22.3134 | 0.9459208 | 0.4280377 | (003)
562 | 775 | 0.2359406 | 2.995786 | 0.006936937 | 0.9395805 | 7.457089 | 0.01402259 | 25.01677 | 0.9425117 | 0.4693809 | (003)
563 | 777 | 0.2376772 | 2.995929 | 0.007127161 | 0.9653068 | 7.613735 | 0.01434206 | 24.45953 | 0.9354207 | 0.5071553 | (003)
564 | 778 | 0.239883 | 2.995103 | 0.008454307 | 0.841563 | 7.205752 | 0.01738389 | 20.1796 | 0.9211275 | 0.583961 | (003)
565 | 779 | 0.2325969 | 2.995252 | 0.007424081 | 0.8062678 | 7.146145 | 0.01535849 | 22.84078 | 0.9482506 | 0.4282043 | (003)
566 | 781 | 0.2307302 | 2.996635 | 0.006474197 | 1 | 8.297073 | 0.01294839 | 27.09216 | 0.9357108 | 0.5175891 | (003)
567 | 782 | 0.2337576 | 2.996252 | 0.007001198 | 0.9402142 | 7.746438 | 0.01415091 | 24.78991 | 0.938149 | 0.4915135 | (003)
568 | 784 | 0.2335869 | 2.995513 | 0.008055433 | 0.8051379 | 6.82651 | 0.01666783 | 21.04653 | 0.9277011 | 0.5561874 | (003)
569 | 785 | 0.232953 | 2.996731 | 0.00631242 | 1 | 8.291606 | 0.01262484 | 27.78649 | 0.939717 | 0.5081516 | (003)
570 | 786 | 0.2259483 | 2.997038 | 0.006254187 | 1 | 8.760499 | 0.01250837 | 28.04521 | 0.9348446 | 0.5251985 | (003)
571 | 788 | 0.2360337 | 2.996253 | 0.007150659 | 1 | 8.134728 | 0.01430132 | 24.5292 | 0.9187244 | 0.6154149 | (003)
572 | 789 | 0.2263955 | 2.996679 | 0.006244209 | 0.9677455 | 8.396872 | 0.01255988 | 27.9302 | 0.9417642 | 0.4847834 | (003)
573 | 790 | 0.2274077 | 2.996953 | 0.00613139 | 1 | 8.684718 | 0.01226278 | 28.60688 | 0.9364452 | 0.5308341 | (003)
574 | 792 | 0.2322257 | 2.99569 | 0.006794985 | 1 | 7.419916 | 0.01358997 | 25.81315 | 0.9419551 | 0.4433805 | (003)
575 | 793 | 0.2189002 | 2.994442 | 0.009218414 | 0.4606442 | 6.2724 | 0.020201 | 17.36548 | 0.9454329 | 0.4219952 | (003)
576 | 795 | 0.2247927 | 2.996243 | 0.007230768 | 0.9122107 | 7.666526 | 0.01468677 | 23.88544 | 0.9431454 | 0.4105831 | (003)
577 | 797 | 0.2323518 | 2.996413 | 0.006773925 | 1 | 8.755351 | 0.01354785 | 25.8934 | 0.9271497 | 0.5677329 | (003)
578 | 799 | 0.2333551 | 2.996322 | 0.006961136 | 0.9709765 | 8.140567 | 0.01399396 | 25.06795 | 0.9249318 | 0.5886178 | (003)
579 | 800 | 0.2358802 | 2.995913 | 0.007666604 | 0.9121076 | 7.745383 | 0.0155723 | 22.52718 | 0.9245759 | 0.5678941 | (003)
580 | 802 | 0.2249744 | 2.99517 | 0.008671092 | 0.6401067 | 7.844271 | 0.01844946 | 19.0141 | 0.9308114 | 0.5266515 | (003)
581 | 803 | 0.2260094 | 2.996834 | 0.006337197 | 1 | 10.15526 | 0.01267439 | 27.67785 | 0.9265935 | 0.5887947 | (003)
582 | 804 | 0.2315917 | 2.996602 | 0.006739922 | 0.9999999 | 8.445804 | 0.01347984 | 26.02403 | 0.9277358 | 0.5622143 | (003)
583 | 806 | 0.2411318 | 2.995749 | 0.008241802 | 0.893002 | 8.661706 | 0.0167965 | 20.88529 | 0.9063503 | 0.6987521 | (003)
584 | 807 | 0.2377167 | 2.996086 | 0.007204212 | 0.9504382 | 8.884565 | 0.01453511 | 24.13465 | 0.9257413 | 0.5909744 | (003)
585 | 808 | 0.2318028 | 2.996699 | 0.006695564 | 1 | 8.017508 | 0.01339113 | 26.19645 | 0.9219867 | 0.6165498 | (003)
586 | 810 | 0.2291048 | 2.99691 | 0.006475472 | 1 | 9.553937 | 0.01295094 | 27.08682 | 0.9247813 | 0.6042577 | (003)
587 | 811 | 0.243045 | 2.995542 | 0.008305401 | 0.9068886 | 7.714664 | 0.0168852 | 20.77559 | 0.9069186 | 0.6874379 | (003)
588 | 813 | 0.2327251 | 2.996251 | 0.006888768 | 0.978095 | 8.287255 | 0.01383108 | 25.36317 | 0.9282575 | 0.5610075 | (003)
589 | 814 | 0.2282209 | 2.99685 | 0.007034359 | 0.9726549 | 8.69961 | 0.01413697 | 24.81437 | 0.9242758 | 0.5595789 | (003)
590 | 815 | 0.233818 | 2.996029 | 0.007432181 | 0.8949872 | 7.959902 | 0.01514129 | 23.16843 | 0.9244536 | 0.5920297 | (003)
591 | 817 | 0.2421483 | 2.996319 | 0.007645748 | 0.9409943 | 8.550144 | 0.01545157 | 22.70319 | 0.9174927 | 0.6425307 | (003)
592 | 818 | 0.2325742 | 2.996902 | 0.006546923 | 1 | 7.967525 | 0.01309385 | 26.79121 | 0.925187 | 0.6097177 | (003)
593 | 819 | 0.2355741 | 2.996237 | 0.007300716 | 0.9550556 | 8.392934 | 0.01471786 | 23.83499 | 0.9256652 | 0.56804 | (003)
594 | 821 | 0.2272952 | 2.995292 | 0.008603919 | 0.6881588 | 6.818183 | 0.01815984 | 19.31735 | 0.9277611 | 0.5425429 | (003)
595 | 822 | 0.216926 | 2.994923 | 0.00870103 | 0.5616179 | 5.643542 | 0.01875548 | 18.70387 | 0.9341296 | 0.4965944 | (003)
596 | 824 | 0.2340456 | 2.995457 | 0.007821513 | 0.7969408 | 7.23569 | 0.01620656 | 21.64555 | 0.9345357 | 0.5256458 | (003)
597 | 825 | 0.2348756 | 2.995781 | 0.007886762 | 0.8331353 | 7.682396 | 0.01624048 | 21.60035 | 0.9276397 | 0.562666 | (003)
598 | 826 | 0.2311085 | 2.994893 | 0.009332623 | 0.6484589 | 6.327932 | 0.01982934 | 17.69095 | 0.9123664 | 0.6472581 | (003)
599 | 828 | 0.2296177 | 2.995166 | 0.008345756 | 0.7082309 | 6.851472 | 0.01755551 | 19.98233 | 0.9369376 | 0.4881032 | (003)
600 | 829 | 0.2410307 | 2.996103 | 0.00762095 | 0.9343913 | 8.076154 | 0.01541931 | 22.75069 | 0.9276218 | 0.5584545 | (003)
601 | 830 | 0.235696 | 2.995563 | 0.007872014 | 0.8556589 | 7.078618 | 0.01614719 | 21.72513 | 0.9308373 | 0.5286516 | (003)
602 | 832 | 0.1898173 | 2.994084 | 0.01025422 | 0.04028157 | 5.716762 | 0.02400028 | 14.6165 | 0.930345 | 0.5107942 | (003)
603 | 833 | 0.2336125 | 2.99567 | 0.007839921 | 0.8235689 | 7.159896 | 0.01617063 | 21.69364 | 0.9310145 | 0.5377319 | (003)
604 | 835 | 0.2367554 | 2.995923 | 0.007731374 | 0.9022098 | 7.752788 | 0.01573101 | 22.2999 | 0.9303813 | 0.5244243 | (003)
605 | 836 | 0.2402793 | 2.995675 | 0.008056384 | 0.9252412 | 7.727005 | 0.01632647 | 21.48657 | 0.9068087 | 0.6867542 | (003)
606 | 837 | 0.2361897 | 2.996026 | 0.00732938 | 0.9280798 | 8.15649 | 0.0148458 | 23.62958 | 0.9337829 | 0.5159595 | (003)
607 | 839 | 0.2367378 | 2.996381 | 0.007175787 | 0.9522593 | 7.802894 | 0.01447313 | 24.23802 | 0.9311853 | 0.5407678 | (003)
608 | 840 | 0.2111802 | 2.994864 | 0.009349703 | 0.4103193 | 6.652817 | 0.02065565 | 16.98324 | 0.9285826 | 0.5376303 | (003)
609 | 841 | 0.2126435 | 2.994741 | 0.009429699 | 0.4093546 | 5.970844 | 0.02083561 | 16.83656 | 0.9300101 | 0.5278126 | (003)
610 | 843 | 0.2340621 | 2.995793 | 0.007641702 | 0.8730516 | 7.275395 | 0.01562762 | 22.44744 | 0.9261919 | 0.570713 | (003)
611 | 844 | 0.2332093 | 2.996115 | 0.007735573 | 0.8595081 | 7.36929 | 0.01585676 | 22.12305 | 0.9261219 | 0.565855 | (003)
612 | 846 | 0.2102725 | 2.994699 | 0.00984537 | 0.3818805 | 6.998927 | 0.02185004 | 16.05489 | 0.9138646 | 0.6277439 | (003)
613 | 847 | 0.2376524 | 2.995611 | 0.007914267 | 0.8269839 | 7.698793 | 0.01631439 | 21.50249 | 0.9337125 | 0.5252613 | (003)
614 | 848 | 0.232741 | 2.996238 | 0.007299552 | 0.9395606 | 7.577205 | 0.01475564 | 23.77395 | 0.9226296 | 0.5880348 | (003)
615 | 850 | 0.2338419 | 2.996147 | 0.007720254 | 0.9106346 | 8.296308 | 0.01568531 | 22.36488 | 0.9205298 | 0.5864111 | (003)
616 | 851 | 0.2440748 | 2.995651 | 0.008357055 | 0.9048666 | 7.938238 | 0.01699621 | 20.6399 | 0.9067669 | 0.6904165 | (003)
617 | 852 | 0.2353279 | 2.996535 | 0.006846461 | 0.9999999 | 9.144952 | 0.01369292 | 25.61907 | 0.9300929 | 0.549585 | (003)
618 | 854 | 0.2379951 | 2.996503 | 0.007095991 | 0.9778456 | 7.359652 | 0.01424776 | 24.62141 | 0.9263482 | 0.5804186 | (003)
619 | 855 | 0.2337753 | 2.996599 | 0.0070094 | 0.9981946 | 7.919857 | 0.01402329 | 25.01552 | 0.9222581 | 0.5906774 | (003)
620 | 857 | 0.2389876 | 2.996226 | 0.00742274 | 1 | 8.511759 | 0.01484548 | 23.63008 | 0.9070221 | 0.6969198 | (003)
621 | 858 | 0.2315256 | 2.995832 | 0.007566804 | 0.8683179 | 7.087186 | 0.01548716 | 22.65102 | 0.9325666 | 0.5154899 | (003)
622 | 859 | 0.2314188 | 2.996036 | 0.007700803 | 0.8462549 | 7.715579 | 0.0158217 | 22.17208 | 0.9271805 | 0.559464 | (003)
623 | 861 | 0.2328598 | 2.996452 | 0.007318698 | 0.9573814 | 7.998845 | 0.01474807 | 23.78616 | 0.9190967 | 0.6045632 | (003)
624 | 862 | 0.2439497 | 2.996004 | 0.007796224 | 1 | 8.168965 | 0.01559245 | 22.49807 | 0.9032682 | 0.7114428 | (003)
625 | 863 | 0.2317693 | 2.996115 | 0.007414635 | 0.8788652 | 7.987343 | 0.01514796 | 23.15823 | 0.9303122 | 0.543604 | (003)
626 | 865 | 0.2366868 | 2.996603 | 0.007058052 | 1 | 7.852094 | 0.0141161 | 24.85105 | 0.921729 | 0.6033616 | (003)
627 | 866 | 0.2310987 | 2.996019 | 0.007728124 | 0.8816144 | 8.318006 | 0.01578087 | 22.22944 | 0.923318 | 0.5670359 | (003)
628 | 868 | 0.2429171 | 2.996113 | 0.007501162 | 1 | 8.108816 | 0.01500232 | 23.38304 | 0.9114507 | 0.67293 | (003)
629 | 869 | 0.23314 | 2.99617 | 0.00744314 | 0.9078477 | 7.90482 | 0.01512965 | 23.18625 | 0.931091 | 0.5249829 | (003)
630 | 870 | 0.2376085 | 2.996539 | 0.007124343 | 1 | 7.913319 | 0.01424869 | 24.61981 | 0.9207448 | 0.6091435 | (003)
631 | 872 | 0.2310334 | 2.996141 | 0.007451767 | 0.8895087 | 7.629503 | 0.01519568 | 23.08551 | 0.9264172 | 0.5627819 | (003)
632 | 873 | 0.2120265 | 2.994805 | 0.009716935 | 0.4034213 | 6.097603 | 0.02149073 | 16.32331 | 0.9140177 | 0.6348889 | (003)
633 | 874 | 0.2368261 | 2.996516 | 0.007050401 | 0.99602 | 7.625694 | 0.01411076 | 24.86046 | 0.926569 | 0.5668864 | (003)
634 | 876 | 0.2302648 | 2.997056 | 0.006739949 | 1 | 9.217916 | 0.0134799 | 26.02393 | 0.9241762 | 0.5852759 | (003)
635 | 877 | 0.2289466 | 2.9959 | 0.007873156 | 0.8218283 | 6.775628 | 0.01624404 | 21.5956 | 0.9331889 | 0.4969148 | (003)
636 | 879 | 0.2140538 | 2.994978 | 0.009682225 | 0.4334165 | 6.977678 | 0.02131092 | 16.46104 | 0.9115783 | 0.6532586 | (003)
637 | 880 | 0.2355598 | 2.996429 | 0.00710056 | 0.984034 | 7.387062 | 0.01424134 | 24.6325 | 0.9251813 | 0.5742809 | (003)
638 | 881 | 0.2316566 | 2.996329 | 0.007419517 | 0.9122487 | 8.297392 | 0.01507005 | 23.27796 | 0.9269871 | 0.5514781 | (003)
639 | 883 | 0.2329498 | 2.996303 | 0.00747853 | 0.8892376 | 7.837016 | 0.01525097 | 23.00181 | 0.927647 | 0.5593818 | (003)
640 | 884 | 0.2236404 | 2.995331 | 0.009294427 | 0.6271034 | 7.347745 | 0.01981861 | 17.70053 | 0.91005 | 0.6406001 | (003)
641 | 885 | 0.2302574 | 2.995723 | 0.008036432 | 0.7313749 | 7.416185 | 0.01683884 | 20.83278 | 0.9368291 | 0.5044924 | (003)
642 | 887 | 0.2356725 | 2.996336 | 0.007305892 | 0.9316544 | 7.179586 | 0.01478896 | 23.7204 | 0.9297394 | 0.5468484 | (003)
643 | 888 | 0.2344754 | 2.996486 | 0.007476013 | 0.9141386 | 8.030093 | 0.01517979 | 23.10968 | 0.9280984 | 0.548937 | (003)
644 | 889 | 0.2205562 | 2.995354 | 0.008676501 | 0.6001259 | 6.932117 | 0.01858405 | 18.8764 | 0.9350521 | 0.4901689 | (003)
645 | 891 | 0.2258346 | 2.995374 | 0.009139337 | 0.6146271 | 7.047295 | 0.01952837 | 17.96361 | 0.9122507 | 0.6570709 | (003)
646 | 892 | 0.2311887 | 2.996539 | 0.00724594 | 0.9383231 | 7.48992 | 0.01465045 | 23.94465 | 0.9256167 | 0.5616464 | (003)
647 | 894 | 0.234116 | 2.996861 | 0.006707697 | 1 | 8.423104 | 0.01341539 | 26.14906 | 0.9280479 | 0.5749058 | (003)
648 | 895 | 0.2328135 | 2.996646 | 0.006854235 | 0.990017 | 7.489672 | 0.01373275 | 25.54477 | 0.9301442 | 0.541334 | (003)
649 | 896 | 0.2358614 | 2.995873 | 0.008264585 | 0.8618856 | 7.154531 | 0.01693418 | 20.71549 | 0.910928 | 0.649856 | (003)
650 | 898 | 0.2292562 | 2.996351 | 0.007361859 | 0.9036546 | 7.502536 | 0.01497538 | 23.4251 | 0.9335801 | 0.4967058 | (003)
651 | 899 | 0.2334216 | 2.996369 | 0.007547514 | 0.8570704 | 7.839179 | 0.01547779 | 22.66472 | 0.9327535 | 0.5300139 | (003)
652 | 900 | 0.2333077 | 2.996336 | 0.007616757 | 0.8774866 | 7.320043 | 0.01556462 | 22.5383 | 0.9282627 | 0.549334 | (003)
653 | 902 | 0.2415933 | 2.996111 | 0.007985188 | 0.9628235 | 8.392775 | 0.01607571 | 21.82174 | 0.904803 | 0.6912675 | (003)
654 | 903 | 0.2359434 | 2.996265 | 0.007676328 | 0.864396 | 8.209833 | 0.015722 | 22.31268 | 0.928596 | 0.5613567 | (003)
655 | 904 | 0.2370123 | 2.99722 | 0.006971488 | 1 | 8.208722 | 0.01394298 | 25.15962 | 0.9216234 | 0.6150574 | (003)
656 | 906 | 0.2395343 | 2.996587 | 0.007599195 | 0.9485421 | 8.382939 | 0.01533714 | 22.87258 | 0.9266145 | 0.5534276 | (003)
657 | 907 | 0.2413123 | 2.996208 | 0.007736946 | 0.9981138 | 7.365975 | 0.01547907 | 22.66286 | 0.9079691 | 0.6661033 | (003)
658 | 909 | 0.2346477 | 2.99629 | 0.007443304 | 0.9131812 | 7.123694 | 0.0151159 | 23.20735 | 0.9276735 | 0.5566064 | (003)
659 | 910 | 0.2366554 | 2.996771 | 0.007417059 | 0.9723227 | 8.544898 | 0.01490696 | 23.53263 | 0.9246114 | 0.5596815 | (003)
660 | 911 | 0.2345661 | 2.99646 | 0.00723125 | 0.9700551 | 8.25178 | 0.01453933 | 24.12765 | 0.9286665 | 0.5366026 | (003)
661 | 913 | 0.2053907 | 2.994714 | 0.01004875 | 0.2904704 | 6.517097 | 0.02262733 | 15.50337 | 0.910386 | 0.6589907 | (003)
662 | 914 | 0.2342585 | 2.99688 | 0.00683806 | 1 | 8.088219 | 0.01367612 | 25.65055 | 0.9294423 | 0.5499089 | (003)
663 | 915 | 0.2385132 | 2.996642 | 0.007413424 | 0.9405093 | 7.930928 | 0.01498333 | 23.41268 | 0.9286182 | 0.5541523 | (003)
664 | 917 | 0.2282921 | 2.995977 | 0.008187945 | 0.7455394 | 7.533658 | 0.01711516 | 20.49644 | 0.9295541 | 0.5367785 | (003)
665 | 918 | 0.2152463 | 2.995358 | 0.009061885 | 0.4822711 | 6.995292 | 0.01978844 | 17.72751 | 0.9349385 | 0.4931491 | (003)
666 | 920 | 0.2338276 | 2.99693 | 0.006745658 | 1 | 8.170554 | 0.01349132 | 26.00191 | 0.9278624 | 0.5708137 | (003)
667 | 921 | 0.2359275 | 2.996754 | 0.007027134 | 0.9999999 | 8.882207 | 0.01405427 | 24.96039 | 0.926314 | 0.5651256 | (003)
668 | 922 | 0.2289612 | 2.995877 | 0.008050727 | 0.7890486 | 8.031651 | 0.01670405 | 21.00089 | 0.9337307 | 0.4953437 | (003)
669 | 924 | 0.2474138 | 2.996173 | 0.008027219 | 0.9924102 | 7.957804 | 0.01607606 | 21.82127 | 0.9030988 | 0.7108744 | (003)
670 | 925 | 0.2348589 | 2.996186 | 0.007379664 | 0.881041 | 7.240238 | 0.01507082 | 23.27677 | 0.9353072 | 0.5169075 | (003)
671 | 926 | 0.2323397 | 2.99651 | 0.007499598 | 0.9117296 | 7.774155 | 0.01523408 | 23.02731 | 0.9255566 | 0.5585641 | (003)
672 | 928 | 0.233369 | 2.99652 | 0.007294846 | 0.9098642 | 7.347054 | 0.01482299 | 23.66593 | 0.931018 | 0.5385717 | (003)
673 | 929 | 0.2080507 | 2.994913 | 0.009998582 | 0.3213175 | 6.696967 | 0.02240492 | 15.65727 | 0.9073094 | 0.6879199 | (003)
674 | 931 | 0.2351969 | 2.996285 | 0.007488629 | 0.8759503 | 7.905202 | 0.01530687 | 22.91781 | 0.9297079 | 0.5593111 | (003)
675 | 932 | 0.2329323 | 2.997158 | 0.006777544 | 1 | 7.837311 | 0.01355509 | 25.87957 | 0.9271566 | 0.5686914 | (003)
676 | 933 | 0.2344552 | 2.996949 | 0.007015112 | 0.9793568 | 8.617458 | 0.01408161 | 24.91193 | 0.9299482 | 0.5408734 | (003)
677 | 935 | 0.2310408 | 2.995865 | 0.008830562 | 0.7116877 | 7.129496 | 0.01856448 | 18.8963 | 0.9131559 | 0.6470459 | (003)
678 | 936 | 0.2303137 | 2.996342 | 0.00750187 | 0.8404726 | 7.727593 | 0.01542837 | 22.73733 | 0.9372687 | 0.490834 | (003)
679 | 937 | 0.2335915 | 2.996956 | 0.00665521 | 1 | 8.651038 | 0.01331042 | 26.35529 | 0.930945 | 0.5530245 | (003)
680 | 939 | 0.2310155 | 2.997225 | 0.006628215 | 1 | 8.83634 | 0.01325643 | 26.46263 | 0.9342529 | 0.5156823 | (003)
681 | 940 | 0.2357688 | 2.996266 | 0.00815403 | 0.8433362 | 7.034836 | 0.01676132 | 20.92913 | 0.9214571 | 0.5866944 | (003)
682 | 941 | 0.2294165 | 2.996223 | 0.008147345 | 0.7493362 | 7.705622 | 0.01701932 | 20.61187 | 0.9316001 | 0.5264867 | (003)
683 | 943 | 0.2316592 | 2.997074 | 0.006486674 | 1 | 7.31921 | 0.01297335 | 27.04005 | 0.9339693 | 0.5345839 | (003)
684 | 944 | 0.2325061 | 2.997306 | 0.006869697 | 0.9777848 | 7.766401 | 0.01379354 | 25.43218 | 0.9359481 | 0.496464 | (003)
685 | 946 | 0.2252923 | 2.995968 | 0.009166602 | 0.6353269 | 7.678825 | 0.0195193 | 17.97195 | 0.9173245 | 0.5985619 | (003)
686 | 947 | 0.2115842 | 2.995597 | 0.009237317 | 0.4196417 | 5.975536 | 0.02037681 | 17.21565 | 0.9310083 | 0.523035 | (003)
687 | 948 | 0.2340849 | 2.99703 | 0.006839589 | 1 | 8.18695 | 0.01367918 | 25.64481 | 0.9309238 | 0.5364705 | (003)
688 | 950 | 0.2303553 | 2.997375 | 0.006777625 | 1 | 8.088519 | 0.01355525 | 25.87927 | 0.9294477 | 0.5373949 | (003)
689 | 951 | 0.2284049 | 2.995945 | 0.008021897 | 0.7628477 | 7.231887 | 0.01671881 | 20.98235 | 0.9375825 | 0.4762124 | (003)
690 | 952 | 0.1888846 | 2.994629 | 0.01040369 | 5.827928e-08 | 5.842005 | 0.02449881 | 14.31906 | 0.9212122 | 0.5852163 | (003)
691 | 954 | 0.2376862 | 2.996506 | 0.007375591 | 0.9348649 | 7.421511 | 0.01492164 | 23.50947 | 0.9340984 | 0.5112566 | (003)
692 | 955 | 0.2386678 | 2.996791 | 0.007039797 | 0.9653888 | 8.172832 | 0.01416605 | 24.76343 | 0.9275415 | 0.5869707 | (003)
693 | 956 | 0.2324097 | 2.996512 | 0.007505049 | 0.8848635 | 7.633987 | 0.0153167 | 22.9031 | 0.9276788 | 0.5562062 | (003)
694 | 958 | 0.217634 | 2.995464 | 0.009776885 | 0.4883793 | 6.818202 | 0.0213286 | 16.4474 | 0.9110132 | 0.6388211 | (003)
695 | 959 | 0.2352759 | 2.996529 | 0.007473838 | 0.8875358 | 7.18907 | 0.01524592 | 23.00944 | 0.934279 | 0.5154117 | (003)
696 | 961 | 0.2401813 | 2.996864 | 0.007266335 | 0.9777646 | 7.690307 | 0.01459 | 24.04386 | 0.9267251 | 0.5701249 | (003)
697 | 962 | 0.2335408 | 2.996756 | 0.007628506 | 0.8781552 | 7.750103 | 0.01558681 | 22.5062 | 0.9276936 | 0.553548 | (003)
698 | 963 | 0.2338482 | 2.996225 | 0.007939939 | 0.8085878 | 6.905783 | 0.01641913 | 21.36531 | 0.9349522 | 0.5048173 | (003)
699 | 965 | 0.2206709 | 2.995867 | 0.008668059 | 0.5882218 | 7.092393 | 0.01860258 | 18.85759 | 0.9350346 | 0.4967324 | (003)
700 | 966 | 0.2324823 | 2.997218 | 0.006690409 | 1 | 8.623899 | 0.01338082 | 26.21663 | 0.9329727 | 0.5268297 | (003)
701 | 967 | 0.2304923 | 2.99747 | 0.00675769 | 1 | 8.419511 | 0.01351538 | 25.95561 | 0.9306468 | 0.5302909 | (003)
702 | 969 | 0.2345694 | 2.996972 | 0.006959731 | 0.9960207 | 8.027878 | 0.01392929 | 25.18434 | 0.9287891 | 0.5467069 | (003)
703 | 970 | 0.2026036 | 2.99561 | 0.00992459 | 0.2896788 | 6.94129 | 0.02235054 | 15.69537 | 0.9134947 | 0.6269068 | (003)
704 | 971 | 0.2343139 | 2.997161 | 0.006872183 | 1 | 8.212577 | 0.01374437 | 25.52318 | 0.9296832 | 0.5445273 | (003)
705 | 973 | 0.2347595 | 2.997176 | 0.006947571 | 1 | 8.077587 | 0.01389514 | 25.24623 | 0.9283551 | 0.5499848 | (003)
706 | 974 | 0.2336737 | 2.997166 | 0.007031059 | 0.9704993 | 7.955527 | 0.01413572 | 24.81657 | 0.928694 | 0.5506251 | (003)
707 | 976 | 0.2150242 | 2.99572 | 0.009741568 | 0.4531625 | 7.234571 | 0.02137328 | 16.41301 | 0.9116003 | 0.64223 | (003)
708 | 977 | 0.2389147 | 2.997148 | 0.007123879 | 0.9709287 | 8.372885 | 0.01432124 | 24.49508 | 0.9332399 | 0.5273208 | (003)
709 | 978 | 0.2336461 | 2.997338 | 0.006824748 | 1 | 8.209365 | 0.0136495 | 25.70058 | 0.9268111 | 0.5701586 | (003)
710 | 980 | 0.2355594 | 2.996761 | 0.007580339 | 0.9110461 | 7.404327 | 0.01539993 | 22.77931 | 0.9261536 | 0.5613846 | (003)
711 | 981 | 0.2435411 | 2.9969 | 0.007903957 | 0.9999993 | 8.017314 | 0.01580792 | 22.19141 | 0.9043515 | 0.6866541 | (003)
712 | 982 | 0.2343556 | 2.997073 | 0.006851837 | 1 | 7.886495 | 0.01370367 | 25.59897 | 0.9325624 | 0.5226681 | (003)
713 | 984 | 0.2316118 | 2.997158 | 0.007271011 | 0.930004 | 8.152545 | 0.01472261 | 23.8273 | 0.9292795 | 0.53589 | (003)
714 | 985 | 0.2309694 | 2.997647 | 0.006817979 | 1 | 8.531847 | 0.01363596 | 25.7261 | 0.9261909 | 0.5631147 | (003)
715 | 986 | 0.2425376 | 2.996879 | 0.007862381 | 1 | 8.298098 | 0.01572476 | 22.30876 | 0.9013187 | 0.71012 | (003)
716 | 988 | 0.2328563 | 2.996654 | 0.007751366 | 0.8441946 | 7.810978 | 0.01593125 | 22.01961 | 0.9310506 | 0.5303299 | (003)
717 | 989 | 0.2320947 | 2.997477 | 0.006855073 | 1 | 7.918904 | 0.01371015 | 25.58688 | 0.9271758 | 0.556315 | (003)
718 | 991 | 0.2311872 | 2.99741 | 0.00698209 | 0.977244 | 8.199415 | 0.01402055 | 25.0204 | 0.9291653 | 0.5361624 | (003)
719 | 992 | 0.225175 | 2.996028 | 0.009012572 | 0.6307157 | 7.229692 | 0.01920606 | 18.26507 | 0.9135589 | 0.6440283 | (003)
720 | 993 | 0.2346841 | 2.997294 | 0.006987695 | 1 | 8.513552 | 0.01397539 | 25.10126 | 0.9306188 | 0.5272432 | (003)
721 | 995 | 0.2350779 | 2.997219 | 0.006993193 | 1 | 8.319961 | 0.01398639 | 25.08153 | 0.9252248 | 0.5728256 | (003)
722 | 996 | 0.2372509 | 2.997006 | 0.007139284 | 0.9772151 | 7.608557 | 0.01433629 | 24.46938 | 0.9284092 | 0.5550983 | (003)
723 | 997 | 0.2394705 | 2.996942 | 0.007625049 | 1 | 8.788003 | 0.0152501 | 23.00313 | 0.9068413 | 0.6764658 | (003)
724 | 999 | 0.2363169 | 2.996994 | 0.007360695 | 0.9137868 | 7.55124 | 0.01494655 | 23.47029 | 0.9358927 | 0.5024481 | (003)
725 | 1000 | 0.2312645 | 2.997587 | 0.006633119 | 1 | 8.680651 | 0.01326624 | 26.44306 | 0.9340822 | 0.5175992 | (003)
726 | 1002 | 0.2277631 | 2.998008 | 0.006690901 | 1 | 8.535556 | 0.0133818 | 26.2147 | 0.9231097 | 0.5863024 | (003)
727 | 1003 | 0.2285726 | 2.997554 | 0.006680098 | 1 | 8.391804 | 0.0133602 | 26.2571 | 0.9289984 | 0.5426695 | (003)
728 | 1004 | 0.2320533 | 2.997531 | 0.0071519 | 1 | 8.768421 | 0.0143038 | 24.52495 | 0.9143996 | 0.6284482 | (003)
729 | 1006 | 0.2294668 | 2.997365 | 0.006595481 | 1 | 8.816821 | 0.01319096 | 26.59396 | 0.9355426 | 0.5011756 | (003)
730 | 1007 | 0.2287975 | 2.997363 | 0.006968298 | 0.9844581 | 8.609014 | 0.01397502 | 25.10192 | 0.9245026 | 0.5599709 | (003)
731 | 1008 | 0.2314494 | 2.997697 | 0.006674753 | 1 | 7.90697 | 0.01334951 | 26.27812 | 0.9300329 | 0.5480246 | (003)
732 | 1010 | 0.2377792 | 2.997076 | 0.007338184 | 1 | 9.005587 | 0.01467637 | 23.90237 | 0.9083908 | 0.6881362 | (003)
733 | 1011 | 0.2333679 | 2.996921 | 0.00748403 | 0.8913773 | 7.962048 | 0.01525651 | 22.99347 | 0.9316639 | 0.5258571 | (003)
734 | 1012 | 0.2296123 | 2.997632 | 0.00675532 | 1 | 9.056102 | 0.01351064 | 25.96472 | 0.9253964 | 0.5698716 | (003)
735 | 1014 | 0.2306707 | 2.997678 | 0.006878726 | 1 | 8.580137 | 0.01375745 | 25.4989 | 0.9253825 | 0.5619999 | (003)
736 | 1015 | 0.238502 | 2.997221 | 0.007559723 | 1 | 8.559457 | 0.01511945 | 23.20191 | 0.9006477 | 0.7282276 | (003)
737 | 1017 | 0.231871 | 2.997347 | 0.006819219 | 1 | 7.764216 | 0.01363844 | 25.72142 | 0.9360428 | 0.4862015 | (003)
738 | 1018 | 0.2318552 | 2.99761 | 0.0067818 | 1 | 8.111469 | 0.0135636 | 25.86333 | 0.9277213 | 0.5582958 | (003)
739 | 1019 | 0.2281937 | 2.997725 | 0.006581617 | 1 | 8.166293 | 0.01316323 | 26.64998 | 0.9313148 | 0.5316937 | (003)
740 | 1021 | 0.2408931 | 2.997013 | 0.007953698 | 0.9818234 | 8.699176 | 0.01595869 | 21.98175 | 0.9024309 | 0.6949675 | (003)
741 | 1022 | 0.2304856 | 2.997771 | 0.006755525 | 1 | 8.087708 | 0.01351105 | 25.96393 | 0.9325738 | 0.5145608 | (003)
742 | 1023 | 0.23007 | 2.997719 | 0.006716249 | 1 | 8.599459 | 0.0134325 | 26.11576 | 0.9291449 | 0.5449737 | (003)
743 | 1025 | 0.2311436 | 2.997548 | 0.006816407 | 1 | 8.503254 | 0.01363281 | 25.73203 | 0.9284623 | 0.5454255 | (003)
744 | 1026 | 0.2377943 | 2.997391 | 0.007481416 | 1 | 8.805666 | 0.01496283 | 23.44475 | 0.9135461 | 0.6295372 | (003)
745 | 1028 | 0.2311061 | 2.997377 | 0.007309968 | 0.8784156 | 6.246605 | 0.01493529 | 23.48798 | 0.9352907 | 0.5069569 | (003)
746 | 1029 | 0.2302387 | 2.997908 | 0.006692417 | 0.9999998 | 7.887545 | 0.01338483 | 26.20876 | 0.9324958 | 0.520198 | (003)
747 | 1030 | 0.2264383 | 2.998095 | 0.006672143 | 1 | 8.671536 | 0.01334429 | 26.2884 | 0.9306568 | 0.5203591 | (003)
748 | 1032 | 0.2311903 | 2.996984 | 0.007630491 | 0.8564302 | 7.205371 | 0.01564969 | 22.41577 | 0.9339118 | 0.5029501 | (003)
749 | 1033 | 0.2367885 | 2.99757 | 0.007419609 | 1 | 8.436042 | 0.01483922 | 23.64005 | 0.9081264 | 0.6741873 | (003)
750 | 1034 | 0.2276436 | 2.99793 | 0.006613321 | 1 | 8.538999 | 0.01322664 | 26.52222 | 0.9311578 | 0.5275089 | (003)
751 | 1036 | 0.2272589 | 2.998053 | 0.00665276 | 1 | 9.62637 | 0.01330552 | 26.36499 | 0.9241707 | 0.5797254 | (003)
752 | 1037 | 0.2292032 | 2.997667 | 0.0067254 | 1 | 7.953075 | 0.0134508 | 26.08023 | 0.931176 | 0.5230544 | (003)
753 | 1038 | 0.2349601 | 2.997373 | 0.007490718 | 1 | 8.93138 | 0.01498144 | 23.41564 | 0.9060872 | 0.6721956 | (003)
754 | 1040 | 0.2328604 | 2.997568 | 0.006776821 | 1 | 7.730065 | 0.01355364 | 25.88234 | 0.9328638 | 0.5205116 | (003)
755 | 1041 | 0.2280541 | 2.997788 | 0.00668906 | 1 | 8.94673 | 0.01337812 | 26.22192 | 0.9290374 | 0.5392868 | (003)
756 | 1043 | 0.2297444 | 2.997985 | 0.00680348 | 1 | 8.679674 | 0.01360696 | 25.78092 | 0.9321652 | 0.5103139 | (003)
757 | 1044 | 0.2302221 | 2.997056 | 0.007982031 | 0.8052047 | 7.318509 | 0.01651576 | 21.24032 | 0.9225717 | 0.5879566 | (003)
758 | 1045 | 0.2370833 | 2.997074 | 0.008000072 | 0.8486034 | 7.188981 | 0.0164299 | 21.35132 | 0.9221963 | 0.5981275 | (003)
759 | 1047 | 0.2310567 | 2.997895 | 0.006889243 | 0.9999997 | 8.469155 | 0.01377849 | 25.45998 | 0.9295134 | 0.5292401 | (003)
760 | 1048 | 0.22867 | 2.998257 | 0.006852565 | 1 | 8.35665 | 0.01370513 | 25.59625 | 0.925726 | 0.5523139 | (003)
761 | 1049 | 0.232439 | 2.997058 | 0.007952261 | 0.8458458 | 7.717747 | 0.01633949 | 21.46946 | 0.9251956 | 0.557103 | (003)
762 | 1051 | 0.2127995 | 2.996646 | 0.008972359 | 0.5046485 | 6.941435 | 0.01952171 | 17.96974 | 0.9298926 | 0.5176769 | (003)
763 | 1052 | 0.2292658 | 2.997726 | 0.006868165 | 1 | 7.829002 | 0.01373633 | 25.53811 | 0.9275682 | 0.5383788 | (003)
764 | 1053 | 0.2324774 | 2.997862 | 0.006804646 | 0.9999999 | 8.13608 | 0.01360929 | 25.7765 | 0.9283719 | 0.5535625 | (003)
765 | 1055 | 0.2261938 | 2.997864 | 0.006589649 | 1 | 8.737066 | 0.0131793 | 26.6175 | 0.9301814 | 0.5312102 | (003)
766 | 1056 | 0.2289399 | 2.997926 | 0.007213611 | 1 | 9.152919 | 0.01442722 | 24.31514 | 0.9027807 | 0.6961616 | (003)
767 | 1058 | 0.2296484 | 2.997951 | 0.006446042 | 1 | 8.27372 | 0.01289208 | 27.21049 | 0.9370938 | 0.5032557 | (003)
768 | 1059 | 0.2277109 | 2.998139 | 0.006460727 | 1 | 8.700341 | 0.01292145 | 27.14864 | 0.9302487 | 0.5515032 | (003)
769 | 1060 | 0.2295803 | 2.998224 | 0.006673907 | 1 | 8.064121 | 0.01334781 | 26.28145 | 0.9289962 | 0.5483067 | (003)
770 | 1062 | 0.2289608 | 2.998003 | 0.006699448 | 0.9906996 | 8.222372 | 0.013421 | 26.13813 | 0.9345227 | 0.5022629 | (003)
771 | 1063 | 0.2329222 | 2.997932 | 0.007090619 | 0.9500051 | 8.125863 | 0.01430702 | 24.51943 | 0.929009 | 0.5501388 | (003)
772 | 1064 | 0.2201878 | 2.998408 | 0.00610964 | 1 | 8.79897 | 0.01221928 | 28.70872 | 0.9319881 | 0.5387767 | (003)
773 | 1066 | 0.2304455 | 2.998058 | 0.006750992 | 1 | 8.28986 | 0.01350198 | 25.98136 | 0.9320358 | 0.5194301 | (003)
774 | 1067 | 0.2385864 | 2.997145 | 0.007894348 | 0.945687 | 8.256895 | 0.01594083 | 22.00638 | 0.9109851 | 0.6461368 | (003)
775 | 1068 | 0.2319328 | 2.997344 | 0.007409835 | 0.8874049 | 7.680423 | 0.0151157 | 23.20765 | 0.9376552 | 0.478467 | (003)
776 | 1070 | 0.2316284 | 2.997662 | 0.006789189 | 1 | 8.83048 | 0.01357838 | 25.83519 | 0.9277792 | 0.5563003 | (003)
777 | 1071 | 0.2339372 | 2.99792 | 0.006989123 | 1 | 7.834485 | 0.01397825 | 25.09614 | 0.9289985 | 0.5365526 | (003)
778 | 1073 | 0.2341678 | 2.997635 | 0.00686697 | 1 | 8.131685 | 0.01373394 | 25.54256 | 0.9286846 | 0.5525135 | (003)
779 | 1074 | 0.2270824 | 2.997104 | 0.008416708 | 0.7306523 | 8.034069 | 0.0176378 | 19.8891 | 0.9198157 | 0.5979969 | (003)
780 | 1075 | 0.2369117 | 2.997627 | 0.007083844 | 1 | 7.97583 | 0.01416769 | 24.76056 | 0.9271956 | 0.5557315 | (003)
781 | 1077 | 0.2331895 | 2.998086 | 0.006813847 | 1 | 8.776357 | 0.01362769 | 25.74169 | 0.9251866 | 0.5831035 | (003)
782 | 1078 | 0.2291378 | 2.997988 | 0.006958207 | 1 | 9.39102 | 0.01391641 | 25.20764 | 0.926595 | 0.5373644 | (003)
783 | 1079 | 0.2374592 | 2.997549 | 0.007837528 | 0.9311702 | 7.748207 | 0.01586647 | 22.10952 | 0.9169565 | 0.6074849 | (003)
784 | 1081 | 0.2356129 | 2.997614 | 0.007258984 | 0.9229858 | 8.356735 | 0.01471633 | 23.83746 | 0.9331606 | 0.5266757 | (003)
785 | 1082 | 0.2296941 | 2.998104 | 0.006750759 | 1 | 8.336802 | 0.01350152 | 25.98226 | 0.9261591 | 0.5643062 | (003)
786 | 1084 | 0.233838 | 2.997742 | 0.007190791 | 0.9776574 | 8.61863 | 0.01443859 | 24.296 | 0.9278575 | 0.5386987 | (003)
787 | 1085 | 0.2334058 | 2.996861 | 0.008606572 | 0.7795027 | 7.973942 | 0.0178865 | 19.61256 | 0.9119222 | 0.6481306 | (003)
788 | 1086 | 0.2312644 | 2.997753 | 0.007048767 | 0.9620823 | 7.33696 | 0.01419237 | 24.71751 | 0.9329428 | 0.5073145 | (003)
789 | 1088 | 0.2304468 | 2.998187 | 0.006698546 | 1 | 7.701565 | 0.01339709 | 26.18478 | 0.9271886 | 0.5647921 | (003)
790 | 1089 | 0.2311232 | 2.998243 | 0.00682976 | 0.9999999 | 8.168565 | 0.01365952 | 25.68172 | 0.929067 | 0.5390856 | (003)
791 | 1090 | 0.2361962 | 2.997607 | 0.007447042 | 1 | 8.266793 | 0.01489408 | 23.55297 | 0.907595 | 0.6717712 | (003)
792 | 1092 | 0.2214472 | 2.997032 | 0.008443409 | 0.6797712 | 7.393444 | 0.01784619 | 19.65685 | 0.9335476 | 0.4856445 | (003)
793 | 1093 | 0.2302254 | 2.998208 | 0.006515575 | 1 | 8.289629 | 0.01303115 | 26.92011 | 0.932088 | 0.5418913 | (003)
794 | 1094 | 0.2319343 | 2.998361 | 0.006992153 | 0.9999999 | 8.193115 | 0.01398431 | 25.08526 | 0.9256403 | 0.5543474 | (003)
795 | 1096 | 0.2293958 | 2.997815 | 0.007478162 | 0.904007 | 7.397375 | 0.01521103 | 23.06221 | 0.9286137 | 0.5256432 | (003)
796 | 1097 | 0.2304307 | 2.997415 | 0.008034028 | 0.7994099 | 7.252673 | 0.01663987 | 21.0819 | 0.9232564 | 0.5816827 | (003)
797 | 1099 | 0.2317726 | 2.9983 | 0.006654912 | 1 | 8.240901 | 0.01330982 | 26.35647 | 0.932276 | 0.5331696 | (003)
798 | 1100 | 0.2300187 | 2.998695 | 0.006949903 | 0.9942921 | 8.383994 | 0.01391388 | 25.21223 | 0.9228214 | 0.5756816 | (003)
799 | 1101 | 0.2275913 | 2.998399 | 0.006703502 | 0.9910364 | 9.446435 | 0.01342832 | 26.12388 | 0.927626 | 0.5528011 | (003)
800 | 1103 | 0.2395129 | 2.998111 | 0.007387722 | 1 | 8.842641 | 0.01477544 | 23.74209 | 0.9086963 | 0.6889513 | (003)
801 | 1104 | 0.2295683 | 2.998443 | 0.006783567 | 0.977447 | 8.296504 | 0.01362142 | 25.75356 | 0.9297339 | 0.5437842 | (003)
802 | 1105 | 0.2276271 | 2.998545 | 0.006918859 | 0.9650152 | 8.476542 | 0.0139236 | 25.19462 | 0.925267 | 0.5645001 | (003)
803 | 1107 | 0.2326577 | 2.998238 | 0.006853478 | 1 | 8.711122 | 0.01370696 | 25.59284 | 0.9237009 | 0.5886222 | (003)
804 | 1108 | 0.2357168 | 2.99822 | 0.007463317 | 1 | 9.113796 | 0.01492663 | 23.50161 | 0.9052648 | 0.6860591 | (003)
805 | 1110 | 0.2337914 | 2.998659 | 0.006942174 | 0.9789572 | 7.902199 | 0.01393618 | 25.17188 | 0.9281836 | 0.5596234 | (003)
806 | 1111 | 0.2329558 | 2.998497 | 0.007388563 | 0.9400038 | 7.858317 | 0.01493441 | 23.48937 | 0.923061 | 0.5752635 | (003)
807 | 1112 | 0.2296656 | 2.999019 | 0.00704608 | 0.9345255 | 7.790923 | 0.01425585 | 24.60743 | 0.9285552 | 0.5515948 | (003)
808 | 1114 | 0.2372934 | 2.998643 | 0.007781399 | 0.9743014 | 7.970147 | 0.01563375 | 22.43863 | 0.9028841 | 0.6946111 | (003)
809 | 1115 | 0.2313116 | 2.99895 | 0.007255661 | 0.9113973 | 7.960197 | 0.01473943 | 23.80011 | 0.9282945 | 0.5540407 | (003)
810 | 1116 | 0.2295318 | 2.999036 | 0.007351827 | 0.8951348 | 7.516912 | 0.0149772 | 23.42226 | 0.9212924 | 0.6030165 | (003)
811 | 1118 | 0.2324395 | 2.998269 | 0.007606304 | 0.8668343 | 7.664311 | 0.01557201 | 22.5276 | 0.9305935 | 0.5320962 | (003)
812 | 1119 | 0.2055749 | 2.997039 | 0.01010281 | 0.2639175 | 6.833812 | 0.02284424 | 15.35617 | 0.9057506 | 0.7077169 | (003)
813 | 1121 | 0.2254067 | 2.998424 | 0.008061924 | 0.7176292 | 7.047446 | 0.01693158 | 20.71868 | 0.9286246 | 0.554767 | (003)
814 | 1122 | 0.2325758 | 2.999058 | 0.007825133 | 0.7875831 | 6.865651 | 0.01624004 | 21.60092 | 0.9264734 | 0.5912477 | (003)
815 | 1123 | 0.2258431 | 2.998771 | 0.007885416 | 0.6963487 | 7.311144 | 0.01662042 | 21.10656 | 0.9359877 | 0.5200478 | (003)
816 | 1125 | 0.2016259 | 2.99739 | 0.009676976 | 0.2075579 | 5.966066 | 0.02207487 | 15.89137 | 0.9236029 | 0.5978916 | (003)
817 | 1126 | 0.2047261 | 2.997587 | 0.008971255 | 0.2725479 | 6.330166 | 0.02025812 | 17.31651 | 0.946994 | 0.4342683 | (003)
818 | 1127 | 0.2298422 | 2.998593 | 0.007784879 | 0.7575217 | 6.947507 | 0.01623954 | 21.60159 | 0.9372835 | 0.5048793 | (003)
819 | 1129 | 0.2148722 | 2.998237 | 0.008576796 | 0.449065 | 6.077517 | 0.01883021 | 18.62964 | 0.9423253 | 0.4754845 | (003)
820 | 1130 | 0.2057294 | 2.997828 | 0.008801273 | 0.3220294 | 6.580534 | 0.01971976 | 17.78926 | 0.9465634 | 0.4345416 | (003)
821 | 1131 | 0.2031835 | 2.997684 | 0.009145253 | 0.1966307 | 5.517032 | 0.02089737 | 16.78679 | 0.9518407 | 0.4015806 | (003)
822 | 1133 | 0.2277993 | 2.998618 | 0.008180953 | 0.6298727 | 6.461828 | 0.0174363 | 20.11894 | 0.9396375 | 0.5050546 | (003)
823 | 1134 | 0.2044155 | 2.998625 | 0.00875891 | 0.3559052 | 6.059014 | 0.01951956 | 17.97171 | 0.940149 | 0.4725877 | (003)
824 | 1136 | 0.2006121 | 2.997985 | 0.009065586 | 0.2478496 | 6.109162 | 0.02055058 | 17.07008 | 0.948591 | 0.4066434 | (003)
825 | 1137 | 0.1961274 | 2.997832 | 0.009439139 | 0.1250983 | 6.067972 | 0.0218085 | 16.08547 | 0.9399412 | 0.4813702 | (003)
826 | 1138 | 0.2140609 | 2.998657 | 0.008422428 | 0.4826441 | 7.152886 | 0.01839095 | 19.0746 | 0.9378834 | 0.5072037 | (003)
827 | 1140 | 0.2112808 | 2.99868 | 0.008527245 | 0.4834643 | 7.049033 | 0.01861734 | 18.84265 | 0.9363298 | 0.4991961 | (003)
828 | 1141 | 0.2168502 | 2.998609 | 0.008511742 | 0.5228609 | 7.140306 | 0.01846451 | 18.99861 | 0.9403242 | 0.474862 | (003)
829 | 1142 | 0.1897135 | 2.99761 | 0.009934825 | 3.762164e-08 | 5.179985 | 0.02339472 | 14.99483 | 0.9268301 | 0.5755696 | (003)
830 | 1144 | 0.2059602 | 2.998283 | 0.008681618 | 0.3340851 | 5.322361 | 0.01941453 | 18.06894 | 0.9553142 | 0.3629602 | (003)
831 | 1145 | 0.2152709 | 2.999101 | 0.008208752 | 0.549492 | 7.011888 | 0.01772967 | 19.78604 | 0.9370839 | 0.5054702 | (003)
832 | 1146 | 0.2162595 | 2.999319 | 0.008237802 | 0.5640439 | 6.649058 | 0.01774988 | 19.76351 | 0.9306853 | 0.5557939 | (003)
833 | 1148 | 0.1872155 | 2.997973 | 0.009527297 | 1.488835e-08 | 5.820249 | 0.02243507 | 15.63623 | 0.9405454 | 0.47244 | (003)
834 | 1149 | 0.219686 | 2.999055 | 0.007823215 | 0.6126591 | 6.447389 | 0.01672162 | 20.97882 | 0.9452522 | 0.4549739 | (003)
835 | 1151 | 0.2105916 | 2.999202 | 0.008111176 | 0.4942447 | 6.945688 | 0.01767792 | 19.84396 | 0.9432908 | 0.4618793 | (003)
836 | 1152 | 0.2164868 | 2.999527 | 0.007884246 | 0.5715775 | 6.778085 | 0.016967 | 20.67543 | 0.9377764 | 0.5204046 | (003)
837 | 1153 | 0.1898343 | 2.99812 | 0.009611214 | 0.06668889 | 6.848298 | 0.02240525 | 15.65704 | 0.9274459 | 0.5654489 | (003)
838 | 1155 | 0.2200393 | 2.99949 | 0.00756895 | 0.6934291 | 6.624263 | 0.01596123 | 21.97825 | 0.9395409 | 0.4899822 | (003)
839 | 1156 | 0.2106005 | 2.999001 | 0.008419153 | 0.440047 | 6.623523 | 0.01851104 | 18.95084 | 0.9402826 | 0.4887526 | (003)
840 | 1159 | 0.218779 | 2.999492 | 0.007984895 | 0.5802565 | 6.736573 | 0.01715901 | 20.44407 | 0.9397051 | 0.5019359 | (003)
841 | 1160 | 0.1892139 | 2.998409 | 0.009019621 | 0.08362671 | 6.091924 | 0.02097195 | 16.7271 | 0.9421294 | 0.4700794 | (003)
842 | 1162 | 0.2094658 | 2.999006 | 0.008233 | 0.4339278 | 5.755477 | 0.01811963 | 19.36022 | 0.9497722 | 0.4159197 | (003)
843 | 1163 | 0.2226362 | 2.999396 | 0.007749598 | 0.6528716 | 7.124692 | 0.0164537 | 21.32043 | 0.9426849 | 0.4781775 | (003)
844 | 1165 | 0.2087034 | 2.999254 | 0.008335722 | 0.4226503 | 6.655051 | 0.01837906 | 19.08694 | 0.9442066 | 0.458923 | (003)
845 | 1166 | 0.1865922 | 2.998232 | 0.009468704 | 6.566626e-09 | 5.618931 | 0.02229709 | 15.73299 | 0.9442116 | 0.4418524 | (003)
846 | 1167 | 0.1951393 | 2.998757 | 0.008752242 | 0.1641611 | 5.512776 | 0.02010016 | 17.4526 | 0.952285 | 0.3969755 | (003)
847 | 1169 | 0.216991 | 2.999412 | 0.007959001 | 0.5247911 | 6.327758 | 0.01726 | 20.32445 | 0.9412887 | 0.5066243 | (003)
848 | 1170 | 0.2038965 | 2.999606 | 0.00814499 | 0.4088866 | 6.519981 | 0.0179983 | 19.49072 | 0.9435633 | 0.4614827 | (003)
849 | 1171 | 0.1987384 | 2.999104 | 0.008407061 | 0.2999419 | 5.775371 | 0.01890239 | 18.5585 | 0.9502951 | 0.4043395 | (003)
850 | 1173 | 0.1980256 | 2.999154 | 0.008911017 | 0.2346165 | 6.894031 | 0.02024203 | 17.33028 | 0.9360324 | 0.5156547 | (003)
851 | 1174 | 0.203553 | 2.999222 | 0.008105834 | 0.3549616 | 6.288551 | 0.01806687 | 19.41675 | 0.9532522 | 0.3971434 | (003)
852 | 1175 | 0.2045704 | 2.999287 | 0.008210382 | 0.3767983 | 6.674111 | 0.01823628 | 19.23638 | 0.9508282 | 0.4088824 | (003)
853 | 1177 | 0.2129057 | 2.999733 | 0.007814114 | 0.5352093 | 7.07813 | 0.01691691 | 20.73664 | 0.944953 | 0.461671 | (003)
854 | 1178 | 0.1916835 | 2.998583 | 0.009299358 | 0.05862176 | 5.814731 | 0.02170489 | 16.16226 | 0.9384774 | 0.5056689 | (003)
855 | 1180 | 0.2056094 | 2.999399 | 0.008137843 | 0.374001 | 5.671406 | 0.01808324 | 19.39918 | 0.949395 | 0.4312012 | (003)
856 | 1181 | 0.2077974 | 2.999575 | 0.008101887 | 0.4172369 | 6.094485 | 0.01787905 | 19.62073 | 0.9503209 | 0.4185727 | (003)
857 | 1182 | 0.1929741 | 2.99919 | 0.008586463 | 0.1931776 | 5.377004 | 0.01963103 | 17.86967 | 0.9540172 | 0.3733903 | (003)
858 | 1184 | 0.1859419 | 2.998469 | 0.009123355 | 8.739356e-10 | 6.167048 | 0.02148386 | 16.32853 | 0.9528407 | 0.3844952 | (003)
859 | 1185 | 0.2108099 | 2.999614 | 0.00793833 | 0.4705734 | 5.904315 | 0.01736788 | 20.1982 | 0.9535029 | 0.3933628 | (003)
860 | 1186 | 0.2036277 | 2.999873 | 0.008049596 | 0.4193778 | 6.400166 | 0.01775754 | 19.75498 | 0.94842 | 0.4206804 | (003)
861 | 1188 | 0.1903775 | 2.999023 | 0.008770922 | 0.1388823 | 6.408059 | 0.02022173 | 17.34767 | 0.952802 | 0.380175 | (003)
862 | 1189 | 0.1841962 | 2.998587 | 0.009330135 | 1.970457e-07 | 5.45842 | 0.02197079 | 15.96665 | 0.9459514 | 0.4237933 | (003)
863 | 1191 | 0.1946946 | 2.998868 | 0.008561839 | 0.1998638 | 5.968927 | 0.01955442 | 17.93967 | 0.9525807 | 0.3919543 | (003)
864 | 1192 | 0.1903955 | 2.999061 | 0.008791711 | 0.1206391 | 6.324327 | 0.02032657 | 17.2582 | 0.9509188 | 0.4007216 | (003)
865 | 1193 | 0.1830632 | 2.99861 | 0.008963008 | 0.004391285 | 5.27654 | 0.02109231 | 16.63165 | 0.9578468 | 0.3372682 | (003)
866 | 1195 | 0.1866382 | 2.99843 | 0.009419467 | 7.487541e-10 | 5.795721 | 0.02218115 | 15.81523 | 0.9524235 | 0.3761095 | (003)
867 | 1196 | 0.1905591 | 2.998931 | 0.008622792 | 0.114749 | 5.288348 | 0.01995404 | 17.58039 | 0.9557105 | 0.370513 | (003)
868 | 1197 | 0.18958 | 2.999467 | 0.008832008 | 0.1195364 | 6.381624 | 0.02042319 | 17.17655 | 0.9515716 | 0.389837 | (003)
869 | 1199 | 0.1910804 | 2.999153 | 0.00854941 | 0.1645104 | 5.566896 | 0.01963328 | 17.86762 | 0.9530893 | 0.3844913 | (003)
870 | 1200 | 0.1851533 | 2.998672 | 0.009287502 | 1.15221e-08 | 5.24245 | 0.0218704 | 16.03994 | 0.9491352 | 0.4038114 | (003)
871 | 1202 | 0.1944536 | 2.999449 | 0.008481951 | 0.2099819 | 5.364367 | 0.01934151 | 18.13715 | 0.9515062 | 0.4013919 | (003)
872 | 1203 | 0.1970735 | 2.999579 | 0.008522682 | 0.2556995 | 6.26966 | 0.01929614 | 18.1798 | 0.9491903 | 0.4149715 | (003)
873 | 1204 | 0.1878212 | 2.999067 | 0.008697591 | 0.06958395 | 4.977707 | 0.02026652 | 17.30933 | 0.9563031 | 0.3636313 | (003)
874 | 1206 | 0.1858079 | 2.99825 | 0.009457053 | 2.09966e-09 | 5.827369 | 0.02226966 | 15.75237 | 0.9519739 | 0.3747025 | (003)
875 | 1207 | 0.1933532 | 2.999042 | 0.008522131 | 0.1506299 | 5.911798 | 0.01961261 | 17.88645 | 0.9616178 | 0.3240647 | (003)
876 | 1208 | 0.1938568 | 2.999112 | 0.008691078 | 0.1714487 | 5.65222 | 0.01993722 | 17.59523 | 0.951614 | 0.3986014 | (003)
877 | 1210 | 0.1873564 | 2.999686 | 0.008603475 | 0.09393672 | 5.109074 | 0.01997288 | 17.56382 | 0.9483072 | 0.429129 | (003)
878 | 1211 | 0.1862758 | 2.998911 | 0.00940679 | 2.249861e-08 | 5.352434 | 0.0221513 | 15.83654 | 0.94968 | 0.39788 | (003)
879 | 1212 | 0.1866796 | 2.999057 | 0.008957477 | 5.214904e-08 | 6.65355 | 0.02109325 | 16.63091 | 0.952399 | 0.4000372 | (003)
880 | 1214 | 0.1952333 | 2.999376 | 0.00849214 | 0.1936423 | 5.788583 | 0.01941398 | 18.06945 | 0.9510434 | 0.4135161 | (003)
881 | 1215 | 0.1935189 | 2.999592 | 0.008786329 | 0.1760029 | 6.426469 | 0.02014152 | 17.41675 | 0.9496687 | 0.407116 | (003)
882 | 1217 | 0.1869475 | 2.999309 | 0.008734163 | 0.07766013 | 5.909009 | 0.02032671 | 17.25808 | 0.9551883 | 0.3658164 | (003)
883 | 1218 | 0.1869615 | 2.998615 | 0.009181773 | 2.046086e-12 | 5.183844 | 0.02162142 | 16.22465 | 0.9574098 | 0.3465358 | (003)
884 | 1219 | 0.1921018 | 2.999679 | 0.008466842 | 0.1987607 | 5.351941 | 0.01934077 | 18.13785 | 0.9519792 | 0.392028 | (003)
885 | 1221 | 0.1830691 | 2.99913 | 0.009200846 | 1.701646e-08 | 5.172988 | 0.02166634 | 16.19101 | 0.9556324 | 0.3458228 | (003)
886 | 1222 | 0.1840426 | 2.999432 | 0.008810747 | 0.07244948 | 5.970143 | 0.02052123 | 17.09449 | 0.9537864 | 0.363781 | (003)
887 | 1223 | 0.1861563 | 2.998552 | 0.009455051 | 5.793976e-09 | 5.497621 | 0.02226494 | 15.75571 | 0.9526487 | 0.3705417 | (003)
888 | 1225 | 0.1846738 | 2.999124 | 0.009075478 | 4.680491e-09 | 5.536681 | 0.02137112 | 16.41467 | 0.9612567 | 0.3106344 | (003)
889 | 1226 | 0.1840871 | 2.999041 | 0.009163427 | 2.876349e-11 | 4.946122 | 0.02157822 | 16.25713 | 0.9601433 | 0.3141821 | (003)
890 | 1227 | 0.1824635 | 2.998889 | 0.009095815 | 6.570137e-09 | 5.502187 | 0.02141901 | 16.37797 | 0.9628979 | 0.2891587 | (003)
891 | 1229 | 0.188346 | 2.998574 | 0.009737514 | 1.359819e-10 | 4.790237 | 0.02293009 | 15.29867 | 0.9611047 | 0.297862 | (003)
892 | 1230 | 0.1865429 | 2.998756 | 0.009168334 | 1.719345e-08 | 5.469253 | 0.02158978 | 16.24843 | 0.9685038 | 0.2526581 | (003)
893 | 1232 | 0.1834908 | 2.999289 | 0.008948364 | 3.479461e-08 | 5.459021 | 0.02107179 | 16.64785 | 0.9616174 | 0.3088651 | (003)
894 | 1233 | 0.1855259 | 2.999156 | 0.009145708 | 8.939188e-11 | 5.624432 | 0.0215365 | 16.28863 | 0.9604964 | 0.3169574 | (003)
895 | 1234 | 0.184566 | 2.999162 | 0.009107075 | 8.768618e-09 | 6.168691 | 0.02144552 | 16.35772 | 0.9603543 | 0.316537 | (003)
896 | 1236 | 0.183914 | 2.998866 | 0.009323333 | 6.939116e-12 | 4.601676 | 0.02195477 | 15.9783 | 0.9641953 | 0.2747115 | (003)
897 | 1237 | 0.185886 | 2.998814 | 0.008984197 | 1.828859e-11 | 5.256371 | 0.02115617 | 16.58145 | 0.9742526 | 0.2089009 | (003)
898 | 1238 | 0.1848715 | 2.999243 | 0.009086716 | 4.85059e-10 | 5.592609 | 0.02139758 | 16.39437 | 0.9627738 | 0.2981831 | (003)
899 | 1240 | 0.1819834 | 2.999064 | 0.008948047 | 2.185474e-13 | 4.311557 | 0.02107104 | 16.64844 | 0.9685638 | 0.2469978 | (003)
900 | 1241 | 0.1844622 | 2.998836 | 0.00933814 | 3.265943e-12 | 4.688012 | 0.02198964 | 15.95297 | 0.9698243 | 0.2311178 | (003)
901 | 1243 | 0.1859385 | 2.99913 | 0.008956654 | 2.249239e-10 | 4.719887 | 0.02109131 | 16.63244 | 0.9769053 | 0.1876086 | (003)
902 | 1244 | 0.181674 | 2.999261 | 0.008920671 | 1.69864e-09 | 5.41376 | 0.02100658 | 16.69953 | 0.9667957 | 0.2615006 | (003)
903 | 1245 | 0.1833191 | 2.99931 | 0.009139167 | 8.453499e-11 | 5.259049 | 0.02152109 | 16.30028 | 0.970161 | 0.2315831 | (003)
904 | 1247 | 0.1854172 | 2.999015 | 0.00913468 | 3.799314e-09 | 4.199991 | 0.02151053 | 16.30829 | 0.9735789 | 0.2091256 | (003)
905 | 1248 | 0.1840672 | 2.998948 | 0.009287391 | 4.098277e-12 | 4.339713 | 0.02187013 | 16.04014 | 0.9703278 | 0.2276347 | (003)
906 | 1249 | 0.1852626 | 2.999232 | 0.008966935 | 3.563261e-12 | 5.116319 | 0.02111552 | 16.61337 | 0.9690864 | 0.2509866 | (003)
907 | 1251 | 0.1811816 | 2.999698 | 0.008991571 | 6.706952e-11 | 4.918418 | 0.02117353 | 16.56785 | 0.9692908 | 0.2375731 | (003)
908 | 1252 | 0.1798198 | 2.999397 | 0.008791497 | 4.915766e-09 | 5.38571 | 0.02070239 | 16.9449 | 0.9721286 | 0.2176228 | (003)
909 | 1253 | 0.1835672 | 2.999006 | 0.009235514 | 1.145625e-09 | 5.807367 | 0.02174797 | 16.13023 | 0.9713688 | 0.2198089 | (003)
910 | 1255 | 0.1846681 | 2.999145 | 0.008858277 | 1.660783e-12 | 4.676242 | 0.02085965 | 16.81716 | 0.979408 | 0.1667724 | (003)
911 | 1256 | 0.1820024 | 2.999548 | 0.008980578 | 4.709011e-13 | 5.525567 | 0.02114765 | 16.58813 | 0.9716401 | 0.2212313 | (003)
912 | 1258 | 0.1824999 | 2.999472 | 0.008920893 | 1.851996e-09 | 5.528521 | 0.0210071 | 16.69911 | 0.9713072 | 0.2269483 | (003)
913 | 1259 | 0.1830955 | 2.999062 | 0.00906664 | 2.339468e-11 | 5.258199 | 0.02135031 | 16.43068 | 0.976072 | 0.1859305 | (003)
914 | 1260 | 0.1833604 | 2.998789 | 0.009164877 | 9.218792e-12 | 4.305767 | 0.02158164 | 16.25456 | 0.9761011 | 0.1837981 | (003)
915 | 1262 | 0.181783 | 2.999407 | 0.009049207 | 7.159536e-10 | 4.501985 | 0.02130925 | 16.46233 | 0.9689351 | 0.2401635 | (003)
916 | 1263 | 0.1812553 | 2.999473 | 0.009051598 | 2.120776e-09 | 4.929324 | 0.02131488 | 16.45798 | 0.969896 | 0.2311014 | (003)
917 | 1264 | 0.1837747 | 2.999289 | 0.00932926 | 8.694379e-12 | 5.838927 | 0.02196873 | 15.96815 | 0.9673024 | 0.2495508 | (003)
918 | 1266 | 0.1864649 | 2.998775 | 0.009091577 | 1.459055e-12 | 4.59169 | 0.02140903 | 16.38561 | 0.9803033 | 0.157512 | (003)
919 | 1267 | 0.1826745 | 2.999487 | 0.008914348 | 7.900083e-10 | 5.233433 | 0.02099168 | 16.71138 | 0.9728034 | 0.2153646 | (003)
920 | 1269 | 0.1830921 | 2.999426 | 0.009210189 | 1.432561e-10 | 4.550829 | 0.02168834 | 16.17459 | 0.9697067 | 0.2323976 | (003)
921 | 1270 | 0.1812332 | 2.999352 | 0.008981848 | 1.140725e-09 | 4.720405 | 0.02115064 | 16.58579 | 0.9734766 | 0.2047114 | (003)
922 | 1271 | 0.1837408 | 2.998964 | 0.009381706 | 1.976725e-10 | 4.841831 | 0.02209223 | 15.87888 | 0.9734837 | 0.1996184 | (003)
923 | 1273 | 0.1817889 | 2.998817 | 0.009242021 | 3.48375e-09 | 3.796593 | 0.0217633 | 16.11888 | 0.9802142 | 0.1474194 | (003)
924 | 1274 | 0.1832149 | 2.999441 | 0.009189977 | 1.016656e-09 | 4.657309 | 0.02164074 | 16.21016 | 0.9690235 | 0.2387635 | (003)
925 | 1275 | 0.1824098 | 2.999658 | 0.009125484 | 3.920808e-12 | 5.039801 | 0.02148887 | 16.32472 | 0.968207 | 0.2451898 | (003)
926 | 1277 | 0.1840578 | 2.999031 | 0.009206189 | 4.019517e-09 | 4.192768 | 0.02167892 | 16.18162 | 0.9793991 | 0.1582245 | (003)
927 | 1278 | 0.1816741 | 2.999063 | 0.00935474 | 3.85264e-12 | 4.490495 | 0.02202873 | 15.92466 | 0.9720018 | 0.2070664 | (003)
928 | 1280 | 0.1850389 | 2.999473 | 0.008883468 | 2.089952e-10 | 4.88665 | 0.02091897 | 16.76947 | 0.9744563 | 0.2080375 | (003)
929 | 1281 | 0.1829937 | 2.999647 | 0.009016546 | 1.850263e-08 | 4.9744 | 0.02123234 | 16.52196 | 0.9722423 | 0.2176707 | (003)
930 | 1282 | 0.1827138 | 2.999432 | 0.009122983 | 2.377175e-10 | 4.64807 | 0.02148298 | 16.3292 | 0.9715056 | 0.2198071 | (003)
931 | 1284 | 0.1845913 | 2.99914 | 0.008942934 | 1.146105e-10 | 4.8576 | 0.021059 | 16.65796 | 0.9825848 | 0.1388846 | (003)
932 | 1285 | 0.1854324 | 2.999086 | 0.009397214 | 4.181392e-09 | 4.191209 | 0.02212875 | 15.85268 | 0.9724489 | 0.2109956 | (003)
933 | 1286 | 0.1839659 | 2.999342 | 0.009006095 | 3.217676e-11 | 4.20444 | 0.02120773 | 16.54113 | 0.9766225 | 0.1846898 | (003)
934 | 1288 | 0.1797936 | 2.999816 | 0.008994694 | 1.059143e-09 | 4.763294 | 0.02118089 | 16.5621 | 0.9684484 | 0.240455 | (003)
935 | 1289 | 0.1814413 | 2.999708 | 0.008862129 | 5.104195e-12 | 5.040395 | 0.02086872 | 16.80985 | 0.9765214 | 0.1839878 | (003)
936 | 1290 | 0.1852191 | 2.999309 | 0.009375024 | 5.945477e-10 | 4.42267 | 0.02207649 | 15.8902 | 0.9696025 | 0.2336036 | (003)
937 | 1292 | 0.182018 | 2.999386 | 0.008949518 | 2.346419e-10 | 4.96655 | 0.02107451 | 16.6457 | 0.9728967 | 0.2120552 | (003)
938 | 1293 | 0.1843244 | 2.999693 | 0.009007542 | 7.264579e-09 | 4.944811 | 0.02121114 | 16.53848 | 0.9753199 | 0.195971 | (003)
939 | 1295 | 0.1806642 | 2.999532 | 0.009010549 | 3.277378e-13 | 5.237607 | 0.02121822 | 16.53296 | 0.9725562 | 0.209893 | (003)
940 | 1296 | 0.1848008 | 2.998827 | 0.009473483 | 3.277212e-12 | 4.325764 | 0.02230835 | 15.72505 | 0.9743535 | 0.1928168 | (003)
941 | 1297 | 0.1859092 | 2.99949 | 0.008918768 | 2.465333e-11 | 4.681274 | 0.02100209 | 16.70309 | 0.9784056 | 0.1759643 | (003)
942 | 1299 | 0.1826185 | 2.999503 | 0.009104302 | 2.369777e-10 | 3.884262 | 0.02143899 | 16.36271 | 0.9736284 | 0.2032401 | (003)
943 | 1300 | 0.1816398 | 2.999508 | 0.009119873 | 2.904899e-13 | 4.738566 | 0.02147566 | 16.33477 | 0.9740121 | 0.1976922 | (003)
944 | 1301 | 0.183106 | 2.999874 | 0.008962453 | 5.602152e-11 | 4.391332 | 0.02110496 | 16.62168 | 0.9710982 | 0.2287902 | (003)
945 | 1303 | 0.1844837 | 2.999233 | 0.009375596 | 9.41407e-11 | 3.949267 | 0.02207784 | 15.88923 | 0.9735302 | 0.2009622 | (003)
946 | 1304 | 0.1845397 | 2.999245 | 0.009174048 | 5.249134e-13 | 4.0737 | 0.02160323 | 16.23831 | 0.9781582 | 0.1695462 | (003)
947 | 1305 | 0.1818597 | 3.000072 | 0.008781015 | 6.5378e-10 | 5.56636 | 0.02067771 | 16.96512 | 0.9720288 | 0.2236633 | (003)
948 | 1307 | 0.1814263 | 3.000448 | 0.008953869 | 1.152967e-12 | 4.988203 | 0.02108475 | 16.63761 | 0.9632925 | 0.2878796 | (003)
949 | 1308 | 0.180272 | 3.000206 | 0.0089339 | 1.578571e-11 | 4.791415 | 0.02103773 | 16.6748 | 0.9671816 | 0.2537924 | (003)
950 | 1310 | 0.181013 | 3.000208 | 0.008953847 | 1.12671e-12 | 5.284196 | 0.0210847 | 16.63765 | 0.971398 | 0.221465 | (003)
951 | 1311 | 0.1842063 | 3.000518 | 0.008770042 | 1.290079e-13 | 5.229082 | 0.02065187 | 16.98635 | 0.9777908 | 0.1813491 | (003)
952 | 1312 | 0.1856675 | 3.001873 | 0.00827733 | 1.212419e-12 | 4.521934 | 0.01949162 | 17.99747 | 0.9776711 | 0.1983439 | (003)
953 | 1314 | 0.1833423 | 3.002553 | 0.008223587 | 8.309131e-12 | 4.978005 | 0.01936507 | 18.11509 | 0.9754267 | 0.2149275 | (003)
954 | 1315 | 0.1810189 | 3.003024 | 0.008127938 | 2.392531e-14 | 3.311962 | 0.01913983 | 18.32827 | 0.979004 | 0.18087 | (003)
955 | 1316 | 0.1827505 | 3.002954 | 0.008437506 | 1.817581e-09 | 5.092356 | 0.01986881 | 17.65581 | 0.9796933 | 0.1703958 | (003)
956 | 1318 | 0.1818434 | 3.003781 | 0.007878391 | 3.566685e-10 | 4.694418 | 0.01855219 | 18.90881 | 0.9809034 | 0.171793 | (003)
957 | 1319 | 0.1830835 | 3.004162 | 0.007991737 | 1.21664e-10 | 4.366553 | 0.0188191 | 18.64063 | 0.9796779 | 0.1824544 | (003)
958 | 1321 | 0.1808241 | 3.004249 | 0.007909728 | 9.36401e-12 | 4.639849 | 0.01862599 | 18.8339 | 0.9827112 | 0.152771 | (003)
959 | 1322 | 0.1812133 | 3.004048 | 0.008078648 | 1.145539e-10 | 4.607228 | 0.01902376 | 18.44009 | 0.9863418 | 0.1178036 | (003)
960 | 1323 | 0.1841989 | 3.004584 | 0.00775784 | 5.255352e-12 | 4.429082 | 0.01826832 | 19.20264 | 0.9880751 | 0.1112506 | (003)
961 | 1325 | 0.1830752 | 3.004949 | 0.007810308 | 7.223283e-10 | 4.745317 | 0.01839187 | 19.07364 | 0.9854965 | 0.1329247 | (003)
962 | 1326 | 0.1809641 | 3.005241 | 0.007891617 | 1.305585e-10 | 4.56216 | 0.01858334 | 18.87712 | 0.9842203 | 0.1397719 | (003)
963 | 1327 | 0.1803842 | 3.005282 | 0.007617307 | 5.345585e-10 | 4.641596 | 0.01793739 | 19.55691 | 0.9888098 | 0.1021735 | (003)
964 | 1329 | 0.183095 | 3.00533 | 0.007626305 | 9.787837e-12 | 4.116603 | 0.01795858 | 19.53384 | 0.9892112 | 0.101332 | (003)
965 | 1330 | 0.1824927 | 3.00574 | 0.007599638 | 1.514994e-11 | 4.215285 | 0.01789578 | 19.60238 | 0.9862348 | 0.1293333 | (003)
966 | 1331 | 0.1845892 | 3.005756 | 0.007858346 | 5.730394e-10 | 5.052431 | 0.01850499 | 18.95704 | 0.9839669 | 0.1484848 | (003)
967 | 1333 | 0.1835952 | 3.005416 | 0.007718222 | 1.03641e-11 | 4.652226 | 0.01817502 | 19.30121 | 0.9888424 | 0.1039162 | (003)
968 | 1334 | 0.1838948 | 3.005287 | 0.007839859 | 1.260096e-10 | 5.308466 | 0.01846146 | 19.00175 | 0.9865738 | 0.1234328 | (003)
969 | 1336 | 0.1809192 | 3.005909 | 0.007578309 | 1.141146e-09 | 4.997873 | 0.01784555 | 19.65755 | 0.98663 | 0.1237699 | (003)
970 | 1337 | 0.1799532 | 3.006142 | 0.007735846 | 4.511946e-13 | 4.493316 | 0.01821653 | 19.25724 | 0.9846582 | 0.1374629 | (003)
971 | 1338 | 0.1812379 | 3.00578 | 0.007496771 | 4.32589e-11 | 4.431885 | 0.01765355 | 19.87136 | 0.9888013 | 0.1051543 | (003)
972 | 1340 | 0.1846159 | 3.00547 | 0.007802213 | 4.113376e-14 | 3.986112 | 0.01837281 | 19.09343 | 0.9882982 | 0.1088992 | (003)
973 | 1341 | 0.1838788 | 3.005716 | 0.007608264 | 6.636203e-11 | 3.855112 | 0.01791609 | 19.58016 | 0.9906516 | 0.08867437 | (003)
974 | 1342 | 0.1824346 | 3.00597 | 0.007484118 | 1.507583e-11 | 4.491523 | 0.01762375 | 19.90495 | 0.9894873 | 0.1001414 | (003)
975 | 1345 | 0.1832538 | 3.006304 | 0.007308801 | 3.6606e-11 | 4.448878 | 0.01721091 | 20.38241 | 0.9883545 | 0.1151839 | (003)
976 | 1347 | 0.1811682 | 3.006501 | 0.007495139 | 2.715526e-09 | 4.327113 | 0.0176497 | 19.87568 | 0.9858066 | 0.1335892 | (003)
977 | 1348 | 0.1830601 | 3.00646 | 0.007486732 | 4.296102e-11 | 4.442567 | 0.01762991 | 19.898 | 0.9872769 | 0.12224 | (003)
978 | 1349 | 0.1827683 | 3.006285 | 0.007381889 | 8.217682e-11 | 4.249059 | 0.01738302 | 20.18061 | 0.9908923 | 0.08835739 | (003)
979 | 1351 | 0.1834273 | 3.006413 | 0.007447125 | 1.813382e-10 | 4.590675 | 0.01753664 | 20.00383 | 0.9891209 | 0.1053895 | (003)
980 | 1352 | 0.1833554 | 3.006523 | 0.00755976 | 4.159874e-10 | 3.94806 | 0.01780187 | 19.70579 | 0.9856422 | 0.1370928 | (003)
981 | 1354 | 0.1827946 | 3.006563 | 0.007491457 | 2.611568e-10 | 4.994596 | 0.01764103 | 19.88545 | 0.9868507 | 0.1258907 | (003)
982 | 1355 | 0.1851776 | 3.006242 | 0.007586693 | 8.728684e-12 | 4.573223 | 0.0178653 | 19.63583 | 0.98701 | 0.1257826 | (003)
983 | 1356 | 0.1860125 | 3.006654 | 0.007452005 | 3.630261e-10 | 3.89272 | 0.01754813 | 19.99073 | 0.9881529 | 0.1180868 | (003)
984 | 1358 | 0.1865802 | 3.006715 | 0.007509221 | 3.141187e-11 | 4.816784 | 0.01768286 | 19.83841 | 0.9875689 | 0.1235714 | (003)
985 | 1359 | 0.1852379 | 3.006621 | 0.007384311 | 3.469424e-09 | 4.297845 | 0.01738872 | 20.17399 | 0.9901715 | 0.09796886 | (003)
986 | 1360 | 0.183083 | 3.006665 | 0.007314947 | 6.704381e-11 | 3.94809 | 0.01722538 | 20.36529 | 0.9916961 | 0.0816355 | (003)
987 | 1362 | 0.185966 | 3.006554 | 0.007540715 | 3.427425e-12 | 4.320139 | 0.01775703 | 19.75556 | 0.9885899 | 0.1120454 | (003)
988 | 1363 | 0.1850056 | 3.006508 | 0.007344717 | 8.804918e-10 | 4.146112 | 0.01729549 | 20.28275 | 0.9915738 | 0.08419514 | (003)
989 | 1364 | 0.1864168 | 3.006938 | 0.007296771 | 4.848971e-11 | 4.082256 | 0.01718258 | 20.41602 | 0.9878027 | 0.125154 | (003)
990 | 1366 | 0.1836763 | 3.006409 | 0.007273114 | 1.997347e-12 | 4.454161 | 0.01712687 | 20.48243 | 0.9936324 | 0.06329208 | (003)
991 | 1367 | 0.1871495 | 3.006473 | 0.007588002 | 4.919987e-11 | 4.13977 | 0.01786838 | 19.63244 | 0.9897153 | 0.1014371 | (003)
992 | 1369 | 0.1860897 | 3.007171 | 0.007185947 | 2.676609e-11 | 4.923092 | 0.01692161 | 20.73088 | 0.9891117 | 0.1131174 | (003)
993 | 1370 | 0.1837692 | 3.006967 | 0.007258329 | 3.657789e-10 | 4.548816 | 0.01709206 | 20.52415 | 0.9915156 | 0.08478016 | (003)
994 | 1371 | 0.1838918 | 3.007292 | 0.00723249 | 1.296407e-12 | 3.993433 | 0.01703121 | 20.59747 | 0.9880018 | 0.1210032 | (003)
995 | 1373 | 0.1834192 | 3.006895 | 0.007342257 | 5.873428e-09 | 4.983602 | 0.01728969 | 20.28954 | 0.9917225 | 0.08127286 | (003)
996 | 1374 | 0.1864477 | 3.00696 | 0.007255132 | 2.893418e-10 | 4.120612 | 0.01708453 | 20.53319 | 0.9916545 | 0.08589289 | (003)
997 | 1375 | 0.184119 | 3.007148 | 0.007203661 | 1.662648e-11 | 4.328542 | 0.01696332 | 20.6799 | 0.989595 | 0.1054978 | (003)
998 | 1377 | 0.1814549 | 3.007289 | 0.007272968 | 2.491533e-09 | 4.330107 | 0.01712653 | 20.48284 | 0.9889373 | 0.1078051 | (003)
999 | 1378 | 0.1842744 | 3.006957 | 0.007360161 | 1.074392e-10 | 4.004998 | 0.01733185 | 20.24018 | 0.9922106 | 0.07697631 | (003)
1000 | 1380 | 0.1831991 | 3.007071 | 0.007207435 | 1.325634e-11 | 4.174136 | 0.01697221 | 20.66908 | 0.9917998 | 0.08209018 | (003)
1001 | 1381 | 0.1840321 | 3.007246 | 0.007291426 | 3.470935e-11 | 4.860007 | 0.01717 | 20.43098 | 0.98895 | 0.1104079 | (003)
1002 | 1382 | 0.1828449 | 3.007181 | 0.007308361 | 4.05731e-13 | 4.701167 | 0.01720987 | 20.38364 | 0.9906343 | 0.09197884 | (003)
1003 | 1384 | 0.1820936 | 3.006946 | 0.00726821 | 1.38265e-11 | 4.351447 | 0.01711533 | 20.49625 | 0.9926497 | 0.07192508 | (003)
1004 | 1385 | 0.1821991 | 3.006892 | 0.007240134 | 2.206654e-09 | 5.55413 | 0.01704921 | 20.57573 | 0.9937127 | 0.06177048 | (003)
1005 | 1386 | 0.1833142 | 3.007075 | 0.00725667 | 6.993977e-09 | 3.628118 | 0.01708815 | 20.52884 | 0.9905795 | 0.09382652 | (003)
1006 | 1388 | 0.1841065 | 3.007196 | 0.007367404 | 8.728655e-10 | 5.217928 | 0.01734891 | 20.22029 | 0.9907622 | 0.09108742 | (003)
1007 | 1389 | 0.1834796 | 3.007061 | 0.007226759 | 3.588447e-09 | 4.814691 | 0.01701772 | 20.61381 | 0.9927788 | 0.07219167 | (003)
1008 | 1391 | 0.1826213 | 3.006669 | 0.007362248 | 2.396172e-11 | 4.554751 | 0.01733677 | 20.23445 | 0.9934989 | 0.06298166 | (003)
1009 | 1392 | 0.1835234 | 3.006952 | 0.007158965 | 5.627915e-11 | 4.506043 | 0.01685807 | 20.80902 | 0.9936588 | 0.06407594 | (003)
1010 | 1393 | 0.1841376 | 3.007268 | 0.00731622 | 9.941226e-11 | 5.268621 | 0.01722838 | 20.36175 | 0.9918862 | 0.08058788 | (003)
1011 | 1395 | 0.1842789 | 3.007669 | 0.007187636 | 1.897495e-09 | 5.169304 | 0.01692559 | 20.72601 | 0.9886947 | 0.1151566 | (003)
1012 | 1396 | 0.1849113 | 3.007268 | 0.007337451 | 1.371273e-09 | 4.929675 | 0.01727838 | 20.30283 | 0.9900325 | 0.09970106 | (003)
1013 | 1397 | 0.1825976 | 3.007416 | 0.007099997 | 1.555148e-08 | 4.489011 | 0.01671922 | 20.98184 | 0.9910327 | 0.09078933 | (003)
1014 | 1399 | 0.1833939 | 3.007481 | 0.007275 | 7.67485e-11 | 4.63363 | 0.01713132 | 20.47712 | 0.9899912 | 0.09947347 | (003)
1015 | 1400 | 0.1819573 | 3.00741 | 0.007278283 | 1.996988e-09 | 5.240292 | 0.01713905 | 20.46788 | 0.9899297 | 0.09844506 | (003)
1016 | 1401 | 0.1846891 | 3.007051 | 0.007257889 | 6.393169e-11 | 4.421788 | 0.01709102 | 20.52539 | 0.991412 | 0.0866961 | (003)
1017 | 1403 | 0.1850886 | 3.007023 | 0.007279116 | 8.050038e-11 | 4.067162 | 0.01714101 | 20.46554 | 0.9933209 | 0.06737297 | (003)
1018 | 1404 | 0.1825477 | 3.007459 | 0.00733615 | 5.700154e-10 | 4.696918 | 0.01727531 | 20.30643 | 0.9894925 | 0.1025145 | (003)
1019 | 1406 | 0.1860834 | 3.00739 | 0.007308663 | 1.894679e-11 | 4.973245 | 0.01721059 | 20.3828 | 0.9891432 | 0.110575 | (003)
1020 | 1407 | 0.1823615 | 3.007133 | 0.007315812 | 3.538947e-11 | 4.468835 | 0.01722742 | 20.36288 | 0.9925118 | 0.07293684 | (003)
1021 | 1408 | 0.183222 | 3.007282 | 0.007268541 | 2.103873e-13 | 4.70768 | 0.01711611 | 20.49531 | 0.9926095 | 0.07319602 | (003)
1022 | 1411 | 0.1832244 | 3.006902 | 0.007385237 | 1.439964e-10 | 4.227571 | 0.0173909 | 20.17146 | 0.9934307 | 0.06384243 | (003)
1023 | 1413 | 0.1813253 | 3.007005 | 0.007103797 | 7.853329e-12 | 4.589814 | 0.01672816 | 20.97062 | 0.9954019 | 0.04568006 | (003)
1024 | 1414 | 0.1823743 | 3.007156 | 0.007336669 | 1.020831e-10 | 4.66929 | 0.01727654 | 20.30499 | 0.9932191 | 0.06578505 | (003)
1025 | 1415 | 0.1822267 | 3.007421 | 0.00729952 | 2.4239e-11 | 4.133046 | 0.01718906 | 20.40833 | 0.9921114 | 0.07696186 | (003)
1026 | 1417 | 0.1810085 | 3.00746 | 0.007220631 | 1.042373e-10 | 4.082181 | 0.01700329 | 20.6313 | 0.9920331 | 0.07766951 | (003)
1027 | 1418 | 0.1831413 | 3.007444 | 0.007224876 | 3.529711e-10 | 4.585454 | 0.01701328 | 20.61918 | 0.9916472 | 0.08331579 | (003)
1028 | 1419 | 0.1833495 | 3.007613 | 0.007186768 | 6.639853e-09 | 4.902246 | 0.01692355 | 20.72851 | 0.992307 | 0.07731255 | (003)
1029 | 1421 | 0.1810667 | 3.007531 | 0.007254138 | 4.241979e-11 | 4.131765 | 0.01708219 | 20.53601 | 0.9921008 | 0.07663896 | (003)
1030 | 1422 | 0.1809992 | 3.007742 | 0.007134483 | 1.16947e-11 | 4.820896 | 0.01680042 | 20.88042 | 0.9918242 | 0.08078993 | (003)
1031 | 1424 | 0.1832927 | 3.007339 | 0.007267662 | 9.225509e-12 | 3.453582 | 0.01711404 | 20.49779 | 0.9919483 | 0.07992619 | (003)
1032 | 1425 | 0.1838361 | 3.007203 | 0.007262171 | 1.60728e-10 | 3.949809 | 0.01710111 | 20.51329 | 0.994148 | 0.05834278 | (003)
1033 | 1426 | 0.1832887 | 3.007355 | 0.007231845 | 1.782529e-10 | 4.260375 | 0.01702969 | 20.59931 | 0.9915294 | 0.08456044 | (003)
1034 | 1428 | 0.1824573 | 3.007602 | 0.007189557 | 8.220091e-12 | 4.397942 | 0.01693011 | 20.72047 | 0.9917083 | 0.0825567 | (003)
1035 | 1429 | 0.1812082 | 3.007533 | 0.007266151 | 5.017369e-09 | 4.239978 | 0.01711048 | 20.50205 | 0.9923972 | 0.07370948 | (003)
1036 | 1430 | 0.1823886 | 3.007424 | 0.00747263 | 9.328482e-12 | 4.49473 | 0.0175967 | 19.93556 | 0.9916727 | 0.07921659 | (003)
1037 | 1432 | 0.1840413 | 3.007602 | 0.007092837 | 4.887199e-09 | 4.377117 | 0.01670235 | 21.00302 | 0.9939283 | 0.06234111 | (003)
1038 | 1433 | 0.1821226 | 3.007759 | 0.007116936 | 6.796524e-11 | 4.620462 | 0.0167591 | 20.9319 | 0.9909738 | 0.09064973 | (003)
1039 | 1434 | 0.1833758 | 3.007898 | 0.007173615 | 2.849665e-12 | 4.614757 | 0.01689257 | 20.76652 | 0.9897508 | 0.1035265 | (003)
1040 | 1436 | 0.1839268 | 3.007515 | 0.007341301 | 5.408148e-09 | 4.550382 | 0.01728744 | 20.29218 | 0.9910116 | 0.08882105 | (003)
1041 | 1437 | 0.1831818 | 3.00778 | 0.00721676 | 1.262576e-09 | 4.19896 | 0.01699417 | 20.64237 | 0.9902738 | 0.09733194 | (003)
1042 | 1439 | 0.1832624 | 3.007896 | 0.007158642 | 9.040768e-12 | 4.091626 | 0.01685731 | 20.80995 | 0.9909429 | 0.09151091 | (003)
1043 | 1440 | 0.1818952 | 3.007931 | 0.007208694 | 1.052146e-10 | 4.422845 | 0.01697518 | 20.66546 | 0.990113 | 0.09768007 | (003)
1044 | 1441 | 0.1850313 | 3.007566 | 0.007481611 | 3.179296e-11 | 5.01988 | 0.01761785 | 19.91162 | 0.9908249 | 0.0897509 | (003)
1045 | 1443 | 0.1822553 | 3.007918 | 0.007121428 | 7.869261e-13 | 3.875237 | 0.01676968 | 20.9187 | 0.9901217 | 0.09940578 | (003)
1046 | 1444 | 0.1823689 | 3.008142 | 0.007201736 | 5.367151e-12 | 5.169923 | 0.01695879 | 20.68543 | 0.9882011 | 0.1174759 | (003)
1047 | 1445 | 0.1815984 | 3.007915 | 0.007164632 | 6.12202e-11 | 4.478766 | 0.01687142 | 20.79256 | 0.9901103 | 0.09807865 | (003)
1048 | 1447 | 0.1844348 | 3.007761 | 0.007366435 | 1.914151e-09 | 3.909069 | 0.01734663 | 20.22295 | 0.9899369 | 0.09973533 | (003)
1049 | 1448 | 0.1826295 | 3.007774 | 0.007072394 | 3.805722e-10 | 4.807915 | 0.01665422 | 21.06373 | 0.9924447 | 0.07673513 | (003)
1050 | 1450 | 0.1832199 | 3.00784 | 0.007247497 | 5.808688e-09 | 5.364258 | 0.01706655 | 20.55482 | 0.9901474 | 0.09809781 | (003)
1051 | 1451 | 0.1817125 | 3.007839 | 0.00731265 | 6.462636e-11 | 4.349024 | 0.01721998 | 20.37169 | 0.9895552 | 0.1013516 | (003)
1052 | 1452 | 0.1827788 | 3.00762 | 0.007230567 | 2.974238e-11 | 4.173609 | 0.01702668 | 20.60295 | 0.9920802 | 0.07859286 | (003)
1053 | 1454 | 0.1850365 | 3.007667 | 0.007098848 | 6.72018e-13 | 3.914708 | 0.01671651 | 20.98524 | 0.9931609 | 0.07098572 | (003)
1054 | 1455 | 0.1819706 | 3.008031 | 0.007133457 | 9.7089e-14 | 4.828287 | 0.01679801 | 20.88343 | 0.9901905 | 0.09814707 | (003)
1055 | 1456 | 0.1809329 | 3.007956 | 0.007244597 | 8.831991e-12 | 3.702654 | 0.01705972 | 20.56305 | 0.9890459 | 0.1066283 | (003)
1056 | 1458 | 0.1829584 | 3.007831 | 0.007125966 | 6.668893e-11 | 4.820706 | 0.01678037 | 20.90538 | 0.9925286 | 0.07548664 | (003)
1057 | 1459 | 0.1845056 | 3.007507 | 0.007433557 | 3.780309e-14 | 3.764425 | 0.01750469 | 20.04034 | 0.9914261 | 0.08403479 | (003)
1058 | 1461 | 0.1832367 | 3.007897 | 0.007176973 | 5.641876e-12 | 4.335214 | 0.01690048 | 20.7568 | 0.9908393 | 0.09225398 | (003)
1059 | 1462 | 0.1823751 | 3.007835 | 0.007284977 | 1.198608e-11 | 4.589456 | 0.01715481 | 20.44907 | 0.9903582 | 0.09456883 | (003)
1060 | 1465 | 0.1826001 | 3.007798 | 0.007077707 | 1.485467e-09 | 3.995768 | 0.01666673 | 21.04792 | 0.9923726 | 0.07741663 | (003)
1061 | 1466 | 0.1839471 | 3.007942 | 0.007232807 | 5.078038e-11 | 4.349345 | 0.01703196 | 20.59657 | 0.99078 | 0.09274049 | (003)
1062 | 1467 | 0.1845346 | 3.008064 | 0.007147489 | 8.310858e-11 | 4.669112 | 0.01683105 | 20.84243 | 0.9890207 | 0.1128566 | (003)
1063 | 1469 | 0.1815919 | 3.007784 | 0.007044379 | 9.545295e-09 | 4.082104 | 0.01658825 | 21.1475 | 0.9922661 | 0.07806183 | (003)
1064 | 1470 | 0.1833622 | 3.007549 | 0.007323214 | 3.762602e-10 | 4.324651 | 0.01724485 | 20.3423 | 0.9904737 | 0.09389045 | (003)
1065 | 1472 | 0.1808866 | 3.008049 | 0.007157725 | 8.066492e-12 | 4.74485 | 0.01685515 | 20.81262 | 0.9905972 | 0.09255995 | (003)
1066 | 1473 | 0.1839 | 3.007964 | 0.007244371 | 4.457856e-11 | 5.002268 | 0.01705919 | 20.56369 | 0.990769 | 0.09259574 | (003)
1067 | 1474 | 0.1836752 | 3.007985 | 0.007063218 | 1.900868e-12 | 4.497566 | 0.01663261 | 21.0911 | 0.9905722 | 0.09719239 | (003)
1068 | 1476 | 0.1830845 | 3.007856 | 0.007355529 | 8.22265e-11 | 3.978952 | 0.01732095 | 20.25293 | 0.9885834 | 0.1118348 | (003)
1069 | 1477 | 0.1825535 | 3.008206 | 0.007145998 | 1.549801e-09 | 3.935907 | 0.01682754 | 20.84678 | 0.9889889 | 0.110841 | (003)
1070 | 1478 | 0.1805585 | 3.008457 | 0.007134155 | 3.795797e-12 | 3.911479 | 0.01679965 | 20.88138 | 0.9863516 | 0.135012 | (003)
1071 | 1480 | 0.179299 | 3.008428 | 0.007153941 | 9.451262e-11 | 4.321848 | 0.01684624 | 20.82363 | 0.9871271 | 0.1250366 | (003)
1072 | 1481 | 0.1799307 | 3.007974 | 0.007156913 | 4.239234e-10 | 5.081574 | 0.01685324 | 20.81498 | 0.9902729 | 0.09476869 | (003)
1073 | 1482 | 0.183196 | 3.007818 | 0.007377618 | 4.054523e-11 | 4.081438 | 0.01737296 | 20.19229 | 0.9906895 | 0.0907992 | (003)
1074 | 1484 | 0.1812051 | 3.008174 | 0.007158974 | 4.194423e-12 | 4.358732 | 0.0168581 | 20.80899 | 0.9895124 | 0.1037162 | (003)
1075 | 1485 | 0.1815142 | 3.008137 | 0.007238386 | 2.47169e-10 | 4.90305 | 0.0170451 | 20.5807 | 0.988986 | 0.1079279 | (003)
1076 | 1487 | 0.181089 | 3.008181 | 0.007181081 | 1.192952e-10 | 5.092046 | 0.01691015 | 20.74493 | 0.9897768 | 0.1005389 | (003)
1077 | 1488 | 0.1843222 | 3.008011 | 0.007421607 | 4.209999e-11 | 4.039947 | 0.01747655 | 20.07261 | 0.9879096 | 0.1188733 | (003)
1078 | 1489 | 0.1817798 | 3.008304 | 0.00710072 | 7.55277e-11 | 4.847112 | 0.01672092 | 20.97971 | 0.9913554 | 0.08665945 | (003)
1079 | 1491 | 0.1848006 | 3.008522 | 0.007167009 | 3.265355e-11 | 4.075161 | 0.01687702 | 20.78566 | 0.9875289 | 0.1283823 | (003)
1080 | 1492 | 0.1798365 | 3.008668 | 0.007334497 | 9.56768e-12 | 5.486828 | 0.01727142 | 20.31101 | 0.9850968 | 0.1416481 | (003)
1081 | 1493 | 0.1811064 | 3.008221 | 0.007208447 | 2.44027e-13 | 4.851965 | 0.0169746 | 20.66617 | 0.9901542 | 0.096396 | (003)
1082 | 1495 | 0.1823334 | 3.008136 | 0.007192304 | 2.235944e-09 | 4.295764 | 0.01693658 | 20.71256 | 0.9899649 | 0.09990255 | (003)
1083 | 1496 | 0.1819017 | 3.008506 | 0.007170653 | 2.432138e-11 | 4.032813 | 0.0168856 | 20.7751 | 0.9882413 | 0.1171269 | (003)
1084 | 1497 | 0.1808269 | 3.008446 | 0.007264139 | 3.416711e-13 | 3.703968 | 0.01710574 | 20.50773 | 0.988152 | 0.1149256 | (003)
1085 | 1499 | 0.1824433 | 3.008219 | 0.007296335 | 7.796042e-12 | 4.39507 | 0.01718156 | 20.41724 | 0.9884013 | 0.1138679 | (003)
1086 | 1500 | 0.1844625 | 3.008214 | 0.007102017 | 3.159745e-10 | 4.506951 | 0.01672397 | 20.97587 | 0.9927818 | 0.07440869 | (003)
1087 | 1502 | 0.1808219 | 3.008567 | 0.007114371 | 3.264167e-12 | 4.48621 | 0.01675306 | 20.93945 | 0.9887595 | 0.1115593 | (003)
1088 | 1503 | 0.1821264 | 3.00868 | 0.007239706 | 2.152056e-12 | 5.094984 | 0.0170482 | 20.57694 | 0.988346 | 0.1149874 | (003)
1089 | 1504 | 0.1774768 | 3.00851 | 0.007118961 | 2.780241e-09 | 4.236694 | 0.01676387 | 20.92595 | 0.9890038 | 0.105045 | (003)
1090 | 1506 | 0.1822808 | 3.008254 | 0.00726387 | 1.132576e-10 | 4.293753 | 0.01710511 | 20.50849 | 0.9900306 | 0.09805021 | (003)
1091 | 1507 | 0.1833661 | 3.008516 | 0.007101384 | 2.646661e-12 | 3.900225 | 0.01672248 | 20.97774 | 0.9911405 | 0.09043153 | (003)
1092 | 1508 | 0.1803447 | 3.008504 | 0.007216875 | 1.205806e-08 | 5.241434 | 0.01699444 | 20.64204 | 0.9854149 | 0.1420381 | (003)
1093 | 1510 | 0.1781884 | 3.008432 | 0.007206181 | 2.232435e-10 | 4.405989 | 0.01696926 | 20.67267 | 0.9898802 | 0.09599152 | (003)
1094 | 1511 | 0.1803663 | 3.008255 | 0.007166159 | 6.879658e-11 | 3.937595 | 0.01687501 | 20.78813 | 0.9897656 | 0.1001597 | (003)
1095 | 1513 | 0.182677 | 3.008308 | 0.00721777 | 4.894973e-11 | 4.177268 | 0.01699655 | 20.63948 | 0.9914212 | 0.08525385 | (003)
1096 | 1514 | 0.1821452 | 3.008593 | 0.007253039 | 1.947899e-10 | 4.282002 | 0.0170796 | 20.53912 | 0.9890428 | 0.1078887 | (003)
1097 | 1515 | 0.1814516 | 3.008532 | 0.007142242 | 4.45699e-13 | 4.665748 | 0.01681869 | 20.85774 | 0.9901432 | 0.0979167 | (003)
1098 | 1517 | 0.1788575 | 3.008496 | 0.007097239 | 1.523418e-10 | 4.607445 | 0.01671272 | 20.99 | 0.9914915 | 0.0826147 | (003)
1099 | 1518 | 0.181497 | 3.008562 | 0.007277875 | 2.226552e-12 | 4.340493 | 0.01713809 | 20.46903 | 0.9892145 | 0.105004 | (003)
1100 | 1519 | 0.1791803 | 3.008854 | 0.007072202 | 4.369029e-10 | 4.739372 | 0.01665376 | 21.0643 | 0.9877544 | 0.1202496 | (003)
1101 | 1521 | 0.1814661 | 3.008955 | 0.007135181 | 3.70752e-10 | 4.105959 | 0.01680207 | 20.87838 | 0.986717 | 0.1326185 | (003)
1102 | 1522 | 0.1784432 | 3.008782 | 0.007108387 | 3.0426e-11 | 4.587015 | 0.01673897 | 20.95708 | 0.9889094 | 0.1072651 | (003)
1103 | 1524 | 0.1798867 | 3.008474 | 0.007367717 | 9.960824e-10 | 3.642298 | 0.01734965 | 20.21943 | 0.9868482 | 0.1243581 | (003)
1104 | 1525 | 0.1800236 | 3.008698 | 0.00707421 | 3.062661e-12 | 4.225066 | 0.01665849 | 21.05833 | 0.9895109 | 0.1037948 | (003)
1105 | 1526 | 0.1794492 | 3.008736 | 0.007149054 | 2.1948e-12 | 4.240212 | 0.01683474 | 20.83787 | 0.9887623 | 0.1092375 | (003)
1106 | 1528 | 0.1771961 | 3.008932 | 0.00708761 | 7.276094e-10 | 4.492844 | 0.01669005 | 21.01851 | 0.9870201 | 0.1244487 | (003)
1107 | 1529 | 0.1803773 | 3.008689 | 0.007194936 | 1.388552e-10 | 3.921926 | 0.01694278 | 20.70498 | 0.9886973 | 0.1102249 | (003)
1108 | 1530 | 0.1811858 | 3.008585 | 0.007245721 | 2.233788e-10 | 4.557789 | 0.01706237 | 20.55986 | 0.9880423 | 0.1167348 | (003)
1109 | 1532 | 0.1802876 | 3.008857 | 0.00712409 | 2.854521e-09 | 4.810473 | 0.01677595 | 20.91088 | 0.9896176 | 0.1021522 | (003)
1110 | 1533 | 0.1778196 | 3.009009 | 0.007149501 | 6.438748e-09 | 4.407861 | 0.01683579 | 20.83656 | 0.9884532 | 0.1102171 | (003)
1111 | 1534 | 0.1803117 | 3.008815 | 0.007184548 | 5.516254e-12 | 4.331579 | 0.01691832 | 20.73492 | 0.9885212 | 0.1120331 | (003)
1112 | 1536 | 0.1809356 | 3.008652 | 0.00710178 | 5.678513e-12 | 4.452129 | 0.01672341 | 20.97658 | 0.9919291 | 0.08011 | (003)
1113 | 1537 | 0.181443 | 3.008602 | 0.00715225 | 7.263384e-11 | 4.536468 | 0.01684226 | 20.82855 | 0.9925341 | 0.07386536 | (003)
1114 | 1539 | 0.1816079 | 3.008773 | 0.007268665 | 3.584759e-10 | 4.364631 | 0.0171164 | 20.49496 | 0.9892929 | 0.1045055 | (003)
1115 | 1540 | 0.1798661 | 3.008689 | 0.007237271 | 5.105349e-11 | 4.262585 | 0.01704247 | 20.58387 | 0.990413 | 0.09215134 | (003)
1116 | 1541 | 0.1784101 | 3.00863 | 0.007096272 | 1.013245e-12 | 4.697849 | 0.01671044 | 20.99286 | 0.991949 | 0.07775009 | (003)
1117 | 1543 | 0.1813507 | 3.008502 | 0.007326367 | 1.544068e-10 | 4.510754 | 0.01725227 | 20.33355 | 0.9902214 | 0.094212 | (003)
1118 | 1544 | 0.1801067 | 3.008582 | 0.007238326 | 8.18251e-12 | 4.851982 | 0.01704495 | 20.58087 | 0.990736 | 0.08920761 | (003)
1119 | 1545 | 0.1837784 | 3.00872 | 0.007258362 | 2.988116e-10 | 4.271459 | 0.01709214 | 20.52406 | 0.9900756 | 0.09928986 | (003)
1120 | 1547 | 0.1799325 | 3.008763 | 0.007133644 | 2.619418e-09 | 4.344507 | 0.01679845 | 20.88288 | 0.9901619 | 0.09624692 | (003)
1121 | 1548 | 0.1812877 | 3.008615 | 0.007274532 | 1.53201e-09 | 4.006771 | 0.01713021 | 20.47843 | 0.9916032 | 0.08142446 | (003)
1122 | 1550 | 0.1823066 | 3.00878 | 0.007219767 | 6.490049e-10 | 4.198674 | 0.01700125 | 20.63377 | 0.9905358 | 0.09371187 | (003)
1123 | 1551 | 0.181997 | 3.009037 | 0.007202854 | 1.09307e-12 | 4.460638 | 0.01696143 | 20.68222 | 0.9891296 | 0.1076874 | (003)
1124 | 1552 | 0.1810814 | 3.008875 | 0.007140158 | 1.306011e-12 | 4.871432 | 0.01681379 | 20.86383 | 0.990967 | 0.08930086 | (003)
1125 | 1554 | 0.1813501 | 3.008499 | 0.007300463 | 4.624356e-12 | 4.068641 | 0.01719128 | 20.40569 | 0.9923677 | 0.0736995 | (003)
1126 | 1555 | 0.1832905 | 3.008313 | 0.007327521 | 1.487921e-12 | 4.301885 | 0.01725499 | 20.33034 | 0.9917301 | 0.0812695 | (003)
1127 | 1556 | 0.18069 | 3.008621 | 0.007198118 | 9.426905e-10 | 3.593654 | 0.01695027 | 20.69583 | 0.989828 | 0.09940329 | (003)
1128 | 1558 | 0.1822693 | 3.008935 | 0.007350669 | 8.920642e-14 | 5.510438 | 0.0173095 | 20.26632 | 0.9900408 | 0.09649451 | (003)
1129 | 1559 | 0.1819742 | 3.008505 | 0.007279878 | 7.623291e-12 | 4.23746 | 0.0171428 | 20.46339 | 0.991079 | 0.08712583 | (003)
1130 | 1561 | 0.1812288 | 3.00875 | 0.007195628 | 2.847167e-12 | 4.819588 | 0.01694441 | 20.70299 | 0.9913669 | 0.0846957 | (003)
1131 | 1562 | 0.1774795 | 3.00889 | 0.007133921 | 1.116932e-09 | 3.836882 | 0.0167991 | 20.88207 | 0.9912747 | 0.08297766 | (003)
1132 | 1563 | 0.1791819 | 3.008664 | 0.007234715 | 1.81653e-11 | 3.840528 | 0.01703645 | 20.59114 | 0.991255 | 0.0834078 | (003)
1133 | 1565 | 0.1814671 | 3.008539 | 0.00728077 | 8.337514e-11 | 4.328599 | 0.0171449 | 20.46089 | 0.992561 | 0.0721233 | (003)
1134 | 1566 | 0.1799822 | 3.008429 | 0.00727493 | 6.163825e-11 | 3.998147 | 0.01713115 | 20.47731 | 0.9933136 | 0.06379677 | (003)
1135 | 1567 | 0.1778524 | 3.008922 | 0.007040199 | 1.860512e-12 | 3.975891 | 0.0165784 | 21.16006 | 0.9915156 | 0.08224485 | (003)
1136 | 1569 | 0.1806265 | 3.00898 | 0.007291968 | 1.276769e-09 | 4.77321 | 0.01717127 | 20.42947 | 0.9890908 | 0.1049226 | (003)
1137 | 1570 | 0.1786344 | 3.008962 | 0.007111024 | 1.141447e-09 | 4.650641 | 0.01674518 | 20.94931 | 0.9907458 | 0.08948357 | (003)
1138 | 1572 | 0.1805614 | 3.008851 | 0.007043995 | 6.479428e-12 | 4.391012 | 0.01658734 | 21.14866 | 0.9915861 | 0.083985 | (003)
1139 | 1573 | 0.1799495 | 3.008815 | 0.00730343 | 1.465383e-12 | 4.33487 | 0.01719826 | 20.39741 | 0.9892706 | 0.102253 | (003)
1140 | 1574 | 0.1809071 | 3.008922 | 0.007121962 | 2.029317e-10 | 4.075044 | 0.01677094 | 20.91713 | 0.9931759 | 0.06741961 | (003)
1141 | 1576 | 0.1800183 | 3.009229 | 0.007169176 | 1.282009e-10 | 4.698818 | 0.01688212 | 20.77938 | 0.9895686 | 0.1015838 | (003)
1142 | 1577 | 0.1797382 | 3.009116 | 0.007166617 | 1.293021e-12 | 5.082652 | 0.01687609 | 20.7868 | 0.9907687 | 0.08952456 | (003)
1143 | 1578 | 0.1807728 | 3.008836 | 0.007221953 | 8.908152e-12 | 3.451993 | 0.0170064 | 20.62752 | 0.9915625 | 0.08207472 | (003)
1144 | 1580 | 0.1807943 | 3.008827 | 0.00725079 | 5.602629e-12 | 3.70756 | 0.01707431 | 20.54549 | 0.9927123 | 0.07048496 | (003)
1145 | 1581 | 0.180652 | 3.008896 | 0.007281162 | 8.56526e-12 | 4.666943 | 0.01714583 | 20.45979 | 0.9896581 | 0.09962032 | (003)
1146 | 1582 | 0.1787444 | 3.008939 | 0.007237159 | 1.868774e-09 | 4.272443 | 0.01704221 | 20.58419 | 0.9908237 | 0.08706558 | (003)
1147 | 1585 | 0.1815423 | 3.008705 | 0.007386077 | 3.412104e-12 | 3.457603 | 0.01739288 | 20.16917 | 0.9891314 | 0.1041374 | (003)
1148 | 1587 | 0.1818225 | 3.008873 | 0.007263001 | 7.337464e-12 | 4.241459 | 0.01710306 | 20.51095 | 0.9900102 | 0.09775873 | (003)
1149 | 1588 | 0.1809476 | 3.00877 | 0.0072047 | 3.973599e-12 | 3.844826 | 0.01696577 | 20.67692 | 0.9912812 | 0.08521137 | (003)
1150 | 1589 | 0.1820213 | 3.008579 | 0.007490117 | 1.666584e-10 | 4.881531 | 0.01763788 | 19.88901 | 0.9900236 | 0.09436246 | (003)
1151 | 1591 | 0.1802981 | 3.0089 | 0.007191189 | 1.159546e-10 | 2.959175 | 0.01693396 | 20.71577 | 0.990348 | 0.09400811 | (003)
1152 | 1592 | 0.1810809 | 3.008936 | 0.007257864 | 1.279699e-12 | 5.237856 | 0.01709096 | 20.52546 | 0.9881464 | 0.1152838 | (003)
1153 | 1594 | 0.178266 | 3.008961 | 0.007203615 | 1.972829e-10 | 4.766039 | 0.01696322 | 20.68004 | 0.9874722 | 0.1192276 | (003)
1154 | 1595 | 0.1827355 | 3.008571 | 0.007409456 | 2.143334e-10 | 5.274863 | 0.01744794 | 20.10553 | 0.9887253 | 0.1089628 | (003)
1155 | 1596 | 0.1819286 | 3.008679 | 0.007240369 | 1.132884e-10 | 4.305242 | 0.01704977 | 20.57506 | 0.9909697 | 0.08870892 | (003)
1156 | 1598 | 0.1808868 | 3.008655 | 0.007264403 | 1.99174e-13 | 4.787588 | 0.01710636 | 20.50699 | 0.9887076 | 0.1094544 | (003)
1157 | 1599 | 0.1781947 | 3.008993 | 0.007315047 | 1.577449e-11 | 4.401884 | 0.01722562 | 20.36501 | 0.9873484 | 0.1182307 | (003)
1158 | 1600 | 0.179295 | 3.00873 | 0.007323139 | 1.688457e-10 | 4.663289 | 0.01724467 | 20.34251 | 0.9886737 | 0.1068646 | (003)
1159 | 1602 | 0.1807557 | 3.008348 | 0.007448916 | 2.562899e-10 | 3.649949 | 0.01754086 | 19.99902 | 0.9897229 | 0.09659556 | (003)
1160 | 1603 | 0.1829493 | 3.008497 | 0.007226432 | 3.423151e-12 | 4.92909 | 0.01701695 | 20.61474 | 0.9915496 | 0.08405493 | (003)
1161 | 1604 | 0.1809352 | 3.00887 | 0.007271953 | 3.719247e-14 | 4.853456 | 0.01712414 | 20.48569 | 0.9886328 | 0.1101014 | (003)
1162 | 1606 | 0.1792758 | 3.008808 | 0.007338436 | 2.23182e-11 | 4.158065 | 0.0172807 | 20.3001 | 0.9892428 | 0.1012029 | (003)
1163 | 1607 | 0.1825863 | 3.008501 | 0.007291105 | 1.054712e-15 | 4.493188 | 0.01716924 | 20.43188 | 0.9920008 | 0.07842162 | (003)
1164 | 1609 | 0.1824513 | 3.008314 | 0.007486691 | 6.949868e-11 | 4.3197 | 0.01762981 | 19.89811 | 0.9892002 | 0.1028221 | (003)
1165 | 1610 | 0.1833542 | 3.008775 | 0.00730187 | 1.700418e-12 | 5.199793 | 0.01719459 | 20.40176 | 0.9902583 | 0.09626226 | (003)
1166 | 1611 | 0.1813986 | 3.008846 | 0.007367231 | 2.591927e-12 | 4.194392 | 0.0173485 | 20.22076 | 0.9884538 | 0.1107964 | (003)
1167 | 1613 | 0.1816605 | 3.008929 | 0.007284202 | 1.403898e-09 | 4.171699 | 0.01715298 | 20.45125 | 0.9909203 | 0.08831696 | (003)
1168 | 1614 | 0.1832484 | 3.008626 | 0.007454448 | 1.895634e-11 | 4.907625 | 0.01755388 | 19.98418 | 0.9905266 | 0.09127752 | (003)
1169 | 1615 | 0.1843063 | 3.008393 | 0.007613686 | 1.492884e-11 | 3.975238 | 0.01792886 | 19.56622 | 0.9910787 | 0.08484809 | (003)
1170 | 1617 | 0.1814886 | 3.008965 | 0.007370674 | 1.290557e-11 | 4.86356 | 0.01735661 | 20.21132 | 0.9892595 | 0.1029733 | (003)
1171 | 1618 | 0.1803675 | 3.009136 | 0.007287071 | 2.550243e-11 | 5.094911 | 0.01715974 | 20.4432 | 0.9879897 | 0.1153688 | (003)
1172 | 1619 | 0.1789786 | 3.008958 | 0.007263255 | 7.867201e-09 | 4.48606 | 0.01710366 | 20.51023 | 0.9897237 | 0.0974434 | (003)
1173 | 1621 | 0.1839742 | 3.008576 | 0.007499063 | 1.250345e-09 | 3.905714 | 0.01765894 | 19.86528 | 0.989518 | 0.1012665 | (003)
1174 | 1622 | 0.180584 | 3.008747 | 0.007275334 | 4.7094e-12 | 3.548136 | 0.0171321 | 20.47618 | 0.9914626 | 0.08217204 | (003)
1175 | 1624 | 0.1815291 | 3.008835 | 0.007436491 | 8.284262e-12 | 4.527149 | 0.0175116 | 20.03244 | 0.9898238 | 0.09657222 | (003)
1176 | 1625 | 0.1793854 | 3.008826 | 0.007372676 | 2.64056e-09 | 4.371215 | 0.01736133 | 20.20583 | 0.989594 | 0.09744015 | (003)
1177 | 1626 | 0.1815295 | 3.008671 | 0.007326267 | 1.196304e-10 | 4.411478 | 0.01725204 | 20.33382 | 0.9913007 | 0.08389039 | (003)
1178 | 1628 | 0.1837556 | 3.008684 | 0.007423613 | 3.310304e-09 | 4.200657 | 0.01748127 | 20.06719 | 0.9903368 | 0.09413756 | (003)
1179 | 1629 | 0.1819822 | 3.008954 | 0.007394025 | 3.587318e-10 | 4.449584 | 0.0174116 | 20.14749 | 0.9901545 | 0.09450028 | (003)
1180 | 1630 | 0.1828377 | 3.008846 | 0.00764221 | 2.444496e-09 | 4.602914 | 0.01799603 | 19.49318 | 0.9875269 | 0.1165832 | (003)
1181 | 1632 | 0.180552 | 3.008691 | 0.007353471 | 2.901638e-09 | 4.268914 | 0.0173161 | 20.2586 | 0.9930942 | 0.06548398 | (003)
1182 | 1633 | 0.1821071 | 3.008679 | 0.007449113 | 1.233499e-10 | 5.0918 | 0.01754132 | 19.99849 | 0.9905905 | 0.08959007 | (003)
1183 | 1635 | 0.1851641 | 3.009031 | 0.007277484 | 1.760936e-11 | 3.941092 | 0.01713716 | 20.47013 | 0.9905372 | 0.0957831 | (003)
1184 | 1636 | 0.1804588 | 3.009076 | 0.007372156 | 1.241903e-09 | 4.906553 | 0.0173601 | 20.20725 | 0.9898231 | 0.09637984 | (003)
1185 | 1637 | 0.1802057 | 3.009017 | 0.007219738 | 3.288159e-11 | 4.085831 | 0.01700118 | 20.63385 | 0.990286 | 0.09400462 | (003)
1186 | 1639 | 0.1808071 | 3.008823 | 0.007278446 | 1.021578e-09 | 4.530068 | 0.01713943 | 20.46742 | 0.9911559 | 0.08525583 | (003)
1187 | 1640 | 0.1825605 | 3.008567 | 0.007545216 | 8.151319e-11 | 4.740425 | 0.01776763 | 19.74377 | 0.9888958 | 0.1048829 | (003)
1188 | 1641 | 0.1815256 | 3.008787 | 0.007253244 | 2.852635e-11 | 4.708431 | 0.01708008 | 20.53854 | 0.9913737 | 0.08412986 | (003)
1189 | 1643 | 0.1796535 | 3.00905 | 0.00728492 | 1.721517e-10 | 4.759218 | 0.01715467 | 20.44923 | 0.9908587 | 0.08691523 | (003)
1190 | 1644 | 0.1795727 | 3.008826 | 0.007305911 | 4.527773e-11 | 4.948515 | 0.01720411 | 20.39048 | 0.9912393 | 0.08290619 | (003)
1191 | 1646 | 0.1805444 | 3.008568 | 0.007493663 | 1.976608e-11 | 3.87093 | 0.01764623 | 19.8796 | 0.9908023 | 0.08553667 | (003)
1192 | 1647 | 0.18135 | 3.008829 | 0.007233693 | 2.671752e-13 | 4.109524 | 0.01703405 | 20.59405 | 0.9928152 | 0.07008202 | (003)
1193 | 1648 | 0.1797908 | 3.009079 | 0.007286286 | 7.800038e-12 | 4.504063 | 0.01715789 | 20.4454 | 0.9920428 | 0.07567944 | (003)
1194 | 1650 | 0.180318 | 3.009102 | 0.007301894 | 2.001226e-10 | 4.492085 | 0.01719465 | 20.4017 | 0.9902725 | 0.0929945 | (003)
1195 | 1651 | 0.1827759 | 3.009042 | 0.007273607 | 4.782047e-11 | 5.246774 | 0.01712804 | 20.48104 | 0.992048 | 0.07828276 | (003)
1196 | 1652 | 0.1783646 | 3.008817 | 0.007181745 | 2.35383e-09 | 4.836056 | 0.01691172 | 20.74301 | 0.9927357 | 0.06908668 | (003)
1197 | 1654 | 0.1792344 | 3.009162 | 0.007180872 | 3.705513e-10 | 4.960885 | 0.01690966 | 20.74553 | 0.9903712 | 0.09268729 | (003)
1198 | 1655 | 0.1808532 | 3.009284 | 0.007271616 | 8.998968e-12 | 4.972765 | 0.01712335 | 20.48665 | 0.9890945 | 0.1054682 | (003)
1199 | 1657 | 0.1811585 | 3.008934 | 0.00729922 | 1.586842e-12 | 4.618793 | 0.01718835 | 20.40917 | 0.9914789 | 0.08215513 | (003)
1200 | 1658 | 0.1787558 | 3.00909 | 0.007076568 | 4.359389e-09 | 4.412897 | 0.01666404 | 21.05131 | 0.9904743 | 0.09279131 | (003)
1201 | 1659 | 0.1811993 | 3.009179 | 0.00731175 | 5.651513e-11 | 3.902895 | 0.01721786 | 20.37419 | 0.9923079 | 0.07402025 | (003)
1202 | 1661 | 0.1796224 | 3.009121 | 0.007304248 | 4.194034e-12 | 4.424826 | 0.01720019 | 20.39512 | 0.9905462 | 0.08962824 | (003)
1203 | 1662 | 0.1813563 | 3.00889 | 0.007173155 | 6.133094e-12 | 3.821471 | 0.01689149 | 20.76785 | 0.992715 | 0.07178006 | (003)
1204 | 1663 | 0.1823188 | 3.008645 | 0.007371609 | 6.898063e-09 | 4.567821 | 0.01735881 | 20.20875 | 0.9915531 | 0.08155105 | (003)
1205 | 1665 | 0.1802324 | 3.008889 | 0.00721141 | 8.397727e-13 | 4.236267 | 0.01698157 | 20.65768 | 0.9912668 | 0.08456218 | (003)
1206 | 1666 | 0.180933 | 3.009235 | 0.007274947 | 5.007106e-13 | 4.455609 | 0.01713119 | 20.47726 | 0.989435 | 0.1022151 | (003)
1207 | 1667 | 0.1831689 | 3.009037 | 0.007287287 | 5.034639e-12 | 4.059037 | 0.01716025 | 20.44259 | 0.9906272 | 0.09267533 | (003)
1208 | 1669 | 0.1811652 | 3.008939 | 0.007370669 | 7.894263e-11 | 4.232849 | 0.0173566 | 20.21133 | 0.9898188 | 0.097253 | (003)
1209 | 1670 | 0.182334 | 3.009065 | 0.007313833 | 9.985091e-11 | 4.612923 | 0.01722276 | 20.36839 | 0.9917447 | 0.08041904 | (003)
1210 | 1672 | 0.1808026 | 3.009274 | 0.007293962 | 3.417356e-09 | 4.929736 | 0.01717597 | 20.42388 | 0.9890282 | 0.105682 | (003)
1211 | 1674 | 0.1810645 | 3.008954 | 0.007219695 | 4.066802e-12 | 4.190838 | 0.01700108 | 20.63398 | 0.9907105 | 0.09071301 | (003)
1212 | 1676 | 0.1808095 | 3.009051 | 0.007407494 | 8.288881e-11 | 5.130031 | 0.01744331 | 20.11085 | 0.9890235 | 0.1038462 | (003)
1213 | 1677 | 0.1793125 | 3.008975 | 0.007253299 | 8.102496e-11 | 4.636442 | 0.01708021 | 20.53838 | 0.9920955 | 0.07516436 | (003)
1214 | 1679 | 0.1832078 | 3.008929 | 0.007363937 | 2.872989e-09 | 5.01641 | 0.01734075 | 20.22981 | 0.9912592 | 0.08530779 | (003)
1215 | 1680 | 0.1826638 | 3.008965 | 0.007350497 | 2.431444e-12 | 4.41647 | 0.0173091 | 20.2668 | 0.9895063 | 0.1022478 | (003)
1216 | 1681 | 0.1823595 | 3.009226 | 0.007334546 | 8.326373e-10 | 4.732945 | 0.01727153 | 20.31087 | 0.9887627 | 0.1094523 | (003)
1217 | 1683 | 0.1829414 | 3.00906 | 0.007366407 | 1.912738e-09 | 4.453529 | 0.01734656 | 20.22302 | 0.9910107 | 0.0874976 | (003)
1218 | 1684 | 0.182124 | 3.008848 | 0.007303894 | 3.88844e-11 | 4.687683 | 0.01719936 | 20.39611 | 0.992485 | 0.07310093 | (003)
1219 | 1687 | 0.1835264 | 3.00913 | 0.007393092 | 9.892243e-11 | 4.726193 | 0.0174094 | 20.15003 | 0.9883898 | 0.1135325 | (003)
1220 | 1688 | 0.1820058 | 3.008949 | 0.007273013 | 3.928183e-09 | 4.815623 | 0.01712664 | 20.48271 | 0.9915473 | 0.08258855 | (003)
1221 | 1690 | 0.1852135 | 3.008614 | 0.007529889 | 6.604162e-12 | 4.514144 | 0.01773153 | 19.78396 | 0.9895351 | 0.1019328 | (003)
1222 | 1691 | 0.1834941 | 3.009309 | 0.007295963 | 3.642865e-09 | 4.759322 | 0.01718068 | 20.41828 | 0.9868676 | 0.13055 | (003)
1223 | 1692 | 0.1799148 | 3.009367 | 0.007317031 | 2.062794e-13 | 4.20935 | 0.01723029 | 20.35949 | 0.9873993 | 0.1200001 | (003)
1224 | 1694 | 0.1829964 | 3.008935 | 0.007217866 | 2.266314e-10 | 4.516809 | 0.01699677 | 20.63921 | 0.9912647 | 0.08709047 | (003)
1225 | 1695 | 0.1837999 | 3.008557 | 0.007502902 | 1.105194e-11 | 4.608576 | 0.01766798 | 19.85512 | 0.9910176 | 0.08638859 | (003)
1226 | 1697 | 0.1815434 | 3.009069 | 0.007309057 | 1.261842e-09 | 4.838121 | 0.01721151 | 20.3817 | 0.9870584 | 0.1256475 | (003)
1227 | 1698 | 0.1829913 | 3.008973 | 0.007406389 | 3.872958e-12 | 5.012363 | 0.01744071 | 20.11385 | 0.9884755 | 0.1117751 | (003)
1228 | 1699 | 0.1827419 | 3.008887 | 0.007286004 | 1.062039e-12 | 4.321505 | 0.01715723 | 20.44619 | 0.9891998 | 0.1064517 | (003)
1229 | 1701 | 0.1838741 | 3.008812 | 0.007568799 | 3.524803e-11 | 3.881455 | 0.01782316 | 19.68225 | 0.9870756 | 0.1236855 | (003)
1230 | 1702 | 0.1823858 | 3.009073 | 0.007260066 | 2.10541e-11 | 4.71313 | 0.01709615 | 20.51924 | 0.989627 | 0.1021865 | (003)
1231 | 1703 | 0.1801725 | 3.009092 | 0.007295073 | 1.643574e-11 | 3.892068 | 0.01717858 | 20.42077 | 0.9876247 | 0.1186159 | (003)
1232 | 1706 | 0.1836588 | 3.008919 | 0.007321247 | 6.79689e-10 | 5.550214 | 0.01724022 | 20.34777 | 0.9897544 | 0.1012898 | (003)
1233 | 1708 | 0.1808901 | 3.00919 | 0.007316555 | 2.3888e-10 | 3.482568 | 0.01722917 | 20.36081 | 0.9881774 | 0.1138041 | (003)
1234 | 1709 | 0.1817973 | 3.009173 | 0.007180658 | 4.236334e-12 | 4.088024 | 0.01690916 | 20.74615 | 0.9884545 | 0.1146378 | (003)
1235 | 1710 | 0.1835058 | 3.008592 | 0.007536032 | 2.321605e-10 | 4.439105 | 0.017746 | 19.76783 | 0.9881324 | 0.1135328 | (003)
1236 | 1712 | 0.1846572 | 3.008787 | 0.007423704 | 3.750722e-12 | 4.144791 | 0.01748149 | 20.06694 | 0.9894036 | 0.1043431 | (003)
1237 | 1713 | 0.1817772 | 3.008988 | 0.007406728 | 8.803464e-10 | 3.90556 | 0.01744151 | 20.11293 | 0.9878952 | 0.116005 | (003)
1238 | 1714 | 0.180749 | 3.009065 | 0.007375015 | 4.765577e-12 | 4.276814 | 0.01736683 | 20.19942 | 0.9885922 | 0.1085221 | (003)
1239 | 1716 | 0.1830502 | 3.00863 | 0.00755833 | 1.751971e-11 | 4.312478 | 0.01779851 | 19.70952 | 0.9907466 | 0.08755603 | (003)
1240 | 1717 | 0.1801072 | 3.008834 | 0.007456406 | 3.18735e-09 | 4.751108 | 0.01755849 | 19.97893 | 0.9897752 | 0.09521172 | (003)
1241 | 1719 | 0.1815777 | 3.009058 | 0.007312993 | 3.254619e-12 | 3.951985 | 0.01722078 | 20.37073 | 0.9902098 | 0.09478519 | (003)
1242 | 1720 | 0.1832845 | 3.00932 | 0.007419739 | 2.723377e-13 | 4.577746 | 0.01747215 | 20.07766 | 0.9873404 | 0.1230866 | (003)
1243 | 1721 | 0.18228 | 3.008845 | 0.007465642 | 4.216876e-10 | 4.354066 | 0.01758024 | 19.95421 | 0.9907491 | 0.0880456 | (003)
1244 | 1723 | 0.1852407 | 3.008617 | 0.007573187 | 5.565836e-10 | 4.608402 | 0.01783349 | 19.67085 | 0.9884689 | 0.1117132 | (003)
1245 | 1724 | 0.1819087 | 3.008811 | 0.007294637 | 7.683904e-11 | 4.307985 | 0.01717756 | 20.42199 | 0.9912686 | 0.08498403 | (003)
1246 | 1725 | 0.182031 | 3.009046 | 0.007450599 | 9.239348e-11 | 4.871823 | 0.01754482 | 19.9945 | 0.9883521 | 0.1110364 | (003)
1247 | 1727 | 0.1823375 | 3.008979 | 0.007462779 | 3.389949e-11 | 3.827149 | 0.0175735 | 19.96187 | 0.9890107 | 0.104926 | (003)
1248 | 1728 | 0.1811591 | 3.008935 | 0.007355634 | 7.763234e-13 | 4.292832 | 0.01732119 | 20.25264 | 0.9912759 | 0.08340095 | (003)
1249 | 1729 | 0.1829196 | 3.00867 | 0.007534739 | 5.541784e-11 | 5.477211 | 0.01774296 | 19.77122 | 0.9879625 | 0.1143807 | (003)
1250 | 1731 | 0.181013 | 3.00912 | 0.007311777 | 3.353207e-12 | 4.329703 | 0.01721792 | 20.37412 | 0.9897993 | 0.09817663 | (003)
1251 | 1732 | 0.1800873 | 3.009215 | 0.007389768 | 1.939227e-12 | 4.42692 | 0.01740157 | 20.15909 | 0.9881569 | 0.111611 | (003)
1252 | 1734 | 0.180377 | 3.009035 | 0.007340666 | 3.254547e-11 | 4.694573 | 0.01728595 | 20.29394 | 0.9890914 | 0.1038258 | (003)
1253 | 1735 | 0.183815 | 3.008926 | 0.007613314 | 2.930661e-11 | 4.620409 | 0.01792799 | 19.56717 | 0.9877283 | 0.1164177 | (003)
1254 | 1736 | 0.1820906 | 3.008982 | 0.007426502 | 2.118149e-09 | 5.018712 | 0.01748808 | 20.05938 | 0.9888502 | 0.1066992 | (003)
1255 | 1738 | 0.1835976 | 3.009084 | 0.007392877 | 7.953233e-11 | 4.16346 | 0.01740889 | 20.15061 | 0.9892971 | 0.1046923 | (003)
1256 | 1739 | 0.180838 | 3.008941 | 0.007405179 | 2.720746e-11 | 4.517631 | 0.01743786 | 20.11714 | 0.9891472 | 0.1027821 | (003)
1257 | 1740 | 0.1839606 | 3.008529 | 0.007713521 | 1.125276e-09 | 4.562472 | 0.01816395 | 19.31297 | 0.9896296 | 0.09686861 | (003)
1258 | 1742 | 0.1839906 | 3.008775 | 0.007405348 | 3.534728e-12 | 5.041376 | 0.01743826 | 20.11668 | 0.9922056 | 0.07615573 | (003)
1259 | 1743 | 0.1826327 | 3.009303 | 0.007339935 | 2.445291e-10 | 5.169469 | 0.01728423 | 20.29596 | 0.9869394 | 0.1276787 | (003)
1260 | 1745 | 0.1811651 | 3.009079 | 0.007368835 | 2.809281e-11 | 4.024286 | 0.01735228 | 20.21636 | 0.9895255 | 0.1001255 | (003)
1261 | 1746 | 0.1846344 | 3.008537 | 0.007671024 | 1.953621e-11 | 5.286411 | 0.01806388 | 19.41996 | 0.9900212 | 0.09442244 | (003)
1262 | 1747 | 0.1835022 | 3.008955 | 0.007405305 | 1.477096e-11 | 4.778127 | 0.01743816 | 20.1168 | 0.9903033 | 0.09443207 | (003)
1263 | 1749 | 0.1834024 | 3.009019 | 0.007424889 | 7.388534e-14 | 4.659216 | 0.01748428 | 20.06374 | 0.989743 | 0.09953609 | (003)
1264 | 1750 | 0.1803863 | 3.008918 | 0.007441356 | 2.439632e-11 | 4.755767 | 0.01752305 | 20.01934 | 0.9894826 | 0.09849835 | (003)
1265 | 1751 | 0.1830799 | 3.008788 | 0.007486899 | 1.260436e-12 | 4.741045 | 0.0176303 | 19.89756 | 0.9916029 | 0.0802668 | (003)
1266 | 1753 | 0.182276 | 3.008775 | 0.007420321 | 1.948275e-12 | 4.481455 | 0.01747352 | 20.07609 | 0.9913714 | 0.08264691 | (003)
1267 | 1754 | 0.1814085 | 3.009047 | 0.007415878 | 2.822631e-12 | 4.47698 | 0.01746306 | 20.08812 | 0.9884855 | 0.1096275 | (003)
1268 | 1756 | 0.1815209 | 3.009023 | 0.007443426 | 8.030243e-13 | 4.617699 | 0.01752793 | 20.01377 | 0.9866745 | 0.1266993 | (003)
1269 | 1757 | 0.1824778 | 3.008774 | 0.007452155 | 1.579736e-11 | 4.731782 | 0.01754848 | 19.99033 | 0.9905693 | 0.09013656 | (003)
1270 | 1758 | 0.1829113 | 3.008718 | 0.007412595 | 2.341016e-12 | 4.732249 | 0.01745533 | 20.09701 | 0.9914713 | 0.08233908 | (003)
1271 | 1760 | 0.1824125 | 3.009185 | 0.007365267 | 2.102607e-11 | 5.445679 | 0.01734388 | 20.22615 | 0.9861672 | 0.1344451 | (003)
1272 | 1761 | 0.1832003 | 3.009215 | 0.007536225 | 4.543943e-11 | 3.895455 | 0.01774645 | 19.76732 | 0.9869682 | 0.1244269 | (003)
1273 | 1762 | 0.1804845 | 3.008925 | 0.007430809 | 3.662209e-10 | 4.476972 | 0.01749822 | 20.04775 | 0.9883477 | 0.1095732 | (003)
1274 | 1764 | 0.1823507 | 3.008902 | 0.007523721 | 1.585262e-10 | 5.040875 | 0.01771701 | 19.80018 | 0.9875595 | 0.1177493 | (003)
1275 | 1765 | 0.1814878 | 3.009068 | 0.0074764 | 2.558499e-09 | 4.171183 | 0.01760558 | 19.9255 | 0.9862294 | 0.1303117 | (003)
1276 | 1767 | 0.1820958 | 3.009228 | 0.007477953 | 2.877421e-11 | 4.52196 | 0.01760923 | 19.92136 | 0.9828312 | 0.1640358 | (003)
1277 | 1768 | 0.1782956 | 3.009271 | 0.00728408 | 2.543264e-09 | 4.291393 | 0.0171527 | 20.45159 | 0.9857332 | 0.1343546 | (003)
1278 | 1769 | 0.1830156 | 3.0089 | 0.007513467 | 3.080203e-12 | 5.046431 | 0.01769286 | 19.8272 | 0.9863037 | 0.1309572 | (003)
1279 | 1771 | 0.1815351 | 3.008959 | 0.007398475 | 3.137468e-11 | 5.007542 | 0.01742208 | 20.13537 | 0.9894739 | 0.100497 | (003)
1280 | 1772 | 0.1842848 | 3.009155 | 0.007481876 | 7.684575e-12 | 3.865031 | 0.01761847 | 19.91092 | 0.9852349 | 0.1441196 | (003)
1281 | 1773 | 0.1821884 | 3.009157 | 0.007351429 | 1.431902e-09 | 4.27755 | 0.01731129 | 20.26423 | 0.9859114 | 0.1370456 | (003)
1282 | 1775 | 0.1816416 | 3.009006 | 0.00747309 | 1.078263e-09 | 5.222741 | 0.01759778 | 19.93433 | 0.9873333 | 0.1199079 | (003)
1283 | 1776 | 0.1812134 | 3.009247 | 0.007353433 | 7.876094e-11 | 5.438487 | 0.01731601 | 20.2587 | 0.9854488 | 0.1399332 | (003)
1284 | 1778 | 0.182518 | 3.009229 | 0.007337436 | 8.91881e-12 | 5.499241 | 0.01727834 | 20.30287 | 0.9878636 | 0.1184071 | (003)
1285 | 1779 | 0.1815588 | 3.00923 | 0.007293561 | 1.77891e-12 | 4.685361 | 0.01717502 | 20.425 | 0.9855198 | 0.1411857 | (003)
1286 | 1780 | 0.1824157 | 3.00872 | 0.00742626 | 9.837708e-11 | 3.700835 | 0.01748751 | 20.06003 | 0.9887549 | 0.108121 | (003)
1287 | 1782 | 0.1833633 | 3.008795 | 0.007660634 | 7.020678e-11 | 3.871893 | 0.01803942 | 19.4463 | 0.983789 | 0.1526277 | (003)
1288 | 1783 | 0.1813523 | 3.009086 | 0.007350559 | 1.708933e-11 | 4.907962 | 0.01730924 | 20.26663 | 0.9860588 | 0.1343105 | (003)
1289 | 1784 | 0.183878 | 3.009183 | 0.007395752 | 1.700806e-12 | 4.295565 | 0.01741566 | 20.14278 | 0.985443 | 0.1433031 | (003)
1290 | 1786 | 0.1805957 | 3.009083 | 0.007414816 | 3.466971e-11 | 4.224585 | 0.01746056 | 20.09099 | 0.9870645 | 0.1222737 | (003)
1291 | 1787 | 0.1835277 | 3.008666 | 0.007553861 | 8.24979e-12 | 4.038868 | 0.01778798 | 19.72117 | 0.989465 | 0.1004207 | (003)
1292 | 1788 | 0.1810687 | 3.008974 | 0.007428458 | 1.311509e-10 | 4.98993 | 0.01749268 | 20.0541 | 0.9890028 | 0.1040138 | (003)
1293 | 1790 | 0.1814006 | 3.009033 | 0.007457123 | 5.222489e-13 | 4.428441 | 0.01756018 | 19.97701 | 0.9870476 | 0.1226971 | (003)
1294 | 1791 | 0.1814198 | 3.009206 | 0.007542278 | 6.869616e-12 | 4.64712 | 0.01776071 | 19.75146 | 0.9873771 | 0.1179608 | (003)
1295 | 1793 | 0.1822659 | 3.008982 | 0.007434158 | 1.331246e-11 | 4.280847 | 0.0175061 | 20.03872 | 0.9881611 | 0.1135147 | (003)
1296 | 1794 | 0.1840841 | 3.008747 | 0.007615572 | 1.318834e-12 | 4.554931 | 0.0179333 | 19.56137 | 0.987361 | 0.1202694 | (003)
1297 | 1795 | 0.1825688 | 3.00915 | 0.007381993 | 3.708145e-12 | 4.427355 | 0.01738326 | 20.18033 | 0.9879099 | 0.1172785 | (003)
1298 | 1797 | 0.182241 | 3.009166 | 0.007491479 | 1.154632e-14 | 4.902208 | 0.01764109 | 19.88539 | 0.9845854 | 0.1468992 | (003)
1299 | 1798 | 0.181697 | 3.009278 | 0.007410853 | 6.207701e-12 | 5.183674 | 0.01745122 | 20.10174 | 0.9847795 | 0.1459501 | (003)
1300 | 1799 | 0.1841302 | 3.008882 | 0.007587951 | 7.113976e-12 | 4.584572 | 0.01786826 | 19.63257 | 0.9859186 | 0.1348227 | (003)
1301 | 1801 | 0.1837818 | 3.009059 | 0.007394817 | 1.012157e-11 | 4.886736 | 0.01741346 | 20.14533 | 0.9875745 | 0.1219003 | (003)
1302 | 1802 | 0.1821719 | 3.00899 | 0.007613879 | 7.488986e-09 | 4.865129 | 0.01792932 | 19.56572 | 0.9878467 | 0.1131944 | (003)
1303 | 1804 | 0.1810582 | 3.009063 | 0.007486398 | 8.118228e-11 | 4.70066 | 0.01762912 | 19.89889 | 0.9866866 | 0.1250864 | (003)
1304 | 1805 | 0.18451 | 3.008754 | 0.007686426 | 6.494805e-15 | 4.89389 | 0.01810015 | 19.38105 | 0.9870245 | 0.1227199 | (003)
1305 | 1806 | 0.1823911 | 3.00917 | 0.007495261 | 7.294165e-13 | 4.634994 | 0.01764999 | 19.87536 | 0.9871822 | 0.1219839 | (003)
1306 | 1808 | 0.1838073 | 3.009193 | 0.007455405 | 7.257583e-12 | 4.200941 | 0.01755614 | 19.98161 | 0.9896482 | 0.1004591 | (003)
1307 | 1809 | 0.1802469 | 3.008924 | 0.007283819 | 1.259456e-10 | 4.812562 | 0.01715208 | 20.45232 | 0.9908605 | 0.08748944 | (003)
1308 | 1810 | 0.1858254 | 3.008696 | 0.007803605 | 6.058516e-10 | 4.533049 | 0.01837608 | 19.09003 | 0.9876035 | 0.1167945 | (003)
1309 | 1812 | 0.1825146 | 3.008883 | 0.007374077 | 1.679745e-10 | 4.481545 | 0.01736462 | 20.20199 | 0.9891656 | 0.105037 | (003)
1310 | 1813 | 0.1841795 | 3.009221 | 0.007376072 | 3.495757e-10 | 4.694435 | 0.01736932 | 20.19652 | 0.9854786 | 0.1438189 | (003)
1311 | 1815 | 0.1819628 | 3.009091 | 0.007417481 | 1.475875e-12 | 5.273909 | 0.01746683 | 20.08377 | 0.9883084 | 0.1119224 | (003)
1312 | 1816 | 0.181582 | 3.008808 | 0.00763733 | 3.164891e-11 | 4.778026 | 0.01798454 | 19.50564 | 0.9890038 | 0.1012836 | (003)
1313 | 1817 | 0.1843459 | 3.008804 | 0.007578332 | 8.411328e-10 | 4.82234 | 0.01784561 | 19.65749 | 0.9880142 | 0.1149363 | (003)
1314 | 1819 | 0.182058 | 3.009098 | 0.007382443 | 2.430493e-10 | 4.888788 | 0.01738432 | 20.1791 | 0.9887518 | 0.1083674 | (003)
1315 | 1820 | 0.1810159 | 3.009063 | 0.007527025 | 1.16587e-10 | 3.728886 | 0.01772479 | 19.79149 | 0.9875558 | 0.1161119 | (003)
1316 | 1821 | 0.181063 | 3.008888 | 0.007440078 | 2.036149e-13 | 4.097537 | 0.01752004 | 20.02278 | 0.9853052 | 0.1393386 | (003)
1317 | 1823 | 0.1825449 | 3.008625 | 0.007647386 | 1.904305e-10 | 4.883511 | 0.01800822 | 19.47999 | 0.9873775 | 0.1175118 | (003)
1318 | 1824 | 0.1816664 | 3.008758 | 0.007459234 | 1.939338e-12 | 4.087354 | 0.01756515 | 19.97136 | 0.9879679 | 0.1142063 | (003)
1319 | 1826 | 0.1822352 | 3.008908 | 0.007568418 | 7.160773e-10 | 4.619904 | 0.01782226 | 19.68324 | 0.986515 | 0.1267671 | (003)
1320 | 1827 | 0.1819938 | 3.008812 | 0.007474974 | 2.70392e-09 | 4.691768 | 0.01760222 | 19.9293 | 0.9878293 | 0.1156181 | (003)
1321 | 1828 | 0.1824482 | 3.008694 | 0.007516869 | 4.098344e-11 | 3.421505 | 0.01770087 | 19.81823 | 0.9875596 | 0.1181467 | (003)
1322 | 1830 | 0.1842547 | 3.008488 | 0.007667277 | 5.17375e-11 | 4.89541 | 0.01805506 | 19.42946 | 0.9901608 | 0.09278372 | (003)
1323 | 1831 | 0.1846034 | 3.008704 | 0.007455468 | 1.942172e-10 | 5.490802 | 0.01755629 | 19.98144 | 0.9856975 | 0.1404591 | (003)
1324 | 1832 | 0.183873 | 3.008759 | 0.007538858 | 2.03943e-10 | 4.573325 | 0.01775265 | 19.76042 | 0.9865953 | 0.1288762 | (003)
1325 | 1834 | 0.1806945 | 3.008836 | 0.007491138 | 4.735845e-10 | 4.422037 | 0.01764028 | 19.8863 | 0.9871708 | 0.1199386 | (003)
1326 | 1835 | 0.1828556 | 3.008589 | 0.007716089 | 7.075501e-11 | 4.228659 | 0.01817 | 19.30654 | 0.9868393 | 0.1217813 | (003)
1327 | 1836 | 0.1838738 | 3.008514 | 0.007477191 | 8.389006e-11 | 4.748216 | 0.01760744 | 19.92339 | 0.9909394 | 0.08756171 | (003)
1328 | 1838 | 0.1813165 | 3.00864 | 0.007461322 | 1.351252e-12 | 5.086326 | 0.01757007 | 19.96577 | 0.9879122 | 0.1141864 | (003)
1329 | 1839 | 0.1806348 | 3.008825 | 0.007557745 | 1.811151e-11 | 4.996005 | 0.01779713 | 19.71104 | 0.986901 | 0.1211049 | (003)
1330 | 1841 | 0.1819458 | 3.008569 | 0.007492833 | 1.467942e-11 | 4.929193 | 0.01764427 | 19.8818 | 0.9899848 | 0.09461286 | (003)
1331 | 1842 | 0.1857321 | 3.008296 | 0.007654224 | 1.793699e-10 | 4.489324 | 0.01802432 | 19.46259 | 0.9876678 | 0.1187429 | (003)
1332 | 1843 | 0.1845498 | 3.008787 | 0.007520763 | 9.223344e-12 | 4.365445 | 0.01771004 | 19.80796 | 0.986989 | 0.1263344 | (003)
1333 | 1845 | 0.1827342 | 3.008728 | 0.00763532 | 8.785477e-10 | 4.950485 | 0.0179798 | 19.51078 | 0.9839626 | 0.1503983 | (003)
1334 | 1846 | 0.1815486 | 3.008683 | 0.007618218 | 7.015029e-10 | 4.702317 | 0.01793953 | 19.55458 | 0.9868704 | 0.1215174 | (003)
1335 | 1847 | 0.1843066 | 3.0084 | 0.007657937 | 1.104102e-09 | 4.411049 | 0.01803306 | 19.45315 | 0.9897576 | 0.09685357 | (003)
1336 | 1849 | 0.1836219 | 3.008832 | 0.007380719 | 8.005024e-11 | 4.852667 | 0.01738026 | 20.18381 | 0.990577 | 0.09221657 | (003)
1337 | 1850 | 0.1834521 | 3.009051 | 0.007555091 | 6.769696e-12 | 4.937702 | 0.01779088 | 19.71796 | 0.9847873 | 0.1454381 | (003)
1338 | 1851 | 0.1820411 | 3.009039 | 0.007437887 | 6.282352e-11 | 4.564854 | 0.01751488 | 20.02867 | 0.9865452 | 0.1287967 | (003)
1339 | 1853 | 0.1806259 | 3.008846 | 0.007426289 | 1.056377e-13 | 4.59331 | 0.01748757 | 20.05996 | 0.9882406 | 0.110838 | (003)
1340 | 1854 | 0.1817609 | 3.008683 | 0.00754894 | 1.467287e-11 | 4.347394 | 0.0177764 | 19.73403 | 0.9894263 | 0.09891394 | (003)
1341 | 1856 | 0.181327 | 3.009012 | 0.00737026 | 1.337819e-13 | 4.132981 | 0.01735564 | 20.21245 | 0.9852073 | 0.1422359 | (003)
1342 | 1857 | 0.1813254 | 3.008971 | 0.007467143 | 1.756845e-11 | 5.045798 | 0.01758378 | 19.9502 | 0.9876914 | 0.116192 | (003)
1343 | 1858 | 0.1815768 | 3.009066 | 0.007424273 | 1.243519e-10 | 5.451559 | 0.01748283 | 20.0654 | 0.9856603 | 0.1368954 | (003)
1344 | 1860 | 0.1822787 | 3.008651 | 0.007509072 | 1.02015e-09 | 5.109478 | 0.01768251 | 19.83881 | 0.9900601 | 0.09398606 | (003)
1345 | 1861 | 0.1849568 | 3.008551 | 0.007580673 | 4.01984e-12 | 4.234314 | 0.01785112 | 19.65142 | 0.9909183 | 0.08742127 | (003)
1346 | 1862 | 0.1799409 | 3.008854 | 0.007355339 | 9.15934e-15 | 3.805629 | 0.0173205 | 20.25345 | 0.9887708 | 0.1062234 | (003)
1347 | 1864 | 0.1836969 | 3.008978 | 0.007691023 | 1.851364e-09 | 4.82911 | 0.01811098 | 19.36947 | 0.9863131 | 0.1283071 | (003)
1348 | 1865 | 0.1838753 | 3.00872 | 0.007475602 | 2.304461e-09 | 5.641496 | 0.0176037 | 19.92763 | 0.9906472 | 0.0903764 | (003)
1349 | 1867 | 0.1838157 | 3.008698 | 0.007584473 | 1.795192e-11 | 5.147966 | 0.01786007 | 19.64158 | 0.9869278 | 0.1246301 | (003)
1350 | 1868 | 0.1810955 | 3.008919 | 0.007427898 | 7.700781e-09 | 4.853274 | 0.01749136 | 20.05561 | 0.9867523 | 0.1256486 | (003)
1351 | 1871 | 0.1817832 | 3.008671 | 0.007608333 | 6.775092e-11 | 4.69977 | 0.01791626 | 19.57998 | 0.9878337 | 0.1129561 | (003)
1352 | 1872 | 0.1836802 | 3.008639 | 0.007522775 | 1.658018e-11 | 4.675258 | 0.01771478 | 19.80267 | 0.9889809 | 0.1057236 | (003)
1353 | 1874 | 0.1853035 | 3.008525 | 0.007761762 | 5.737139e-11 | 4.737791 | 0.01827755 | 19.19294 | 0.9880503 | 0.1125992 | (003)
1354 | 1875 | 0.1797318 | 3.008393 | 0.007586385 | 8.11573e-14 | 4.156677 | 0.01786457 | 19.63663 | 0.9918072 | 0.07434274 | (003)
1355 | 1876 | 0.1867175 | 3.008112 | 0.007614928 | 1.146058e-10 | 4.205954 | 0.01793179 | 19.56302 | 0.9921446 | 0.07657603 | (003)
1356 | 1878 | 0.1858764 | 3.008308 | 0.007524924 | 3.751471e-11 | 4.171871 | 0.01771984 | 19.79701 | 0.9926247 | 0.07220935 | (003)
1357 | 1879 | 0.1835326 | 3.008755 | 0.007594125 | 7.036238e-11 | 4.497158 | 0.0178828 | 19.61661 | 0.9875842 | 0.1178041 | (003)
1358 | 1880 | 0.1829784 | 3.008548 | 0.007621961 | 2.943273e-11 | 4.126775 | 0.01794835 | 19.54497 | 0.9900823 | 0.09292886 | (003)
1359 | 1882 | 0.1816443 | 3.008398 | 0.00749861 | 2.701318e-09 | 4.476139 | 0.01765788 | 19.86648 | 0.9932108 | 0.06368279 | (003)
1360 | 1883 | 0.1850529 | 3.008333 | 0.007770164 | 8.248152e-11 | 4.796356 | 0.01829734 | 19.17218 | 0.9888744 | 0.1043345 | (003)
1361 | 1884 | 0.1821611 | 3.008055 | 0.008076101 | 6.554046e-10 | 4.493709 | 0.01901777 | 18.44591 | 0.9841901 | 0.1379687 | (003)
1362 | 1886 | 0.1880625 | 3.000689 | 0.00425531 | 0.3601869 | 3.793054 | 0.009476654 | 37.01728 | 0.9963315 | 0.05311379 | (003)
1363 | 1887 | 0.1837744 | 3.000602 | 0.004244775 | 0.3618586 | 3.84755 | 0.009450675 | 37.11904 | 0.9964818 | 0.04876998 | (003)
1364 | 1888 | 0.1794703 | 3.000603 | 0.004178186 | 0.3614526 | 3.773958 | 0.009303021 | 37.70818 | 0.996772 | 0.04341901 | (003)
1365 | 1890 | 0.1814236 | 3.000594 | 0.004182885 | 0.3756136 | 3.774885 | 0.009292467 | 37.751 | 0.9974281 | 0.03489925 | (003)
1366 | 1891 | 0.180568 | 3.000683 | 0.0041061 | 0.3871709 | 4.476478 | 0.009105046 | 38.52808 | 0.9974737 | 0.03426799 | (003)
1367 | 1893 | 0.1822936 | 3.000652 | 0.004073087 | 0.3974996 | 3.860815 | 0.009016916 | 38.90465 | 0.9975426 | 0.03400963 | (003)
1368 | 1894 | 0.1805609 | 3.000665 | 0.004061044 | 0.3799984 | 3.979529 | 0.009015473 | 38.91087 | 0.9975058 | 0.03444094 | (003)
1369 | 1895 | 0.1833827 | 3.000684 | 0.004040967 | 0.3875577 | 4.270586 | 0.008960063 | 39.15151 | 0.9975689 | 0.03458632 | (003)
1370 | 1897 | 0.1879824 | 3.00069 | 0.004041536 | 0.4227956 | 3.765812 | 0.008910793 | 39.36798 | 0.9975094 | 0.03618871 | (003)
1371 | 1898 | 0.1893086 | 3.000687 | 0.004055933 | 0.4309191 | 4.070325 | 0.008930846 | 39.27959 | 0.9975948 | 0.03507672 | (003)
1372 | 1899 | 0.19247 | 3.000673 | 0.004131819 | 0.4075431 | 3.371898 | 0.00913221 | 38.41348 | 0.9963148 | 0.0555797 | (003)
1373 | 1901 | 0.1954801 | 3.000638 | 0.004190963 | 0.432046 | 4.505978 | 0.009226496 | 38.02093 | 0.995916 | 0.06141553 | (003)
1374 | 1902 | 0.1963731 | 3.000609 | 0.004308993 | 0.4146631 | 5.093344 | 0.009512919 | 36.87616 | 0.996092 | 0.05836666 | (003)
1375 | 1903 | 0.2114647 | 2.999837 | 0.004980673 | 0.3210016 | 4.031766 | 0.0111613 | 31.43002 | 0.9937794 | 0.09938213 | (003)
1376 | 1905 | 0.2173276 | 2.999289 | 0.005326661 | 0.2203765 | 3.675778 | 0.01212681 | 28.92762 | 0.9942048 | 0.09783804 | (003)
1377 | 1906 | 0.2168508 | 2.999441 | 0.005284095 | 0.2474952 | 4.43147 | 0.01197906 | 29.28442 | 0.9931537 | 0.1138939 | (003)
1378 | 1908 | 0.2207631 | 2.999459 | 0.005335351 | 0.2618023 | 4.543965 | 0.01206818 | 29.06818 | 0.9923789 | 0.128648 | (003)
1379 | 1909 | 0.2236847 | 2.999518 | 0.005212936 | 0.3014686 | 4.070653 | 0.01171791 | 29.93707 | 0.9905337 | 0.1636908 | (003)
1380 | 1910 | 0.2318803 | 2.999555 | 0.005139018 | 0.3569886 | 4.466834 | 0.01145052 | 30.63616 | 0.9894668 | 0.1907474 | (003)
1381 | 1912 | 0.2363671 | 2.999592 | 0.005111461 | 0.3784181 | 5.454863 | 0.01135025 | 30.90679 | 0.9880577 | 0.2226536 | (003)
1382 | 1913 | 0.247047 | 2.999637 | 0.004945996 | 0.4865094 | 5.095725 | 0.01079314 | 32.50213 | 0.9865249 | 0.2618497 | (003)
1383 | 1914 | 0.2570493 | 2.999593 | 0.004908394 | 0.5468315 | 4.983006 | 0.01060602 | 33.07554 | 0.9843483 | 0.3169302 | (003)
1384 | 1916 | 0.2632898 | 2.999654 | 0.004876265 | 0.5662388 | 5.899157 | 0.01050302 | 33.3999 | 0.9821156 | 0.3775928 | (003)
1385 | 1917 | 0.2706079 | 2.999626 | 0.004808306 | 0.594059 | 6.076175 | 0.01030918 | 34.02791 | 0.9811191 | 0.4188481 | (003)
1386 | 1919 | 0.2719051 | 2.999629 | 0.004808161 | 0.5626245 | 5.848916 | 0.0103625 | 33.85283 | 0.9820826 | 0.4115386 | (003)
1387 | 1920 | 0.2691866 | 2.999672 | 0.004788169 | 0.5657307 | 6.161915 | 0.01031414 | 34.01157 | 0.9817968 | 0.4108127 | (003)
1388 | 1921 | 0.2661509 | 2.999652 | 0.004811589 | 0.5376885 | 5.334914 | 0.01041246 | 33.69041 | 0.9835545 | 0.3685251 | (003)
1389 | 1923 | 0.2676815 | 2.999728 | 0.004767161 | 0.537228 | 5.319115 | 0.01031709 | 34.00182 | 0.9846122 | 0.3522711 | (003)
1390 | 1924 | 0.2649403 | 2.999754 | 0.004774249 | 0.5088898 | 5.625814 | 0.01038044 | 33.79432 | 0.985216 | 0.3384883 | (003)
1391 | 1925 | 0.257469 | 2.999863 | 0.004740159 | 0.4717341 | 5.492765 | 0.01036881 | 33.83222 | 0.9857002 | 0.3209489 | (003)
1392 | 1927 | 0.2548042 | 2.999881 | 0.004767197 | 0.4627492 | 4.845719 | 0.01044315 | 33.59138 | 0.9867448 | 0.2911957 | (003)
1393 | 1928 | 0.2540401 | 2.99989 | 0.00473248 | 0.4348601 | 5.790245 | 0.01041393 | 33.68564 | 0.9875566 | 0.2800015 | (003)
1394 | 1929 | 0.2525532 | 3.00004 | 0.004678615 | 0.4452685 | 5.192677 | 0.01027812 | 34.13075 | 0.9862942 | 0.3063399 | (003)
1395 | 1931 | 0.2537987 | 3.000076 | 0.004648245 | 0.4234416 | 5.852935 | 0.0102474 | 34.23306 | 0.9871782 | 0.2963629 | (003)
1396 | 1932 | 0.2528533 | 3.000098 | 0.00466256 | 0.4173091 | 5.781217 | 0.01028911 | 34.0943 | 0.9864458 | 0.3115459 | (003)
1397 | 1934 | 0.2547187 | 3.0002 | 0.004630115 | 0.4207588 | 6.14146 | 0.01021184 | 34.35227 | 0.9870149 | 0.3040129 | (003)
1398 | 1935 | 0.2550292 | 3.000271 | 0.004542116 | 0.4266023 | 4.867181 | 0.01000834 | 35.05076 | 0.986825 | 0.314365 | (003)
1399 | 1936 | 0.2574038 | 3.00034 | 0.004495797 | 0.4455207 | 4.83772 | 0.009876098 | 35.52009 | 0.9862807 | 0.3321959 | (003)
1400 | 1938 | 0.2667827 | 3.000423 | 0.004480691 | 0.5067405 | 5.606637 | 0.009745585 | 35.99578 | 0.9828406 | 0.4272511 | (003)
1401 | 1939 | 0.2709005 | 3.000427 | 0.004482374 | 0.5039609 | 5.727692 | 0.009753666 | 35.96596 | 0.9806969 | 0.4975537 | (003)
1402 | 1940 | 0.2767689 | 3.000519 | 0.00444202 | 0.5323262 | 5.884081 | 0.009621149 | 36.46133 | 0.9809118 | 0.5058717 | (003)
1403 | 1942 | 0.2803503 | 3.000563 | 0.004436289 | 0.540938 | 6.054779 | 0.009595179 | 36.56002 | 0.9810262 | 0.5125054 | (003)
1404 | 1943 | 0.2792227 | 3.00068 | 0.004357747 | 0.555447 | 6.041575 | 0.009402868 | 37.30776 | 0.9802298 | 0.5329719 | (003)
1405 | 1945 | 0.2763605 | 3.000734 | 0.004401542 | 0.5169956 | 5.565154 | 0.009557419 | 36.70446 | 0.9794869 | 0.5532119 | (003)
1406 | 1946 | 0.2788429 | 3.000827 | 0.004313574 | 0.5630751 | 6.144157 | 0.00929588 | 37.73714 | 0.9800058 | 0.5385068 | (003)
1407 | 1947 | 0.2789268 | 3.000928 | 0.004219341 | 0.5725692 | 6.698327 | 0.009078591 | 38.64035 | 0.9790097 | 0.5738279 | (003)
1408 | 1949 | 0.2775842 | 3.000975 | 0.004227073 | 0.5588741 | 6.088805 | 0.009115769 | 38.48276 | 0.9796552 | 0.5553429 | (003)
1409 | 1950 | 0.2821438 | 3.00102 | 0.004183577 | 0.5809138 | 6.934644 | 0.008989252 | 39.02437 | 0.979853 | 0.5629321 | (003)
1410 | 1951 | 0.2869435 | 3.001111 | 0.004094249 | 0.6210071 | 6.563653 | 0.00873907 | 40.14156 | 0.9790457 | 0.5972043 | (003)
1411 | 1953 | 0.2915808 | 3.001238 | 0.00396218 | 0.6691876 | 6.630502 | 0.008389437 | 41.81448 | 0.9802559 | 0.5727683 | (003)
1412 | 1954 | 0.2907127 | 3.001283 | 0.003866034 | 0.6979202 | 6.675494 | 0.008146446 | 43.06172 | 0.9796792 | 0.5842564 | (003)
1413 | 1956 | 0.2948451 | 3.001389 | 0.003716714 | 0.7458423 | 6.508228 | 0.007768601 | 45.15612 | 0.9798536 | 0.589522 | (003)
1414 | 1957 | 0.2949119 | 3.001455 | 0.0035344 | 0.8001251 | 6.94624 | 0.007319457 | 47.92704 | 0.9807158 | 0.5585709 | (003)
1415 | 1958 | 0.3050263 | 3.001545 | 0.00295026 | 0.9844479 | 6.333748 | 0.0059168 | 59.28879 | 0.9815933 | 0.5350559 | (003)
1416 | 1960 | 0.3072118 | 3.001586 | 0.002779531 | 1 | 6.742104 | 0.005559062 | 63.10416 | 0.9829889 | 0.5072037 | (003)
1417 | 1961 | 0.3081078 | 3.001613 | 0.002768031 | 1 | 6.974337 | 0.005536062 | 63.36633 | 0.9844382 | 0.4670582 | (003)
1418 | 1962 | 0.3109664 | 3.001647 | 0.002770172 | 1 | 6.763955 | 0.005540343 | 63.31736 | 0.9855742 | 0.4408389 | (003)
1419 | 1964 | 0.3123533 | 3.00166 | 0.002756848 | 1 | 6.53343 | 0.005513696 | 63.62337 | 0.9845741 | 0.4773324 | (003)
1420 | 1965 | 0.313267 | 3.001702 | 0.00269148 | 1 | 6.748984 | 0.005382959 | 65.1686 | 0.9863447 | 0.4293699 | (003)
1421 | 1966 | 0.311257 | 3.001713 | 0.002732681 | 1 | 6.824053 | 0.005465361 | 64.18605 | 0.986914 | 0.4038253 | (003)
1422 | 1968 | 0.3144268 | 3.001751 | 0.002683732 | 1 | 6.306199 | 0.005367463 | 65.35674 | 0.9882993 | 0.3717788 | (003)
1423 | 1969 | 0.3170715 | 3.00175 | 0.00265252 | 1 | 6.86818 | 0.005305039 | 66.1258 | 0.9893887 | 0.3439942 | (003)
1424 | 1971 | 0.3184762 | 3.001775 | 0.002658903 | 1 | 6.978919 | 0.005317806 | 65.96704 | 0.9905308 | 0.309837 | (003)
1425 | 1972 | 0.3166334 | 3.001811 | 0.002646218 | 1 | 6.074739 | 0.005292436 | 66.28326 | 0.9902873 | 0.3160882 | (003)
1426 | 1973 | 0.3191604 | 3.001817 | 0.002619873 | 1 | 6.563716 | 0.005239746 | 66.9498 | 0.9913654 | 0.2865222 | (003)
1427 | 1975 | 0.3212247 | 3.00185 | 0.002618537 | 1 | 5.921984 | 0.005237074 | 66.98395 | 0.9918642 | 0.2746405 | (003)
1428 | 1976 | 0.3210864 | 3.001869 | 0.002664234 | 1 | 6.130747 | 0.005328468 | 65.83504 | 0.991987 | 0.2690687 | (003)
1429 | 1977 | 0.3177118 | 3.001877 | 0.002651408 | 1 | 5.457488 | 0.005302817 | 66.15351 | 0.9930064 | 0.230444 | (003)
1430 | 1979 | 0.3203747 | 3.001926 | 0.002700515 | 1 | 5.463568 | 0.005401029 | 64.95057 | 0.9933698 | 0.2219566 | (003)
1431 | 1980 | 0.3202833 | 3.001951 | 0.002712458 | 1 | 5.705552 | 0.005424916 | 64.66458 | 0.9936047 | 0.2143814 | (003)
1432 | 1982 | 0.3185249 | 3.001979 | 0.002772803 | 1 | 5.689622 | 0.005545605 | 63.25729 | 0.9940409 | 0.1961562 | (003)
1433 | 1983 | 0.3157198 | 3.002018 | 0.002810001 | 1 | 5.365189 | 0.005620001 | 62.4199 | 0.9936164 | 0.2063775 | (003)
1434 | 1984 | 0.3186811 | 3.002054 | 0.002883884 | 1 | 6.123899 | 0.005767768 | 60.82074 | 0.9943797 | 0.1831838 | (003)
1435 | 1986 | 0.3162551 | 3.002074 | 0.002926562 | 1 | 5.838477 | 0.005853124 | 59.9338 | 0.9939638 | 0.1926517 | (003)
1436 | 1987 | 0.31393 | 3.002099 | 0.002969722 | 1 | 5.616796 | 0.005939444 | 59.06276 | 0.9941419 | 0.1831075 | (003)
1437 | 1988 | 0.3132314 | 3.002175 | 0.00312496 | 1 | 5.125075 | 0.00624992 | 56.12871 | 0.9942 | 0.1757931 | (003)
1438 | 1990 | 0.3021083 | 3.00237 | 0.003695258 | 0.8183032 | 5.594315 | 0.007628749 | 45.98394 | 0.9936916 | 0.1852001 | (003)
1439 | 1991 | 0.2985433 | 3.002445 | 0.003813362 | 0.7879702 | 5.690256 | 0.007913613 | 44.32867 | 0.9942531 | 0.1646395 | (003)
1440 | 1993 | 0.2970469 | 3.002522 | 0.003942082 | 0.7493532 | 4.936905 | 0.008234751 | 42.59994 | 0.9940914 | 0.1681507 | (003)
1441 | 1994 | 0.2946639 | 3.002595 | 0.00405939 | 0.7152099 | 5.650714 | 0.008528979 | 41.13035 | 0.9934263 | 0.1843931 | (003)
1442 | 1995 | 0.284732 | 3.002707 | 0.004129927 | 0.6923265 | 5.835692 | 0.008710714 | 40.27224 | 0.9933524 | 0.1749697 | (003)
1443 | 1997 | 0.282288 | 3.002794 | 0.004211875 | 0.6553713 | 5.732762 | 0.008938782 | 39.24471 | 0.9938745 | 0.1603075 | (003)
1444 | 1998 | 0.2806622 | 3.002872 | 0.004261954 | 0.6684035 | 6.153085 | 0.009025357 | 38.86826 | 0.9918794 | 0.2058009 | (003)
1445 | 1999 | 0.2781782 | 3.002941 | 0.004380918 | 0.6443359 | 6.103809 | 0.009314694 | 37.66092 | 0.9924669 | 0.1855437 | (003)
1446 | 2001 | 0.2732698 | 3.003053 | 0.004409107 | 0.6163184 | 5.027822 | 0.009418462 | 37.24599 | 0.992145 | 0.1902325 | (003)
1447 | 2002 | 0.2703308 | 3.003109 | 0.004518535 | 0.5714635 | 5.343605 | 0.009724128 | 36.07521 | 0.9923563 | 0.1827874 | (003)
1448 | 2004 | 0.2684964 | 3.00317 | 0.004538102 | 0.5797779 | 5.630436 | 0.009752849 | 35.96897 | 0.9916166 | 0.195702 | (003)
1449 | 2006 | 0.2656031 | 3.003335 | 0.004594708 | 0.5662852 | 5.345948 | 0.009896498 | 35.44688 | 0.990943 | 0.2066505 | (003)
1450 | 2008 | 0.2631119 | 3.003426 | 0.004621018 | 0.5435557 | 5.93937 | 0.009990435 | 35.11358 | 0.9908673 | 0.2070595 | (003)
1451 | 2009 | 0.2614764 | 3.003529 | 0.00466771 | 0.5144076 | 6.62226 | 0.01013966 | 34.59682 | 0.9904553 | 0.2164267 | (003)
1452 | 2011 | 0.2574181 | 3.003589 | 0.004667179 | 0.5150103 | 5.293609 | 0.0101375 | 34.60417 | 0.9909362 | 0.1990885 | (003)
1453 | 2012 | 0.2585853 | 3.003719 | 0.004757177 | 0.4895687 | 5.520258 | 0.01037593 | 33.80901 | 0.9894034 | 0.2347768 | (003)
1454 | 2013 | 0.2583477 | 3.003736 | 0.004760565 | 0.4970139 | 6.331819 | 0.01037075 | 33.82591 | 0.989933 | 0.2209693 | (003)
1455 | 2015 | 0.2557913 | 3.003877 | 0.00473772 | 0.4859972 | 6.280554 | 0.0103395 | 33.92814 | 0.9892889 | 0.2339673 | (003)
1456 | 2016 | 0.221016 | 3.004352 | 0.004839901 | 0.2639032 | 5.468087 | 0.0109439 | 32.05439 | 0.9887678 | 0.2123216 | (003)
1457 | 2017 | 0.2091387 | 3.00443 | 0.004873113 | 0.2308947 | 4.771645 | 0.01107607 | 31.67188 | 0.9883381 | 0.2008599 | (003)
1458 | 2019 | 0.213911 | 3.004522 | 0.004861053 | 0.2828836 | 6.067975 | 0.01095899 | 32.01025 | 0.9881633 | 0.2055073 | (003)
1459 | 2020 | 0.2110671 | 3.004565 | 0.004869671 | 0.2570507 | 5.460605 | 0.01102305 | 31.82421 | 0.9880799 | 0.2050897 | (003)
1460 | 2021 | 0.2073174 | 3.004658 | 0.004829934 | 0.2891871 | 4.833539 | 0.01087803 | 32.24849 | 0.9874336 | 0.2054705 | (003)
1461 | 2023 | 0.2065488 | 3.00468 | 0.004822279 | 0.2876037 | 4.104106 | 0.0108635 | 32.29162 | 0.9890139 | 0.1785591 | (003)
1462 | 2024 | 0.2045626 | 3.004731 | 0.004800796 | 0.2929642 | 4.318229 | 0.01080597 | 32.46353 | 0.9884152 | 0.1848956 | (003)
1463 | 2026 | 0.2055707 | 3.004824 | 0.004824524 | 0.3471019 | 5.134926 | 0.0107667 | 32.58192 | 0.9882503 | 0.1804387 | (003)
1464 | 2027 | 0.204254 | 3.004819 | 0.004764472 | 0.3653588 | 4.936441 | 0.01060182 | 33.08864 | 0.9881981 | 0.1788825 | (003)
1465 | 2028 | 0.2004437 | 3.004856 | 0.004819297 | 0.3403924 | 5.377085 | 0.01076651 | 32.58251 | 0.9881352 | 0.1743314 | (003)
1466 | 2030 | 0.2003757 | 3.004913 | 0.004779866 | 0.4014083 | 4.952802 | 0.01057494 | 33.17277 | 0.987965 | 0.1698695 | (003)
1467 | 2031 | 0.2002255 | 3.004903 | 0.004819241 | 0.3897066 | 5.280584 | 0.01068206 | 32.84009 | 0.990413 | 0.1348066 | (003)
1468 | 2032 | 0.1975505 | 3.004919 | 0.004818101 | 0.3953913 | 5.193651 | 0.01066982 | 32.87779 | 0.9902545 | 0.1328318 | (003)
1469 | 2034 | 0.1967805 | 3.004937 | 0.00485369 | 0.411435 | 5.138628 | 0.010721 | 32.72083 | 0.9918874 | 0.1072245 | (003)
1470 | 2035 | 0.1971132 | 3.004999 | 0.004862274 | 0.4282103 | 4.459851 | 0.01071102 | 32.75131 | 0.9921137 | 0.1029134 | (003)
1471 | 2037 | 0.1966282 | 3.004993 | 0.004946609 | 0.4364946 | 4.909806 | 0.01088226 | 32.23595 | 0.9919221 | 0.1022083 | (003)
1472 | 2038 | 0.1992919 | 3.005043 | 0.004882905 | 0.4908421 | 5.604969 | 0.01064795 | 32.9453 | 0.992309 | 0.09689563 | (003)
1473 | 2039 | 0.1970087 | 3.00506 | 0.005052213 | 0.4595992 | 6.033846 | 0.01107316 | 31.68019 | 0.9928817 | 0.08648257 | (003)
1474 | 2041 | 0.1954457 | 3.005099 | 0.004991385 | 0.4842158 | 4.814922 | 0.01089625 | 32.19457 | 0.9921898 | 0.09282579 | (003)
1475 | 2042 | 0.1946368 | 3.005147 | 0.00509169 | 0.4750055 | 5.057338 | 0.01113185 | 31.51317 | 0.9930909 | 0.0801417 | (003)
1476 | 2043 | 0.196291 | 3.005182 | 0.005155041 | 0.492138 | 4.989561 | 0.01123902 | 31.21269 | 0.9932192 | 0.07774289 | (003)
1477 | 2045 | 0.193772 | 3.005173 | 0.005153296 | 0.4562624 | 5.182182 | 0.01130081 | 31.04201 | 0.9936569 | 0.0730146 | (003)
1478 | 2046 | 0.1920086 | 3.005209 | 0.005222114 | 0.4691064 | 5.044231 | 0.01142793 | 30.69673 | 0.9937224 | 0.06913984 | (003)
1479 | 2047 | 0.1878489 | 3.005227 | 0.005258956 | 0.427813 | 4.752989 | 0.0115856 | 30.27895 | 0.9938401 | 0.06665294 | (003)
1480 | 2049 | 0.1929267 | 3.005279 | 0.005128951 | 0.5149517 | 5.356256 | 0.01114062 | 31.48837 | 0.9947281 | 0.05748032 | (003)
1481 | 2050 | 0.1913846 | 3.005264 | 0.005182488 | 0.4921374 | 4.270634 | 0.01129886 | 31.04737 | 0.9953203 | 0.05058148 | (003)
1482 | 2052 | 0.1919034 | 3.005283 | 0.005240291 | 0.4876314 | 4.990438 | 0.01143326 | 30.68241 | 0.9947299 | 0.05678905 | (003)
1483 | 2053 | 0.1877194 | 3.005323 | 0.005212692 | 0.4914774 | 5.372802 | 0.01136593 | 30.86416 | 0.9941033 | 0.06098571 | (003)
1484 | 2054 | 0.1885868 | 3.005351 | 0.005215928 | 0.5188307 | 5.200777 | 0.01132236 | 30.98292 | 0.994388 | 0.05718011 | (003)
1485 | 2056 | 0.1896327 | 3.005334 | 0.005311387 | 0.524244 | 5.178414 | 0.01151938 | 30.45303 | 0.995324 | 0.04693702 | (003)
1486 | 2057 | 0.1911059 | 3.005354 | 0.005296919 | 0.4940976 | 5.043933 | 0.01154466 | 30.38634 | 0.9951069 | 0.05134029 | (003)
1487 | 2058 | 0.1900841 | 3.005392 | 0.005315087 | 0.5198336 | 5.049257 | 0.01153572 | 30.40989 | 0.9954661 | 0.04584791 | (003)
1488 | 2060 | 0.1895693 | 3.005378 | 0.005348203 | 0.5384529 | 4.867387 | 0.01157226 | 30.31386 | 0.9960381 | 0.03892533 | (003)
1489 | 2061 | 0.1905738 | 3.005416 | 0.005351835 | 0.545768 | 4.853347 | 0.01156623 | 30.32967 | 0.9956895 | 0.04250893 | (003)
1490 | 2063 | 0.1901008 | 3.005445 | 0.005389716 | 0.5266631 | 4.915248 | 0.01168463 | 30.02234 | 0.9958487 | 0.04106564 | (003)
1491 | 2064 | 0.1891627 | 3.005472 | 0.005340803 | 0.5389141 | 4.702858 | 0.01155537 | 30.35816 | 0.9966393 | 0.03288648 | (003)
1492 | 2065 | 0.1879699 | 3.005489 | 0.005448211 | 0.5367774 | 5.077823 | 0.01179189 | 29.74924 | 0.9966186 | 0.03199505 | (003)
1493 | 2067 | 0.1871022 | 3.005545 | 0.005498541 | 0.4973618 | 5.266324 | 0.01197773 | 29.28769 | 0.9963786 | 0.03474538 | (003)
1494 | 2068 | 0.188947 | 3.005664 | 0.005534275 | 0.5267797 | 4.286007 | 0.0119978 | 29.23869 | 0.9965449 | 0.03272682 | (003)
1495 | 2069 | 0.1875939 | 3.005648 | 0.005631278 | 0.4986067 | 4.519775 | 0.01226439 | 28.60314 | 0.9968004 | 0.02998987 | (003)
1496 | 2071 | 0.1905027 | 3.005698 | 0.005665377 | 0.4779865 | 4.950086 | 0.0123801 | 28.33579 | 0.9963656 | 0.03551065 | (003)
1497 | 2072 | 0.1897973 | 3.005763 | 0.005563271 | 0.5509351 | 4.892637 | 0.01201298 | 29.20175 | 0.9971521 | 0.02647415 | (003)
1498 | 2074 | 0.18988 | 3.005844 | 0.00570044 | 0.5121441 | 5.571533 | 0.01238763 | 28.31856 | 0.9964598 | 0.03313079 | (003)
1499 | 2075 | 0.1898208 | 3.005939 | 0.005706289 | 0.5081661 | 5.238153 | 0.0124084 | 28.27118 | 0.9971342 | 0.02684605 | (003)
1500 | 2076 | 0.1893199 | 3.005906 | 0.005712835 | 0.5308809 | 4.886323 | 0.01237659 | 28.34383 | 0.9973165 | 0.02449078 | (003)
1501 | 2078 | 0.187034 | 3.005861 | 0.005812242 | 0.4933244 | 4.781781 | 0.0126694 | 27.68876 | 0.9974169 | 0.02329139 | (003)
1502 | 2079 | 0.1893357 | 3.005967 | 0.005818438 | 0.4974659 | 5.008829 | 0.01267436 | 27.67793 | 0.9972558 | 0.02523867 | (003)
1503 | 2080 | 0.1877431 | 3.006077 | 0.005719044 | 0.5151196 | 5.387012 | 0.01242202 | 28.24016 | 0.9966675 | 0.03029254 | (003)
1504 | 2082 | 0.1901891 | 3.005932 | 0.00582961 | 0.4972743 | 4.954925 | 0.01269909 | 27.62402 | 0.9969773 | 0.02800169 | (003)
1505 | 2083 | 0.1936758 | 3.006082 | 0.005765288 | 0.5629103 | 5.131349 | 0.0124247 | 28.23407 | 0.9974341 | 0.02358332 | (003)
1506 | 2085 | 0.192125 | 3.006168 | 0.005781692 | 0.5510212 | 5.106516 | 0.01248445 | 28.09896 | 0.9976829 | 0.02110109 | (003)
1507 | 2086 | 0.1933821 | 3.006194 | 0.005777915 | 0.5437222 | 4.976854 | 0.01249125 | 28.08365 | 0.9967135 | 0.03057053 | (003)
1508 | 2087 | 0.1906765 | 3.006217 | 0.005787214 | 0.5365577 | 5.261902 | 0.01252607 | 28.00559 | 0.9973523 | 0.02402927 | (003)
1509 | 2089 | 0.1940237 | 3.006293 | 0.005789575 | 0.5668572 | 4.402032 | 0.01246894 | 28.13391 | 0.9967154 | 0.03008545 | (003)
1510 | 2090 | 0.1960266 | 3.006309 | 0.005766513 | 0.586107 | 5.065726 | 0.01237988 | 28.33629 | 0.9970266 | 0.02744646 | (003)
1511 | 2091 | 0.1930142 | 3.006331 | 0.005889709 | 0.5296935 | 5.484274 | 0.01276226 | 27.48729 | 0.9968105 | 0.02925296 | (003)
1512 | 2093 | 0.1928602 | 3.006363 | 0.0057881 | 0.5747302 | 5.115997 | 0.01244959 | 28.17763 | 0.9968734 | 0.02809854 | (003)
1513 | 2094 | 0.1934876 | 3.006326 | 0.005900484 | 0.5572895 | 5.024789 | 0.01272783 | 27.56165 | 0.9972051 | 0.02509292 | (003)
1514 | 2096 | 0.1974141 | 3.006427 | 0.00583999 | 0.5917313 | 5.25555 | 0.01252597 | 28.0058 | 0.997796 | 0.02021844 | (003)
1515 | 2097 | 0.2002983 | 3.006547 | 0.005824033 | 0.5996207 | 4.768008 | 0.01247544 | 28.11924 | 0.9973047 | 0.02538329 | (003)
1516 | 2098 | 0.2029819 | 3.006495 | 0.005799586 | 0.6070014 | 4.823618 | 0.01240789 | 28.27233 | 0.9966712 | 0.03215942 | (003)
1517 | 2100 | 0.2039758 | 3.006556 | 0.005783818 | 0.6354942 | 5.354488 | 0.01231568 | 28.48401 | 0.9965761 | 0.03267146 | (003)
1518 | 2101 | 0.2018065 | 3.006564 | 0.00576242 | 0.6644065 | 5.200803 | 0.012211 | 28.72819 | 0.9971624 | 0.02592508 | (003)
1519 | 2102 | 0.2041927 | 3.006684 | 0.005831458 | 0.6379072 | 5.525288 | 0.01241213 | 28.26267 | 0.9973178 | 0.02533675 | (003)
1520 | 2104 | 0.2072571 | 3.006709 | 0.005756191 | 0.6596825 | 5.630506 | 0.01220745 | 28.73654 | 0.997291 | 0.02625432 | (003)
1521 | 2105 | 0.2139878 | 3.006792 | 0.005638144 | 0.7586914 | 5.754839 | 0.01175903 | 29.83238 | 0.9970742 | 0.02831306 | (003)
1522 | 2107 | 0.2099119 | 3.006795 | 0.005840105 | 0.693654 | 4.911771 | 0.01231502 | 28.48554 | 0.9970599 | 0.02788933 | (003)
1523 | 2108 | 0.2090681 | 3.006859 | 0.005839017 | 0.6734838 | 4.820383 | 0.01235451 | 28.39448 | 0.9974148 | 0.02477779 | (003)
1524 | 2109 | 0.2134256 | 3.006815 | 0.005736471 | 0.7279798 | 4.967223 | 0.01202662 | 29.16863 | 0.9977275 | 0.02204557 | (003)
1525 | 2112 | 0.2086524 | 3.006877 | 0.005783213 | 0.7081051 | 3.972583 | 0.01216539 | 28.83589 | 0.9975261 | 0.02315833 | (003)
1526 | 2114 | 0.214139 | 3.006977 | 0.005830832 | 0.7350695 | 4.013642 | 0.01220978 | 28.73107 | 0.9970904 | 0.02773833 | (003)
1527 | 2115 | 0.2139506 | 3.006998 | 0.005795172 | 0.7720549 | 4.574094 | 0.01205906 | 29.09017 | 0.9976183 | 0.02204594 | (003)
1528 | 2116 | 0.2155677 | 3.007079 | 0.00590038 | 0.746885 | 5.110478 | 0.01233067 | 28.44937 | 0.9977028 | 0.021624 | (003)
1529 | 2118 | 0.2155518 | 3.007039 | 0.005843181 | 0.7439903 | 4.846179 | 0.01221714 | 28.71375 | 0.9979165 | 0.01988908 | (003)
1530 | 2119 | 0.2148502 | 3.007136 | 0.005964938 | 0.7350664 | 5.187525 | 0.0124906 | 28.08511 | 0.9977897 | 0.02062396 | (003)
1531 | 2120 | 0.2164964 | 3.007141 | 0.005828174 | 0.7469654 | 4.864717 | 0.01217961 | 28.80223 | 0.997829 | 0.02092385 | (003)
1532 | 2122 | 0.2164116 | 3.007272 | 0.00588021 | 0.7585464 | 5.502711 | 0.01226419 | 28.60359 | 0.9975455 | 0.02314459 | (003)
1533 | 2123 | 0.2183017 | 3.007221 | 0.005830271 | 0.7855636 | 4.377841 | 0.01210415 | 28.9818 | 0.9979278 | 0.01959139 | (003)
1534 | 2124 | 0.2158208 | 3.007264 | 0.005852837 | 0.7677776 | 4.755869 | 0.01218793 | 28.78257 | 0.9979545 | 0.01912661 | (003)
1535 | 2126 | 0.216768 | 3.007268 | 0.005908544 | 0.7408188 | 4.980373 | 0.01236045 | 28.38083 | 0.9977567 | 0.02145115 | (003)
1536 | 2127 | 0.2184578 | 3.007326 | 0.005862872 | 0.7462048 | 4.919596 | 0.01225371 | 28.62807 | 0.9980854 | 0.01867502 | (003)
1537 | 2129 | 0.2175848 | 3.007329 | 0.005821673 | 0.7788877 | 4.436552 | 0.01210009 | 28.99152 | 0.9986153 | 0.01310671 | (003)
1538 | 2130 | 0.2156627 | 3.007327 | 0.0059256 | 0.735312 | 5.460539 | 0.01240771 | 28.27273 | 0.9982926 | 0.01617615 | (003)
1539 | 2131 | 0.2166465 | 3.007395 | 0.005981759 | 0.7345645 | 4.798954 | 0.01252689 | 28.00375 | 0.998753 | 0.01179646 | (003)
1540 | 2133 | 0.2150043 | 3.007439 | 0.006052197 | 0.7070517 | 5.108074 | 0.01273348 | 27.54941 | 0.9987158 | 0.01209817 | (003)
1541 | 2134 | 0.2123501 | 3.007541 | 0.006046981 | 0.6884223 | 5.04887 | 0.01276248 | 27.48682 | 0.9986718 | 0.01243087 | (003)
1542 | 2135 | 0.2154082 | 3.007554 | 0.006051963 | 0.693367 | 5.128483 | 0.01276238 | 27.48704 | 0.9987192 | 0.01226693 | (003)
1543 | 2137 | 0.2137019 | 3.007616 | 0.006164994 | 0.6806333 | 4.702268 | 0.01302859 | 26.92539 | 0.9988347 | 0.01086874 | (003)
1544 | 2138 | 0.2148274 | 3.00756 | 0.006159293 | 0.6731971 | 4.859074 | 0.01303279 | 26.91671 | 0.9987836 | 0.01155429 | (003)
1545 | 2140 | 0.2093901 | 3.007595 | 0.006252852 | 0.6533103 | 4.140361 | 0.01327488 | 26.42584 | 0.9988871 | 0.01004457 | (003)
1546 | 2141 | 0.2159582 | 3.007763 | 0.006213924 | 0.671224 | 4.419328 | 0.01315274 | 26.67124 | 0.9992109 | 0.007508133 | (003)
1547 | 2142 | 0.2152827 | 3.007695 | 0.006222191 | 0.6670328 | 4.661849 | 0.01317949 | 26.61711 | 0.999008 | 0.009399775 | (003)
1548 | 2144 | 0.2143413 | 3.007718 | 0.006291958 | 0.6591624 | 3.914539 | 0.01334484 | 26.28731 | 0.9990237 | 0.009116677 | (003)
1549 | 2145 | 0.2144214 | 3.007856 | 0.006337269 | 0.6218688 | 4.401509 | 0.0135248 | 25.93753 | 0.999168 | 0.00796817 | (003)
1550 | 2146 | 0.2138184 | 3.007839 | 0.006205044 | 0.6525752 | 4.463194 | 0.013175 | 26.62617 | 0.9991246 | 0.00831912 | (003)
1551 | 2148 | 0.2154298 | 3.007886 | 0.00621521 | 0.6555074 | 4.460123 | 0.01319012 | 26.59565 | 0.9990268 | 0.009345811 | (003)
1552 | 2149 | 0.2165283 | 3.00791 | 0.006341756 | 0.6494163 | 4.386078 | 0.01347239 | 26.03843 | 0.9990573 | 0.008974512 | (003)
1553 | 2150 | 0.2166306 | 3.007948 | 0.006466883 | 0.6396086 | 4.383614 | 0.01376071 | 25.49286 | 0.9989024 | 0.01030704 | (003)
1554 | 2152 | 0.2170651 | 3.008055 | 0.006466694 | 0.6525987 | 4.373054 | 0.01373051 | 25.54895 | 0.9990726 | 0.008639863 | (003)
1555 | 2153 | 0.2196851 | 3.007972 | 0.006348503 | 0.662567 | 5.142964 | 0.0134571 | 26.06802 | 0.9990005 | 0.009661974 | (003)
1556 | 2155 | 0.2154525 | 3.008055 | 0.006443651 | 0.6446315 | 3.962853 | 0.01369979 | 25.60622 | 0.9988768 | 0.01043479 | (003)
1557 | 2156 | 0.2176733 | 3.008154 | 0.006294862 | 0.6823721 | 3.825664 | 0.01329916 | 26.3776 | 0.9986085 | 0.01312252 | (003)
1558 | 2157 | 0.2153397 | 3.008187 | 0.006432229 | 0.6569222 | 3.614682 | 0.01364746 | 25.70441 | 0.9986646 | 0.01228728 | (003)
1559 | 2159 | 0.2164335 | 3.008175 | 0.006313364 | 0.6875609 | 4.449741 | 0.01332663 | 26.32324 | 0.9986577 | 0.01240406 | (003)
1560 | 2160 | 0.2215886 | 3.008198 | 0.006459171 | 0.6901759 | 4.257739 | 0.01362841 | 25.74034 | 0.9986144 | 0.01302389 | (003)
1561 | 2161 | 0.2202673 | 3.008287 | 0.006394011 | 0.7160705 | 4.859972 | 0.01343218 | 26.11638 | 0.9987464 | 0.0115027 | (003)
1562 | 2163 | 0.2190145 | 3.008324 | 0.006470146 | 0.7051566 | 3.505537 | 0.01361717 | 25.76158 | 0.9981507 | 0.01672958 | (003)
1563 | 2164 | 0.2200994 | 3.008279 | 0.006374909 | 0.7215797 | 4.409887 | 0.01337959 | 26.21904 | 0.9974563 | 0.02330899 | (003)
1564 | 2165 | 0.2190113 | 3.008381 | 0.006472886 | 0.6806851 | 3.590119 | 0.01367915 | 25.64487 | 0.9977343 | 0.02095843 | (003)
1565 | 2167 | 0.22426 | 3.008354 | 0.006395804 | 0.7309562 | 4.554362 | 0.01340216 | 26.17487 | 0.9975387 | 0.02311308 | (003)
1566 | 2168 | 0.2239113 | 3.00843 | 0.006421819 | 0.7192611 | 4.08792 | 0.01348333 | 26.01731 | 0.9974494 | 0.02402725 | (003)
1567 | 2170 | 0.2220226 | 3.008417 | 0.006436223 | 0.7264124 | 4.125231 | 0.01349724 | 25.9905 | 0.9959419 | 0.03729024 | (003)
1568 | 2171 | 0.2276941 | 3.008479 | 0.00646579 | 0.7546464 | 4.613996 | 0.01349447 | 25.99583 | 0.9963403 | 0.03422389 | (003)
1569 | 2172 | 0.2277779 | 3.008387 | 0.006295861 | 0.765833 | 3.770129 | 0.01311483 | 26.74835 | 0.996242 | 0.03599383 | (003)
1570 | 2174 | 0.2308713 | 3.008589 | 0.006384197 | 0.7920228 | 2.93989 | 0.01323951 | 26.49644 | 0.9952854 | 0.04454688 | (003)
1571 | 2175 | 0.2345123 | 3.008569 | 0.006359347 | 0.8232292 | 3.984256 | 0.01311756 | 26.74276 | 0.9940788 | 0.05631605 | (003)
1572 | 2176 | 0.2387489 | 3.008688 | 0.006418228 | 0.8386706 | 3.967516 | 0.01320385 | 26.568 | 0.993721 | 0.06029492 | (003)
1573 | 2178 | 0.2365579 | 3.008639 | 0.006405789 | 0.8432145 | 3.956661 | 0.01316794 | 26.64046 | 0.9915088 | 0.08007314 | (003)
1574 | 2179 | 0.2387575 | 3.008655 | 0.006395143 | 0.8708178 | 3.158424 | 0.01308342 | 26.81256 | 0.9885616 | 0.1075771 | (003)
1575 | 2181 | 0.2441599 | 3.008649 | 0.00632118 | 0.9344394 | 3.682742 | 0.0127894 | 27.42895 | 0.9878073 | 0.1142734 | (003)
1576 | 2182 | 0.2457983 | 3.00867 | 0.006338239 | 0.9359278 | 3.058383 | 0.01282057 | 27.36227 | 0.9849403 | 0.1428405 | (003)
1577 | 2185 | 0.1867189 | 3.007948 | 0.006112331 | 0.8927135 | 3.251169 | 0.01245734 | 28.1601 | 0.9927946 | 0.04275506 | (003)
1578 | 2186 | 0.120197 | 3.006466 | 0.005649766 | 0.5921968 | 4.32127 | 0.01211704 | 28.95097 | 0.9962495 | 0.0132648 | (003)
1579 | 2188 | 0.1194408 | 3.006585 | 0.005826054 | 0.5698228 | 5.078229 | 0.01254137 | 27.97142 | 0.9956823 | 0.01484347 | (003)
1580 | 2189 | 0.1208989 | 3.006551 | 0.005689583 | 0.6079977 | 4.023685 | 0.01217053 | 28.82371 | 0.9963687 | 0.01271452 | (003)
1581 | 2190 | 0.119112 | 3.006579 | 0.005723184 | 0.5530729 | 4.283824 | 0.01235394 | 28.39578 | 0.9957897 | 0.0149173 | (003)
1582 | 2192 | 0.1217024 | 3.006542 | 0.005773615 | 0.5674173 | 4.172361 | 0.01243342 | 28.21429 | 0.9972159 | 0.01005317 | (003)

## (222)
Frame | Time (s) | Amplitude | Center q (A^-1) | Sigma | Fraction | Background | FWHM (A^-1) | Scherrer Size (nm) | R_squared | RedChi | HKL
0 | 0 | 0.0007448284 | 3.449813 | 0.009635164 | 2.011968e-08 | 3.293772 | 0.02268908 | 15.46118 | 0.6793842 | 0.0006151411 | (222)
1 | 1 | 5.544228e-05 | 3.462668 | 0.005588441 | 3.181657e-08 | 2.796482 | 0.01315977 | 26.65699 | 0.4669226 | 0.0007501434 | (222)
2 | 3 | 8.237855e-13 | 3.460868 | 0.005280683 | 0.9999015 | 3.329767 | 0.01056155 | 33.21481 | 0.5860686 | 0.0007945687 | (222)
3 | 4 | 0.0003520872 | 3.461489 | 0.001446988 | 2.59852e-08 | 2.838508 | 0.003407397 | 102.9525 | 0.5715112 | 0.0005567552 | (222)
4 | 5 | 0.0008211667 | 3.469983 | 0.001464592 | 3.119995e-10 | 2.62867 | 0.003448851 | 101.715 | 0.2295892 | 0.001304746 | (222)
5 | 7 | 2.179368e-12 | 3.464629 | 0.00090719 | 0.004612055 | -5.25079 | 0.002134785 | 164.3257 | 0.283511 | 0.02739543 | (222)
6 | 8 | 4.907186e-14 | 3.464915 | 0.001814679 | 0.0002086383 | -12.59305 | 0.004273109 | 82.09478 | 0.3660766 | 0.07839359 | (222)
7 | 9 | 1.726175e-12 | 3.464091 | 0.003716131 | 0.0834626 | -15.81825 | 0.008640768 | 40.59823 | 0.3748283 | 0.1128512 | (222)
8 | 11 | 2.509104e-14 | 3.466768 | 0.004917144 | 0.9969701 | -13.66827 | 0.009839575 | 35.65194 | 0.3737912 | 0.08726186 | (222)
9 | 12 | 2.395195e-10 | 3.466853 | 0.003559765 | 0.4648156 | -13.58039 | 0.007795508 | 45.00027 | 0.3595472 | 0.09189857 | (222)
10 | 13 | 3.640865e-12 | 3.467001 | 0.003463459 | 0.7436574 | -14.52469 | 0.007241939 | 48.44005 | 0.3444272 | 0.1105559 | (222)
11 | 15 | 5.380141e-13 | 3.466614 | 0.003433263 | 0.7831761 | -16.13446 | 0.007130659 | 49.196 | 0.3521775 | 0.1287019 | (222)
12 | 16 | 1.27232e-10 | 3.466597 | 0.00292059 | 0.8061287 | -18.56657 | 0.006042086 | 58.05941 | 0.37542 | 0.1499437 | (222)
13 | 18 | 0.07503189 | 3.501812 | 0.02540789 | 9.344964e-11 | 8.662947 | 0.059831 | 5.86318 | 0.9939356 | 0.001379473 | (222)
14 | 19 | 0.07112541 | 3.500762 | 0.02346641 | 7.337318e-09 | 6.377271 | 0.05525917 | 6.348266 | 0.9954128 | 0.001182104 | (222)
15 | 20 | 5.114353e-12 | 3.464676 | 0.003956523 | 0.4873228 | -19.99576 | 0.00863277 | 40.63585 | 0.3919578 | 0.1596598 | (222)
16 | 22 | 8.395507e-13 | 3.46468 | 0.00379212 | 0.4673057 | -18.70442 | 0.008300991 | 42.26001 | 0.357756 | 0.1632921 | (222)
17 | 23 | 1.587717e-10 | 3.467679 | 0.002894745 | 0.3789398 | -19.18361 | 0.00642739 | 54.57891 | 0.3633147 | 0.1668102 | (222)
18 | 24 | 2.298162e-13 | 3.465921 | 0.002851477 | 0.2670725 | -19.01649 | 0.006444501 | 54.434 | 0.3568014 | 0.1686505 | (222)
19 | 26 | 2.573497e-13 | 3.464683 | 0.004216787 | 0.3995157 | -19.93587 | 0.00933202 | 37.591 | 0.3659702 | 0.1765846 | (222)
20 | 27 | 1.99929e-12 | 3.464575 | 0.003962992 | 0.5099426 | -19.97542 | 0.008615077 | 40.7193 | 0.3741381 | 0.1711672 | (222)
21 | 29 | 1.409539e-12 | 3.467661 | 0.002841267 | 0.5474266 | -19.05945 | 0.006138791 | 57.14479 | 0.374365 | 0.1565587 | (222)
22 | 30 | 8.655299e-13 | 3.464184 | 0.003840865 | 0.4383974 | -19.15656 | 0.008447091 | 41.52908 | 0.3679031 | 0.1624956 | (222)
23 | 31 | 7.416157e-11 | 3.464187 | 0.003717906 | 0.2417316 | -20.35043 | 0.008436111 | 41.58313 | 0.4055124 | 0.1548597 | (222)
24 | 33 | 5.586775e-11 | 3.464538 | 0.003906795 | 0.2646084 | -19.146 | 0.008832996 | 39.71472 | 0.3845097 | 0.1511568 | (222)
25 | 34 | 7.149836e-14 | 3.464617 | 0.003837038 | 0.4762862 | -19.11986 | 0.00838709 | 41.82618 | 0.3757652 | 0.1564763 | (222)
26 | 35 | 1.137535e-12 | 3.464807 | 0.00409848 | 0.3442606 | -18.93308 | 0.009150551 | 38.33648 | 0.3717433 | 0.1565351 | (222)
27 | 37 | 1.915357e-12 | 3.464782 | 0.003731642 | 0.3917814 | -19.66163 | 0.008268604 | 42.42554 | 0.3909674 | 0.1543338 | (222)
28 | 38 | 1.586953e-12 | 3.46597 | 0.003597146 | 0.4606609 | -18.77435 | 0.007882672 | 44.50267 | 0.3507483 | 0.1688537 | (222)
29 | 40 | 1.506573e-11 | 3.46467 | 0.003897759 | 0.4823963 | -20.15813 | 0.008511366 | 41.21547 | 0.3977499 | 0.157333 | (222)
30 | 41 | 3.552048e-12 | 3.464404 | 0.004014665 | 0.4481706 | -20.04375 | 0.008815403 | 39.79398 | 0.3992104 | 0.1544183 | (222)
31 | 42 | 1.350697e-12 | 3.464293 | 0.003914804 | 0.3267149 | -19.16151 | 0.008764834 | 40.02357 | 0.3569128 | 0.170443 | (222)
32 | 44 | 5.400125e-13 | 3.464626 | 0.003906863 | 0.3753545 | -19.84236 | 0.00867963 | 40.41646 | 0.3796477 | 0.1648061 | (222)
33 | 45 | 2.75957e-12 | 3.464586 | 0.003778768 | 0.4785252 | -19.37151 | 0.00825672 | 42.4866 | 0.3862129 | 0.1535106 | (222)
34 | 46 | 1.176836e-12 | 3.464717 | 0.004077308 | 0.4776907 | -19.545 | 0.008910246 | 39.3704 | 0.3873232 | 0.1551904 | (222)
35 | 48 | 2.95608e-12 | 3.464543 | 0.00389881 | 0.4457148 | -19.61108 | 0.008564404 | 40.96023 | 0.3949841 | 0.1510955 | (222)
36 | 49 | 3.868683e-12 | 3.464389 | 0.003813246 | 0.4234112 | -20.42911 | 0.008406625 | 41.72898 | 0.3864425 | 0.1686729 | (222)
37 | 51 | 6.497247e-12 | 3.464348 | 0.003679608 | 0.340922 | -19.70605 | 0.008219706 | 42.67792 | 0.4029025 | 0.1475792 | (222)
38 | 52 | 1.250333e-12 | 3.465221 | 0.002780098 | 0.1854618 | -20.13077 | 0.006363684 | 55.12529 | 0.4088188 | 0.1496171 | (222)
39 | 53 | 4.168221e-12 | 3.464426 | 0.003742853 | 0.3381327 | -19.67073 | 0.008364691 | 41.93818 | 0.37187 | 0.1676852 | (222)
40 | 55 | 2.918776e-12 | 3.464565 | 0.003956294 | 0.280561 | -20.06807 | 0.008922517 | 39.31625 | 0.3761351 | 0.1707833 | (222)
41 | 56 | 6.696865e-13 | 3.464605 | 0.004085948 | 0.3233334 | -19.24448 | 0.009152911 | 38.3266 | 0.3866682 | 0.1511209 | (222)
42 | 58 | 4.343192e-13 | 3.46432 | 0.003890858 | 0.3140517 | -19.9243 | 0.008728704 | 40.18924 | 0.3976835 | 0.1537799 | (222)
43 | 59 | 1.862288e-12 | 3.464226 | 0.00392279 | 0.4813005 | -20.04507 | 0.008567549 | 40.94519 | 0.3766088 | 0.169898 | (222)
44 | 60 | 1.134648e-13 | 3.464557 | 0.003955423 | 0.3723783 | -19.34158 | 0.008791689 | 39.90131 | 0.3992221 | 0.1447892 | (222)
45 | 62 | 4.293677e-12 | 3.464354 | 0.003966866 | 0.2182236 | -20.19071 | 0.009034101 | 38.83064 | 0.3918329 | 0.1616113 | (222)
46 | 63 | 3.807288e-11 | 3.464624 | 0.004026314 | 0.3816028 | -21.27908 | 0.008936081 | 39.25657 | 0.4209337 | 0.1574894 | (222)
47 | 64 | 1.510347e-12 | 3.464346 | 0.003620439 | 0.2466477 | -20.7313 | 0.008208637 | 42.73547 | 0.4106 | 0.1567014 | (222)
48 | 66 | 1.808331e-12 | 3.464291 | 0.004051962 | 0.2892419 | -20.80717 | 0.009125794 | 38.44048 | 0.4155229 | 0.1546079 | (222)
49 | 67 | 6.047829e-12 | 3.464495 | 0.003773524 | 0.1460044 | -20.87629 | 0.00869048 | 40.366 | 0.4256685 | 0.1491346 | (222)
50 | 69 | 5.75473e-12 | 3.464706 | 0.003932404 | 0.4500205 | -20.41228 | 0.008632192 | 40.63857 | 0.4088535 | 0.1531821 | (222)
51 | 70 | 2.253753e-13 | 3.464379 | 0.003761696 | 0.1858842 | -20.94733 | 0.008610014 | 40.74325 | 0.4196497 | 0.1538749 | (222)
52 | 71 | 3.632206e-12 | 3.464868 | 0.004152208 | 0.2834594 | -20.45753 | 0.009360086 | 37.47828 | 0.4076206 | 0.1546025 | (222)
53 | 73 | 3.592682e-13 | 3.464519 | 0.003767094 | 0.2154829 | -20.16458 | 0.008582805 | 40.87241 | 0.4098858 | 0.1491819 | (222)
54 | 74 | 8.408829e-13 | 3.464414 | 0.003585998 | 0.2470066 | -21.39212 | 0.008130092 | 43.14834 | 0.4150868 | 0.1628942 | (222)
55 | 75 | 1.536549e-13 | 3.464272 | 0.003597905 | 0.2655304 | -20.6412 | 0.00813344 | 43.13057 | 0.4006194 | 0.1619457 | (222)
56 | 77 | 1.669109e-12 | 3.464335 | 0.003544995 | 0.1407526 | -20.15431 | 0.008170782 | 42.93346 | 0.4005061 | 0.1549661 | (222)
57 | 78 | 1.226574e-12 | 3.464354 | 0.003545784 | 0.02801209 | -21.15554 | 0.00831444 | 42.19165 | 0.4476012 | 0.139697 | (222)
58 | 79 | 2.98872e-13 | 3.464635 | 0.003881506 | 0.3834806 | -19.43975 | 0.008612104 | 40.73336 | 0.3766341 | 0.1607278 | (222)
59 | 81 | 8.395729e-12 | 3.464666 | 0.00275807 | 0.006651919 | -23.31658 | 0.006488248 | 54.06697 | 0.4944149 | 0.1384547 | (222)
60 | 82 | 1.946154e-11 | 3.464882 | 0.003079611 | 0.0004919677 | -21.48267 | 0.007251392 | 48.37691 | 0.4496343 | 0.1424732 | (222)
61 | 84 | 2.043476e-12 | 3.463961 | 0.003528438 | 0.01046047 | -20.55229 | 0.008295741 | 42.28675 | 0.4267596 | 0.1441592 | (222)
62 | 85 | 8.393286e-14 | 3.464173 | 0.002501637 | 0.01289872 | -22.17034 | 0.005879456 | 59.66537 | 0.4469188 | 0.1526745 | (222)
63 | 86 | 5.900169e-12 | 3.461389 | 0.00070524 | 0.06714221 | -23.35088 | 0.001643912 | 213.3934 | 0.5282846 | 0.1211762 | (222)
64 | 88 | 4.218847e-14 | 3.464093 | 0.0005513431 | 0.1180758 | -24.61734 | 0.001275215 | 275.0908 | 0.5348554 | 0.1304101 | (222)
65 | 89 | 5.734968e-12 | 3.4634 | 0.0009983796 | 0.05849384 | -25.94136 | 0.002330283 | 150.5396 | 0.5792297 | 0.1198541 | (222)
66 | 90 | 3.264056e-14 | 3.463561 | 0.00118483 | 8.876394e-07 | -26.78432 | 0.002790062 | 125.7319 | 0.5693308 | 0.132605 | (222)
67 | 92 | 5.479147e-06 | 3.459442 | 0.0006698624 | 6.019167e-07 | -28.7637 | 0.001577405 | 222.3905 | 0.6775534 | 0.0954615 | (222)
68 | 93 | 0.01779131 | 3.467666 | 0.008395358 | 4.18332e-13 | -31.30846 | 0.01976956 | 17.74445 | 0.8106889 | 0.07547566 | (222)
69 | 95 | 0.02093676 | 3.468463 | 0.008295228 | 1.887538e-09 | -33.1575 | 0.01953377 | 17.95864 | 0.8036446 | 0.09450283 | (222)
70 | 96 | 0.02641422 | 3.468378 | 0.008408746 | 4.683709e-11 | -32.60261 | 0.01980108 | 17.7162 | 0.8309945 | 0.09033126 | (222)
71 | 97 | 0.02911546 | 3.469265 | 0.007050716 | 2.725609e-09 | -32.88033 | 0.01660317 | 21.1285 | 0.8354548 | 0.1061779 | (222)
72 | 99 | 0.03191139 | 3.469703 | 0.007354925 | 5.822442e-09 | -32.62751 | 0.01731952 | 20.25459 | 0.8411033 | 0.1088959 | (222)
73 | 100 | 0.03753137 | 3.467581 | 0.007816906 | 5.395595e-09 | -31.93565 | 0.01840741 | 19.05754 | 0.8367412 | 0.1256179 | (222)
74 | 101 | 0.04014711 | 3.465754 | 0.008771086 | 6.950535e-09 | -30.85666 | 0.02065433 | 16.98433 | 0.81433 | 0.1409958 | (222)
75 | 103 | 0.04161749 | 3.465476 | 0.008162244 | 6.054656e-09 | -30.20049 | 0.01922062 | 18.25123 | 0.829222 | 0.1385215 | (222)
76 | 104 | 0.04281288 | 3.464486 | 0.008645393 | 4.6996e-09 | -30.24362 | 0.02035834 | 17.23126 | 0.8332327 | 0.1325903 | (222)
77 | 106 | 0.04537164 | 3.463951 | 0.008780854 | 1.792294e-08 | -28.31412 | 0.02067733 | 16.96544 | 0.8206038 | 0.148332 | (222)
78 | 107 | 0.04600957 | 3.462185 | 0.009340568 | 4.761725e-09 | -28.61008 | 0.02199536 | 15.94882 | 0.8327472 | 0.1304778 | (222)
79 | 108 | 0.04709363 | 3.461623 | 0.009657133 | 2.198862e-09 | -28.28755 | 0.02274081 | 15.42601 | 0.8315961 | 0.1305508 | (222)
80 | 110 | 0.04610147 | 3.462733 | 0.009012215 | 2.505353e-08 | -27.22432 | 0.02122214 | 16.5299 | 0.8204048 | 0.1440519 | (222)
81 | 111 | 0.05019924 | 3.462742 | 0.008044096 | 0.3295212 | -26.87081 | 0.01800188 | 19.48685 | 0.8105374 | 0.1581919 | (222)
82 | 112 | 0.04558723 | 3.461164 | 0.008876843 | 5.120527e-08 | -25.79764 | 0.02090337 | 16.78198 | 0.8065237 | 0.1512807 | (222)
83 | 114 | 0.04777408 | 3.459487 | 0.01041902 | 6.949027e-09 | -25.92179 | 0.02453493 | 14.29798 | 0.7744863 | 0.1674439 | (222)
84 | 115 | 0.04716077595 | 3.459237 | 0.009636238 | 1.701075e-08 | -25.94005 | 0.02269161 | 15.45946 | 0.7927869 | 0.158378 | (222)
85 | 116 | 0.04941435 | 3.458758 | 0.01033876 | 1.088107e-07 | -25.35395 | 0.02434591 | 14.40899 | 0.7904859 | 0.1587034 | (222)
86 | 118 | 0.05345295 | 3.459304 | 0.009076769 | 0.3974866 | -23.74049 | 0.02009401 | 17.45794 | 0.7751689 | 0.1689305 | (222)
87 | 119 | 0.0567646 | 3.457867 | 0.0111525 | 0.3408762 | -23.42799 | 0.02491325 | 14.08086 | 0.7746248 | 0.1534976 | (222)
88 | 121 | 0.05534018 | 3.460005 | 0.008892248 | 0.4657524 | -25.41529 | 0.01947013 | 18.01734 | 0.8030712 | 0.1520142 | (222)
89 | 122 | 0.05597353 | 3.459391 | 0.008051706 | 0.6418294 | -24.13184 | 0.01712667 | 20.48267 | 0.7917072 | 0.1569263 | (222)
90 | 123 | 0.058458 | 3.458372 | 0.007738354 | 0.7607477 | -22.86581 | 0.01613363 | 21.7434 | 0.7930322 | 0.1536703 | (222)
91 | 125 | 0.06219289 | 3.458368 | 0.008487835 | 0.9314069 | -23.06158 | 0.01718225 | 20.41642 | 0.7498182 | 0.1711079 | (222)
92 | 126 | 0.05869905 | 3.458597 | 0.00728215 | 0.7612649 | -23.34202 | 0.01518116 | 23.10759 | 0.7991551 | 0.160157 | (222)
93 | 127 | 0.05751593 | 3.458529 | 0.007287094 | 0.7676849 | -23.38038 | 0.01517486 | 23.11717 | 0.7667726 | 0.1864861 | (222)
94 | 129 | 0.06120611 | 3.458131 | 0.007221101 | 0.9104388 | -21.72853 | 0.01467167 | 23.91001 | 0.7751636 | 0.1714187 | (222)
95 | 130 | 0.07013144 | 3.457307 | 0.008674337 | 0.9867379 | -21.55595 | 0.01738949 | 20.1731 | 0.7606892 | 0.1751605 | (222)
96 | 132 | 0.06311715 | 3.457889 | 0.007542944 | 0.8997301 | -22.24613 | 0.01535425 | 22.84709 | 0.7635096 | 0.1863969 | (222)
97 | 133 | 0.06109858 | 3.458609 | 0.007359485 | 0.8327835 | -22.06171 | 0.01515562 | 23.14652 | 0.7938408 | 0.1617334 | (222)
98 | 134 | 0.06270574 | 3.457865 | 0.007475288 | 0.9042475 | -21.57802 | 0.01520455 | 23.07204 | 0.7679757 | 0.1790608 | (222)
99 | 136 | 0.06485982 | 3.458167 | 0.007784486 | 1 | -21.69283 | 0.01556897 | 22.53199 | 0.7518149 | 0.1825954 | (222)
100 | 137 | 0.05895698 | 3.458321 | 0.006487315 | 0.8052137 | -20.95278 | 0.01342299 | 26.13425 | 0.8055748 | 0.1630957 | (222)
101 | 138 | 0.06505312 | 3.457369 | 0.0076562 | 0.9999999 | -21.5347 | 0.0153124 | 22.90953 | 0.7574754 | 0.1792633 | (222)
102 | 140 | 0.06187095 | 3.457895 | 0.006997454 | 0.8703379 | -21.37677 | 0.01431684 | 24.50261 | 0.7936841 | 0.1663845 | (222)
103 | 141 | 0.06643133 | 3.457633 | 0.007364751 | 1 | -20.5563 | 0.0147295 | 23.81614 | 0.7678006 | 0.181222 | (222)
104 | 143 | 0.06097772 | 3.458008 | 0.007167126 | 0.8451649 | -21.17209 | 0.014728 | 23.81857 | 0.7809198 | 0.1741601 | (222)
105 | 144 | 0.05667251 | 3.458442 | 0.006275326 | 0.7140553 | -22.9751 | 0.01318734 | 26.60127 | 0.8151775 | 0.164195 | (222)
106 | 145 | 0.05718894 | 3.45763 | 0.006378173 | 0.8109363 | -22.10597 | 0.01318422 | 26.60757 | 0.7985689 | 0.1653727 | (222)
107 | 147 | 0.05716415 | 3.457578 | 0.006102972 | 0.9540185 | -20.9493 | 0.01230551 | 28.50754 | 0.7775188 | 0.1710624 | (222)
108 | 148 | 0.05872875 | 3.457837 | 0.006338959 | 1 | -19.23828 | 0.01267792 | 27.67015 | 0.7498959 | 0.188485 | (222)
109 | 149 | 0.0580781 | 3.456831 | 0.006876943 | 0.8643385 | -21.9037 | 0.01408491 | 24.90608 | 0.7745177 | 0.1712173 | (222)
110 | 151 | 0.05993094 | 3.457674 | 0.006757107 | 0.9171463 | -21.47723 | 0.01371286 | 25.58182 | 0.7723697 | 0.1781603 | (222)
111 | 152 | 0.06036867 | 3.457295 | 0.006682285 | 0.9056254 | -20.58346 | 0.01358833 | 25.81626 | 0.7793495 | 0.1744097 | (222)
112 | 153 | 0.05982925 | 3.456382 | 0.007229374 | 0.9272803 | -20.24406 | 0.01464528 | 23.9531 | 0.7404617 | 0.1889625 | (222)
113 | 155 | 0.06414025 | 3.456657 | 0.007071966 | 0.9391522 | -20.48944 | 0.01429662 | 24.53727 | 0.7834457 | 0.1710379 | (222)
114 | 156 | 0.05843903 | 3.457569 | 0.006438818 | 0.951315 | -20.3988 | 0.01298886 | 27.00775 | 0.7906377 | 0.1543397 | (222)
115 | 158 | 0.06424779 | 3.456061 | 0.007582069 | 1 | -19.68134 | 0.01516414 | 23.13352 | 0.7376136 | 0.1896906 | (222)
116 | 159 | 0.0681208 | 3.455477 | 0.008382638 | 0.8860416 | -20.8847 | 0.01710422 | 20.50955 | 0.7810038 | 0.1652462 | (222)
117 | 160 | 0.05797005 | 3.456861 | 0.006821487 | 0.8732265 | -20.93019 | 0.01394982 | 25.14728 | 0.7623815 | 0.1804849 | (222)
118 | 162 | 0.05657255 | 3.457704 | 0.005725322 | 0.8743335 | -19.93128 | 0.01170593 | 29.96771 | 0.7944112 | 0.1722528 | (222)
119 | 163 | 0.0618585 | 3.456503 | 0.006824149 | 0.9809952 | -21.26244 | 0.01369431 | 25.61647 | 0.7666362 | 0.1789967 | (222)
120 | 164 | 0.06489309 | 3.456052 | 0.007484986 | 0.947557 | -20.83936 | 0.01510925 | 23.21756 | 0.780394 | 0.1652122 | (222)
121 | 166 | 0.05745124 | 3.456753 | 0.006207515 | 0.7886751 | -19.63482 | 0.01288048 | 27.235 | 0.8066599 | 0.1599676 | (222)
122 | 167 | 0.05907522 | 3.45677 | 0.006368922 | 0.8916633 | -19.38251 | 0.01298267 | 27.02064 | 0.7980117 | 0.1571753 | (222)
123 | 169 | 0.0623213 | 3.455539 | 0.007266491 | 0.8748179 | -19.98634 | 0.01485574 | 23.61377 | 0.7720879 | 0.1760052 | (222)
124 | 170 | 0.0578751 | 3.456993 | 0.006330747 | 0.9806309 | -19.17773 | 0.012705 | 27.61117 | 0.750754 | 0.1847916 | (222)
125 | 171 | 0.06280658 | 3.455744 | 0.006492769 | 0.8975478 | -20.04201 | 0.01322156 | 26.53241 | 0.8008295 | 0.1677472 | (222)
126 | 173 | 0.06161635 | 3.456451 | 0.006946492 | 0.8948527 | -19.90581 | 0.01415215 | 24.78775 | 0.7807212 | 0.1707236 | (222)
127 | 174 | 0.06194446 | 3.45553 | 0.006950363 | 0.9012823 | -19.92884 | 0.01414418 | 24.80172 | 0.7808781 | 0.1699053 | (222)
128 | 175 | 0.06479548 | 3.455694 | 0.007647839 | 0.9072711 | -19.82347 | 0.01554731 | 22.56339 | 0.7681147 | 0.1760831 | (222)
129 | 177 | 0.0580952 | 3.456353 | 0.006295027 | 0.8571936 | -18.92998 | 0.01290903 | 27.17478 | 0.8002605 | 0.1560154 | (222)
130 | 178 | 0.05852051 | 3.456705 | 0.006502753 | 0.9188471 | -19.19818 | 0.01319275 | 26.59036 | 0.7807133 | 0.163275 | (222)
131 | 180 | 0.06233623 | 3.455539 | 0.007586457 | 0.8758115 | -19.60654 | 0.01550721 | 22.62173 | 0.7551053 | 0.1830645 | (222)
132 | 181 | 0.06165793 | 3.454814 | 0.007981972 | 0.7931942 | -19.3821 | 0.01654965 | 21.19682 | 0.7741269 | 0.1626386 | (222)
133 | 182 | 0.06113439 | 3.455685 | 0.006879452 | 0.8471525 | -20.00585 | 0.014132 | 24.82309 | 0.7979987 | 0.159413 | (222)
134 | 184 | 0.06398266 | 3.454889 | 0.007766594 | 0.8099896 | -20.00139 | 0.01605681 | 21.84743 | 0.7883252 | 0.1636547 | (222)
135 | 185 | 0.06461244 | 3.455105 | 0.007285695 | 1 | -18.92243 | 0.01457139 | 24.07457 | 0.7505506 | 0.1841675 | (222)
136 | 186 | 0.06016255 | 3.45513 | 0.007211621 | 0.8176529 | -20.16035 | 0.01488984 | 23.55969 | 0.7797341 | 0.1679208 | (222)
137 | 188 | 0.05991158 | 3.456071 | 0.006861251 | 0.8737955 | -19.803 | 0.01402975 | 25.00401 | 0.7843252 | 0.1637715 | (222)
138 | 189 | 0.06280222 | 3.455521 | 0.007571335 | 0.8606011 | -20.98977 | 0.01551716 | 22.60723 | 0.7839016 | 0.1629777 | (222)
139 | 191 | 0.06384279 | 3.454749 | 0.007750687 | 0.8304451 | -19.91397 | 0.01596767 | 21.96939 | 0.7838906 | 0.1643506 | (222)
140 | 192 | 0.06404982 | 3.455158 | 0.007472715 | 0.8763417 | -21.01899 | 0.01527331 | 22.96817 | 0.7784764 | 0.173665 | (222)
141 | 193 | 0.05935853 | 3.455841 | 0.006938461 | 0.8591636 | -19.63845 | 0.01422365 | 24.66315 | 0.7858735 | 0.1592097 | (222)
142 | 195 | 0.06430791 | 3.454614 | 0.007600748 | 1 | -20.00357 | 0.0152015 | 23.07667 | 0.7577615 | 0.1687071 | (222)
143 | 196 | 0.06128808 | 3.454146 | 0.007878054 | 0.7635973 | -20.83289 | 0.01641692 | 21.36819 | 0.7790578 | 0.1650232 | (222)
144 | 197 | 0.0634589 | 3.455379 | 0.007545224 | 0.9023917 | -20.35204 | 0.01535176 | 22.85079 | 0.7716867 | 0.1705497 | (222)
145 | 199 | 0.06179291 | 3.455002 | 0.007490665 | 0.8621824 | -19.60133 | 0.01534763 | 22.85695 | 0.7786265 | 0.1616263 | (222)
146 | 200 | 0.06165724 | 3.454563 | 0.007524846 | 0.8775603 | -19.4107 | 0.0153766 | 22.81388 | 0.7709722 | 0.1639906 | (222)
147 | 201 | 0.06199766 | 3.454811 | 0.007634976 | 0.8594964 | -19.95996 | 0.01565058 | 22.4145 | 0.769123 | 0.1687664 | (222)
148 | 203 | 0.06174465 | 3.455602 | 0.006924507 | 0.9415703 | -19.30856 | 0.01399257 | 25.07044 | 0.7756271 | 0.1674103 | (222)
149 | 204 | 0.06054171 | 3.455844 | 0.007202935 | 0.981196 | -19.55829 | 0.01445393 | 24.27021 | 0.74868 | 0.1739737 | (222)
150 | 206 | 0.05793468 | 3.455795 | 0.007050735 | 0.8652435 | -19.48218 | 0.0144386 | 24.29599 | 0.756782 | 0.1755059 | (222)
151 | 207 | 0.07085189 | 3.454479 | 0.008429936 | 1 | -20.00723 | 0.01685987 | 20.8068 | 0.7536696 | 0.1797762 | (222)
152 | 208 | 0.06507955 | 3.454272 | 0.008254414 | 0.8822446 | -20.14953 | 0.01685371 | 20.8144 | 0.7609513 | 0.1712669 | (222)
153 | 210 | 0.06499639 | 3.454893 | 0.008136676 | 0.8983951 | -19.73956 | 0.01656669 | 21.17502 | 0.7699748 | 0.1629301 | (222)
154 | 211 | 0.06671362 | 3.454619 | 0.007906981 | 1 | -19.17537 | 0.01581396 | 22.18292 | 0.7470178 | 0.1797527 | (222)
155 | 212 | 0.0654482 | 3.455799 | 0.007844585 | 1 | -19.22788 | 0.01568917 | 22.35937 | 0.7462123 | 0.1783819 | (222)
156 | 214 | 0.06600489 | 3.455012 | 0.007530404 | 0.9851037 | -18.79767 | 0.01510061 | 23.23085 | 0.7595923 | 0.1771574 | (222)
157 | 215 | 0.0634829 | 3.455372 | 0.007324464 | 0.9375252 | -19.53381 | 0.01481129 | 23.68463 | 0.7560504 | 0.1845678 | (222)
158 | 217 | 0.06412911 | 3.454974 | 0.007867328 | 0.9618263 | -19.76003 | 0.01584122 | 22.14476 | 0.7431468 | 0.1807518 | (222)
159 | 218 | 0.07397109 | 3.454518 | 0.009147088 | 1 | -19.58618 | 0.01829418 | 19.1755 | 0.761764 | 0.1667966 | (222)
160 | 219 | 0.06534489 | 3.454956 | 0.007477009 | 0.9585367 | -18.80094 | 0.01506402 | 23.28727 | 0.754835 | 0.1847154 | (222)
161 | 221 | 0.06605327 | 3.455333 | 0.007563245 | 0.9999999 | -19.74391 | 0.01512649 | 23.1911 | 0.7668795 | 0.1695214 | (222)
162 | 222 | 0.06642332 | 3.455175 | 0.007954386 | 1 | -19.68442 | 0.01590877 | 22.05072 | 0.745292 | 0.1809113 | (222)
163 | 223 | 0.06501058 | 3.454322 | 0.008467635 | 0.8629652 | -20.99323 | 0.01734699 | 20.22252 | 0.7700853 | 0.162383 | (222)
164 | 225 | 0.06504458 | 3.455331 | 0.007947228 | 0.9050952 | -19.62231 | 0.01616207 | 21.70514 | 0.7714483 | 0.1657093 | (222)
165 | 226 | 0.05964838 | 3.455397 | 0.007205491 | 0.8048144 | -18.47143 | 0.01491 | 23.52782 | 0.7568626 | 0.1870682 | (222)
166 | 228 | 0.06637895 | 3.455332 | 0.00827 | 1 | -19.90068 | 0.01654 | 21.20919 | 0.7429666 | 0.1754258 | (222)
167 | 229 | 0.0609897 | 3.454803 | 0.007336719 | 0.8551845 | -19.69802 | 0.01505042 | 23.30831 | 0.7550459 | 0.1857225 | (222)
168 | 230 | 0.06720762 | 3.455049 | 0.00789655 | 0.9589666 | -20.12382 | 0.01590807 | 22.0517 | 0.7589831 | 0.1807198 | (222)
169 | 232 | 0.0690856 | 3.454287 | 0.009006691 | 0.9017581 | -20.52897 | 0.01832734 | 19.1408 | 0.7539274 | 0.1753529 | (222)
170 | 233 | 0.06968795 | 3.454179 | 0.008630292 | 1 | -19.66841 | 0.01726058 | 20.32376 | 0.7332576 | 0.1875935 | (222)
171 | 234 | 0.06124859 | 3.454677 | 0.007372253 | 0.8429303 | -19.16886 | 0.01515537 | 23.1469 | 0.7675964 | 0.1742467 | (222)
172 | 236 | 0.06733054 | 3.454278 | 0.008436229 | 0.9128936 | -20.07624 | 0.0171332 | 20.47487 | 0.7638101 | 0.1691065 | (222)
173 | 237 | 0.06539107 | 3.454871 | 0.007885286 | 0.9084888 | -19.11241 | 0.01602661 | 21.8886 | 0.7687233 | 0.1691342 | (222)
174 | 238 | 0.06906055 | 3.454181 | 0.008142483 | 1 | -19.18768 | 0.01628497 | 21.54134 | 0.7504436 | 0.1801345 | (222)
175 | 240 | 0.06591219 | 3.453967 | 0.008304144 | 0.8951319 | -19.76649 | 0.01691728 | 20.73619 | 0.761916 | 0.1694627 | (222)
176 | 241 | 0.06132393 | 3.4545 | 0.007483462 | 0.8326181 | -20.37967 | 0.01541137 | 22.76241 | 0.7793375 | 0.1641795 | (222)
177 | 243 | 0.05877328 | 3.45492 | 0.007562285 | 0.7913168 | -20.04687 | 0.01568452 | 22.366 | 0.7454515 | 0.1885329 | (222)
178 | 244 | 0.0630098 | 3.454897 | 0.007564305 | 0.9499342 | -19.97094 | 0.01526299 | 22.9837 | 0.7391079 | 0.1900467 | (222)
179 | 245 | 0.06541025 | 3.454545 | 0.007641006 | 0.9134583 | -20.12926 | 0.01551664 | 22.60798 | 0.7777041 | 0.16761 | (222)
180 | 247 | 0.06838031 | 3.45513 | 0.007627156 | 0.9972222 | -19.50843 | 0.01526183 | 22.98544 | 0.7800602 | 0.1649901 | (222)
181 | 248 | 0.06176669 | 3.454447 | 0.007699623 | 0.8092396 | -19.31483 | 0.0159204 | 22.03462 | 0.7664087 | 0.1744693 | (222)
182 | 249 | 0.06958163 | 3.454401 | 0.008275837 | 1 | -18.81421 | 0.01655167 | 21.19423 | 0.7459164 | 0.1828687 | (222)
183 | 251 | 0.0614935 | 3.454662 | 0.007174431 | 0.8919549 | -20.28069 | 0.0146239 | 23.98812 | 0.7661652 | 0.1769596 | (222)
184 | 252 | 0.06127956 | 3.45565 | 0.007130899 | 0.8958526 | -19.47809 | 0.01452531 | 24.15094 | 0.7791935 | 0.1635464 | (222)
185 | 254 | 0.06550393 | 3.454169 | 0.007879261 | 0.9632374 | -19.53961 | 0.0158613 | 22.11672 | 0.7511252 | 0.1772518 | (222)
186 | 255 | 0.06799108 | 3.453257 | 0.008887153 | 0.7758255 | -19.64417 | 0.01848121 | 18.98144 | 0.7806769 | 0.1644072 | (222)
187 | 256 | 0.0613851 | 3.454451 | 0.007097742 | 0.8750296 | -19.82389 | 0.01451021 | 24.17607 | 0.7700274 | 0.1761547 | (222)
188 | 258 | 0.06490066 | 3.454227 | 0.007822352 | 0.8774144 | -19.33023 | 0.01598494 | 21.94565 | 0.7652532 | 0.1762641 | (222)
189 | 259 | 0.0689186 | 3.454351 | 0.008422111 | 1 | -18.86784 | 0.01684422 | 20.82613 | 0.7510852 | 0.1712743 | (222)
190 | 261 | 0.06909721 | 3.454273 | 0.008007319 | 0.9657443 | -20.75561 | 0.01611196 | 21.77264 | 0.775421 | 0.1689636 | (222)
191 | 262 | 0.06299768 | 3.454869 | 0.007790242 | 0.8520373 | -19.76787 | 0.01598947 | 21.93943 | 0.7674721 | 0.1719208 | (222)
192 | 263 | 0.06061566 | 3.455712 | 0.00711789 | 0.911175 | -19.368 | 0.01446011 | 24.25983 | 0.77172 | 0.1654483 | (222)
193 | 265 | 0.06469833 | 3.454954 | 0.007567438 | 1 | -19.19329 | 0.01513488 | 23.17825 | 0.7400741 | 0.1868916 | (222)
194 | 266 | 0.06307181 | 3.454776 | 0.007253461 | 0.9019468 | -19.18762 | 0.01475928 | 23.7681 | 0.7723861 | 0.1726241 | (222)
195 | 267 | 0.06304286 | 3.455674 | 0.007102553 | 0.9999987 | -18.4481 | 0.01420511 | 24.69533 | 0.7638193 | 0.1689446 | (222)
196 | 269 | 0.06060815 | 3.455137 | 0.007022328 | 0.8743449 | -19.9531 | 0.01435775 | 24.4328 | 0.7801615 | 0.1658863 | (222)
197 | 270 | 0.06391008 | 3.455366 | 0.007585955 | 0.9705797 | -18.21864 | 0.0152511 | 23.00162 | 0.7662202 | 0.1615762 | (222)
198 | 272 | 0.06996036 | 3.454434 | 0.007886778 | 0.9999999 | -19.68579 | 0.01577356 | 22.23975 | 0.7750167 | 0.1686309 | (222)
199 | 273 | 0.06420942 | 3.455434 | 0.007214853 | 1 | -18.92676 | 0.01442971 | 24.31096 | 0.7601917 | 0.1754128 | (222)
200 | 274 | 0.06981469 | 3.454598 | 0.008314344 | 1 | -19.30377 | 0.01662869 | 21.09607 | 0.7621265 | 0.1689077 | (222)
201 | 276 | 0.06814423 | 3.454746 | 0.008320862 | 0.9999999 | -18.98518 | 0.01664172 | 21.07954 | 0.7540918 | 0.168631 | (222)
202 | 277 | 0.06032363 | 3.454967 | 0.007116651 | 0.8708416 | -19.41521 | 0.01455944 | 24.09432 | 0.7686861 | 0.1721965 | (222)
203 | 278 | 0.06429796 | 3.454202 | 0.008244923 | 0.9323358 | -20.23868 | 0.01668779 | 21.02135 | 0.7521884 | 0.1682217 | (222)
204 | 280 | 0.0679401 | 3.454461 | 0.008656269 | 1 | -19.09218 | 0.01731254 | 20.26277 | 0.7402665 | 0.1717607 | (222)
205 | 281 | 0.0660545 | 3.452967 | 0.009636122 | 0.7475927 | -20.516 | 0.02013525 | 17.42218 | 0.7524786 | 0.1716892 | (222)
206 | 283 | 0.06382298 | 3.455019 | 0.007479027 | 0.9335219 | -18.70136 | 0.01513447 | 23.17888 | 0.7752112 | 0.1618503 | (222)
207 | 284 | 0.06813338 | 3.454937 | 0.008032117 | 0.9770726 | -19.49502 | 0.01612958 | 21.74886 | 0.7617014 | 0.174019 | (222)
208 | 285 | 0.06781395 | 3.454923 | 0.007835625 | 0.9999999 | -18.84945 | 0.01567125 | 22.38494 | 0.7516977 | 0.1821642 | (222)
209 | 287 | 0.0629123 | 3.453721 | 0.00863197 | 0.7707448 | -20.2725 | 0.0179661 | 19.52566 | 0.7684361 | 0.1621623 | (222)
210 | 288 | 0.0660688 | 3.454597 | 0.007782107 | 0.9360219 | -19.54809 | 0.01574087 | 22.28593 | 0.7584651 | 0.1808619 | (222)
211 | 289 | 0.06199776 | 3.455008 | 0.007516421 | 0.958109 | -20.3607 | 0.01514456 | 23.16342 | 0.7517843 | 0.1740179 | (222)
212 | 291 | 0.07381452 | 3.453707 | 0.00914086 | 0.9999999 | -19.48991 | 0.01828172 | 19.18856 | 0.7477507 | 0.1775942 | (222)
213 | 292 | 0.06716741 | 3.453966 | 0.008476356 | 0.9080267 | -18.81746 | 0.01722933 | 20.36063 | 0.7573323 | 0.1711098 | (222)
214 | 293 | 0.06663344 | 3.454396 | 0.008032899 | 0.9099435 | -19.78082 | 0.01632248 | 21.49183 | 0.7769553 | 0.1635064 | (222)
215 | 295 | 0.0643417 | 3.455528 | 0.007386655 | 0.9999999 | -19.9298 | 0.01477331 | 23.74552 | 0.7588453 | 0.1748685 | (222)
216 | 296 | 0.07208418 | 3.455121 | 0.009282112 | 0.9886232 | -19.50754 | 0.01860169 | 18.85849 | 0.7340533 | 0.1845519 | (222)
217 | 298 | 0.0717996 | 3.4547 | 0.008797133 | 1 | -19.96611 | 0.01759427 | 19.93831 | 0.7577921 | 0.171038 | (222)
218 | 299 | 0.06183443 | 3.455342 | 0.006956132 | 0.9175672 | -19.17308 | 0.01411572 | 24.85172 | 0.7900463 | 0.1562784 | (222)
219 | 300 | 0.06042725 | 3.455767 | 0.006877862 | 0.9287512 | -18.55509 | 0.0139296 | 25.18378 | 0.7721627 | 0.1663762 | (222)
220 | 302 | 0.06126807 | 3.454735 | 0.007546023 | 0.8420032 | -19.13528 | 0.01551508 | 22.61026 | 0.7689354 | 0.1685907 | (222)
221 | 303 | 0.06810687 | 3.454335 | 0.008486414 | 0.9999999 | -18.99792 | 0.01697283 | 20.66832 | 0.7288169 | 0.1868725 | (222)
222 | 304 | 0.06618621 | 3.454691 | 0.007369389 | 0.9939395 | -19.80325 | 0.01475462 | 23.77559 | 0.7765842 | 0.1660931 | (222)
223 | 306 | 0.06682363 | 3.454896 | 0.008069382 | 0.9782564 | -20.40224 | 0.01620102 | 21.65295 | 0.7721298 | 0.1594785 | (222)
224 | 307 | 0.06845683 | 3.453923 | 0.00907848 | 0.9201182 | -20.0217 | 0.01841428 | 19.05043 | 0.7493221 | 0.1703479 | (222)
225 | 309 | 0.06704041 | 3.454576 | 0.007883399 | 1 | -19.02118 | 0.0157668 | 22.24928 | 0.7553074 | 0.1735844 | (222)
226 | 310 | 0.06076043 | 3.455261 | 0.006880703 | 0.9412795 | -19.71915 | 0.01390477 | 25.22875 | 0.7650386 | 0.1746337 | (222)
227 | 311 | 0.06340331 | 3.454828 | 0.007903221 | 0.8734114 | -19.81613 | 0.01616142 | 21.706 | 0.765906 | 0.1691619 | (222)
228 | 313 | 0.06554803 | 3.454563 | 0.007950858 | 0.9839712 | -20.02959 | 0.01594694 | 21.99795 | 0.7594689 | 0.1662201 | (222)
229 | 314 | 0.06854481 | 3.454245 | 0.008628626 | 0.8641208 | -20.08607 | 0.01767326 | 19.84919 | 0.7829623 | 0.1593186 | (222)
230 | 315 | 0.06583217 | 3.45449 | 0.007617948 | 0.9583061 | -20.70206 | 0.0153486 | 22.85551 | 0.7683439 | 0.1731492 | (222)
231 | 317 | 0.0639561 | 3.454844 | 0.008021538 | 0.8896903 | -19.03552 | 0.01635704 | 21.44642 | 0.7529529 | 0.1767411 | (222)
232 | 318 | 0.06472117 | 3.453973 | 0.008307515 | 0.858796 | -20.20693 | 0.01703125 | 20.59742 | 0.7701922 | 0.163054 | (222)
233 | 320 | 0.07031909 | 3.454465 | 0.008595761 | 1 | -19.56763 | 0.01719152 | 20.4054 | 0.7481856 | 0.1774165 | (222)
234 | 321 | 0.06278819 | 3.454475 | 0.00751565 | 0.8666231 | -19.6859 | 0.01538698 | 22.7985 | 0.7793562 | 0.1635639 | (222)
235 | 322 | 0.06206645 | 3.455728 | 0.007046908 | 0.9213424 | -18.92775 | 0.01429049 | 24.54779 | 0.7783363 | 0.1654818 | (222)
236 | 324 | 0.06062214 | 3.456247 | 0.006846308 | 0.9005506 | -19.41557 | 0.0139342 | 25.17546 | 0.7799101 | 0.1673119 | (222)
237 | 325 | 0.06241324 | 3.455324 | 0.007419764 | 1 | -19.12506 | 0.01483953 | 23.63956 | 0.750357 | 0.1706923 | (222)
238 | 326 | 0.06575746 | 3.455152 | 0.007146445 | 0.9748461 | -20.05315 | 0.01435667 | 24.43463 | 0.788536 | 0.1627688 | (222)
239 | 328 | 0.06509455 | 3.455623 | 0.007386541 | 0.9729195 | -20.33054 | 0.01484406 | 23.63235 | 0.7779165 | 0.1653613 | (222)
240 | 329 | 0.06388473 | 3.454813 | 0.007443457 | 0.9135014 | -20.79451 | 0.01511536 | 23.20817 | 0.7751979 | 0.1700602 | (222)
241 | 331 | 0.06668305 | 3.454775 | 0.008084892 | 1 | -19.97324 | 0.01616978 | 21.69478 | 0.7488311 | 0.1752334 | (222)
242 | 332 | 0.06568101 | 3.455055 | 0.007571047 | 0.9328532 | -20.1449 | 0.01532247 | 22.89447 | 0.7871463 | 0.1593015 | (222)
243 | 333 | 0.06161571 | 3.455528 | 0.007280074 | 0.9357327 | -20.47274 | 0.01472616 | 23.82155 | 0.7640216 | 0.1715566 | (222)
244 | 335 | 0.06579818 | 3.454583 | 0.008118251 | 0.8979405 | -20.39025 | 0.01653049 | 21.22139 | 0.7594604 | 0.1778859 | (222)
245 | 336 | 0.06961818 | 3.454256 | 0.008821098 | 0.8697161 | -19.89263 | 0.01804997 | 19.43493 | 0.7636561 | 0.1766127 | (222)
246 | 337 | 0.06104835 | 3.45531 | 0.007362235 | 0.8648209 | -19.68141 | 0.01507759 | 23.26631 | 0.7818787 | 0.1585887 | (222)
247 | 339 | 0.06504865 | 3.455684 | 0.007739647 | 0.8620541 | -19.70525 | 0.01585812 | 22.12116 | 0.7722056 | 0.1778224 | (222)
248 | 342 | 0.06228237 | 3.455567 | 0.007065216 | 0.8486349 | -20.17536 | 0.01450989 | 24.17662 | 0.7865583 | 0.1712322 | (222)
249 | 343 | 0.06355285 | 3.455861 | 0.007494923 | 0.9023986 | -19.99727 | 0.0152494 | 23.00418 | 0.7830147 | 0.1612799 | (222)
250 | 344 | 0.0712847 | 3.455164 | 0.009132337 | 0.9776002 | -19.33666 | 0.01833726 | 19.13045 | 0.7507752 | 0.1707593 | (222)
251 | 346 | 0.07035648 | 3.454631 | 0.008473326 | 0.9506606 | -20.71567 | 0.01709499 | 20.52063 | 0.7807565 | 0.1607385 | (222)
252 | 347 | 0.06500801 | 3.45563 | 0.006984068 | 0.9170967 | -20.54136 | 0.01417358 | 24.75027 | 0.7883154 | 0.1747524 | (222)
253 | 348 | 0.06070335 | 3.456028 | 0.007566938 | 0.8726853 | -19.55311 | 0.0154757 | 22.66779 | 0.7595059 | 0.1723259 | (222)
254 | 350 | 0.06660461 | 3.45489 | 0.00806384 | 0.9619339 | -19.64406 | 0.0162366 | 21.60551 | 0.7519215 | 0.1784327 | (222)
255 | 351 | 0.06584838 | 3.454305 | 0.008496518 | 0.828459 | -19.47896 | 0.01751019 | 20.03405 | 0.7594027 | 0.1775925 | (222)
256 | 353 | 0.06032665 | 3.45574 | 0.007217267 | 0.8558417 | -19.51362 | 0.0148037 | 23.69677 | 0.7753652 | 0.166587 | (222)
257 | 354 | 0.06435614 | 3.455567 | 0.007613503 | 0.9227664 | -20.59124 | 0.01543565 | 22.72661 | 0.7834406 | 0.159261 | (222)
258 | 355 | 0.06815675 | 3.45494 | 0.008036789 | 1 | -19.37835 | 0.01607358 | 21.82463 | 0.7638739 | 0.1678787 | (222)
259 | 357 | 0.06266063 | 3.455125 | 0.007371624 | 0.8673163 | -20.78651 | 0.01509029 | 23.24673 | 0.7868291 | 0.1624638 | (222)
260 | 358 | 0.06319178 | 3.455746 | 0.007474932 | 0.9159301 | -20.45561 | 0.01517284 | 23.12026 | 0.77926 | 0.1625405 | (222)
261 | 359 | 0.0656138 | 3.455316 | 0.00776174 | 0.9284376 | -19.67261 | 0.01572057 | 22.31472 | 0.764254 | 0.1762789 | (222)
262 | 361 | 0.06841383 | 3.454868 | 0.008508876 | 1 | -19.22789 | 0.01701775 | 20.61377 | 0.7478182 | 0.171563 | (222)
263 | 362 | 0.0664128 | 3.455384 | 0.007219582 | 1 | -19.76395 | 0.01443916 | 24.29503 | 0.7826238 | 0.1652511 | (222)
264 | 364 | 0.06501413 | 3.455452 | 0.00793869 | 0.8966203 | -20.26709 | 0.01616858 | 21.6964 | 0.7694789 | 0.1705264 | (222)
265 | 366 | 0.0654227 | 3.455238 | 0.008037322 | 0.8674722 | -19.57643 | 0.01645259 | 21.32187 | 0.7718342 | 0.1704281 | (222)
266 | 368 | 0.06779441 | 3.455547 | 0.008140358 | 0.9050202 | -20.19431 | 0.01655505 | 21.1899 | 0.7731723 | 0.1729247 | (222)
267 | 369 | 0.07045855 | 3.455104 | 0.008419116 | 0.9591864 | -19.57065 | 0.01696015 | 20.68377 | 0.75275 | 0.1866628 | (222)
268 | 371 | 0.06380839 | 3.454446 | 0.008505968 | 0.7686499 | -20.16627 | 0.01771017 | 19.80782 | 0.7756414 | 0.1634628 | (222)
269 | 372 | 0.06517999 | 3.455249 | 0.008151331 | 0.867509 | -19.89816 | 0.01668586 | 21.02378 | 0.7750537 | 0.16414 | (222)
270 | 373 | 0.06422675 | 3.455078 | 0.007802049 | 0.8875759 | -19.66197 | 0.01591532 | 22.04164 | 0.7595355 | 0.179581 | (222)
271 | 375 | 0.06116355 | 3.454723 | 0.008094641 | 0.7220179 | -20.35533 | 0.01698769 | 20.65025 | 0.7754813 | 0.1685797 | (222)
272 | 376 | 0.06847016 | 3.454991 | 0.008810681 | 1 | -20.76328 | 0.01762136 | 19.90765 | 0.7451828 | 0.170887 | (222)
273 | 377 | 0.06622933 | 3.455375 | 0.007545812 | 0.9292243 | -19.63785 | 0.01528112 | 22.95643 | 0.7822828 | 0.1669961 | (222)
274 | 379 | 0.06341126 | 3.455913 | 0.007596041 | 0.9657801 | -20.30544 | 0.01528431 | 22.95163 | 0.7702479 | 0.1613818 | (222)
275 | 380 | 0.06549782 | 3.454164 | 0.008852653 | 0.7895954 | -20.44902 | 0.01836621 | 19.10029 | 0.7656758 | 0.1695364 | (222)
276 | 382 | 0.07089954 | 3.454781 | 0.009338768 | 0.9053902 | -20.40804 | 0.01899103 | 18.47187 | 0.7544579 | 0.1749244 | (222)
277 | 383 | 0.06549435 | 3.45499 | 0.008009429 | 0.8426402 | -19.8032 | 0.01646606 | 21.30442 | 0.780656 | 0.1667878 | (222)
278 | 384 | 0.0656382 | 3.454942 | 0.008990897 | 0.8128547 | -20.37723 | 0.01857882 | 18.88172 | 0.758532 | 0.1713123 | (222)
279 | 386 | 0.0700626 | 3.454777 | 0.008668163 | 0.9570307 | -20.78222 | 0.01746848 | 20.08188 | 0.7535414 | 0.1802187 | (222)
280 | 387 | 0.06155878 | 3.454791 | 0.007746122 | 0.7605455 | -20.04094 | 0.01615038 | 21.72085 | 0.785976 | 0.1625247 | (222)
281 | 388 | 0.06601017 | 3.455208 | 0.007852966 | 0.8704883 | -19.76653 | 0.0160668 | 21.83384 | 0.783123 | 0.1664911 | (222)
282 | 390 | 0.06393624 | 3.455868 | 0.008006939 | 0.8847828 | -20.31823 | 0.01634121 | 21.46719 | 0.7689828 | 0.1670922 | (222)
283 | 391 | 0.07004606 | 3.455199 | 0.008538221 | 0.9687616 | -19.91512 | 0.01717108 | 20.4297 | 0.7550644 | 0.1786692 | (222)
284 | 393 | 0.06951988 | 3.454913 | 0.008498199 | 0.8991548 | -19.58094 | 0.01730048 | 20.27689 | 0.7741537 | 0.1693444 | (222)
285 | 394 | 0.06381227 | 3.455946 | 0.007330235 | 0.9205524 | -20.35115 | 0.01486711 | 23.59571 | 0.7731243 | 0.1744168 | (222)
286 | 395 | 0.06361391 | 3.454957 | 0.008124517 | 0.8344624 | -20.51486 | 0.01672624 | 20.97304 | 0.7685869 | 0.1698564 | (222)
287 | 397 | 0.07135074 | 3.454554 | 0.008791665 | 0.9999999 | -19.8516 | 0.01758333 | 19.95071 | 0.7432796 | 0.1824191 | (222)
288 | 398 | 0.06846407 | 3.455092 | 0.007758214 | 0.9866424 | -20.58745 | 0.0155532 | 22.55484 | 0.7621697 | 0.1834198 | (222)
289 | 399 | 0.06472319 | 3.455612 | 0.008028282 | 0.9295999 | -19.3177 | 0.0162571 | 21.57825 | 0.750196 | 0.1780961 | (222)
290 | 401 | 0.06546386 | 3.455227 | 0.008199348 | 0.8842321 | -19.97456 | 0.0167355 | 20.96143 | 0.762898 | 0.1733837 | (222)
291 | 402 | 0.07003421 | 3.453973 | 0.009810651 | 0.8098327 | -19.97897 | 0.02028328 | 17.29503 | 0.7414883 | 0.1865421 | (222)
292 | 404 | 0.06466426 | 3.456005 | 0.007169713 | 0.9966435 | -19.76065 | 0.01434796 | 24.44946 | 0.7617785 | 0.1805197 | (222)
293 | 405 | 0.06704738 | 3.456179 | 0.007540727 | 0.986812 | -20.33689 | 0.01511674 | 23.20606 | 0.7704044 | 0.1758479 | (222)
294 | 406 | 0.06323262 | 3.455575 | 0.007534385 | 0.8485569 | -19.28224 | 0.01547363 | 22.67082 | 0.7737808 | 0.1740851 | (222)
295 | 408 | 0.06839471 | 3.455678 | 0.008543585 | 1 | -18.96347 | 0.01708717 | 20.53002 | 0.7396874 | 0.1789051 | (222)
296 | 409 | 0.06052953 | 3.456477 | 0.006534616 | 0.9432205 | -19.8297 | 0.01320088 | 26.57398 | 0.7720598 | 0.1781337 | (222)
297 | 410 | 0.06077718 | 3.456363 | 0.006975409 | 0.8710006 | -19.43384 | 0.01427009 | 24.58288 | 0.7801532 | 0.1688808 | (222)
298 | 412 | 0.0636258 | 3.456493 | 0.006923473 | 0.98218 | -19.64734 | 0.01389072 | 25.25426 | 0.759903 | 0.1875133 | (222)
299 | 413 | 0.06739511 | 3.456155 | 0.007936954 | 1 | -20.07418 | 0.01587391 | 22.09915 | 0.7453793 | 0.1884954 | (222)
300 | 415 | 0.06133478 | 3.456464 | 0.00673687 | 0.9356145 | -19.74404 | 0.01362764 | 25.74179 | 0.7765304 | 0.1726982 | (222)
301 | 416 | 0.06431546 | 3.456583 | 0.007263858 | 0.9787196 | -19.98963 | 0.01458256 | 24.05612 | 0.77269 | 0.1698092 | (222)
302 | 417 | 0.06370133 | 3.456276 | 0.007393083 | 0.9651563 | -20.6012 | 0.01487757 | 23.57912 | 0.758848 | 0.1801175 | (222)
303 | 419 | 0.06655279 | 3.456136 | 0.007846138 | 0.8800862 | -20.05158 | 0.01602611 | 21.88927 | 0.7787155 | 0.1738945 | (222)
304 | 420 | 0.06576167 | 3.456196 | 0.007130719 | 0.9999996 | -20.05368 | 0.01426144 | 24.59779 | 0.7714419 | 0.1775082 | (222)
305 | 421 | 0.06137301 | 3.456727 | 0.007014179 | 0.9077505 | -20.56934 | 0.01425795 | 24.60382 | 0.7715758 | 0.1765869 | (222)
306 | 423 | 0.06264741 | 3.456455 | 0.00762317 | 0.882669 | -19.94672 | 0.0155637 | 22.53962 | 0.7792185 | 0.1613296 | (222)
307 | 424 | 0.06520523 | 3.456827 | 0.007479934 | 1 | -20.62224 | 0.01495987 | 23.4494 | 0.7498435 | 0.1889286 | (222)
308 | 425 | 0.06432897 | 3.455208 | 0.008075408 | 0.8568024 | -20.89257 | 0.01656112 | 21.18214 | 0.7692525 | 0.171456 | (222)
309 | 427 | 0.06339027 | 3.456434 | 0.007238668 | 0.8823015 | -20.8453 | 0.01477964 | 23.73536 | 0.7916847 | 0.1639803 | (222)
310 | 428 | 0.06319651 | 3.456083 | 0.007777837 | 0.8575716 | -20.14501 | 0.01594874 | 21.99547 | 0.7745028 | 0.1681331 | (222)
311 | 430 | 0.07063636 | 3.45561 | 0.008431399 | 0.9678718 | -20.03321 | 0.01695891 | 20.68528 | 0.7640463 | 0.1763148 | (222)
312 | 431 | 0.06551995 | 3.455491 | 0.008016632 | 0.8296888 | -20.42502 | 0.01651771 | 21.23781 | 0.7709554 | 0.1805322 | (222)
313 | 432 | 0.06592698 | 3.456325 | 0.007374322 | 0.9986001 | -19.86248 | 0.01475231 | 23.77933 | 0.7639387 | 0.1788953 | (222)
314 | 434 | 0.06667158 | 3.455604 | 0.008723912 | 0.7792117 | -20.33948 | 0.01813126 | 19.3478 | 0.7845829 | 0.1630414 | (222)
315 | 435 | 0.07039741 | 3.455553 | 0.008466213 | 1 | -20.23138 | 0.01693243 | 20.71764 | 0.7600914 | 0.1731547 | (222)
316 | 436 | 0.06558956 | 3.45544 | 0.008029496 | 0.8816703 | -20.60138 | 0.01639612 | 21.39531 | 0.7743208 | 0.1691855 | (222)
317 | 438 | 0.06464771 | 3.456343 | 0.007277847 | 0.8976612 | -19.85838 | 0.01481997 | 23.67076 | 0.7891749 | 0.166694 | (222)
318 | 439 | 0.06517948 | 3.456019 | 0.007748763 | 0.9063164 | -20.16746 | 0.0157551 | 22.2658 | 0.7644466 | 0.1801983 | (222)
319 | 441 | 0.06810786 | 3.455809 | 0.008147288 | 1 | -19.98774 | 0.01629458 | 21.52863 | 0.7740639 | 0.1582535 | (222)
320 | 442 | 0.06687843 | 3.454948 | 0.008073937 | 0.8695415 | -20.65954 | 0.01652161 | 21.23279 | 0.7757876 | 0.1736618 | (222)
321 | 443 | 0.06608224 | 3.455873 | 0.007811887 | 0.8848704 | -20.18072 | 0.01594289 | 22.00353 | 0.7865604 | 0.1640326 | (222)
322 | 445 | 0.06800963 | 3.455786 | 0.008075277 | 0.9455019 | -20.66682 | 0.0163067 | 21.51262 | 0.7711239 | 0.1723728 | (222)
323 | 446 | 0.07427454 | 3.455281 | 0.009002692 | 1 | -20.94309 | 0.01800538 | 19.48306 | 0.754989 | 0.1822508 | (222)
324 | 447 | 0.06374173 | 3.455967 | 0.007235503 | 0.9282383 | -20.13725 | 0.01465524 | 23.93683 | 0.7778898 | 0.1702758 | (222)
325 | 449 | 0.06780073 | 3.456256 | 0.007856903 | 0.9277801 | -21.02597 | 0.01591514 | 22.0419 | 0.7774699 | 0.1750827 | (222)
326 | 450 | 0.06137275 | 3.45596 | 0.007573514 | 0.8354977 | -20.52664 | 0.01558908 | 22.50292 | 0.7630098 | 0.1800432 | (222)
327 | 452 | 0.06702573 | 3.456196 | 0.008162809 | 0.9959225 | -20.37913 | 0.01633743 | 21.47216 | 0.7607786 | 0.1677616 | (222)
328 | 453 | 0.06433352 | 3.456167 | 0.007285424 | 0.9254602 | -20.71857 | 0.01476353 | 23.76124 | 0.7953504 | 0.156452 | (222)
329 | 454 | 0.06210669 | 3.456634 | 0.007135668 | 0.8772593 | -20.17395 | 0.0145821 | 24.05689 | 0.7821689 | 0.1698791 | (222)
330 | 456 | 0.05975319 | 3.45636 | 0.007543144 | 0.8076284 | -20.18079 | 0.01560116 | 22.4855 | 0.7686903 | 0.1713078 | (222)
331 | 457 | 0.06981997 | 3.45532 | 0.008604815 | 0.9709039 | -20.75626 | 0.01729847 | 20.27925 | 0.7523722 | 0.1803645 | (222)
332 | 458 | 0.0637512 | 3.455547 | 0.007893033 | 0.7992527 | -20.90107 | 0.01634828 | 21.45791 | 0.783308 | 0.1688012 | (222)
333 | 460 | 0.06344248 | 3.455997 | 0.0074821 | 0.8714042 | -20.10443 | 0.0153056 | 22.91972 | 0.7744242 | 0.1745568 | (222)
334 | 461 | 0.06152948 | 3.456388 | 0.007267185 | 0.8329095 | -19.91516 | 0.01496522 | 23.44102 | 0.7888537 | 0.1628801 | (222)
335 | 462 | 0.06653368 | 3.454103 | 0.009884827 | 0.7445994 | -21.47743 | 0.02066543 | 16.97521 | 0.7571892 | 0.1689719 | (222)
336 | 464 | 0.06229023 | 3.455833 | 0.007029466 | 0.8512946 | -20.97899 | 0.01442983 | 24.31074 | 0.8092542 | 0.1509362 | (222)
337 | 465 | 0.05931819 | 3.456869 | 0.007181351 | 0.7859496 | -20.39527 | 0.01490812 | 23.53079 | 0.7911276 | 0.1607848 | (222)
338 | 467 | 0.06040262 | 3.45621 | 0.007360892 | 0.7613263 | -20.87932 | 0.01534515 | 22.86064 | 0.7962811 | 0.1598703 | (222)
339 | 468 | 0.06524257 | 3.4558 | 0.007993403 | 0.8124708 | -19.96623 | 0.01651868 | 21.23656 | 0.7935429 | 0.1594531 | (222)
340 | 469 | 0.0621258 | 3.457063 | 0.007057406 | 0.8401228 | -19.51387 | 0.01451516 | 24.16783 | 0.8032503 | 0.1557069 | (222)
341 | 471 | 0.05755425 | 3.456966 | 0.006816219 | 0.7697497 | -19.45323 | 0.0141893 | 24.72284 | 0.7951023 | 0.1581809 | (222)
342 | 472 | 0.06350476 | 3.457101 | 0.007031598 | 1 | -20.31906 | 0.0140632 | 24.94454 | 0.7776781 | 0.1657217 | (222)
343 | 473 | 0.05937214 | 3.456506 | 0.007340354 | 0.7338689 | -20.8561 | 0.01537385 | 22.81797 | 0.7976071 | 0.1584064 | (222)
344 | 475 | 0.05769817 | 3.457206 | 0.006611994 | 0.7499039 | -21.54896 | 0.01381073 | 25.40054 | 0.8065521 | 0.159783 | (222)
345 | 476 | 0.05681798 | 3.457315 | 0.006563361 | 0.8189699 | -20.23346 | 0.01354831 | 25.89253 | 0.8002983 | 0.1515611 | (222)
346 | 478 | 0.06449273 | 3.457078 | 0.007342428 | 1 | -19.28545 | 0.01468486 | 23.88855 | 0.7706808 | 0.1662856 | (222)
347 | 479 | 0.05944625 | 3.456814 | 0.007180895 | 0.716017 | -20.84568 | 0.01508536 | 23.25433 | 0.812659 | 0.1502741 | (222)
348 | 480 | 0.05813493 | 3.457141 | 0.006562259 | 0.8636113 | -21.25076 | 0.01344209 | 26.09713 | 0.7931155 | 0.1605183 | (222)
349 | 482 | 0.05709502 | 3.457674 | 0.006694536 | 0.8762374 | -20.55332 | 0.01368305 | 25.63755 | 0.7809767 | 0.1613716 | (222)
350 | 483 | 0.06162709 | 3.456926 | 0.00702656 | 1 | -19.39962 | 0.01405312 | 24.96242 | 0.7596067 | 0.1719836 | (222)
351 | 484 | 0.0615148 | 3.457176 | 0.006870835 | 0.8547367 | -21.15878 | 0.01409581 | 24.88683 | 0.7944854 | 0.1678577 | (222)
352 | 486 | 0.06083022 | 3.456901 | 0.00718523 | 0.805329 | -20.89238 | 0.01486677 | 23.59625 | 0.7971381 | 0.1600958 | (222)
353 | 487 | 0.05941105 | 3.456997 | 0.006795815 | 0.8799263 | -20.71569 | 0.01388116 | 25.27165 | 0.7738563 | 0.1756737 | (222)
354 | 489 | 0.06448476 | 3.457445 | 0.006954361 | 1 | -19.43305 | 0.01390872 | 25.22158 | 0.7979103 | 0.1513471 | (222)
355 | 490 | 0.05979025 | 3.457034 | 0.006796382 | 0.8271517 | -20.18122 | 0.01400959 | 25.03999 | 0.8013271 | 0.156729 | (222)
356 | 491 | 0.05823895 | 3.456815 | 0.007247253 | 0.7046593 | -20.52616 | 0.01525397 | 22.99729 | 0.7927737 | 0.163741 | (222)
357 | 493 | 0.06112517 | 3.456331 | 0.007554284 | 0.8222205 | -19.75334 | 0.01558509 | 22.50869 | 0.7724473 | 0.1708407 | (222)
358 | 494 | 0.06104915 | 3.456303 | 0.007780157 | 0.7253753 | -20.9129 | 0.01631843 | 21.49716 | 0.7820524 | 0.1721511 | (222)
359 | 495 | 0.05819958 | 3.457687 | 0.006614404 | 0.8793037 | -20.98774 | 0.01351207 | 25.96196 | 0.7975367 | 0.1533477 | (222)
360 | 497 | 0.05593051 | 3.457796 | 0.006246165 | 0.857053 | -20.25222 | 0.01280914 | 27.38669 | 0.7925549 | 0.1587406 | (222)
361 | 498 | 0.06466159 | 3.456928 | 0.00739744 | 1 | -20.03525 | 0.01479488 | 23.7109 | 0.7673738 | 0.1701848 | (222)
362 | 500 | 0.0561088 | 3.457424 | 0.005997247 | 0.8529504 | -19.75296 | 0.01230741 | 28.50315 | 0.7963038 | 0.1618215 | (222)
363 | 501 | 0.05824607 | 3.457689 | 0.006573905 | 0.8828289 | -20.57539 | 0.01342112 | 26.13791 | 0.7976167 | 0.1531509 | (222)
364 | 502 | 0.06309628 | 3.457347 | 0.007164129 | 1 | -20.40889 | 0.01432826 | 24.48308 | 0.7832946 | 0.1558881 | (222)
365 | 504 | 0.06119124 | 3.457341 | 0.006962571 | 0.8500314 | -20.32343 | 0.01429563 | 24.53896 | 0.7885846 | 0.169074 | (222)
366 | 505 | 0.05929959 | 3.457006 | 0.006781223 | 0.824787 | -20.47379 | 0.01398403 | 25.08576 | 0.7915645 | 0.165408 | (222)
367 | 506 | 0.05639255 | 3.457493 | 0.006760159 | 0.8356045 | -20.40183 | 0.01391464 | 25.21085 | 0.7764965 | 0.1655307 | (222)
368 | 508 | 0.06263614 | 3.457121 | 0.00709582 | 0.9568506 | -19.61416 | 0.01430028 | 24.53099 | 0.7702802 | 0.1723127 | (222)
369 | 509 | 0.06040073 | 3.456596 | 0.007292173 | 0.7808945 | -20.72372 | 0.01515126 | 23.15318 | 0.7978452 | 0.1574902 | (222)
370 | 511 | 0.0606247 | 3.457148 | 0.007049257 | 0.8274011 | -20.92574 | 0.01453022 | 24.14278 | 0.7964857 | 0.1605352 | (222)
371 | 512 | 0.06646564 | 3.456596 | 0.007955463 | 0.9999976 | -19.50751 | 0.01591093 | 22.04773 | 0.7474022 | 0.1809523 | (222)
372 | 513 | 0.06259975 | 3.456644 | 0.007511372 | 0.8195149 | -21.26949 | 0.01550377 | 22.62675 | 0.790717 | 0.1649248 | (222)
373 | 515 | 0.06334703 | 3.456721 | 0.007192747 | 0.9039323 | -20.0406 | 0.01463067 | 23.97702 | 0.7897817 | 0.1623986 | (222)
374 | 516 | 0.05849494 | 3.456855 | 0.007351037 | 0.7948069 | -20.65598 | 0.01523728 | 23.02248 | 0.7787486 | 0.1640013 | (222)
375 | 517 | 0.06421909 | 3.456517 | 0.007382469 | 0.9903271 | -20.68732 | 0.01479028 | 23.71828 | 0.7695628 | 0.1689568 | (222)
376 | 519 | 0.0586394 | 3.456352 | 0.007463674 | 0.7053682 | -21.24986 | 0.01570761 | 22.33312 | 0.8003714 | 0.1538715 | (222)
377 | 520 | 0.06111846 | 3.456865 | 0.006824122 | 0.7944042 | -22.04931 | 0.01414606 | 24.79842 | 0.8125795 | 0.1584114 | (222)
378 | 522 | 0.06159422 | 3.456922 | 0.00752503 | 0.7978496 | -20.26071 | 0.01558981 | 22.50188 | 0.7943918 | 0.1578229 | (222)
379 | 523 | 0.06281471 | 3.456527 | 0.007308387 | 0.8448245 | -20.75712 | 0.01501917 | 23.35681 | 0.7958423 | 0.1609133 | (222)
380 | 524 | 0.061962 | 3.456394 | 0.007114978 | 0.8202046 | -21.77517 | 0.01468386 | 23.89018 | 0.8157991 | 0.1473428 | (222)
381 | 526 | 0.06187663 | 3.456883 | 0.007010819 | 0.8539001 | -20.63948 | 0.01438507 | 24.38639 | 0.7935314 | 0.1654766 | (222)
382 | 527 | 0.05929332 | 3.457066 | 0.007604222 | 0.7634696 | -20.79197 | 0.01584663 | 22.13719 | 0.7838379 | 0.1617676 | (222)
383 | 528 | 0.06918615 | 3.456173 | 0.008276538 | 0.9720724 | -21.22025 | 0.01663509 | 21.08795 | 0.7825117 | 0.1592214 | (222)
384 | 530 | 0.06430681 | 3.457098 | 0.007022811 | 0.9230359 | -20.96632 | 0.0142374 | 24.63932 | 0.7943764 | 0.1660623 | (222)
385 | 531 | 0.06139483 | 3.456947 | 0.007062512 | 0.8363159 | -21.05309 | 0.0145352 | 24.1345 | 0.801928 | 0.1570221 | (222)
386 | 532 | 0.06183156 | 3.457152 | 0.007790366 | 0.8385854 | -20.37777 | 0.01602691 | 21.88818 | 0.7884955 | 0.1533775 | (222)
387 | 534 | 0.06284824 | 3.457157 | 0.007615921 | 0.8902627 | -21.80436 | 0.01552838 | 22.59089 | 0.7776297 | 0.1680233 | (222)
388 | 535 | 0.06794633 | 3.45732 | 0.007243371 | 0.9913415 | -20.8336 | 0.01450899 | 24.1781 | 0.7953585 | 0.1646153 | (222)
389 | 537 | 0.06233246 | 3.457162 | 0.006751117 | 0.8324865 | -20.86204 | 0.0139035 | 25.23105 | 0.8149029 | 0.156154 | (222)
390 | 538 | 0.06011761 | 3.457433 | 0.006960833 | 0.8481667 | -20.95993 | 0.01429667 | 24.53718 | 0.7897165 | 0.1646983 | (222)
391 | 539 | 0.06277829 | 3.456647 | 0.008057545 | 0.8969079 | -21.05443 | 0.01640983 | 21.37743 | 0.7638908 | 0.1666249 | (222)
392 | 541 | 0.06287632 | 3.45675 | 0.007530954 | 0.8781587 | -21.98249 | 0.01538748 | 22.79774 | 0.7852015 | 0.1643786 | (222)
393 | 542 | 0.06189553 | 3.457551 | 0.006957931 | 0.8790592 | -20.43992 | 0.01421444 | 24.67912 | 0.7864374 | 0.1709509 | (222)
394 | 543 | 0.06144511 | 3.457273 | 0.007043686 | 0.9145306 | -21.51861 | 0.01430098 | 24.52978 | 0.7889989 | 0.1609153 | (222)
395 | 545 | 0.06485621 | 3.457036 | 0.007380733 | 0.8853644 | -21.30686 | 0.01506168 | 23.29089 | 0.7870345 | 0.1729871 | (222)
396 | 546 | 0.05785257 | 3.457593 | 0.006577208 | 0.8341743 | -20.78228 | 0.01354141 | 25.90572 | 0.7865296 | 0.1690666 | (222)
397 | 548 | 0.05830985 | 3.457878 | 0.006945653 | 0.782291 | -21.43815 | 0.01442784 | 24.3141 | 0.8035846 | 0.1537871 | (222)
398 | 549 | 0.06654685 | 3.457786 | 0.007588776 | 1 | -21.12825 | 0.01517755 | 23.11308 | 0.7649008 | 0.180155 | (222)
399 | 550 | 0.06292037 | 3.457404 | 0.006672433 | 0.8979662 | -20.98128 | 0.01358643 | 25.81987 | 0.8079989 | 0.1593352 | (222)
400 | 552 | 0.05970794 | 3.45815 | 0.006664404 | 0.8442211 | -21.85112 | 0.01369717 | 25.61112 | 0.801408 | 0.1623593 | (222)
401 | 553 | 0.06007025 | 3.457821 | 0.006518999 | 0.7772114 | -20.76174 | 0.01355332 | 25.88295 | 0.8236267 | 0.1510984 | (222)
402 | 554 | 0.06242994 | 3.457679 | 0.006663975 | 0.9999995 | -20.9513 | 0.01332795 | 26.32062 | 0.7722337 | 0.1788096 | (222)
403 | 556 | 0.06419976 | 3.457181 | 0.006516365 | 0.929595 | -21.95251 | 0.01319552 | 26.58478 | 0.8209269 | 0.1525803 | (222)
404 | 557 | 0.06298572 | 3.457525 | 0.007422648 | 0.85217 | -21.17669 | 0.01523464 | 23.02647 | 0.8004777 | 0.1555838 | (222)
405 | 559 | 0.06058664 | 3.457543 | 0.006559217 | 0.8425639 | -20.49766 | 0.01348484 | 26.01439 | 0.7968504 | 0.1705137 | (222)
406 | 560 | 0.06034569 | 3.456868 | 0.007819046 | 0.7197037 | -21.94655 | 0.01641573 | 21.36974 | 0.7918536 | 0.162093 | (222)
407 | 561 | 0.05659324 | 3.45788 | 0.006221413 | 0.7619068 | -20.91703 | 0.01296841 | 27.05034 | 0.8231169 | 0.1460111 | (222)
408 | 563 | 0.0599378 | 3.457695 | 0.006794488 | 0.8057415 | -21.06726 | 0.0140573 | 24.955 | 0.8231625 | 0.1412896 | (222)
409 | 564 | 0.06346284 | 3.457389 | 0.006837164 | 0.9698544 | -19.6602 | 0.01374746 | 25.51744 | 0.7800152 | 0.1722575 | (222)
410 | 565 | 0.060601 | 3.457436 | 0.006620623 | 0.8481441 | -21.23283 | 0.01359798 | 25.79795 | 0.8108116 | 0.1550596 | (222)
411 | 567 | 0.06247613 | 3.457576 | 0.007053043 | 0.8233803 | -20.66791 | 0.01454809 | 24.11313 | 0.8091228 | 0.1566028 | (222)
412 | 568 | 0.06067548 | 3.457879 | 0.007112799 | 0.8204373 | -21.14139 | 0.01467877 | 23.89845 | 0.7928835 | 0.1652398 | (222)
413 | 570 | 0.06699662 | 3.456835 | 0.007903864 | 1 | -20.71007 | 0.01580773 | 22.19167 | 0.7698816 | 0.1665543 | (222)
414 | 571 | 0.06032914 | 3.456575 | 0.007845195 | 0.6687479 | -20.9751 | 0.01661247 | 21.11666 | 0.8057184 | 0.1521258 | (222)
415 | 572 | 0.06257305 | 3.457636 | 0.006864653 | 0.9189935 | -22.17248 | 0.01392662 | 25.18917 | 0.8044246 | 0.1564206 | (222)
416 | 574 | 0.05928565 | 3.45813 | 0.006297379 | 0.792199 | -21.07202 | 0.01305908 | 26.86254 | 0.8130775 | 0.1635842 | (222)
417 | 575 | 0.0650557 | 3.457593 | 0.007034159 | 0.9999939 | -20.7628 | 0.01406833 | 24.93543 | 0.7843731 | 0.1677416 | (222)
418 | 576 | 0.06124517 | 3.457082 | 0.00733558 | 0.7542108 | -21.36763 | 0.0153109 | 22.91177 | 0.7994273 | 0.1642967 | (222)
419 | 578 | 0.05995603 | 3.457486 | 0.007425228 | 0.7588748 | -22.09286 | 0.01548573 | 22.65311 | 0.7860504 | 0.1712621 | (222)
420 | 579 | 0.06403319 | 3.457083 | 0.007691512 | 0.8053024 | -21.58689 | 0.01591437 | 22.04296 | 0.7925646 | 0.1684377 | (222)
421 | 581 | 0.06548225 | 3.457065 | 0.007920198 | 0.8259529 | -22.15001 | 0.01632951 | 21.48258 | 0.7898744 | 0.1702996 | (222)
422 | 582 | 0.06092581 | 3.457264 | 0.007062399 | 0.7848952 | -20.88167 | 0.01466383 | 23.92281 | 0.8035335 | 0.1604334 | (222)
423 | 583 | 0.06023963 | 3.457292 | 0.007178552 | 0.7445536 | -20.89244 | 0.01500775 | 23.37458 | 0.7961206 | 0.1675582 | (222)
424 | 585 | 0.06291819 | 3.457635 | 0.00700843 | 0.9586891 | -21.6792 | 0.01411959 | 24.84491 | 0.7873629 | 0.1644341 | (222)
425 | 586 | 0.06104201 | 3.457486 | 0.006655329 | 0.795106 | -21.28373 | 0.0137945 | 25.43041 | 0.8151366 | 0.1589731 | (222)
426 | 587 | 0.06006009 | 3.457357 | 0.007707659 | 0.7387642 | -21.4406 | 0.01612975 | 21.74862 | 0.7973989 | 0.1550053 | (222)
427 | 589 | 0.06570932 | 3.456817 | 0.007923506 | 0.8696522 | -21.84327 | 0.01621347 | 21.63632 | 0.799469 | 0.1543441 | (222)
428 | 590 | 0.06317469 | 3.457348 | 0.007664127 | 0.8166937 | -21.71232 | 0.01582674 | 22.16502 | 0.8164768 | 0.1411212 | (222)
429 | 592 | 0.06261144 | 3.45756 | 0.006568353 | 0.8883473 | -21.40924 | 0.01339692 | 26.18512 | 0.8136859 | 0.1572716 | (222)
430 | 593 | 0.05965012 | 3.457476 | 0.007854752 | 0.6436342 | -20.70172 | 0.0167027 | 21.00258 | 0.8061667 | 0.1522931 | (222)
431 | 594 | 0.06635848 | 3.457 | 0.0078296 | 0.9912857 | -21.38956 | 0.01568341 | 22.36758 | 0.7637649 | 0.1748345 | (222)
432 | 596 | 0.06214931 | 3.457278 | 0.007305477 | 0.8410762 | -22.01496 | 0.01502291 | 23.35101 | 0.7981412 | 0.1600032 | (222)
433 | 597 | 0.06006279 | 3.457897 | 0.006505642 | 0.862704 | -20.95693 | 0.01332821 | 26.32011 | 0.8132594 | 0.1513672 | (222)
434 | 598 | 0.05954422 | 3.457492 | 0.007182867 | 0.7611643 | -21.45324 | 0.01497444 | 23.42659 | 0.8042787 | 0.1552327 | (222)
435 | 600 | 0.06893571 | 3.457481 | 0.007592567 | 1 | -20.86761 | 0.01518513 | 23.10154 | 0.7769041 | 0.1774286 | (222)
436 | 601 | 0.05827056 | 3.458294 | 0.006471217 | 0.838634 | -21.03406 | 0.01331295 | 26.35028 | 0.7948864 | 0.1666524 | (222)
437 | 603 | 0.06332024 | 3.458088 | 0.007076572 | 0.9061737 | -20.99165 | 0.01438873 | 24.38018 | 0.7960986 | 0.1626231 | (222)
438 | 604 | 0.05626828 | 3.458384 | 0.006878953 | 0.7837267 | -21.46913 | 0.01428578 | 24.55587 | 0.7998653 | 0.1504821 | (222)
439 | 605 | 0.05999636 | 3.457866 | 0.006888214 | 0.9407806 | -20.82689 | 0.01392117 | 25.19903 | 0.7713526 | 0.1709364 | (222)
440 | 607 | 0.06037839 | 3.457946 | 0.006800715 | 0.8461353 | -20.52646 | 0.01397271 | 25.10608 | 0.7845456 | 0.1757139 | (222)
441 | 608 | 0.06055509 | 3.458539 | 0.006806627 | 0.8854265 | -21.79918 | 0.01388996 | 25.25564 | 0.7849782 | 0.1740287 | (222)
442 | 609 | 0.05907837 | 3.458871 | 0.006653975 | 0.8347941 | -21.80531 | 0.01369799 | 25.60958 | 0.8053842 | 0.158027 | (222)
443 | 611 | 0.06221651 | 3.458167 | 0.007006136 | 0.9309505 | -22.11825 | 0.01418392 | 24.73222 | 0.7735391 | 0.1815044 | (222)
444 | 612 | 0.06459251 | 3.456904 | 0.00834267 | 0.7100374 | -20.92425 | 0.01754367 | 19.99581 | 0.7877688 | 0.1726555 | (222)
445 | 613 | 0.06055722 | 3.458453 | 0.006546676 | 0.8677623 | -21.92661 | 0.01340053 | 26.17807 | 0.7979369 | 0.1704816 | (222)
446 | 615 | 0.05904443 | 3.458796 | 0.006814495 | 0.8502171 | -20.67579 | 0.01399115 | 25.07298 | 0.7896226 | 0.1647765 | (222)
447 | 616 | 0.0607154 | 3.45833 | 0.00709346 | 0.7982552 | -22.18045 | 0.01469469 | 23.87256 | 0.7897883 | 0.1754332 | (222)
448 | 618 | 0.06579465 | 3.457747 | 0.007732018 | 1 | -20.84652 | 0.01546404 | 22.68489 | 0.7612221 | 0.1758461 | (222)
449 | 619 | 0.06040958 | 3.458264 | 0.006498632 | 0.814371 | -21.51645 | 0.01342529 | 26.12978 | 0.8040817 | 0.1710335 | (222)
450 | 620 | 0.05979709 | 3.458731 | 0.007119145 | 0.820984 | -21.40113 | 0.01469049 | 23.87939 | 0.7976595 | 0.1581643 | (222)
451 | 622 | 0.06074567 | 3.458129 | 0.007139886 | 0.8019211 | -21.20678 | 0.01478158 | 23.73223 | 0.8000397 | 0.160782 | (222)
452 | 623 | 0.06783935 | 3.457805 | 0.008110155 | 0.9999999 | -20.94075 | 0.01622031 | 21.6272 | 0.7605345 | 0.1762503 | (222)
453 | 624 | 0.05699716 | 3.458762 | 0.006402954 | 0.7100668 | -21.09033 | 0.01346461 | 26.05349 | 0.8163703 | 0.1581222 | (222)
454 | 626 | 0.06033366 | 3.458964 | 0.007011731 | 0.8176403 | -21.51937 | 0.01447716 | 24.23127 | 0.7995371 | 0.1623948 | (222)
455 | 627 | 0.05601768 | 3.459319 | 0.006465284 | 0.787831 | -20.81077 | 0.01341729 | 26.14537 | 0.7877509 | 0.171033 | (222)
456 | 628 | 0.06241659 | 3.458402 | 0.007847699 | 0.8398183 | -21.98307 | 0.01614143 | 21.7329 | 0.7802117 | 0.1679139 | (222)
457 | 630 | 0.06126441 | 3.45777 | 0.007207319 | 0.8381955 | -21.50493 | 0.01482842 | 23.65727 | 0.787804 | 0.1688154 | (222)
458 | 631 | 0.06068689 | 3.458484 | 0.006793008 | 0.8535432 | -21.35584 | 0.01393902 | 25.16676 | 0.7977883 | 0.165348 | (222)
459 | 633 | 0.06084066 | 3.458684 | 0.007049525 | 0.8661788 | -21.66443 | 0.01443378 | 24.3041 | 0.7837952 | 0.1727923 | (222)
460 | 634 | 0.06236353 | 3.457965 | 0.007839972 | 0.8910922 | -20.64312 | 0.0159829 | 21.94845 | 0.7515886 | 0.1839185 | (222)
461 | 635 | 0.06466897 | 3.457633 | 0.007925643 | 0.7954037 | -21.21327 | 0.01642665 | 21.35554 | 0.8029901 | 0.1566334 | (222)
462 | 637 | 0.05870908 | 3.458802 | 0.006831808 | 0.8486932 | -21.07596 | 0.01403039 | 25.00286 | 0.7875208 | 0.1659492 | (222)
463 | 638 | 0.05930778 | 3.458535 | 0.007018519 | 0.8066564 | -21.65743 | 0.01451852 | 24.16223 | 0.792004 | 0.1662806 | (222)
464 | 639 | 0.06615185 | 3.458061 | 0.007356522 | 1 | -21.20226 | 0.01471304 | 23.84279 | 0.7733552 | 0.1768396 | (222)
465 | 641 | 0.05881434 | 3.458285 | 0.006974924 | 0.7266311 | -21.24583 | 0.01462639 | 23.98404 | 0.8003759 | 0.1661967 | (222)
466 | 642 | 0.06243512 | 3.458373 | 0.007470896 | 0.8092199 | -22.17687 | 0.01544752 | 22.70915 | 0.7977929 | 0.1640586 | (222)
467 | 644 | 0.06331876 | 3.458274 | 0.007553742 | 0.855061 | -22.01119 | 0.01549595 | 22.63817 | 0.797616 | 0.1592326 | (222)
468 | 645 | 0.06566646 | 3.457798 | 0.00767632 | 0.9913812 | -21.2216 | 0.01537612 | 22.8146 | 0.7708333 | 0.1698147 | (222)
469 | 646 | 0.06104695 | 3.458271 | 0.006794073 | 0.8729641 | -21.7022 | 0.01389439 | 25.2476 | 0.7954637 | 0.1670021 | (222)
470 | 648 | 0.05962997 | 3.458542 | 0.006726826 | 0.8027085 | -22.38488 | 0.01392455 | 25.19291 | 0.8068587 | 0.1621678 | (222)
471 | 649 | 0.06210193 | 3.458376 | 0.007255259 | 0.8390197 | -22.14365 | 0.01492493 | 23.50429 | 0.800384 | 0.1610024 | (222)
472 | 650 | 0.06904358 | 3.457802 | 0.008326121 | 0.9494296 | -20.54608 | 0.01680164 | 20.87891 | 0.7706623 | 0.1735401 | (222)
473 | 652 | 0.06143086 | 3.457286 | 0.008323526 | 0.6716013 | -22.44219 | 0.01761693 | 19.91266 | 0.7968527 | 0.1590895 | (222)
474 | 653 | 0.06192417 | 3.457709 | 0.007187558 | 0.7906443 | -22.02486 | 0.01490903 | 23.52935 | 0.797844 | 0.1699371 | (222)
475 | 654 | 0.0589732 | 3.458634 | 0.007269654 | 0.7273306 | -22.3959 | 0.01524264 | 23.01439 | 0.7899554 | 0.1733747 | (222)
476 | 656 | 0.05929985 | 3.458031 | 0.007220482 | 0.7685537 | -22.35235 | 0.01503392 | 23.33389 | 0.7917376 | 0.1675412 | (222)
477 | 657 | 0.06505905 | 3.457756 | 0.007893073 | 0.9087589 | -21.98787 | 0.01604168 | 21.86803 | 0.797496 | 0.1507228 | (222)
478 | 659 | 0.06175647 | 3.458172 | 0.007068419 | 0.7724348 | -21.37286 | 0.01470758 | 23.85165 | 0.8289445 | 0.1418672 | (222)
479 | 660 | 0.05693175 | 3.459405 | 0.006515029 | 0.7503169 | -21.73106 | 0.01360724 | 25.78039 | 0.812334 | 0.1560743 | (222)
480 | 661 | 0.05892537 | 3.459077 | 0.006487357 | 0.8039876 | -22.1761 | 0.0134259 | 26.12859 | 0.8032355 | 0.1692708 | (222)
481 | 663 | 0.06380068 | 3.45864 | 0.006973015 | 0.9348339 | -21.14697 | 0.01410726 | 24.86662 | 0.8040462 | 0.1564919 | (222)
482 | 664 | 0.05929694 | 3.458511 | 0.007173473 | 0.7208836 | -21.90091 | 0.01505738 | 23.29754 | 0.8068222 | 0.1593675 | (222)
483 | 665 | 0.05767207 | 3.459137 | 0.006356912 | 0.7202037 | -22.4038 | 0.01334492 | 26.28715 | 0.8259943 | 0.1539594 | (222)
484 | 667 | 0.05838539 | 3.459781 | 0.006569247 | 0.7725999 | -22.05549 | 0.01366854 | 25.66477 | 0.8086737 | 0.1634818 | (222)
485 | 668 | 0.06447237 | 3.458852 | 0.006608053 | 1 | -21.40762 | 0.01321611 | 26.54336 | 0.7912677 | 0.173667 | (222)
486 | 670 | 0.05922889 | 3.459136 | 0.00674827 | 0.7369884 | -21.44527 | 0.0141263 | 24.83311 | 0.8185486 | 0.1550498 | (222)
487 | 671 | 0.06176459 | 3.458911 | 0.006792535 | 0.8269207 | -21.08828 | 0.01400221 | 25.05318 | 0.8081485 | 0.1632958 | (222)
488 | 672 | 0.05724384 | 3.458912 | 0.006414587 | 0.7565321 | -21.34353 | 0.01338331 | 26.21174 | 0.8044955 | 0.1661681 | (222)
489 | 674 | 0.06305933 | 3.458543 | 0.007330204 | 0.8949623 | -21.56484 | 0.0149336 | 23.49064 | 0.7825386 | 0.1722703 | (222)
490 | 675 | 0.05857353 | 3.4596 | 0.006146154 | 0.7972549 | -22.21784 | 0.01273445 | 27.54732 | 0.8223137 | 0.1580732 | (222)
491 | 676 | 0.05959873 | 3.459306 | 0.006622222 | 0.7656992 | -22.02584 | 0.01379498 | 25.42954 | 0.8020228 | 0.1754528 | (222)
492 | 678 | 0.06223171 | 3.458549 | 0.007290537 | 0.8543306 | -21.41726 | 0.0149579 | 23.45249 | 0.7878956 | 0.1697465 | (222)
493 | 679 | 0.06347712 | 3.458283 | 0.007199361 | 0.7999277 | -21.75002 | 0.0149098 | 23.52814 | 0.8186864 | 0.1536824 | (222)
494 | 681 | 0.06180133 | 3.458784 | 0.006966451 | 0.8071636 | -21.84067 | 0.01440956 | 24.34494 | 0.8197297 | 0.151089 | (222)
495 | 682 | 0.05843253 | 3.459092 | 0.006680972 | 0.8038618 | -22.50142 | 0.0138269 | 25.37084 | 0.8032649 | 0.1624692 | (222)
496 | 683 | 0.06433756 | 3.458845 | 0.007294948 | 0.8896743 | -20.9543 | 0.01487546 | 23.58245 | 0.7879118 | 0.1734193 | (222)
497 | 685 | 0.05710494 | 3.459158 | 0.006275712 | 0.7212065 | -21.62396 | 0.01317223 | 26.63179 | 0.8160234 | 0.1625529 | (222)
498 | 686 | 0.05777243 | 3.459244 | 0.006421427 | 0.7490411 | -22.4472 | 0.01341465 | 26.15051 | 0.8057433 | 0.1711038 | (222)
499 | 687 | 0.0626013 | 3.458713 | 0.006789338 | 0.8474251 | -21.7595 | 0.01394623 | 25.15375 | 0.8154627 | 0.1576675 | (222)
500 | 689 | 0.06192812 | 3.458365 | 0.007038918 | 0.7316236 | -22.46717 | 0.01474812 | 23.78608 | 0.8238698 | 0.1558591 | (222)
501 | 690 | 0.06010727 | 3.459353 | 0.006461287 | 0.7572876 | -21.5911 | 0.01347901 | 26.02564 | 0.8113969 | 0.1724608 | (222)
502 | 692 | 0.05603993 | 3.459601 | 0.00657298 | 0.727096 | -22.68682 | 0.01378243 | 25.45268 | 0.8189126 | 0.1490497 | (222)
503 | 693 | 0.06357701 | 3.458696 | 0.007487565 | 0.9032914 | -22.4522 | 0.01523206 | 23.03037 | 0.7848585 | 0.1695004 | (222)
504 | 694 | 0.05656496 | 3.459288 | 0.006318627 | 0.7117162 | -22.30838 | 0.01328358 | 26.40854 | 0.8229387 | 0.1542096 | (222)
505 | 696 | 0.05637789 | 3.459492 | 0.006618346 | 0.7005872 | -22.19965 | 0.01393981 | 25.16533 | 0.8094154 | 0.1612687 | (222)
506 | 697 | 0.06035458 | 3.459036 | 0.006825851 | 0.8766731 | -21.86537 | 0.01395039 | 25.14624 | 0.8053947 | 0.1541502 | (222)
507 | 698 | 0.06160257 | 3.458609 | 0.006738466 | 0.8050648 | -22.56734 | 0.01394301 | 25.15956 | 0.8150539 | 0.1622432 | (222)
508 | 700 | 0.05923308 | 3.45905 | 0.006594947 | 0.7194503 | -23.18321 | 0.01384638 | 25.33513 | 0.8273715 | 0.1549897 | (222)
509 | 701 | 0.05986715 | 3.459031 | 0.00660823 | 0.7541053 | -22.68672 | 0.01379302 | 25.43316 | 0.8313281 | 0.1479373 | (222)
510 | 703 | 0.05922797 | 3.459098 | 0.006384884 | 0.8711907 | -21.21801 | 0.01306158 | 26.85738 | 0.7982304 | 0.1673597 | (222)
511 | 704 | 0.05969082 | 3.459018 | 0.00637517 | 0.7011038 | -22.24771 | 0.01342646 | 26.12752 | 0.8286067 | 0.1618459 | (222)
512 | 705 | 0.05632758 | 3.459704 | 0.006654687 | 0.6647088 | -22.29556 | 0.01410107 | 24.87754 | 0.8252927 | 0.148474 | (222)
513 | 707 | 0.06010065 | 3.458831 | 0.006898295 | 0.7966664 | -22.48697 | 0.01429428 | 24.54128 | 0.8044408 | 0.1639278 | (222)
514 | 708 | 0.06336293 | 3.458721 | 0.007527128 | 0.781004 | -22.68524 | 0.01563915 | 22.43089 | 0.8128605 | 0.1566895 | (222)
515 | 709 | 0.0606463 | 3.458872 | 0.006775608 | 0.7287974 | -22.505 | 0.01420322 | 24.69862 | 0.8168594 | 0.1655172 | (222)
516 | 711 | 0.05571815 | 3.459774 | 0.006290955 | 0.7315494 | -22.32464 | 0.01318113 | 26.61379 | 0.8101184 | 0.1625444 | (222)
517 | 712 | 0.05725268 | 3.459559 | 0.006444259 | 0.7058176 | -22.4982 | 0.01356118 | 25.86795 | 0.8150956 | 0.1640145 | (222)
518 | 713 | 0.06347887 | 3.458957 | 0.006903465 | 0.9238139 | -22.12875 | 0.01399355 | 25.06869 | 0.8074416 | 0.1575442 | (222)
519 | 715 | 0.06181612 | 3.458542 | 0.007120926 | 0.6541575 | -23.14429 | 0.01511568 | 23.20769 | 0.8340366 | 0.1535957 | (222)
520 | 716 | 0.05894717 | 3.459342 | 0.006424782 | 0.7793006 | -21.88187 | 0.01335268 | 26.27187 | 0.8244485 | 0.151509 | (222)
521 | 718 | 0.05992844 | 3.459345 | 0.007081762 | 0.7306079 | -22.89765 | 0.01484044 | 23.63811 | 0.8299748 | 0.1424818 | (222)
522 | 719 | 0.06430791 | 3.458835 | 0.007041531 | 0.9977142 | -21.02195 | 0.01408877 | 24.89925 | 0.7767309 | 0.174951 | (222)
523 | 720 | 0.05846956 | 3.458875 | 0.006737237 | 0.7522973 | -22.4602 | 0.01406661 | 24.93849 | 0.8168708 | 0.153503 | (222)
524 | 722 | 0.05596 | 3.4596 | 0.006704306 | 0.6643227 | -23.60037 | 0.01420713 | 24.69182 | 0.8178089 | 0.156078 | (222)
525 | 723 | 0.05945359 | 3.458442 | 0.007329579 | 0.7091121 | -23.00941 | 0.01541566 | 22.75607 | 0.795772 | 0.17178 | (222)
526 | 724 | 0.05908583 | 3.458658 | 0.006985321 | 0.732679 | -22.04173 | 0.01463321 | 23.97287 | 0.8162586 | 0.1522474 | (222)
527 | 726 | 0.05779707 | 3.459436 | 0.006329927 | 0.7449909 | -23.01948 | 0.0132326 | 26.51028 | 0.8288057 | 0.1507586 | (222)
528 | 727 | 0.05969135 | 3.459309 | 0.006737035 | 0.7530527 | -22.5139 | 0.01406438 | 24.94244 | 0.8208767 | 0.1552312 | (222)
529 | 729 | 0.06334247 | 3.458808 | 0.006893392 | 0.9521621 | -21.47044 | 0.01390379 | 25.23052 | 0.7833482 | 0.1760068 | (222)
530 | 730 | 0.05906934 | 3.458842 | 0.006779798 | 0.7599734 | -21.53243 | 0.01413701 | 24.8143 | 0.8176883 | 0.1514011 | (222)
531 | 731 | 0.05836859 | 3.459298 | 0.00652737 | 0.8035619 | -22.48079 | 0.0135097 | 25.96653 | 0.8239332 | 0.1452547 | (222)
532 | 733 | 0.05828546 | 3.459386 | 0.006676764 | 0.7770858 | -22.38712 | 0.01388162 | 25.27082 | 0.7967645 | 0.1724383 | (222)
533 | 734 | 0.06066705 | 3.459305 | 0.006576008 | 0.9179204 | -22.00636 | 0.01334353 | 26.28989 | 0.7880325 | 0.1747802 | (222)
534 | 735 | 0.05935082 | 3.458944 | 0.007016079 | 0.7631772 | -23.1137 | 0.01462172 | 23.99171 | 0.8007901 | 0.1674582 | (222)
535 | 737 | 0.05867968 | 3.459229 | 0.006503328 | 0.7818507 | -22.73945 | 0.01351004 | 25.96587 | 0.809634 | 0.1652673 | (222)
536 | 738 | 0.05656332 | 3.45979 | 0.00624259 | 0.7811726 | -21.79183 | 0.01296988 | 27.04727 | 0.8147777 | 0.1555531 | (222)
537 | 739 | 0.06174693 | 3.459355 | 0.006294283 | 0.9686889 | -21.51059 | 0.01265849 | 27.71261 | 0.798657 | 0.1682926 | (222)
538 | 741 | 0.05658768 | 3.459307 | 0.006104935 | 0.6872699 | -21.46279 | 0.01288729 | 27.22061 | 0.8259216 | 0.1581616 | (222)
539 | 742 | 0.05614848 | 3.459705 | 0.00649549 | 0.7155228 | -22.57393 | 0.01364662 | 25.70599 | 0.8179689 | 0.1535688 | (222)
540 | 744 | 0.05646799 | 3.459351 | 0.00656246 | 0.7262377 | -22.033 | 0.01376237 | 25.48978 | 0.8138197 | 0.1547887 | (222)
541 | 745 | 0.06101304 | 3.459311 | 0.006375974 | 0.9259114 | -21.06069 | 0.01291956 | 27.15262 | 0.8147088 | 0.1512684 | (222)
542 | 746 | 0.06176468 | 3.458999 | 0.006411918 | 0.8797888 | -22.20419 | 0.01309732 | 26.78409 | 0.8206548 | 0.1553032 | (222)
543 | 748 | 0.05699306 | 3.459926 | 0.006933703 | 0.7293911 | -22.53788 | 0.01453316 | 24.1379 | 0.8148858 | 0.1487176 | (222)
544 | 749 | 0.06246769 | 3.458885 | 0.006698834 | 0.8744402 | -22.05897 | 0.01369611 | 25.61311 | 0.8005021 | 0.1724686 | (222)
545 | 750 | 0.06137679 | 3.45887 | 0.007250081 | 0.7505183 | -23.0532 | 0.01514195 | 23.16743 | 0.8240721 | 0.1480191 | (222)
546 | 752 | 0.05586274 | 3.459192 | 0.006886107 | 0.5906834 | -23.57828 | 0.01477231 | 23.74713 | 0.8210932 | 0.1560899 | (222)
547 | 753 | 0.05677939 | 3.459774 | 0.006696743 | 0.7644301 | -22.5962 | 0.01395323 | 25.14112 | 0.8165753 | 0.1473156 | (222)
548 | 755 | 0.06034674 | 3.459429 | 0.006758504 | 0.7851551 | -22.32871 | 0.01403222 | 24.99961 | 0.8150002 | 0.1594741 | (222)
549 | 756 | 0.05816817 | 3.459297 | 0.006829379 | 0.6643101 | -22.94062 | 0.0144722 | 24.23957 | 0.8192555 | 0.1599032 | (222)
550 | 757 | 0.05723385 | 3.459758 | 0.006167031 | 0.7015722 | -22.34644 | 0.01298708 | 27.01146 | 0.8299155 | 0.1554687 | (222)
551 | 759 | 0.05783977 | 3.459709 | 0.006664612 | 0.6920907 | -22.60272 | 0.01405735 | 24.95491 | 0.8332034 | 0.1440423 | (222)
552 | 762 | 0.05488061 | 3.460179 | 0.00634133 | 0.6914448 | -23.0718 | 0.01337692 | 26.22427 | 0.8241859 | 0.1494789 | (222)
553 | 763 | 0.05996159 | 3.459169 | 0.006558377 | 0.7462406 | -22.29042 | 0.01370726 | 25.59227 | 0.8361933 | 0.1447345 | (222)
554 | 764 | 0.05930545 | 3.459094 | 0.006958469 | 0.7443857 | -22.95398 | 0.01454805 | 24.11319 | 0.811826 | 0.1594186 | (222)
555 | 766 | 0.05717422 | 3.459418 | 0.006433242 | 0.674565 | -23.54369 | 0.01360934 | 25.77642 | 0.8201337 | 0.1644325 | (222)
556 | 767 | 0.0608138 | 3.459591 | 0.006695388 | 0.8399775 | -22.12663 | 0.01377093 | 25.47394 | 0.8075908 | 0.1634338 | (222)
557 | 768 | 0.06210223 | 3.459323 | 0.006695943 | 0.8889267 | -22.02301 | 0.01365578 | 25.68875 | 0.8095621 | 0.1598233 | (222)
558 | 770 | 0.0567914 | 3.4593 | 0.006582993 | 0.7216207 | -22.32787 | 0.01381622 | 25.39045 | 0.8123401 | 0.1584896 | (222)
559 | 771 | 0.05690563 | 3.460006 | 0.006190533 | 0.7871915 | -23.12837 | 0.01284851 | 27.30278 | 0.8307438 | 0.1441509 | (222)
560 | 773 | 0.06077122 | 3.459193 | 0.006845984 | 0.7732933 | -22.81432 | 0.01424266 | 24.63023 | 0.8299536 | 0.145718 | (222)
561 | 774 | 0.05991803 | 3.458774 | 0.006927686 | 0.6818539 | -22.62941 | 0.0146374 | 23.966 | 0.8349507 | 0.145099 | (222)
562 | 775 | 0.05822092 | 3.459768 | 0.006379766 | 0.7743611 | -23.41417 | 0.0132703 | 26.43496 | 0.8236422 | 0.1544407 | (222)
563 | 777 | 0.05503639 | 3.460003 | 0.006247625 | 0.7686331 | -22.58142 | 0.01300814 | 26.96773 | 0.8258197 | 0.1408483 | (222)
564 | 778 | 0.05864166 | 3.459457 | 0.006799293 | 0.8173308 | -22.21155 | 0.01403928 | 24.98703 | 0.7959152 | 0.1659865 | (222)
565 | 779 | 0.05663826 | 3.459243 | 0.006726891 | 0.6294107 | -22.8744 | 0.01433832 | 24.46591 | 0.8328779 | 0.1449489 | (222)
566 | 781 | 0.05374052 | 3.460563 | 0.005995932 | 0.6899343 | -23.61503 | 0.01265152 | 27.72789 | 0.8199638 | 0.1589605 | (222)
567 | 782 | 0.05326325 | 3.460273 | 0.006199901 | 0.6105393 | -23.76645 | 0.01325656 | 26.46237 | 0.8384253 | 0.1411944 | (222)
568 | 784 | 0.05976743 | 3.459875 | 0.006766681 | 0.8053795 | -22.74477 | 0.01400064 | 25.056 | 0.7993409 | 0.1720182 | (222)
569 | 785 | 0.05391746 | 3.460522 | 0.005874362 | 0.6788122 | -22.83057 | 0.01241819 | 28.24888 | 0.8304414 | 0.1513022 | (222)
570 | 786 | 0.05334987 | 3.461071 | 0.005710572 | 0.7088632 | -23.59389 | 0.01201105 | 29.20643 | 0.8394779 | 0.1417406 | (222)
571 | 788 | 0.05724631 | 3.46028 | 0.006490342 | 0.8862951 | -21.61932 | 0.01324254 | 26.49039 | 0.7924179 | 0.1611533 | (222)
572 | 789 | 0.05263683 | 3.460762 | 0.005534781 | 0.7038059 | -23.10188 | 0.01165124 | 30.10837 | 0.835224 | 0.1468344 | (222)
573 | 790 | 0.0513276 | 3.460888 | 0.005633197 | 0.6822842 | -23.27121 | 0.01190143 | 29.47543 | 0.8286948 | 0.1478547 | (222)
574 | 792 | 0.05428712 | 3.459679 | 0.005930601 | 0.7153424 | -22.23577 | 0.01246021 | 28.15362 | 0.8308344 | 0.145227 | (222)
575 | 793 | 0.05483494 | 3.457923 | 0.008639854 | 0.3141397 | -23.03592 | 0.01938228 | 18.09901 | 0.8211827 | 0.1438104 | (222)
576 | 795 | 0.05042926 | 3.460551 | 0.006104111 | 0.7254271 | -23.83517 | 0.01280291 | 27.40002 | 0.8104037 | 0.146681 | (222)
577 | 797 | 0.05318972 | 3.46064 | 0.006016048 | 0.7560866 | -22.08862 | 0.01255276 | 27.94605 | 0.8104937 | 0.1542338 | (222)
578 | 799 | 0.05336204 | 3.460458 | 0.006089467 | 0.638005 | -21.92981 | 0.01296108 | 27.06564 | 0.830598 | 0.1459949 | (222)
579 | 800 | 0.05669911 | 3.460083 | 0.006752503 | 0.7696863 | -22.44305 | 0.01405682 | 24.95585 | 0.8001352 | 0.1613408 | (222)
580 | 802 | 0.0582128 | 3.459684 | 0.007154961 | 0.7533086 | -22.73412 | 0.0149362 | 23.48655 | 0.7945178 | 0.1666348 | (222)
581 | 803 | 0.05312381 | 3.460922 | 0.005781679 | 0.7068039 | -22.06485 | 0.01216484 | 28.83721 | 0.8192352 | 0.1572351 | (222)
582 | 804 | 0.05598894 | 3.46052 | 0.006230241 | 0.7606288 | -23.01579 | 0.01298964 | 27.00613 | 0.810534 | 0.1635271 | (222)
583 | 806 | 0.05662533 | 3.460607 | 0.006450421 | 0.935213 | -22.08192 | 0.01304912 | 26.88303 | 0.787835 | 0.1587177 | (222)
584 | 807 | 0.05368188 | 3.460417 | 0.006157997 | 0.7368551 | -22.29706 | 0.01289096 | 27.21286 | 0.8050208 | 0.1611668 | (222)
585 | 808 | 0.05491006 | 3.460905 | 0.006012913 | 0.8164864 | -22.95697 | 0.01241735 | 28.25078 | 0.8022844 | 0.1657673 | (222)
586 | 810 | 0.05423278 | 3.461254 | 0.005720387 | 0.7631193 | -23.09215 | 0.01192157 | 29.42564 | 0.8158668 | 0.1636009 | (222)
587 | 811 | 0.06261368 | 3.459966 | 0.006990681 | 0.9755057 | -22.99679 | 0.01404212 | 24.98198 | 0.7816909 | 0.1738488 | (222)
588 | 813 | 0.05320178 | 3.460555 | 0.006006514 | 0.6942654 | -22.65256 | 0.01266462 | 27.69921 | 0.8126 | 0.1611661 | (222)
589 | 814 | 0.05254392 | 3.461194 | 0.006053641 | 0.7510074 | -23.07791 | 0.01264211 | 27.74854 | 0.8143082 | 0.1498028 | (222)
590 | 815 | 0.05472787 | 3.46035 | 0.006189498 | 0.7525721 | -22.62888 | 0.01292239 | 27.14668 | 0.8050684 | 0.1642131 | (222)
591 | 817 | 0.05585089 | 3.460205 | 0.007091366 | 0.7225612 | -22.10324 | 0.01488081 | 23.57398 | 0.7977573 | 0.1569949 | (222)
592 | 818 | 0.05197351 | 3.461135 | 0.00587548 | 0.7499776 | -23.52274 | 0.01227219 | 28.58495 | 0.8107455 | 0.156203 | (222)
593 | 819 | 0.05422676 | 3.460623 | 0.006277764 | 0.754313 | -22.20391 | 0.01310279 | 26.77292 | 0.8118202 | 0.1517064 | (222)
594 | 821 | 0.0575455 | 3.459959 | 0.00675372 | 0.8050949 | -23.38132 | 0.0139745 | 25.10286 | 0.7848892 | 0.17864 | (222)
595 | 822 | 0.05348053 | 3.459598 | 0.006880625 | 0.5731406 | -22.69995 | 0.01480338 | 23.69729 | 0.8032982 | 0.1639966 | (222)
596 | 824 | 0.05758786 | 3.459802 | 0.006316192 | 0.7798146 | -23.36759 | 0.01312584 | 26.7259 | 0.8156468 | 0.1609946 | (222)
597 | 825 | 0.05514039 | 3.460019 | 0.006700437 | 0.7295719 | -23.95262 | 0.0140438 | 24.97899 | 0.8036964 | 0.1604222 | (222)
598 | 826 | 0.05915486 | 3.460094 | 0.006693489 | 0.9313584 | -22.91274 | 0.01355 | 25.88929 | 0.8037683 | 0.1505169 | (222)
599 | 828 | 0.05895373 | 3.459566 | 0.006791673 | 0.7795467 | -22.71634 | 0.0141146 | 24.8537 | 0.815183 | 0.1540381 | (222)
600 | 829 | 0.05512278 | 3.460508 | 0.00666799 | 0.8220906 | -22.92757 | 0.0137569 | 25.49992 | 0.8037222 | 0.147957 | (222)
601 | 830 | 0.056449 | 3.459837 | 0.006659977 | 0.8158775 | -21.42546 | 0.01375505 | 25.50335 | 0.8050862 | 0.1492003 | (222)
602 | 832 | 0.05779667 | 3.459459 | 0.00748129 | 0.8091812 | -22.76005 | 0.01546911 | 22.67745 | 0.7855246 | 0.1584461 | (222)
603 | 833 | 0.05734595 | 3.460128 | 0.00646137 | 0.7553055 | -22.43223 | 0.01348373 | 26.01653 | 0.8164931 | 0.1566266 | (222)
604 | 835 | 0.05561939 | 3.459996 | 0.006919994 | 0.7014922 | -23.01761 | 0.01457293 | 24.07203 | 0.7947947 | 0.1675744 | (222)
605 | 836 | 0.05573772 | 3.460355 | 0.006160118 | 0.9423489 | -21.21316 | 0.01244625 | 28.1852 | 0.7715969 | 0.1745507 | (222)
606 | 837 | 0.05501716 | 3.460049 | 0.006607257 | 0.6784004 | -23.09482 | 0.01396847 | 25.1137 | 0.808305 | 0.1615648 | (222)
607 | 839 | 0.05433818 | 3.460479 | 0.006438289 | 0.7871845 | -22.24939 | 0.01336274 | 26.25209 | 0.8079148 | 0.1482557 | (222)
608 | 840 | 0.05906656 | 3.459769 | 0.007295594 | 0.778681 | -23.2108 | 0.0151641 | 23.13358 | 0.7924404 | 0.1672625 | (222)
609 | 841 | 0.05925397 | 3.459751 | 0.007137248 | 0.7931758 | -22.25702 | 0.01479826 | 23.70548 | 0.7930966 | 0.166889 | (222)
610 | 843 | 0.05451418 | 3.460133 | 0.006404605 | 0.709222 | -23.23846 | 0.01347 | 26.04306 | 0.8183981 | 0.1504808 | (222)
611 | 844 | 0.06010421 | 3.460435 | 0.006787029 | 0.8181365 | -22.52414 | 0.01401202 | 25.03565 | 0.8128698 | 0.157187 | (222)
612 | 846 | 0.05888162 | 3.460311 | 0.006734136 | 0.9160165 | -21.9872 | 0.01366894 | 25.66401 | 0.7784153 | 0.1731414 | (222)
613 | 847 | 0.05674052 | 3.459566 | 0.006889352 | 0.6882612 | -23.28627 | 0.01454074 | 24.12531 | 0.8195267 | 0.1499439 | (222)
614 | 848 | 0.05660892 | 3.46014 | 0.006525815 | 0.739074 | -22.89928 | 0.0136558 | 25.68871 | 0.8116385 | 0.1597817 | (222)
615 | 850 | 0.05515104 | 3.46073 | 0.006280019 | 0.7802901 | -22.29459 | 0.01304961 | 26.88202 | 0.8042265 | 0.1607464 | (222)
616 | 851 | 0.05737001 | 3.46037 | 0.006509753 | 0.904378 | -22.11206 | 0.01324037 | 26.49472 | 0.796249 | 0.1563939 | (222)
617 | 852 | 0.05542733 | 3.460293 | 0.00655974 | 0.7597045 | -22.52408 | 0.01367877 | 25.64557 | 0.8129012 | 0.1490945 | (222)
618 | 854 | 0.05239736 | 3.460916 | 0.005930824 | 0.7413173 | -23.58966 | 0.01240601 | 28.2766 | 0.8014646 | 0.1674493 | (222)
619 | 855 | 0.05550805 | 3.460615 | 0.006235594 | 0.7995687 | -23.51951 | 0.01291464 | 27.16296 | 0.8169509 | 0.1509315 | (222)
620 | 857 | 0.05553154 | 3.460377 | 0.006623309 | 0.837385 | -22.94814 | 0.01362878 | 25.73965 | 0.7810336 | 0.170896 | (222)
621 | 858 | 0.05582872 | 3.460001 | 0.006455235 | 0.7486302 | -22.42666 | 0.01348622 | 26.01173 | 0.8158609 | 0.1512368 | (222)
622 | 859 | 0.05603218 | 3.460488 | 0.006382241 | 0.6713616 | -22.49358 | 0.0135087 | 25.96845 | 0.8266022 | 0.1525985 | (222)
623 | 861 | 0.05486823 | 3.460905 | 0.006035586 | 0.8037334 | -22.89495 | 0.01249149 | 28.08312 | 0.8095214 | 0.1589317 | (222)
624 | 862 | 0.05816371 | 3.460385 | 0.006527217 | 0.9829347 | -22.94977 | 0.01309396 | 26.79098 | 0.774233 | 0.1725394 | (222)
625 | 863 | 0.05259106 | 3.460314 | 0.006225172 | 0.7007115 | -23.20052 | 0.01311142 | 26.7553 | 0.7909529 | 0.1751609 | (222)
626 | 865 | 0.05284093 | 3.460791 | 0.00621988 | 0.7752489 | -22.75755 | 0.01293577 | 27.11859 | 0.8018473 | 0.1553713 | (222)
627 | 866 | 0.05505 | 3.46027 | 0.006685655 | 0.7176131 | -23.64137 | 0.01404119 | 24.98363 | 0.813249 | 0.1515984 | (222)
628 | 868 | 0.05767152 | 3.459942 | 0.006925407 | 0.8756028 | -22.2798 | 0.01415649 | 24.78015 | 0.7881882 | 0.1589917 | (222)
629 | 869 | 0.05396329 | 3.460009 | 0.006949779 | 0.6085794 | -23.29847 | 0.01486477 | 23.59942 | 0.8099006 | 0.1556162 | (222)
630 | 870 | 0.05267679 | 3.460445 | 0.00678938 | 0.7008252 | -23.18072 | 0.01429947 | 24.53237 | 0.7923997 | 0.1598319 | (222)
631 | 872 | 0.05325327 | 3.460508 | 0.006192841 | 0.7353679 | -22.34069 | 0.01296717 | 27.05293 | 0.8043246 | 0.1592309 | (222)
632 | 873 | 0.06028769 | 3.460403 | 0.006733407 | 0.9295168 | -21.65834 | 0.01363521 | 25.72751 | 0.7853719 | 0.1701436 | (222)
633 | 874 | 0.05556578 | 3.460703 | 0.006170321 | 0.8351911 | -23.00814 | 0.01270147 | 27.61885 | 0.803801 | 0.160678 | (222)
634 | 876 | 0.05313348 | 3.461331 | 0.005893353 | 0.7794407 | -22.85621 | 0.01224791 | 28.64161 | 0.8119195 | 0.1552598 | (222)
635 | 877 | 0.05498986 | 3.46015 | 0.006956381 | 0.6564672 | -22.64942 | 0.01476069 | 23.76582 | 0.8045252 | 0.1586886 | (222)
636 | 879 | 0.06037094 | 3.460421 | 0.006619622 | 0.9527337 | -21.85417 | 0.01335026 | 26.27663 | 0.7892317 | 0.1668325 | (222)
637 | 880 | 0.05333551 | 3.460792 | 0.005992204 | 0.7769519 | -22.24668 | 0.01245864 | 28.15716 | 0.810769 | 0.1532345 | (222)
638 | 881 | 0.05388031 | 3.460818 | 0.005983015 | 0.8322558 | -23.54527 | 0.01232213 | 28.46909 | 0.8126788 | 0.1504834 | (222)
639 | 883 | 0.05566646 | 3.460731 | 0.006550637 | 0.7856544 | -23.16528 | 0.01359948 | 25.7951 | 0.8062807 | 0.1557662 | (222)
640 | 884 | 0.05985413 | 3.460408 | 0.006861318 | 0.9325076 | -22.7336 | 0.01388695 | 25.26112 | 0.7822897 | 0.1702437 | (222)
641 | 885 | 0.0548434 | 3.460077 | 0.006587433 | 0.747497 | -22.57493 | 0.01376505 | 25.48482 | 0.8000344 | 0.1598471 | (222)
642 | 887 | 0.05668752 | 3.460568 | 0.006351797 | 0.8218235 | -22.93512 | 0.01310516 | 26.76808 | 0.8165848 | 0.1496737 | (222)
643 | 888 | 0.0552662 | 3.460604 | 0.006893579 | 0.680975 | -23.61013 | 0.01456749 | 24.08102 | 0.8193769 | 0.1463829 | (222)
644 | 889 | 0.0570657 | 3.460012 | 0.006840949 | 0.7800761 | -22.72158 | 0.01421572 | 24.6769 | 0.815649 | 0.1448457 | (222)
645 | 891 | 0.05837895 | 3.460476 | 0.006620026 | 0.9397493 | -22.32279 | 0.01338158 | 26.21515 | 0.7732369 | 0.1766787 | (222)
646 | 892 | 0.05334018 | 3.460596 | 0.006447335 | 0.7035991 | -22.94282 | 0.01357273 | 25.84594 | 0.8044637 | 0.1585115 | (222)
647 | 894 | 0.05171939 | 3.460777 | 0.006233343 | 0.6947566 | -22.15104 | 0.0131418 | 26.69345 | 0.8058335 | 0.1538898 | (222)
648 | 895 | 0.05261609 | 3.460426 | 0.006400236 | 0.6869955 | -23.8008 | 0.01351128 | 25.96348 | 0.7927892 | 0.1720913 | (222)
649 | 896 | 0.05766204 | 3.460516 | 0.006602639 | 0.9153427 | -22.70793 | 0.01340361 | 26.17205 | 0.7829076 | 0.168659 | (222)
650 | 898 | 0.05494723 | 3.460664 | 0.00625133 | 0.78359 | -22.86738 | 0.01298268 | 27.02061 | 0.8152831 | 0.1501749 | (222)
651 | 899 | 0.0539987 | 3.460578 | 0.006626398 | 0.6869296 | -23.286 | 0.01398888 | 25.07706 | 0.8134615 | 0.1510944 | (222)
652 | 900 | 0.05408259 | 3.460742 | 0.006386606 | 0.7461411 | -23.20126 | 0.01334848 | 26.28014 | 0.8047375 | 0.1588771 | (222)
653 | 902 | 0.05728176 | 3.460741 | 0.006429611 | 0.9658164 | -21.8811 | 0.01293721 | 27.11559 | 0.7810829 | 0.1642272 | (222)
654 | 903 | 0.05539829 | 3.460479 | 0.00665576 | 0.7619906 | -23.83339 | 0.0138736 | 25.28542 | 0.8078964 | 0.1546785 | (222)
655 | 904 | 0.05019999 | 3.461458 | 0.006201834 | 0.6828624 | -23.59415 | 0.01310154 | 26.77547 | 0.7987928 | 0.1597775 | (222)
656 | 906 | 0.0555776 | 3.460643 | 0.006969229 | 0.7822662 | -23.76521 | 0.01447687 | 24.23175 | 0.7967314 | 0.1568984 | (222)
657 | 907 | 0.05768072 | 3.460361 | 0.006695827 | 0.8971586 | -22.67534 | 0.01363599 | 25.72604 | 0.7838838 | 0.1675453 | (222)
658 | 909 | 0.05366809 | 3.460319 | 0.006599153 | 0.680395 | -22.99943 | 0.01394666 | 25.15296 | 0.804085 | 0.1593983 | (222)
659 | 910 | 0.05319815 | 3.460831 | 0.006533566 | 0.7183459 | -22.97199 | 0.01372007 | 25.56837 | 0.8188414 | 0.1404298 | (222)
660 | 911 | 0.05387017 | 3.460325 | 0.00674278 | 0.7481329 | -23.41822 | 0.01408814 | 24.90036 | 0.7903602 | 0.1633545 | (222)
661 | 913 | 0.05940232 | 3.460627 | 0.00670173 | 0.938326 | -22.44806 | 0.01355012 | 25.88907 | 0.7922042 | 0.1611384 | (222)
662 | 914 | 0.05569465 | 3.460878 | 0.006326823 | 0.8615207 | -22.74537 | 0.01296452 | 27.05847 | 0.8086709 | 0.1488221 | (222)
663 | 915 | 0.05404347 | 3.460724 | 0.006576637 | 0.7382409 | -22.71549 | 0.01376409 | 25.4866 | 0.8114484 | 0.14739 | (222)
664 | 917 | 0.05740418 | 3.460414 | 0.00690916 | 0.8082886 | -22.97073 | 0.0142883 | 24.55155 | 0.8043574 | 0.1533758 | (222)
665 | 918 | 0.05376449 | 3.459274 | 0.00787949 | 0.5275267 | -23.7479 | 0.01707992 | 20.53873 | 0.7990705 | 0.1551438 | (222)
666 | 920 | 0.05186696 | 3.461217 | 0.00585864 | 0.7550231 | -23.08768 | 0.01222653 | 28.6917 | 0.8112377 | 0.1540946 | (222)
667 | 921 | 0.05182137 | 3.46077 | 0.006334038 | 0.6790993 | -23.50013 | 0.01338928 | 26.20006 | 0.8160901 | 0.1467933 | (222)
668 | 922 | 0.05421198 | 3.460298 | 0.006658695 | 0.7310406 | -23.003 | 0.01395284 | 25.14182 | 0.7961083 | 0.1623791 | (222)
669 | 924 | 0.05996189 | 3.460505 | 0.007012968 | 0.9707676 | -23.28767 | 0.01409868 | 24.88176 | 0.7789909 | 0.1664004 | (222)
670 | 925 | 0.05435495 | 3.460189 | 0.006610108 | 0.6481859 | -23.57609 | 0.01404536 | 24.97621 | 0.8068483 | 0.1648323 | (222)
671 | 926 | 0.0525858 | 3.460882 | 0.006240861 | 0.820084 | -22.93531 | 0.01288012 | 27.23576 | 0.797501 | 0.153049 | (222)
672 | 928 | 0.05458915 | 3.460885 | 0.00648058 | 0.7976649 | -23.63675 | 0.01342642 | 26.12759 | 0.8031598 | 0.1554891 | (222)
673 | 929 | 0.05855925 | 3.460605 | 0.006609935 | 0.919792 | -22.54867 | 0.01340799 | 26.16351 | 0.7844681 | 0.1701381 | (222)
674 | 931 | 0.05440984 | 3.460352 | 0.006786367 | 0.6640258 | -23.87297 | 0.01438174 | 24.39204 | 0.8179801 | 0.1485678 | (222)
675 | 932 | 0.05401586 | 3.461028 | 0.006561713 | 0.6908481 | -23.95842 | 0.0138432 | 25.34095 | 0.811766 | 0.1559857 | (222)
676 | 933 | 0.05162158 | 3.461015 | 0.006388982 | 0.7499731 | -23.59997 | 0.01334476 | 26.28747 | 0.7863895 | 0.1659111 | (222)
677 | 935 | 0.05516395 | 3.460381 | 0.007069798 | 0.8221146 | -23.07581 | 0.01458582 | 24.05075 | 0.7660909 | 0.1749489 | (222)
678 | 936 | 0.0567526 | 3.460303 | 0.007006119 | 0.6860909 | -23.92687 | 0.01479259 | 23.71458 | 0.8208546 | 0.1486143 | (222)
679 | 937 | 0.05192012 | 3.461004 | 0.006115132 | 0.7348383 | -24.14229 | 0.0128056 | 27.39425 | 0.8139298 | 0.1499793 | (222)
680 | 939 | 0.05043177 | 3.461252 | 0.006370241 | 0.6004087 | -24.00612 | 0.01364367 | 25.71155 | 0.8168243 | 0.149046 | (222)
681 | 940 | 0.05373496 | 3.461059 | 0.006349743 | 0.81918 | -22.2592 | 0.01310688 | 26.76457 | 0.8002847 | 0.1517189 | (222)
682 | 941 | 0.05450812 | 3.460605 | 0.006883302 | 0.7458922 | -24.01884 | 0.01438722 | 24.38275 | 0.8000802 | 0.1557528 | (222)
683 | 943 | 0.05210802 | 3.461066 | 0.005930839 | 0.762684 | -23.83049 | 0.01236108 | 28.37939 | 0.809557 | 0.1558265 | (222)
684 | 944 | 0.05202074 | 3.461397 | 0.006391229 | 0.6415764 | -23.21739 | 0.01359527 | 25.80309 | 0.8269302 | 0.1398305 | (222)
685 | 946 | 0.05802127 | 3.460946 | 0.007038294 | 0.8662349 | -22.70781 | 0.01441064 | 24.34311 | 0.7961147 | 0.1539222 | (222)
686 | 947 | 0.05518827 | 3.460549 | 0.007196158 | 0.7395126 | -22.9151 | 0.01505743 | 23.29747 | 0.7943245 | 0.1552986 | (222)
687 | 948 | 0.05431452 | 3.461018 | 0.006361024 | 0.7491832 | -23.93518 | 0.01328815 | 26.39946 | 0.8129179 | 0.1539707 | (222)
688 | 950 | 0.0529654 | 3.461857 | 0.005987565 | 0.7929857 | -23.40807 | 0.01241493 | 28.25629 | 0.8087382 | 0.1556277 | (222)
689 | 951 | 0.05515496 | 3.460415 | 0.006981111 | 0.7171292 | -24.04467 | 0.0146629 | 23.92432 | 0.8102464 | 0.1497132 | (222)
690 | 952 | 0.05810924 | 3.460313 | 0.007317701 | 0.8321255 | -23.8575 | 0.01507128 | 23.27605 | 0.780538 | 0.1696489 | (222)
691 | 954 | 0.0572177 | 3.460765 | 0.006564133 | 0.7920342 | -23.11149 | 0.01361264 | 25.77017 | 0.8113623 | 0.1564165 | (222)
692 | 955 | 0.05407974 | 3.46097 | 0.006094584 | 0.7636971 | -22.89226 | 0.01270017 | 27.62168 | 0.8168433 | 0.1512254 | (222)
693 | 956 | 0.05346435 | 3.460782 | 0.006396988 | 0.7201437 | -23.87381 | 0.01342919 | 26.1222 | 0.8083064 | 0.156889 | (222)
694 | 958 | 0.06006334 | 3.46105 | 0.00676373 | 1 | -22.43368 | 0.01352746 | 25.93243 | 0.7894659 | 0.157385 | (222)
695 | 959 | 0.05461947 | 3.460553 | 0.007002833 | 0.6574366 | -24.17085 | 0.01485685 | 23.612 | 0.8073984 | 0.1570255 | (222)
696 | 961 | 0.05850453 | 3.461265 | 0.006384395 | 0.8844996 | -23.51011 | 0.01303043 | 26.92158 | 0.8117481 | 0.1559335 | (222)
697 | 962 | 0.05669323 | 3.461314 | 0.006393827 | 0.8068504 | -23.58087 | 0.01322584 | 26.52382 | 0.8204131 | 0.1488604 | (222)
698 | 963 | 0.05328523 | 3.460327 | 0.007136834 | 0.5969133 | -24.45415 | 0.0152944 | 22.93649 | 0.814985 | 0.1478863 | (222)
699 | 965 | 0.05712949 | 3.460532 | 0.007282147 | 0.6587393 | -22.94573 | 0.01544606 | 22.71129 | 0.8094402 | 0.1570943 | (222)
700 | 966 | 0.05262781 | 3.461399 | 0.006063222 | 0.7390034 | -23.43799 | 0.01268794 | 27.6483 | 0.8097589 | 0.1570092 | (222)
701 | 967 | 0.05045448 | 3.461769 | 0.006338933 | 0.6648031 | -22.68838 | 0.01343179 | 26.11715 | 0.8178867 | 0.1396232 | (222)
702 | 969 | 0.0549827 | 3.460893 | 0.00671542 | 0.7111837 | -23.87734 | 0.01411902 | 24.84591 | 0.8038758 | 0.162227 | (222)
703 | 970 | 0.05772674 | 3.461604 | 0.006334428 | 0.9654858 | -23.41117 | 0.01274643 | 27.52143 | 0.783833 | 0.1715141 | (222)
704 | 971 | 0.0543452 | 3.46138 | 0.006326002 | 0.7607651 | -23.07007 | 0.01318899 | 26.59794 | 0.8109671 | 0.1539465 | (222)
705 | 973 | 0.05439758 | 3.46165 | 0.006013689 | 0.8460264 | -23.22766 | 0.01235592 | 28.39124 | 0.8120404 | 0.1512014 | (222)
706 | 974 | 0.05626188 | 3.461568 | 0.006419641 | 0.7689661 | -23.15459 | 0.01336554 | 26.24661 | 0.8108721 | 0.1600147 | (222)
707 | 976 | 0.05582688 | 3.461079 | 0.006870566 | 0.8546198 | -23.47614 | 0.01409554 | 24.8873 | 0.7776148 | 0.1695819 | (222)
708 | 977 | 0.05276946 | 3.461668 | 0.006192094 | 0.7618698 | -23.30042 | 0.01290738 | 27.17825 | 0.8170345 | 0.1447889 | (222)
709 | 978 | 0.05622132 | 3.461546 | 0.006494959 | 0.8173001 | -24.16151 | 0.01341096 | 26.15771 | 0.812344 | 0.1530204 | (222)
710 | 980 | 0.05542977 | 3.461496 | 0.005986237 | 0.8733613 | -22.66638 | 0.01224146 | 28.65671 | 0.8082875 | 0.1554698 | (222)
711 | 981 | 0.05658935 | 3.461286 | 0.006727054 | 0.8430511 | -23.06724 | 0.01382873 | 25.36748 | 0.7752165 | 0.1801446 | (222)
712 | 982 | 0.05580689 | 3.461407 | 0.006297555 | 0.8412133 | -22.93151 | 0.01294992 | 27.08897 | 0.8047219 | 0.1574538 | (222)
713 | 984 | 0.05441696 | 3.461592 | 0.006503915 | 0.7969808 | -23.20706 | 0.01347634 | 26.0308 | 0.7962055 | 0.1609243 | (222)
714 | 985 | 0.0532039 | 3.46184 | 0.00653744 | 0.7204985 | -24.11831 | 0.01372322 | 25.56252 | 0.8223283 | 0.1406034 | (222)
715 | 986 | 0.05969253 | 3.461167 | 0.006814585 | 0.9659238 | -24.28522 | 0.01371157 | 25.58424 | 0.7915979 | 0.1621614 | (222)
716 | 988 | 0.05443273 | 3.461196 | 0.006565652 | 0.7274268 | -23.38621 | 0.0137663 | 25.48252 | 0.8102703 | 0.1538336 | (222)
717 | 989 | 0.0531331 | 3.461751 | 0.006072502 | 0.8222464 | -23.69393 | 0.012528 | 28.00127 | 0.8115536 | 0.1487041 | (222)
718 | 991 | 0.05264748 | 3.461935 | 0.006264652 | 0.7696935 | -24.13592 | 0.01304124 | 26.89929 | 0.8095228 | 0.1514033 | (222)
719 | 992 | 0.05895202 | 3.461119 | 0.006514201 | 0.9493476 | -23.29724 | 0.01314548 | 26.68598 | 0.7866037 | 0.1709049 | (222)
720 | 993 | 0.05367179 | 3.461577 | 0.006282393 | 0.7743202 | -23.56268 | 0.01306785 | 26.8445 | 0.8102064 | 0.1524755 | (222)
721 | 995 | 0.05472812 | 3.461466 | 0.006476083 | 0.7428632 | -23.29005 | 0.01354303 | 25.90262 | 0.8094669 | 0.1563929 | (222)
722 | 996 | 0.05290184 | 3.461245 | 0.006521413 | 0.7346893 | -24.33865 | 0.01365673 | 25.68696 | 0.7962696 | 0.1634061 | (222)
723 | 997 | 0.05587298 | 3.461764 | 0.006091789 | 1 | -22.55803 | 0.01218358 | 28.79285 | 0.7801527 | 0.1660136 | (222)
724 | 999 | 0.05351443 | 3.461305 | 0.006460978 | 0.6967647 | -23.74026 | 0.01361712 | 25.76169 | 0.8109528 | 0.1559557 | (222)
725 | 1000 | 0.05129526 | 3.461789 | 0.005936496 | 0.6548021 | -23.43823 | 0.01260011 | 27.84101 | 0.812961 | 0.1608731 | (222)
726 | 1002 | 0.04978167 | 3.462484 | 0.006027223 | 0.669839 | -24.61884 | 0.01276052 | 27.49104 | 0.8266925 | 0.1397221 | (222)
727 | 1003 | 0.05084455 | 3.461805 | 0.0060117 | 0.7445401 | -23.41453 | 0.01256831 | 27.91146 | 0.8172981 | 0.1423897 | (222)
728 | 1004 | 0.05559995 | 3.462171 | 0.006028969 | 0.9477984 | -23.59948 | 0.01216961 | 28.8259 | 0.7955946 | 0.1617951 | (222)
729 | 1006 | 0.05496851 | 3.461523 | 0.006204003 | 0.8069228 | -23.33588 | 0.01283303 | 27.33571 | 0.8101781 | 0.1558007 | (222)
730 | 1007 | 0.05559227 | 3.461906 | 0.006078204 | 0.7985119 | -22.88045 | 0.01259095 | 27.86127 | 0.8143535 | 0.1581085 | (222)
731 | 1008 | 0.05178457 | 3.461977 | 0.005917944 | 0.780042 | -23.62824 | 0.01229776 | 28.52552 | 0.8176628 | 0.145288 | (222)
732 | 1010 | 0.05320115 | 3.461764 | 0.006000917 | 0.9098166 | -22.56706 | 0.01219386 | 28.76858 | 0.7901592 | 0.1580113 | (222)
733 | 1011 | 0.05268015 | 3.461151 | 0.006910503 | 0.6133158 | -23.60204 | 0.01476915 | 23.75221 | 0.8286085 | 0.1339401 | (222)
734 | 1012 | 0.05347757 | 3.461969 | 0.005910283 | 0.839733 | -23.83635 | 0.01215666 | 28.85661 | 0.8113686 | 0.1529995 | (222)
735 | 1014 | 0.05141027 | 3.462188 | 0.006119286 | 0.7120756 | -22.54796 | 0.01286373 | 27.27047 | 0.8178529 | 0.1439561 | (222)
736 | 1015 | 0.05714029 | 3.461667 | 0.006418382 | 0.9587436 | -23.1558 | 0.01293072 | 27.12919 | 0.7882664 | 0.1625497 | (222)
737 | 1017 | 0.05204457 | 3.46161 | 0.006341971 | 0.6593812 | -23.96264 | 0.01345042 | 26.08096 | 0.8222252 | 0.1456482 | (222)
738 | 1018 | 0.05094692 | 3.461759 | 0.006029864 | 0.7166841 | -24.03393 | 0.01266589 | 27.69643 | 0.8194312 | 0.1447133 | (222)
739 | 1019 | 0.05201195 | 3.462045 | 0.005795501 | 0.734678 | -25.71671 | 0.0121366 | 28.9043 | 0.8277462 | 0.1490076 | (222)
740 | 1021 | 0.05674846 | 3.461615 | 0.006519084 | 0.9280022 | -22.78314 | 0.01320471 | 26.56628 | 0.7931429 | 0.1565251 | (222)
741 | 1022 | 0.05466873 | 3.462146 | 0.006150946 | 0.7238035 | -24.12223 | 0.01290469 | 27.18392 | 0.8311075 | 0.1465142 | (222)
742 | 1023 | 0.05070023 | 3.462299 | 0.005893698 | 0.7285457 | -24.16758 | 0.01235506 | 28.39321 | 0.8224044 | 0.1436625 | (222)
743 | 1025 | 0.05195378 | 3.462013 | 0.005808863 | 0.8077941 | -23.56848 | 0.01201388 | 29.19955 | 0.8097021 | 0.1533374 | (222)
744 | 1026 | 0.05326868 | 3.462087 | 0.00607481 | 0.8829285 | -22.97494 | 0.01240196 | 28.28584 | 0.7861492 | 0.1653867 | (222)
745 | 1028 | 0.05285827 | 3.461622 | 0.006528712 | 0.5971742 | -24.14029 | 0.01399058 | 25.07401 | 0.8270446 | 0.1473925 | (222)
746 | 1029 | 0.05009171 | 3.46242 | 0.005960201 | 0.6876999 | -23.86436 | 0.01258085 | 27.88364 | 0.8191946 | 0.1462924 | (222)
747 | 1030 | 0.05216509 | 3.462215 | 0.006345981 | 0.7272371 | -24.79959 | 0.01330614 | 26.36377 | 0.8158095 | 0.1479938 | (222)
748 | 1032 | 0.05355381 | 3.461698 | 0.006349354 | 0.7556934 | -23.75597 | 0.0132491 | 26.47726 | 0.8117624 | 0.1516206 | (222)
749 | 1033 | 0.05641607 | 3.462207 | 0.00629021 | 0.9335741 | -23.11636 | 0.01272867 | 27.55982 | 0.8170601 | 0.1389167 | (222)
750 | 1034 | 0.0501946 | 3.46226 | 0.005984433 | 0.6462493 | -24.37331 | 0.01272002 | 27.57857 | 0.8256029 | 0.1451244 | (222)
751 | 1036 | 0.0506215 | 3.462408 | 0.006075756 | 0.641748 | -24.21121 | 0.01292383 | 27.14365 | 0.8259179 | 0.1450135 | (222)
752 | 1037 | 0.05173265 | 3.461865 | 0.006239627 | 0.6733509 | -24.30841 | 0.01320244 | 26.57085 | 0.8321018 | 0.1364008 | (222)
753 | 1038 | 0.05428763 | 3.46205 | 0.005815344 | 0.9325234 | -23.16006 | 0.01176992 | 29.80479 | 0.7955369 | 0.1620183 | (222)
754 | 1040 | 0.05208453 | 3.462234 | 0.005814835 | 0.7484326 | -23.71638 | 0.01214871 | 28.87549 | 0.8235314 | 0.1473795 | (222)
755 | 1041 | 0.05231915 | 3.462242 | 0.005905548 | 0.7808096 | -23.4404 | 0.01227039 | 28.58914 | 0.8152672 | 0.1502717 | (222)
756 | 1043 | 0.05210944 | 3.462246 | 0.006311692 | 0.7159342 | -24.61788 | 0.01325955 | 26.45639 | 0.8074834 | 0.1576852 | (222)
757 | 1044 | 0.05468613 | 3.461919 | 0.006293554 | 0.8589646 | -25.03188 | 0.01290205 | 27.18947 | 0.7962738 | 0.1649796 | (222)
758 | 1045 | 0.05424433 | 3.461655 | 0.006641292 | 0.7753075 | -24.30545 | 0.01381206 | 25.39808 | 0.8063825 | 0.1524511 | (222)
759 | 1047 | 0.05190506 | 3.462382 | 0.00630032 | 0.6688142 | -24.37783 | 0.013341 | 26.29488 | 0.8153381 | 0.1539571 | (222)
760 | 1048 | 0.0487039 | 3.463062 | 0.005942248 | 0.6310549 | -25.243 | 0.01266239 | 27.70408 | 0.8205813 | 0.1490378 | (222)
761 | 1049 | 0.05189106 | 3.461946 | 0.006301116 | 0.763535 | -24.34192 | 0.01313091 | 26.71558 | 0.8017777 | 0.1558995 | (222)
762 | 1051 | 0.05615921 | 3.462006 | 0.006384537 | 0.8269074 | -23.73015 | 0.01316119 | 26.65412 | 0.8218346 | 0.1443571 | (222)
763 | 1052 | 0.05115855 | 3.462333 | 0.005800751 | 0.6957011 | -23.76094 | 0.01222782 | 28.68868 | 0.825522 | 0.1474891 | (222)
764 | 1053 | 0.05240102 | 3.462339 | 0.006025914 | 0.73374 | -23.80352 | 0.01262112 | 27.79467 | 0.8240932 | 0.1451674 | (222)
765 | 1055 | 0.05272472 | 3.462177 | 0.00603296 | 0.733902 | -23.93857 | 0.01263553 | 27.76297 | 0.8331921 | 0.1373807 | (222)
766 | 1056 | 0.05384987 | 3.462603 | 0.005905661 | 0.9052069 | -24.06611 | 0.01200996 | 29.20909 | 0.7985463 | 0.161582 | (222)
767 | 1058 | 0.05214662 | 3.462302 | 0.006141838 | 0.6612197 | -24.9668 | 0.01302196 | 26.9391 | 0.8218483 | 0.1542196 | (222)
768 | 1059 | 0.05029469 | 3.462504 | 0.005633598 | 0.7256025 | -23.91861 | 0.01181569 | 29.68932 | 0.8200601 | 0.1504881 | (222)
769 | 1060 | 0.05151911 | 3.462775 | 0.006018916 | 0.7072456 | -24.32608 | 0.01266305 | 27.70265 | 0.8266696 | 0.1435119 | (222)
770 | 1062 | 0.05216332 | 3.462536 | 0.005867269 | 0.735925 | -23.79276 | 0.0122843 | 28.55678 | 0.829415 | 0.1425174 | (222)
771 | 1063 | 0.05284712 | 3.462549 | 0.006426247 | 0.6460203 | -23.92883 | 0.01365962 | 25.68152 | 0.8274962 | 0.1446516 | (222)
772 | 1064 | 0.05054523 | 3.462749 | 0.00561214 | 0.6477166 | -23.93006 | 0.01192578 | 29.41526 | 0.832131 | 0.1486266 | (222)
773 | 1066 | 0.04790104 | 3.462702 | 0.005861674 | 0.5796289 | -23.56787 | 0.01259765 | 27.84645 | 0.8348683 | 0.1337151 | (222)
774 | 1067 | 0.05605992 | 3.46221 | 0.005942691 | 0.9562814 | -22.95823 | 0.01197757 | 29.28808 | 0.80489 | 0.1542883 | (222)
775 | 1068 | 0.05228614 | 3.461949 | 0.006341033 | 0.6454442 | -23.51795 | 0.01347979 | 26.02414 | 0.8297867 | 0.14017 | (222)
776 | 1070 | 0.05476279 | 3.462123 | 0.006089799 | 0.7766296 | -23.28267 | 0.01266225 | 27.70439 | 0.8305826 | 0.1412567 | (222)
777 | 1071 | 0.05149776 | 3.462231 | 0.006304545 | 0.6456417 | -23.77537 | 0.01340178 | 26.17562 | 0.8149896 | 0.1531591 | (222)
778 | 1073 | 0.05191342 | 3.462219 | 0.006163981 | 0.6871483 | -23.55724 | 0.0130122 | 26.95931 | 0.8261802 | 0.1420403 | (222)
779 | 1074 | 0.05543622 | 3.461759 | 0.006919551 | 0.7352728 | -23.96054 | 0.01448906 | 24.21137 | 0.8019035 | 0.1599685 | (222)
780 | 1075 | 0.05235328 | 3.46215 | 0.00630364 | 0.7292374 | -24.9911 | 0.01321288 | 26.54984 | 0.8246731 | 0.1411839 | (222)
781 | 1077 | 0.05288422 | 3.462431 | 0.006273401 | 0.7090835 | -24.22603 | 0.01319436 | 26.58711 | 0.8240654 | 0.1454445 | (222)
782 | 1078 | 0.0505798 | 3.462482 | 0.006216209 | 0.7020526 | -23.73037 | 0.01308958 | 26.79994 | 0.8104249 | 0.1494582 | (222)
783 | 1079 | 0.05180167 | 3.462184 | 0.006471962 | 0.7223069 | -24.10629 | 0.01358161 | 25.82903 | 0.8092179 | 0.148822 | (222)
784 | 1081 | 0.04996727 | 3.462261 | 0.006544536 | 0.5767399 | -23.47857 | 0.01407194 | 24.92904 | 0.818321 | 0.1440577 | (222)
785 | 1082 | 0.05026415 | 3.462698 | 0.005893557 | 0.6352828 | -23.50967 | 0.01254979 | 27.95265 | 0.8144148 | 0.1590493 | (222)
786 | 1084 | 0.05177495 | 3.462219 | 0.006200342 | 0.7101193 | -24.35522 | 0.01303842 | 26.90509 | 0.8270095 | 0.1392423 | (222)
787 | 1085 | 0.05433948 | 3.462068 | 0.006293339 | 0.892969 | -24.65913 | 0.01282568 | 27.35137 | 0.7910207 | 0.1635576 | (222)
788 | 1086 | 0.05034196 | 3.462368 | 0.006093676 | 0.6097847 | -24.12879 | 0.01303106 | 26.9203 | 0.8287286 | 0.1435097 | (222)
789 | 1088 | 0.05235073 | 3.462627 | 0.006007558 | 0.6946764 | -23.48324 | 0.01266594 | 27.69631 | 0.8218298 | 0.151725 | (222)
790 | 1089 | 0.050469 | 3.462756 | 0.006218801 | 0.6154289 | -24.98314 | 0.01328618 | 26.40337 | 0.8214742 | 0.1506054 | (222)
791 | 1090 | 0.0561347 | 3.462219 | 0.006251328 | 0.9237241 | -23.39856 | 0.01267184 | 27.68342 | 0.8000861 | 0.1567845 | (222)
792 | 1092 | 0.05269426 | 3.461933 | 0.00689677 | 0.6231126 | -24.32883 | 0.01471583 | 23.83828 | 0.8198372 | 0.144251 | (222)
793 | 1093 | 0.05019108 | 3.462627 | 0.005980189 | 0.6132901 | -24.87895 | 0.01278093 | 27.44713 | 0.8153926 | 0.1611538 | (222)
794 | 1094 | 0.04962946 | 3.46312 | 0.006233038 | 0.6717351 | -24.5921 | 0.01319207 | 26.59173 | 0.8125297 | 0.1489422 | (222)
795 | 1096 | 0.05101242 | 3.462279 | 0.00659635 | 0.5910835 | -23.17028 | 0.01414978 | 24.79191 | 0.8270557 | 0.1371334 | (222)
796 | 1097 | 0.05105915 | 3.462306 | 0.006619818 | 0.5962967 | -24.77136 | 0.01418787 | 24.72534 | 0.8035849 | 0.1636036 | (222)
797 | 1099 | 0.0489092 | 3.462737 | 0.006054983 | 0.6373627 | -25.24045 | 0.01288907 | 27.21686 | 0.8262632 | 0.140682 | (222)
798 | 1100 | 0.04734968 | 3.463467 | 0.006042235 | 0.5531479 | -24.07688 | 0.01304248 | 26.89672 | 0.8285542 | 0.1379309 | (222)
799 | 1101 | 0.04657615 | 3.463008 | 0.005996424 | 0.5666076 | -24.35352 | 0.01291496 | 27.1623 | 0.8187802 | 0.1436431 | (222)
800 | 1103 | 0.04986689 | 3.463086 | 0.006018084 | 0.7288887 | -24.26797 | 0.01261508 | 27.80798 | 0.8037068 | 0.1567629 | (222)
801 | 1104 | 0.04915812 | 3.463293 | 0.006059542 | 0.5482088 | -25.02518 | 0.01309046 | 26.79814 | 0.8351435 | 0.1416383 | (222)
802 | 1105 | 0.04795226 | 3.463138 | 0.006080428 | 0.5286602 | -25.06567 | 0.01317775 | 26.62062 | 0.8300882 | 0.1426194 | (222)
803 | 1107 | 0.05068449 | 3.462798 | 0.006386817 | 0.634603 | -24.20136 | 0.01360169 | 25.79091 | 0.8231675 | 0.1423985 | (222)
804 | 1108 | 0.05178023 | 3.463386 | 0.00616604 | 0.8229699 | -23.55214 | 0.01271939 | 27.57993 | 0.7923534 | 0.1610808 | (222)
805 | 1110 | 0.04807015 | 3.463345 | 0.006226159 | 0.54353 | -25.65718 | 0.01346074 | 26.06098 | 0.8256293 | 0.1447161 | (222)
806 | 1111 | 0.05060836 | 3.463011 | 0.006820219 | 0.5949983 | -24.86696 | 0.01462052 | 23.99367 | 0.8097279 | 0.1521797 | (222)
807 | 1112 | 0.04805403 | 3.464023 | 0.006150574 | 0.4083845 | -25.09906 | 0.01359226 | 25.8088 | 0.8346384 | 0.1494211 | (222)
808 | 1114 | 0.04919782 | 3.463998 | 0.006189026 | 0.6779638 | -24.24708 | 0.01308524 | 26.80883 | 0.8144615 | 0.1455577 | (222)
809 | 1115 | 0.04643295 | 3.463886 | 0.006328538 | 0.4238668 | -25.62368 | 0.01395078 | 25.14554 | 0.8206968 | 0.151776 | (222)
810 | 1116 | 0.04717886 | 3.464008 | 0.006310165 | 0.4858668 | -25.91549 | 0.01377146 | 25.47297 | 0.8270352 | 0.1442343 | (222)
811 | 1118 | 0.05164133 | 3.462963 | 0.006994872 | 0.5138784 | -25.4453 | 0.01519626 | 23.08463 | 0.8263594 | 0.146334 | (222)
812 | 1119 | 0.05416266 | 3.463274 | 0.006866382 | 0.7210977 | -24.36902 | 0.01441226 | 24.34038 | 0.8040058 | 0.1582725 | (222)
813 | 1121 | 0.05336251 | 3.463179 | 0.0071908 | 0.531783 | -25.72593 | 0.01557623 | 22.5215 | 0.8103551 | 0.1660646 | (222)
814 | 1122 | 0.04957242 | 3.464214 | 0.006524218 | 0.5471808 | -26.58236 | 0.01409668 | 24.88529 | 0.8186592 | 0.155565 | (222)
815 | 1123 | 0.0461763 | 3.463167 | 0.007406928 | 0.1816545 | -26.36764 | 0.01696457 | 20.67839 | 0.82119 | 0.1522579 | (222)
816 | 1125 | 0.05229909 | 3.462795 | 0.007624426 | 0.4922388 | -25.75875 | 0.0166225 | 21.10393 | 0.8096715 | 0.156836 | (222)
817 | 1126 | 0.04992953 | 3.462651 | 0.007490809 | 0.2318992 | -26.19726 | 0.01702314 | 20.60723 | 0.8490514 | 0.1336903 | (222)
818 | 1127 | 0.04726447 | 3.462914 | 0.007470074 | 0.2379027 | -26.72733 | 0.01696011 | 20.68382 | 0.8248458 | 0.1481427 | (222)
819 | 1129 | 0.04690935 | 3.462856 | 0.007993087 | 0.01874461 | -26.89496 | 0.01876912 | 18.69027 | 0.8438001 | 0.1369692 | (222)
820 | 1130 | 0.04735013 | 3.46237 | 0.008075451 | 0.05433672 | -26.86664 | 0.01886054 | 18.59968 | 0.833489 | 0.1448995 | (222)
821 | 1131 | 0.04648321 | 3.462251 | 0.008411167 | 5.162964e-09 | -26.31668 | 0.01980678 | 17.7111 | 0.8360916 | 0.1360358 | (222)
822 | 1133 | 0.04858689 | 3.463544 | 0.007287431 | 0.3070107 | -25.9685 | 0.01636674 | 21.4337 | 0.8255468 | 0.1495572 | (222)
823 | 1134 | 0.04643861 | 3.463299 | 0.007834497 | 0.009557293 | -25.90873 | 0.01842226 | 19.04217 | 0.8369579 | 0.1434747 | (222)
824 | 1136 | 0.04628669 | 3.462919 | 0.008242483 | 2.332356e-08 | -26.25341 | 0.01940956 | 18.07356 | 0.8296554 | 0.144811 | (222)
825 | 1137 | 0.05140922 | 3.463002 | 0.00783952 | 0.2333517 | -25.70234 | 0.01781156 | 19.69507 | 0.8354957 | 0.1476393 | (222)
826 | 1138 | 0.04665894 | 3.463289 | 0.007441201 | 0.1412924 | -26.58061 | 0.01714964 | 20.45524 | 0.840944 | 0.1376598 | (222)
827 | 1140 | 0.04544812 | 3.463334 | 0.007865684 | 1.416545e-07 | -26.16208 | 0.01852227 | 18.93936 | 0.831043 | 0.1456893 | (222)
828 | 1141 | 0.04917124 | 3.463277 | 0.007771917 | 0.1742515 | -26.20937 | 0.01782095 | 19.6847 | 0.8390423 | 0.1417362 | (222)
829 | 1142 | 0.04957692 | 3.462613 | 0.008643644 | 0.06639925 | -26.35171 | 0.02015058 | 17.40892 | 0.8269774 | 0.1509256 | (222)
830 | 1144 | 0.04755207 | 3.462696 | 0.008151428 | 1.574144e-08 | -26.88374 | 0.01919515 | 18.27545 | 0.844015 | 0.1384295 | (222)
831 | 1145 | 0.04723297 | 3.46396 | 0.007295458 | 0.2403186 | -26.67573 | 0.01655741 | 21.18689 | 0.8206586 | 0.156534 | (222)
832 | 1146 | 0.04748061 | 3.464268 | 0.007147395 | 0.1969665 | -26.65874 | 0.01633131 | 21.4802 | 0.8398648 | 0.144203 | (222)
833 | 1148 | 0.04775921 | 3.462833 | 0.008856192 | 1.484396e-08 | -26.61688 | 0.02085474 | 16.82111 | 0.8220307 | 0.1508413 | (222)
834 | 1149 | 0.04690215 | 3.463259 | 0.007652421 | 8.975067e-08 | -27.14199 | 0.01802007 | 19.46718 | 0.8414569 | 0.1476041 | (222)
835 | 1151 | 0.0493489 | 3.463865 | 0.007345901 | 0.2339572 | -27.19731 | 0.01668847 | 21.02049 | 0.8426843 | 0.1437336 | (222)
836 | 1152 | 0.04488284 | 3.464129 | 0.007298266 | 4.885032e-08 | -26.77708 | 0.0171861 | 20.41184 | 0.8377306 | 0.1480148 | (222)
837 | 1153 | 0.04552602 | 3.46334 | 0.008112132 | 2.407467e-08 | -25.99628 | 0.01910261 | 18.36398 | 0.82438 | 0.1484622 | (222)
838 | 1155 | 0.04616655 | 3.463884 | 0.007194737 | 4.337987e-10 | -26.89917 | 0.01694231 | 20.70555 | 0.8533672 | 0.1389891 | (222)
839 | 1156 | 0.04666577 | 3.463332 | 0.008057954 | 1.271589e-08 | -27.47294 | 0.01897503 | 18.48745 | 0.834233 | 0.1483121 | (222)
840 | 1159 | 0.0487254 | 3.464252 | 0.007161163 | 0.2152977 | -26.55211 | 0.01631619 | 21.50011 | 0.8348114 | 0.1535093 | (222)
841 | 1160 | 0.0476568 | 3.463362 | 0.007960224 | 2.299371e-08 | -27.09505 | 0.0187449 | 18.71442 | 0.8406235 | 0.1468909 | (222)
842 | 1162 | 0.04662488 | 3.463682 | 0.007523153 | 2.351483e-08 | -26.79948 | 0.01771567 | 19.80167 | 0.8497521 | 0.1390511 | (222)
843 | 1163 | 0.04508879 | 3.463548 | 0.007424336 | 1.781517e-06 | -27.8254 | 0.01748297 | 20.06524 | 0.8438123 | 0.1420686 | (222)
844 | 1165 | 0.04602701 | 3.463924 | 0.00740368 | 1.564859e-08 | -27.07947 | 0.01743433 | 20.12121 | 0.8423839 | 0.1472465 | (222)
845 | 1166 | 0.04700165 | 3.463027 | 0.00822985 | 1.782041e-08 | -26.66667 | 0.01937982 | 18.1013 | 0.8337698 | 0.1452692 | (222)
846 | 1167 | 0.04866401 | 3.463481 | 0.007963119 | 3.230484e-09 | -26.9419 | 0.01875171 | 18.70762 | 0.8473414 | 0.1438767 | (222)
847 | 1169 | 0.04657955 | 3.463874 | 0.007639427 | 2.869969e-08 | -27.48879 | 0.01798948 | 19.50029 | 0.8429261 | 0.1461179 | (222)
848 | 1170 | 0.04599601 | 3.46462 | 0.007110606 | 1.593581e-08 | -28.19368 | 0.0167442 | 20.95054 | 0.839472 | 0.159398 | (222)
849 | 1171 | 0.04786503 | 3.463676 | 0.007711748 | 5.26171e-09 | -27.51752 | 0.01815978 | 19.31741 | 0.8671167 | 0.1241016 | (222)
850 | 1173 | 0.04986078 | 3.464205 | 0.007495925 | 0.1731485 | -27.06581 | 0.01719103 | 20.40599 | 0.8432391 | 0.1482427 | (222)
851 | 1174 | 0.04658117 | 3.464027 | 0.007129399 | 1.428518e-08 | -26.92895 | 0.01678845 | 20.89531 | 0.8456909 | 0.1510973 | (222)
852 | 1175 | 0.04598683 | 3.46386 | 0.007629407 | 4.422292e-09 | -27.73313 | 0.01796588 | 19.5259 | 0.8332697 | 0.1546155 | (222)
853 | 1177 | 0.04514965 | 3.464337 | 0.007024413 | 1.556168e-07 | -27.50554 | 0.01654123 | 21.20761 | 0.8520636 | 0.1403456 | (222)
854 | 1178 | 0.04787281 | 3.463213 | 0.008499631 | 2.220563e-09 | -26.47196 | 0.0200151 | 17.52676 | 0.8290979 | 0.1497424 | (222)
855 | 1180 | 0.04849319 | 3.463778 | 0.007728123 | 3.600114e-08 | -27.18343 | 0.01819834 | 19.27648 | 0.8655245 | 0.1275686 | (222)
856 | 1181 | 0.04789473 | 3.464017 | 0.007622724 | 8.409173e-09 | -27.87304 | 0.01795014 | 19.54302 | 0.8566637 | 0.1381661 | (222)
857 | 1182 | 0.04700878 | 3.463839 | 0.00773199 | 1.668901e-08 | -28.00487 | 0.01820745 | 19.26684 | 0.8510645 | 0.1387715 | (222)
858 | 1184 | 0.0483513 | 3.463096 | 0.008389961 | 1.271831e-09 | -27.96261 | 0.01975685 | 17.75586 | 0.8457718 | 0.139355 | (222)
859 | 1185 | 0.04880209 | 3.464045 | 0.007670177 | 9.734283e-09 | -27.71179 | 0.01806189 | 19.42211 | 0.8543698 | 0.143788 | (222)
860 | 1186 | 0.04710475 | 3.464127 | 0.007745374 | 8.821518e-09 | -28.03535 | 0.01823896 | 19.23355 | 0.8478396 | 0.1429219 | (222)
861 | 1188 | 0.04763913 | 3.463755 | 0.007813555 | 2.751141e-08 | -28.44398 | 0.01839952 | 19.06571 | 0.8567353 | 0.1349004 | (222)
862 | 1189 | 0.04855797 | 3.462853 | 0.008727858 | 6.860281e-09 | -28.68545 | 0.02055254 | 17.06845 | 0.8250934 | 0.1589795 | (222)
863 | 1191 | 0.0485379 | 3.46324 | 0.008123505 | 1.924336e-08 | -27.70912 | 0.01912939 | 18.33827 | 0.834105 | 0.156927 | (222)
864 | 1192 | 0.04904582 | 3.463574 | 0.008184326 | 6.545976e-10 | -28.58368 | 0.01927262 | 18.20199 | 0.8486069 | 0.1444649 | (222)
865 | 1193 | 0.04890244 | 3.463099 | 0.008403689 | 3.401995e-09 | -27.19716 | 0.01978918 | 17.72686 | 0.8463354 | 0.1391988 | (222)
866 | 1195 | 0.04810775 | 3.463031 | 0.00850186 | 5.327439e-10 | -27.54829 | 0.02002035 | 17.52217 | 0.8388821 | 0.1429036 | (222)
867 | 1196 | 0.04840436 | 3.46332 | 0.007915369 | 1.078846e-08 | -26.95129 | 0.01863927 | 18.82048 | 0.8456383 | 0.1452352 | (222)
868 | 1197 | 0.04588594 | 3.464672 | 0.007609787 | 1.872452e-08 | -27.94142 | 0.01791968 | 19.57624 | 0.8566485 | 0.1304071 | (222)
869 | 1199 | 0.04660555 | 3.463963 | 0.007659014 | 6.801118e-09 | -27.67149 | 0.0180356 | 19.45042 | 0.8543687 | 0.1339354 | (222)
870 | 1200 | 0.04634897 | 3.463503 | 0.008274137 | 2.683353e-09 | -28.29627 | 0.0194841 | 18.00442 | 0.837868 | 0.1418215 | (222)
871 | 1202 | 0.0487608 | 3.463938 | 0.008053481 | 3.56977e-08 | -28.15545 | 0.0189645 | 18.49772 | 0.8519035 | 0.1409826 | (222)
872 | 1203 | 0.04602222 | 3.464579 | 0.007498631 | 1.1599e-07 | -27.37924 | 0.01765793 | 19.86643 | 0.8472935 | 0.1415359 | (222)
873 | 1204 | 0.04641219 | 3.463822 | 0.007660242 | 1.750705e-09 | -28.40061 | 0.01803849 | 19.4473 | 0.8505412 | 0.1386909 | (222)
874 | 1206 | 0.04834083 | 3.463175 | 0.008530319 | 1.047626e-08 | -27.82299 | 0.02008737 | 17.46371 | 0.8222109 | 0.1624582 | (222)
875 | 1207 | 0.04789703 | 3.46374 | 0.007721702 | 7.982793e-09 | -28.53958 | 0.01818322 | 19.29251 | 0.860857 | 0.1330479 | (222)
876 | 1208 | 0.04864748 | 3.464056 | 0.007882779 | 8.872093e-10 | -27.37197 | 0.01856253 | 18.89829 | 0.8505766 | 0.1430971 | (222)
877 | 1210 | 0.04478755 | 3.46445 | 0.007627347 | 1.910695e-08 | -29.141 | 0.01796103 | 19.53117 | 0.8471404 | 0.1379369 | (222)
878 | 1211 | 0.04728179 | 3.46381 | 0.008165856 | 5.415897e-09 | -27.78394 | 0.01922912 | 18.24316 | 0.8457716 | 0.1384424 | (222)
879 | 1212 | 0.04852825 | 3.463928 | 0.008056292 | 3.215181e-09 | -27.57395 | 0.01897112 | 18.49126 | 0.8425117 | 0.1490439 | (222)
880 | 1214 | 0.04808126 | 3.463736 | 0.008080768 | 8.928574e-09 | -28.92754 | 0.01902875 | 18.43526 | 0.8413803 | 0.1508493 | (222)
881 | 1215 | 0.0454312 | 3.464535 | 0.007627895 | 1.546822e-08 | -29.02993 | 0.01796232 | 19.52977 | 0.8276569 | 0.1622984 | (222)
882 | 1217 | 0.04801744 | 3.463713 | 0.008211364 | 1.325842e-09 | -28.39997 | 0.01933628 | 18.14206 | 0.8403356 | 0.148286 | (222)
883 | 1218 | 0.04849343 | 3.463382 | 0.008366441 | 3.537095e-09 | -28.14342 | 0.01970146 | 17.80578 | 0.844411 | 0.1425613 | (222)
884 | 1219 | 0.0450045 | 3.4645 | 0.00763202 | 9.694915e-10 | -28.53561 | 0.01797203 | 19.51921 | 0.8404437 | 0.1446313 | (222)
885 | 1221 | 0.04791401 | 3.464074 | 0.00832233 | 5.102718e-09 | -27.36041 | 0.01959759 | 17.90016 | 0.8516293 | 0.1320069 | (222)
886 | 1222 | 0.04393786 | 3.464367 | 0.007555855 | 4.655997e-09 | -29.0783 | 0.01779268 | 19.71597 | 0.8368911 | 0.1457784 | (222)
887 | 1223 | 0.04857168 | 3.463312 | 0.008527459 | 8.31082e-09 | -29.19288 | 0.02008063 | 17.46957 | 0.8468991 | 0.1402114 | (222)
888 | 1225 | 0.04626524 | 3.464094 | 0.007806931 | 3.717574e-09 | -28.46732 | 0.01838392 | 19.08189 | 0.8524812 | 0.1340913 | (222)
889 | 1226 | 0.05017375 | 3.463968 | 0.008275272 | 7.915052e-10 | -28.31587 | 0.01948678 | 18.00195 | 0.8626587 | 0.1319552 | (222)
890 | 1227 | 0.04745454 | 3.46375 | 0.008161298 | 1.778038e-08 | -27.58048 | 0.01921839 | 18.25335 | 0.8447493 | 0.1397922 | (222)
891 | 1229 | 0.0475811 | 3.463299 | 0.008996688 | 8.760278e-10 | -28.9946 | 0.02118558 | 16.55843 | 0.8402756 | 0.136008 | (222)
892 | 1230 | 0.04929146 | 3.463281 | 0.008460515 | 6.303859e-10 | -28.00131 | 0.01992299 | 17.6078 | 0.8477513 | 0.1405527 | (222)
893 | 1232 | 0.0467561 | 3.464142 | 0.008063177 | 3.436333e-09 | -28.54268 | 0.01898733 | 18.47547 | 0.8416102 | 0.1442746 | (222)
894 | 1233 | 0.04834546 | 3.463936 | 0.008300366 | 2.56034e-09 | -29.37937 | 0.01954587 | 17.94752 | 0.8476987 | 0.1428667 | (222)
895 | 1234 | 0.04740063 | 3.464069 | 0.008203405 | 3.777318e-10 | -28.10385 | 0.01931754 | 18.15966 | 0.8555117 | 0.129082 | (222)
896 | 1236 | 0.04585242 | 3.463449 | 0.008710571 | 3.358914e-10 | -28.41605 | 0.02051183 | 17.10232 | 0.8381156 | 0.1335092 | (222)
897 | 1237 | 0.04890362 | 3.46341 | 0.008327951 | 9.851396e-10 | -29.62372 | 0.01961083 | 17.88808 | 0.8688779 | 0.1216665 | (222)
898 | 1238 | 0.04732675 | 3.463982 | 0.008505089 | 2.291847e-09 | -28.99813 | 0.02002795 | 17.51551 | 0.8429843 | 0.1396661 | (222)
899 | 1240 | 0.04746587 | 3.46394 | 0.008349363 | 2.602021e-09 | -29.12801 | 0.01966125 | 17.8422 | 0.8499167 | 0.1354002 | (222)
900 | 1241 | 0.04899142 | 3.46354 | 0.008674576 | 8.890666e-13 | -29.0461 | 0.02042707 | 17.17329 | 0.8443204 | 0.1425613 | (222)
901 | 1243 | 0.0478442 | 3.46355 | 0.008209868 | 1.370067e-10 | -29.36639 | 0.01933276 | 18.14536 | 0.8550999 | 0.1334968 | (222)
902 | 1244 | 0.04735026 | 3.463912 | 0.008204998 | 2.122808e-09 | -29.08437 | 0.01932129 | 18.15613 | 0.8443412 | 0.1428125 | (222)
903 | 1245 | 0.04753242 | 3.463767 | 0.008730343 | 5.553411e-10 | -29.36098 | 0.02055839 | 17.06359 | 0.8428303 | 0.1381863 | (222)
904 | 1247 | 0.04682269 | 3.463705 | 0.00859474 | 1.142203e-11 | -28.90495 | 0.02023907 | 17.33281 | 0.8526779 | 0.1258601 | (222)
905 | 1248 | 0.04739008 | 3.463541 | 0.008742929 | 7.982504e-14 | -29.86349 | 0.02058802 | 17.03903 | 0.8364978 | 0.1451006 | (222)
906 | 1249 | 0.0482468 | 3.463645 | 0.008561077 | 7.213119e-13 | -29.25031 | 0.02015979 | 17.40097 | 0.8385596 | 0.147875 | (222)
907 | 1251 | 0.04639503 | 3.4643 | 0.008478263 | 3.399864e-11 | -28.77706 | 0.01996478 | 17.57094 | 0.8531527 | 0.1255567 | (222)
908 | 1252 | 0.04615959 | 3.463868 | 0.008448679 | 1.466666e-11 | -29.30778 | 0.01989512 | 17.63246 | 0.8544172 | 0.1244815 | (222)
909 | 1253 | 0.04720624 | 3.4634 | 0.008766512 | 6.643819e-11 | -29.69186 | 0.02064356 | 16.99319 | 0.8394138 | 0.1402638 | (222)
910 | 1255 | 0.04628991 | 3.463554 | 0.008234271 | 1.662838e-09 | -29.32075 | 0.01939023 | 18.09158 | 0.865125 | 0.1166585 | (222)
911 | 1256 | 0.04661419 | 3.464348 | 0.008232496 | 2.247462e-09 | -29.18892 | 0.01938605 | 18.09549 | 0.8511095 | 0.1327506 | (222)
912 | 1258 | 0.04791973 | 3.463994 | 0.008483753 | 4.702828e-09 | -29.61755 | 0.01997771 | 17.55957 | 0.8614176 | 0.1244368 | (222)
913 | 1259 | 0.04912997 | 3.463272 | 0.008740224 | 2.880948e-10 | -29.09186 | 0.02058166 | 17.0443 | 0.8543449 | 0.1312865 | (222)
914 | 1260 | 0.04843769 | 3.463236 | 0.008791354 | 1.701555e-10 | -28.44452 | 0.02070206 | 16.94517 | 0.8502472 | 0.1306077 | (222)
915 | 1262 | 0.04659411 | 3.464613 | 0.008407854 | 6.904477e-12 | -29.27846 | 0.01979898 | 17.71808 | 0.8534801 | 0.1283607 | (222)
916 | 1263 | 0.04785153 | 3.464111 | 0.008539703 | 3.70981e-13 | -28.78164 | 0.02010946 | 17.44452 | 0.8473247 | 0.1364538 | (222)
917 | 1264 | 0.04677332 | 3.463881 | 0.008862786 | 8.16236e-12 | -29.62957 | 0.02087027 | 16.8086 | 0.8449319 | 0.1319548 | (222)
918 | 1266 | 0.04738483 | 3.463382 | 0.008540957 | 8.222872e-11 | -29.89046 | 0.02011242 | 17.44196 | 0.849972 | 0.1335076 | (222)
919 | 1267 | 0.04716609 | 3.464026 | 0.008477918 | 6.716849e-15 | -29.37615 | 0.01996397 | 17.57165 | 0.8484764 | 0.1345243 | (222)
920 | 1269 | 0.04625342 | 3.464197 | 0.00857089 | 1.520584e-09 | -29.31821 | 0.0201829 | 17.38104 | 0.8515051 | 0.1265713 | (222)
921 | 1270 | 0.04755475 | 3.464027 | 0.008351154 | 1.37518e-10 | -29.06707 | 0.01966546 | 17.83838 | 0.850471 | 0.1350491 | (222)
922 | 1271 | 0.047769 | 3.46341 | 0.009060987 | 4.504841e-12 | -28.75815 | 0.02133699 | 16.44093 | 0.8429583 | 0.1327685 | (222)
923 | 1273 | 0.04685561 | 3.463106 | 0.008594983 | 4.432338e-11 | -30.19459 | 0.02023964 | 17.33232 | 0.8548752 | 0.1260638 | (222)
924 | 1274 | 0.04554627 | 3.464037 | 0.008448226 | 8.963053e-12 | -30.40314 | 0.01989405 | 17.63341 | 0.8509929 | 0.1283007 | (222)
925 | 1275 | 0.04608573 | 3.464523 | 0.008501775 | 2.813361e-11 | -28.39567 | 0.02002015 | 17.52234 | 0.8464564 | 0.1300351 | (222)
926 | 1277 | 0.04730274 | 3.463439 | 0.008830928 | 1.798339e-12 | -29.00921 | 0.02079525 | 16.86924 | 0.8567479 | 0.1207073 | (222)
927 | 1278 | 0.04763059 | 3.463389 | 0.009058681 | 1.533729e-11 | -29.96001 | 0.02133156 | 16.44511 | 0.8395226 | 0.1386803 | (222)
928 | 1280 | 0.04634065 | 3.46417 | 0.00828105 | 1.255124e-11 | -29.54235 | 0.01950038 | 17.98939 | 0.8550619 | 0.1275441 | (222)
929 | 1281 | 0.04592035 | 3.464381 | 0.008577394 | 9.168893e-11 | -28.4455 | 0.02019822 | 17.36787 | 0.8433776 | 0.1313979 | (222)
930 | 1282 | 0.0468856 | 3.463966 | 0.008794901 | 6.541773e-11 | -28.99798 | 0.02071041 | 16.93834 | 0.8379414 | 0.138927 | (222)
931 | 1284 | 0.04659668 | 3.463538 | 0.008356147 | 1.559156e-09 | -29.10997 | 0.01967722 | 17.82772 | 0.8584386 | 0.1225149 | (222)
932 | 1285 | 0.04684848 | 3.463584 | 0.009029804 | 8.518297e-12 | -29.74557 | 0.02126356 | 16.4977 | 0.8357608 | 0.1393093 | (222)
933 | 1286 | 0.04740619 | 3.463872 | 0.008506872 | 3.605466e-10 | -30.07366 | 0.02003215 | 17.51184 | 0.8542289 | 0.1305865 | (222)
934 | 1288 | 0.04711188 | 3.464634 | 0.008442899 | 4.12251e-10 | -29.47777 | 0.01988151 | 17.64453 | 0.8472479 | 0.1370069 | (222)
935 | 1289 | 0.04534924 | 3.464389 | 0.008340105 | 5.112799e-12 | -29.57177 | 0.01963945 | 17.86201 | 0.8470851 | 0.1311849 | (222)
936 | 1290 | 0.0455162 | 3.46397 | 0.008893138 | 5.768743e-10 | -30.06787 | 0.02094174 | 16.75123 | 0.8365217 | 0.1361342 | (222)
937 | 1292 | 0.04603832 | 3.464198 | 0.008264975 | 1.759736e-08 | -29.90167 | 0.01946253 | 18.02438 | 0.8512915 | 0.1312947 | (222)
938 | 1293 | 0.04497016 | 3.464345 | 0.008386352 | 3.185546e-11 | -31.27391 | 0.01974835 | 17.76351 | 0.8480225 | 0.1322887 | (222)
939 | 1295 | 0.04625319 | 3.464374 | 0.008350131 | 3.428374e-11 | -28.96218 | 0.01966306 | 17.84056 | 0.8507537 | 0.1295503 | (222)
940 | 1296 | 0.04641243 | 3.463247 | 0.009123735 | 3.244238e-12 | -30.02924 | 0.02148475 | 16.32785 | 0.8401953 | 0.132264 | (222)
941 | 1297 | 0.04631948 | 3.463673 | 0.00871096 | 1.563405e-11 | -30.44872 | 0.02051274 | 17.10156 | 0.8575236 | 0.1212014 | (222)
942 | 1299 | 0.04622487 | 3.464006 | 0.008592159 | 7.546963e-12 | -30.13099 | 0.02023299 | 17.33802 | 0.8430386 | 0.1365786 | (222)
943 | 1300 | 0.04574308 | 3.463903 | 0.008765177 | 7.152517e-11 | -29.51283 | 0.02064042 | 16.99578 | 0.8450092 | 0.1287866 | (222)
944 | 1301 | 0.04564615 | 3.464811 | 0.00835446 | 1.845124e-11 | -29.93007 | 0.01967325 | 17.83132 | 0.8451368 | 0.1356042 | (222)
945 | 1303 | 0.04610019 | 3.463583 | 0.009070878 | 5.215501e-10 | -29.29711 | 0.02136028 | 16.423 | 0.8402007 | 0.1301769 | (222)
946 | 1304 | 0.04593295 | 3.463845 | 0.008765145 | 1.563283e-10 | -29.02048 | 0.02064034 | 16.99584 | 0.8526241 | 0.1208241 | (222)
947 | 1305 | 0.04399254 | 3.464641 | 0.008281785 | 7.113776e-11 | -30.84444 | 0.01950211 | 17.98779 | 0.8520979 | 0.1248857 | (222)
948 | 1307 | 0.04420831 | 3.46535 | 0.008175558 | 5.036832e-11 | -29.21929 | 0.01925197 | 18.22151 | 0.8401122 | 0.1358175 | (222)
949 | 1308 | 0.0448408 | 3.465048 | 0.008264343 | 4.347564e-10 | -30.49623 | 0.01946104 | 18.02576 | 0.8386532 | 0.1418781 | (222)
950 | 1310 | 0.04725227 | 3.464826 | 0.008647058 | 3.524536e-11 | -29.83053 | 0.02036227 | 17.22794 | 0.841282 | 0.1422125 | (222)
951 | 1311 | 0.04703108 | 3.465156 | 0.008582011 | 8.804036e-09 | -30.74816 | 0.02020909 | 17.35852 | 0.8424968 | 0.1436639 | (222)
952 | 1312 | 0.04661222 | 3.466289 | 0.007939164 | 2.1528e-11 | -31.88951 | 0.0186953 | 18.76407 | 0.8632835 | 0.1320117 | (222)
953 | 1314 | 0.04573775 | 3.467359 | 0.007391689 | 6.592898e-11 | -32.31353 | 0.0174061 | 20.15385 | 0.8695444 | 0.1310507 | (222)
954 | 1315 | 0.04597356 | 3.467753 | 0.007434017 | 2.163614e-11 | -31.36104 | 0.01750577 | 20.0391 | 0.8871594 | 0.1098809 | (222)
955 | 1316 | 0.04813553 | 3.467368 | 0.007949055 | 1.601042e-11 | -31.02973 | 0.01871859 | 18.74072 | 0.8797865 | 0.1183049 | (222)
956 | 1318 | 0.04570711 | 3.468673 | 0.007117834 | 2.168893e-11 | -31.85483 | 0.01676122 | 20.92926 | 0.8931134 | 0.1078016 | (222)
957 | 1319 | 0.04934919 | 3.468857 | 0.007369738 | 9.098431e-10 | -32.04573 | 0.01735441 | 20.21388 | 0.8925989 | 0.118227 | (222)
958 | 1321 | 0.04718451 | 3.469144 | 0.006981999 | 5.884199e-11 | -31.9076 | 0.01644135 | 21.33644 | 0.8959784 | 0.1117001 | (222)
959 | 1322 | 0.04917036 | 3.469123 | 0.007454994 | 5.962453e-12 | -32.19369 | 0.01755517 | 19.98272 | 0.8935639 | 0.1158493 | (222)
960 | 1323 | 0.05131388 | 3.469521 | 0.007074299 | 1.346923e-12 | -31.76332 | 0.0166587 | 21.05806 | 0.9033866 | 0.1153466 | (222)
961 | 1325 | 0.050142 | 3.469754 | 0.00727181 | 1.629219e-11 | -31.98585 | 0.0171238 | 20.4861 | 0.9058424 | 0.1063567 | (222)
962 | 1326 | 0.0474233 | 3.470127 | 0.007302234 | 3.632117e-11 | -32.54695 | 0.01719545 | 20.40075 | 0.9050488 | 0.09979553 | (222)
963 | 1327 | 0.04854643 | 3.470032 | 0.007236733 | 3.247402e-14 | -32.64619 | 0.0170412 | 20.5854 | 0.9035694 | 0.1058369 | (222)
964 | 1329 | 0.04910217 | 3.470365 | 0.00724792 | 9.100037e-11 | -33.01617 | 0.01706755 | 20.55362 | 0.9059748 | 0.1053639 | (222)
965 | 1330 | 0.04748738 | 3.470468 | 0.007261449 | 8.004764e-12 | -33.77648 | 0.0170994 | 20.51533 | 0.8964271 | 0.1131895 | (222)
966 | 1331 | 0.04677804 | 3.470628 | 0.007260514 | 6.351031e-12 | -31.88987 | 0.0170972 | 20.51797 | 0.8975528 | 0.1061379 | (222)
967 | 1333 | 0.04828438 | 3.470298 | 0.007212492 | 0 | -32.42805 | 0.01698412 | 20.65458 | 0.9075908 | 0.1002961 | (222)
968 | 1334 | 0.04902533 | 3.469907 | 0.007551956 | 2.56391e-11 | -32.83063 | 0.0177835 | 19.72615 | 0.8975134 | 0.1111783 | (222)
969 | 1336 | 0.04744915 | 3.47072 | 0.007294572 | 5.285439e-12 | -33.00601 | 0.01717741 | 20.42217 | 0.9088324 | 0.09671666 | (222)
970 | 1337 | 0.04648495 | 3.471143 | 0.007146691 | 6.585904e-11 | -33.55828 | 0.01682917 | 20.84475 | 0.9024446 | 0.1042084 | (222)
971 | 1338 | 0.04670611 | 3.470738 | 0.007073538 | 8.687218e-12 | -32.31799 | 0.01665691 | 21.06033 | 0.9030407 | 0.1025408 | (222)
972 | 1340 | 0.04798183 | 3.470376 | 0.007328903 | 6.940337e-11 | -32.91933 | 0.01725825 | 20.32651 | 0.9059793 | 0.100859 | (222)
973 | 1341 | 0.04649635 | 3.470746 | 0.007123119 | 5.08571e-12 | -32.67845 | 0.01677366 | 20.91373 | 0.9029955 | 0.1020129 | (222)
974 | 1342 | 0.04805581 | 3.470886 | 0.007130635 | 6.906586e-12 | -33.40435 | 0.01679136 | 20.89169 | 0.9120748 | 0.0971046 | (222)
975 | 1345 | 0.04574723 | 3.471432 | 0.006819375 | 1.456069e-11 | -33.42714 | 0.0160584 | 21.84526 | 0.9056719 | 0.1017515 | (222)
976 | 1347 | 0.04761733 | 3.471675 | 0.007022631 | 1.457567e-11 | -32.54205 | 0.01653703 | 21.21299 | 0.9018507 | 0.1085808 | (222)
977 | 1348 | 0.04453475 | 3.471534 | 0.006816433 | 4.190154e-11 | -32.83195 | 0.01605147 | 21.85469 | 0.8995377 | 0.1041545 | (222)
978 | 1349 | 0.04603883 | 3.47122 | 0.00685569 | 6.594303e-11 | -32.78233 | 0.01614392 | 21.72954 | 0.9056647 | 0.1010074 | (222)
979 | 1351 | 0.04654698 | 3.471418 | 0.006809853 | 1.451977e-11 | -33.7499 | 0.01603598 | 21.87581 | 0.9107108 | 0.09878828 | (222)
980 | 1352 | 0.04692678 | 3.471833 | 0.006921296 | 1.405198e-11 | -31.21179 | 0.01629841 | 21.52357 | 0.9124317 | 0.09291119 | (222)
981 | 1354 | 0.0468331 | 3.471594 | 0.007003257 | 5.766532e-11 | -33.52986 | 0.01649141 | 21.27168 | 0.9086959 | 0.09965374 | (222)
982 | 1355 | 0.04760685 | 3.471098 | 0.007219974 | 2.790235e-11 | -32.59297 | 0.01700174 | 20.63318 | 0.9058361 | 0.1010789 | (222)
983 | 1356 | 0.04673698 | 3.471658 | 0.007075365 | 1.433498e-11 | -33.08398 | 0.01666121 | 21.05489 | 0.9058027 | 0.1013162 | (222)
984 | 1358 | 0.04704347 | 3.472085 | 0.006827765 | 9.834877e-11 | -33.33755 | 0.01607816 | 21.81842 | 0.9138953 | 0.09597341 | (222)
985 | 1359 | 0.04828071 | 3.471832 | 0.006905605 | 3.454431e-11 | -32.40981 | 0.01626146 | 21.57248 | 0.910704 | 0.1010551 | (222)
986 | 1360 | 0.04720687 | 3.471577 | 0.006966244 | 6.527334e-12 | -32.06785 | 0.01640425 | 21.3847 | 0.9128305 | 0.09389309 | (222)
987 | 1362 | 0.04911668 | 3.471601 | 0.007023168 | 1.575523e-11 | -33.71824 | 0.0165383 | 21.21137 | 0.9125804 | 0.1017959 | (222)
988 | 1363 | 0.04955333 | 3.471536 | 0.006958341 | 6.106227e-16 | -33.72448 | 0.01638564 | 21.40899 | 0.9145227 | 0.1013232 | (222)
989 | 1364 | 0.04688944 | 3.472053 | 0.006838053 | 2.440621e-10 | -33.63465 | 0.01610239 | 21.78559 | 0.9030822 | 0.1091992 | (222)
990 | 1366 | 0.04756771 | 3.471665 | 0.006727882 | 1.055789e-10 | -32.72159 | 0.01584295 | 22.14234 | 0.9180293 | 0.09233097 | (222)
991 | 1367 | 0.04737067 | 3.471581 | 0.007257968 | 3.315626e-12 | -32.44711 | 0.01709121 | 20.52517 | 0.901903 | 0.1046827 | (222)
992 | 1369 | 0.04655241 | 3.472272 | 0.006663153 | 1.502602e-10 | -32.89358 | 0.01569053 | 22.35744 | 0.9115465 | 0.09864836 | (222)
993 | 1370 | 0.04863717 | 3.472313 | 0.006835713 | 1.157265e-10 | -34.03254 | 0.01609687 | 21.79305 | 0.9148474 | 0.1006555 | (222)
994 | 1371 | 0.04816294 | 3.472668 | 0.006724227 | 7.060463e-13 | -32.51117 | 0.01583434 | 22.15437 | 0.9060745 | 0.1095595 | (222)
995 | 1373 | 0.04900973 | 3.472095 | 0.006880402 | 6.113166e-12 | -32.97359 | 0.01620211 | 21.6515 | 0.9119237 | 0.1031634 | (222)
996 | 1374 | 0.04996771 | 3.472182 | 0.006915737 | 1.463663e-12 | -33.22558 | 0.01628532 | 21.54088 | 0.9118986 | 0.106193 | (222)
997 | 1375 | 0.04796419 | 3.472406 | 0.006728984 | 1.487072e-11 | -32.88373 | 0.01584555 | 22.13871 | 0.9079228 | 0.1069304 | (222)
998 | 1377 | 0.04833325 | 3.472687 | 0.006817627 | 2.956785e-11 | -32.31459 | 0.01605429 | 21.85086 | 0.9098532 | 0.1038004 | (222)
999 | 1378 | 0.04804378 | 3.472158 | 0.007012541 | 1.127071e-11 | -33.83291 | 0.01651327 | 21.24351 | 0.9127436 | 0.09910472 | (222)
1000 | 1380 | 0.0481668 | 3.472544 | 0.006789235 | 6.134593e-12 | -34.00922 | 0.01598743 | 21.94224 | 0.9097132 | 0.1064958 | (222)
1001 | 1381 | 0.04739961 | 3.472523 | 0.006904475 | 3.939682e-12 | -32.73416 | 0.0162588 | 21.57601 | 0.90999 | 0.1002683 | (222)
1002 | 1382 | 0.04831179 | 3.472804 | 0.0068426 | 1.213579e-08 | -34.08672 | 0.01611309 | 21.77111 | 0.9088894 | 0.1077195 | (222)
1003 | 1384 | 0.04790535 | 3.472334 | 0.006731024 | 5.551115e-17 | -34.31407 | 0.01585035 | 22.132 | 0.9115695 | 0.1043951 | (222)
1004 | 1385 | 0.04914428 | 3.472276 | 0.006850992 | 1.634437e-11 | -32.38735 | 0.01613285 | 21.74444 | 0.9075218 | 0.1088083 | (222)
1005 | 1386 | 0.0485285 | 3.472387 | 0.006784632 | 1.396789e-10 | -34.04043 | 0.01597659 | 21.95713 | 0.9090537 | 0.108543 | (222)
1006 | 1388 | 0.04871234 | 3.47266 | 0.006930231 | 2.104326e-09 | -33.75336 | 0.01631945 | 21.49582 | 0.9091108 | 0.1069426 | (222)
1007 | 1389 | 0.0501283 | 3.472387 | 0.006818271 | 1.854072e-12 | -33.0839 | 0.0160558 | 21.8488 | 0.9228777 | 0.09329814 | (222)
1008 | 1391 | 0.04913099 | 3.471943 | 0.006958071 | 1.776357e-15 | -33.30869 | 0.016385 | 21.40982 | 0.9169647 | 0.09660504 | (222)
1009 | 1392 | 0.04880426 | 3.472397 | 0.006719993 | 6.555312e-13 | -32.29184 | 0.01582437 | 22.16833 | 0.9138953 | 0.101079 | (222)
1010 | 1393 | 0.04942905 | 3.472837 | 0.006821375 | 3.975931e-11 | -33.77403 | 0.01606311 | 21.83886 | 0.9140338 | 0.1042269 | (222)
1011 | 1395 | 0.04758772 | 3.473445 | 0.006607723 | 1.765921e-11 | -33.76965 | 0.01556 | 22.54498 | 0.9140366 | 0.1016113 | (222)
1012 | 1396 | 0.04988807 | 3.472847 | 0.006890142 | 2.274782e-09 | -32.80273 | 0.01622504 | 21.62089 | 0.9142233 | 0.1029948 | (222)
1013 | 1397 | 0.04905315 | 3.47291 | 0.006707134 | 1.273853e-10 | -33.23591 | 0.01579409 | 22.21083 | 0.9161252 | 0.1008839 | (222)
1014 | 1399 | 0.0492405 | 3.472846 | 0.006980115 | 1.055206e-11 | -33.13754 | 0.01643692 | 21.3422 | 0.9074071 | 0.1093189 | (222)
1015 | 1400 | 0.04948487 | 3.47288 | 0.006801531 | 6.237455e-12 | -33.33163 | 0.01601638 | 21.90257 | 0.91381 | 0.104262 | (222)
1016 | 1401 | 0.04930946 | 3.472396 | 0.006791969 | 2.411404e-13 | -32.53026 | 0.01599387 | 21.93341 | 0.9167441 | 0.0984145 | (222)
1017 | 1403 | 0.04980557 | 3.472374 | 0.006884925 | 1.601502e-11 | -33.43213 | 0.01621276 | 21.63727 | 0.9158545 | 0.1013174 | (222)
1018 | 1404 | 0.04952117 | 3.473105 | 0.00692105 | 2.1048e-08 | -33.51045 | 0.01629783 | 21.52434 | 0.9102976 | 0.108005 | (222)
1019 | 1406 | 0.04856862 | 3.473095 | 0.006743418 | 1.771344e-11 | -32.70918 | 0.01587954 | 22.09132 | 0.9166677 | 0.09761497 | (222)
1020 | 1407 | 0.04866225 | 3.472603 | 0.007023736 | 1.542211e-11 | -33.7379 | 0.01653963 | 21.20966 | 0.9068095 | 0.1085371 | (222)
1021 | 1408 | 0.05074954 | 3.472938 | 0.007044457 | 2.033207e-11 | -33.77322 | 0.01658843 | 21.14727 | 0.9216375 | 0.09546736 | (222)
1022 | 1411 | 0.05082804 | 3.472491 | 0.007174675 | 4.255207e-12 | -32.43557 | 0.01689507 | 20.76345 | 0.918823 | 0.09569146 | (222)
1023 | 1413 | 0.05110151 | 3.472471 | 0.006915298 | 1.09483e-11 | -32.37351 | 0.01628428 | 21.54224 | 0.9188067 | 0.09934758 | (222)
1024 | 1414 | 0.04990073 | 3.472775 | 0.007014959 | 7.927559e-11 | -33.08399 | 0.01651897 | 21.23619 | 0.9127041 | 0.1039007 | (222)
1025 | 1415 | 0.051287 | 3.472911 | 0.00702659 | 1.237344e-13 | -32.55165 | 0.01654635 | 21.20104 | 0.9091724 | 0.1120674 | (222)
1026 | 1417 | 0.04814471 | 3.473124 | 0.00686363 | 1.449835e-11 | -32.51116 | 0.01616261 | 21.70441 | 0.9075964 | 0.1061091 | (222)
1027 | 1418 | 0.05037631 | 3.47307 | 0.006978054 | 6.732392e-13 | -33.17609 | 0.01643206 | 21.3485 | 0.9043203 | 0.1174351 | (222)
1028 | 1419 | 0.05036965 | 3.4732 | 0.006841157 | 5.032857e-10 | -33.02768 | 0.01610969 | 21.77571 | 0.907083 | 0.1153627 | (222)
1029 | 1421 | 0.04983308 | 3.473404 | 0.00687306 | 5.551115e-17 | -32.89503 | 0.01618482 | 21.67463 | 0.9066244 | 0.1136754 | (222)
1030 | 1422 | 0.0487895 | 3.473407 | 0.006740913 | 1.259298e-11 | -32.52181 | 0.01587364 | 22.09953 | 0.9137547 | 0.1019838 | (222)
1031 | 1424 | 0.04957603 | 3.472941 | 0.007076436 | 1.30429e-12 | -32.55069 | 0.01666373 | 21.0517 | 0.9090079 | 0.1061724 | (222)
1032 | 1425 | 0.0506332 | 3.47249 | 0.007069674 | 5.080436e-12 | -33.01775 | 0.01664781 | 21.07184 | 0.913526 | 0.1040848 | (222)
1033 | 1426 | 0.0506278 | 3.473005 | 0.006973525 | 1.433714e-11 | -35.01214 | 0.0164214 | 21.36237 | 0.9113659 | 0.111847 | (222)
1034 | 1428 | 0.05021917 | 3.473217 | 0.006887149 | 1.840735e-10 | -34.1605 | 0.016218 | 21.63029 | 0.9157579 | 0.1043869 | (222)
1035 | 1429 | 0.04906205 | 3.473131 | 0.006835039 | 3.360112e-11 | -33.17849 | 0.01609529 | 21.7952 | 0.9134669 | 0.1029081 | (222)
1036 | 1430 | 0.05028554 | 3.473164 | 0.007097213 | 2.278871e-10 | -32.95366 | 0.01671266 | 20.99007 | 0.9083072 | 0.1099576 | (222)
1037 | 1432 | 0.05000961 | 3.473204 | 0.00686758 | 5.881562e-11 | -33.40296 | 0.01617192 | 21.69192 | 0.9195466 | 0.0977685 | (222)
1038 | 1433 | 0.0500576 | 3.473461 | 0.006793828 | 1.392252e-10 | -34.25169 | 0.01599824 | 21.9274 | 0.9178121 | 0.1025747 | (222)
1039 | 1434 | 0.04964667 | 3.473515 | 0.006740883 | 1.333076e-10 | -32.92189 | 0.01587357 | 22.09963 | 0.9113588 | 0.1085761 | (222)
1040 | 1436 | 0.0497795 | 3.473131 | 0.007090006 | 2.517716e-10 | -33.05076 | 0.01669569 | 21.01141 | 0.9123335 | 0.1033121 | (222)
1041 | 1437 | 0.04977997 | 3.473618 | 0.006784524 | 4.746203e-14 | -32.9481 | 0.01597633 | 21.95747 | 0.9209716 | 0.09577552 | (222)
1042 | 1439 | 0.0498617 | 3.47354 | 0.006794183 | 4.795881e-10 | -33.21455 | 0.01599908 | 21.92626 | 0.9071648 | 0.1147776 | (222)
1043 | 1440 | 0.05067797 | 3.473579 | 0.006823254 | 7.020773e-12 | -33.08663 | 0.01606753 | 21.83284 | 0.9195997 | 0.09991471 | (222)
1044 | 1441 | 0.05032942 | 3.473428 | 0.007101765 | 1.63915e-11 | -33.85501 | 0.01672338 | 20.97662 | 0.9112978 | 0.1077702 | (222)
1045 | 1443 | 0.04949017 | 3.473751 | 0.00678507 | 4.342082e-13 | -33.51347 | 0.01597762 | 21.95571 | 0.9121598 | 0.1075722 | (222)
1046 | 1444 | 0.04950508 | 3.473893 | 0.00672786 | 6.154538e-11 | -33.35876 | 0.0158429 | 22.14241 | 0.9127435 | 0.1074211 | (222)
1047 | 1445 | 0.04954433 | 3.47374 | 0.006670377 | 5.537415e-11 | -32.82412 | 0.01570754 | 22.33322 | 0.9160697 | 0.1028528 | (222)
1048 | 1447 | 0.05070871 | 3.473324 | 0.007138384 | 9.306445e-13 | -32.94012 | 0.01680961 | 20.86901 | 0.9121411 | 0.1057785 | (222)
1049 | 1448 | 0.04993919 | 3.47328 | 0.006699521 | 2.666495e-11 | -33.36771 | 0.01577617 | 22.23607 | 0.9116777 | 0.11021 | (222)
1050 | 1450 | 0.05030969 | 3.473695 | 0.00686423 | 1.177261e-10 | -32.41302 | 0.01616403 | 21.70251 | 0.9202717 | 0.09656635 | (222)
1051 | 1451 | 0.05071144 | 3.473685 | 0.006875666 | 1.541942e-10 | -33.00201 | 0.01619096 | 21.66641 | 0.9204532 | 0.09818615 | (222)
1052 | 1452 | 0.05099832 | 3.473412 | 0.006851614 | 9.813086e-10 | -33.15905 | 0.01613432 | 21.74247 | 0.9195878 | 0.100539 | (222)
1053 | 1454 | 0.05051364 | 3.473301 | 0.006805206 | 4.464007e-11 | -34.14726 | 0.01602504 | 21.89074 | 0.9181238 | 0.1030861 | (222)
1054 | 1455 | 0.05112914 | 3.473724 | 0.006880362 | 8.759715e-12 | -33.53898 | 0.01620201 | 21.65163 | 0.914549 | 0.1082914 | (222)
1055 | 1456 | 0.05085898 | 3.4738 | 0.006940084 | 4.557211e-09 | -32.55468 | 0.01634265 | 21.4653 | 0.9166853 | 0.1023294 | (222)
1056 | 1458 | 0.0502527 | 3.473425 | 0.006671 | 9.759321e-11 | -33.50796 | 0.015709 | 22.33114 | 0.9177736 | 0.103535 | (222)
1057 | 1459 | 0.05008215 | 3.473247 | 0.007106474 | 1.531503e-11 | -33.53357 | 0.01673447 | 20.96272 | 0.9120333 | 0.1053115 | (222)
1058 | 1461 | 0.04995998 | 3.473448 | 0.006887631 | 8.611645e-11 | -32.78542 | 0.01621913 | 21.62878 | 0.9079861 | 0.1119211 | (222)
1059 | 1462 | 0.04831282 | 3.473448 | 0.006904172 | 7.186845e-10 | -33.85189 | 0.01625808 | 21.57696 | 0.9146712 | 0.09960662 | (222)
1060 | 1465 | 0.04904095 | 3.473394 | 0.006653231 | 1.229178e-11 | -33.29302 | 0.01566716 | 22.39078 | 0.9171804 | 0.1005226 | (222)
1061 | 1466 | 0.04886887 | 3.473559 | 0.006808487 | 4.238437e-08 | -33.91405 | 0.01603276 | 21.88019 | 0.9130098 | 0.1047309 | (222)
1062 | 1467 | 0.05029677 | 3.473807 | 0.006695381 | 1.250477e-10 | -33.39393 | 0.01576642 | 22.24982 | 0.923552 | 0.09557834 | (222)
1063 | 1469 | 0.0518253 | 3.473327 | 0.006859387 | 6.891709e-13 | -33.56167 | 0.01615262 | 21.71783 | 0.9254802 | 0.09522168 | (222)
1064 | 1470 | 0.05199769 | 3.473124 | 0.007135271 | 2.110451e-11 | -33.30496 | 0.01680228 | 20.87812 | 0.9114551 | 0.1112128 | (222)
1065 | 1472 | 0.04796012 | 3.473948 | 0.006681754 | 8.518997e-11 | -33.01627 | 0.01573433 | 22.29519 | 0.9065593 | 0.1106438 | (222)
1066 | 1473 | 0.04963117 | 3.47347 | 0.006966971 | 4.819978e-12 | -34.05611 | 0.01640596 | 21.38247 | 0.9168218 | 0.1003125 | (222)
1067 | 1474 | 0.05032415 | 3.473724 | 0.006816481 | 3.077101e-10 | -33.79562 | 0.01605159 | 21.85453 | 0.9164502 | 0.1043924 | (222)
1068 | 1476 | 0.04989598 | 3.47349 | 0.00712121 | 2.866934e-10 | -33.90758 | 0.01676917 | 20.91934 | 0.9188426 | 0.09651114 | (222)
1069 | 1477 | 0.05166619 | 3.473909 | 0.006805548 | 9.518453e-11 | -31.9639 | 0.01602584 | 21.88964 | 0.9245014 | 0.09488986 | (222)
1070 | 1478 | 0.04915294 | 3.474322 | 0.006633297 | 1.412314e-10 | -32.85643 | 0.01562022 | 22.45807 | 0.9129985 | 0.1066412 | (222)
1071 | 1480 | 0.04939547 | 3.474146 | 0.006652538 | 1.052181e-09 | -32.27369 | 0.01566553 | 22.39311 | 0.9066005 | 0.1147143 | (222)
1072 | 1481 | 0.0485151 | 3.473731 | 0.006753779 | 1.857292e-11 | -33.75378 | 0.01590393 | 22.05743 | 0.9165774 | 0.09950973 | (222)
1073 | 1482 | 0.05012644 | 3.473247 | 0.007087111 | 2.68669e-11 | -33.07745 | 0.01668887 | 21.01999 | 0.9198992 | 0.09473097 | (222)
1074 | 1484 | 0.04953138 | 3.473877 | 0.006790149 | 2.27956e-10 | -32.98747 | 0.01598958 | 21.93929 | 0.9177343 | 0.09945086 | (222)
1075 | 1485 | 0.04892675 | 3.473977 | 0.006773324 | 2.59095e-10 | -33.32384 | 0.01594996 | 21.99378 | 0.9125804 | 0.1052076 | (222)
1076 | 1487 | 0.04958475 | 3.47387 | 0.007006144 | 5.042133e-12 | -33.50873 | 0.01649821 | 21.26291 | 0.914885 | 0.1016473 | (222)
1077 | 1488 | 0.0485238 | 3.473626 | 0.006887617 | 2.399192e-12 | -33.95639 | 0.0162191 | 21.62882 | 0.9151452 | 0.1000833 | (222)
1078 | 1489 | 0.05016124 | 3.473943 | 0.006710816 | 1.209886e-10 | -33.48422 | 0.01580276 | 22.19864 | 0.9234527 | 0.09536045 | (222)
1079 | 1491 | 0.04954958 | 3.47417 | 0.006750762 | 9.407863e-12 | -34.20144 | 0.01589683 | 22.06729 | 0.9190356 | 0.100315 | (222)
1080 | 1492 | 0.04911217 | 3.474164 | 0.006858027 | 2.766848e-11 | -32.90523 | 0.01614942 | 21.72214 | 0.9137138 | 0.1027225 | (222)
1081 | 1493 | 0.04930049 | 3.473748 | 0.006923002 | 3.131694e-08 | -32.72501 | 0.01630242 | 21.51827 | 0.9091246 | 0.1079336 | (222)
1082 | 1495 | 0.05070498 | 3.473438 | 0.006826759 | 3.652745e-12 | -32.33211 | 0.01607579 | 21.82163 | 0.9285209 | 0.08692216 | (222)
1083 | 1496 | 0.0512107 | 3.474088 | 0.006842094 | 5.690353e-09 | -33.4485 | 0.0161119 | 21.77272 | 0.9232274 | 0.09714208 | (222)
1084 | 1497 | 0.05003755 | 3.47417 | 0.006932911 | 1.263918e-10 | -33.42109 | 0.01632576 | 21.48751 | 0.9201842 | 0.09688103 | (222)
1085 | 1499 | 0.05066506 | 3.473761 | 0.006913591 | 7.973511e-12 | -33.15891 | 0.01628026 | 21.54756 | 0.9152357 | 0.1049009 | (222)
1086 | 1500 | 0.05038512 | 3.473655 | 0.006773099 | 8.239187e-12 | -32.40137 | 0.01594943 | 21.99451 | 0.9210822 | 0.09671909 | (222)
1087 | 1502 | 0.05007419 | 3.474136 | 0.006796735 | 2.856132e-11 | -33.56914 | 0.01600509 | 21.91803 | 0.9220626 | 0.09623643 | (222)
1088 | 1503 | 0.04855126 | 3.474414 | 0.006773832 | 2.221266e-10 | -33.26928 | 0.01595115 | 21.99213 | 0.9121018 | 0.1048955 | (222)
1089 | 1504 | 0.04870444 | 3.473809 | 0.006670987 | 1.081017e-09 | -33.98351 | 0.01570897 | 22.33118 | 0.9154708 | 0.1029297 | (222)
1090 | 1506 | 0.05006767 | 3.473502 | 0.00689818 | 2.972567e-12 | -32.01296 | 0.01624397 | 21.5957 | 0.9189101 | 0.09652748 | (222)
1091 | 1507 | 0.05069406 | 3.47403 | 0.006756816 | 3.974883e-10 | -33.00155 | 0.01591109 | 22.04752 | 0.9258213 | 0.09248472 | (222)
1092 | 1508 | 0.04916578 | 3.473944 | 0.006862962 | 1.224071e-11 | -34.01184 | 0.01616104 | 21.70652 | 0.9124081 | 0.1062166 | (222)
1093 | 1510 | 0.04999201 | 3.473942 | 0.006727518 | 9.309281e-11 | -33.71367 | 0.01584209 | 22.14353 | 0.9206945 | 0.09872044 | (222)
1094 | 1511 | 0.05074677 | 3.473814 | 0.006804197 | 4.49385e-12 | -32.59448 | 0.01602266 | 21.89399 | 0.9259223 | 0.09128617 | (222)
1095 | 1513 | 0.04926558 | 3.473745 | 0.006840915 | 8.775869e-12 | -32.82487 | 0.01610912 | 21.77648 | 0.9220554 | 0.09219998 | (222)
1096 | 1514 | 0.04979072 | 3.474076 | 0.006768737 | 6.374601e-11 | -33.44831 | 0.01593916 | 22.00869 | 0.913541 | 0.1069932 | (222)
1097 | 1515 | 0.04963246 | 3.474225 | 0.00683597 | 4.499917e-10 | -32.67482 | 0.01609748 | 21.79223 | 0.9168917 | 0.1000738 | (222)
1098 | 1517 | 0.05083048 | 3.473882 | 0.006939173 | 7.606071e-11 | -32.31306 | 0.0163405 | 21.46812 | 0.9157578 | 0.1031509 | (222)
1099 | 1518 | 0.04992402 | 3.474157 | 0.006848865 | 7.350104e-11 | -33.55827 | 0.01612784 | 21.7512 | 0.9233263 | 0.09356568 | (222)
1100 | 1519 | 0.0490981 | 3.474619 | 0.006580799 | 3.527917e-11 | -33.66136 | 0.0154966 | 22.63722 | 0.9151835 | 0.1057072 | (222)
1101 | 1521 | 0.04981774 | 3.47456 | 0.006738273 | 2.151446e-11 | -32.75561 | 0.01586742 | 22.10819 | 0.9191489 | 0.09913375 | (222)
1102 | 1522 | 0.04824407 | 3.474168 | 0.006682167 | 1.342537e-12 | -32.76081 | 0.0157353 | 22.29382 | 0.9179661 | 0.09647361 | (222)
1103 | 1524 | 0.05016717 | 3.473798 | 0.006983642 | 1.494593e-11 | -33.00143 | 0.01644522 | 21.33142 | 0.916308 | 0.1008913 | (222)
1104 | 1525 | 0.05120943 | 3.474145 | 0.006814973 | 1.900296e-10 | -32.07269 | 0.01604803 | 21.85937 | 0.924851 | 0.09334739 | (222)
1105 | 1526 | 0.04933625 | 3.474206 | 0.006706975 | 2.15645e-10 | -33.39436 | 0.01579372 | 22.21136 | 0.9181167 | 0.1001906 | (222)
1106 | 1528 | 0.05023174 | 3.474295 | 0.006846243 | 3.814782e-12 | -32.67438 | 0.01612167 | 21.75953 | 0.9233821 | 0.09316148 | (222)
1107 | 1529 | 0.04909227 | 3.473994 | 0.006835919 | 2.658429e-13 | -34.59695 | 0.01609736 | 21.79239 | 0.920499 | 0.0965674 | (222)
1108 | 1530 | 0.04930798 | 3.47393 | 0.006843437 | 2.286116e-11 | -32.96264 | 0.01611506 | 21.76845 | 0.9125704 | 0.1049518 | (222)
1109 | 1532 | 0.05016635 | 3.474227 | 0.006705083 | 1.30389e-11 | -33.31121 | 0.01578926 | 22.21763 | 0.9237259 | 0.09499034 | (222)
1110 | 1533 | 0.04850383 | 3.474543 | 0.00685398 | 1.37836e-10 | -33.22167 | 0.01613989 | 21.73497 | 0.9139441 | 0.1013843 | (222)
1111 | 1534 | 0.04973228 | 3.474232 | 0.006798147 | 6.708245e-12 | -33.90223 | 0.01600841 | 21.91347 | 0.9232524 | 0.09422633 | (222)
1112 | 1536 | 0.0503544 | 3.473775 | 0.006729087 | 1.10667e-11 | -32.99919 | 0.01584579 | 22.13837 | 0.927839 | 0.08900977 | (222)
1113 | 1537 | 0.04984997 | 3.473859 | 0.006845456 | 1.960477e-09 | -32.06815 | 0.01611982 | 21.76203 | 0.9170089 | 0.09928903 | (222)
1114 | 1539 | 0.0495723 | 3.474179 | 0.006820593 | 4.485146e-11 | -33.10103 | 0.01606127 | 21.84136 | 0.9167705 | 0.1008569 | (222)
1115 | 1540 | 0.05095487 | 3.474127 | 0.00689112 | 2.231992e-12 | -33.3811 | 0.01622735 | 21.61782 | 0.9232133 | 0.09580506 | (222)
1116 | 1541 | 0.04952703 | 3.473957 | 0.006643596 | 7.274109e-11 | -33.51975 | 0.01564447 | 22.42325 | 0.922894 | 0.09514269 | (222)
1117 | 1543 | 0.04991646 | 3.47402 | 0.006927424 | 6.117329e-14 | -32.88399 | 0.01631284 | 21.50453 | 0.9187506 | 0.09759679 | (222)
1118 | 1544 | 0.05075394 | 3.473885 | 0.006956708 | 1.558473e-09 | -32.74866 | 0.0163818 | 21.41401 | 0.9186021 | 0.09958017 | (222)
1119 | 1545 | 0.05062085 | 3.474294 | 0.006777255 | 1.444737e-10 | -33.92581 | 0.01595922 | 21.98103 | 0.9204779 | 0.1008226 | (222)
1120 | 1547 | 0.05040548 | 3.474257 | 0.00671304 | 2.069193e-10 | -33.23501 | 0.015808 | 22.19129 | 0.9235028 | 0.09579231 | (222)
1121 | 1548 | 0.0494581 | 3.473888 | 0.007030338 | 2.853051e-12 | -33.49436 | 0.01655518 | 21.18974 | 0.9091543 | 0.1084659 | (222)
1122 | 1550 | 0.05052397 | 3.474086 | 0.006699718 | 1.402454e-10 | -33.16876 | 0.01577663 | 22.23542 | 0.9245236 | 0.09467249 | (222)
1123 | 1551 | 0.0487917 | 3.474413 | 0.006805525 | 1.653636e-10 | -33.79489 | 0.01602579 | 21.88972 | 0.9116215 | 0.1067488 | (222)
1124 | 1552 | 0.04863946 | 3.474247 | 0.006838126 | 8.093526e-14 | -33.02079 | 0.01610256 | 21.78536 | 0.917351 | 0.09708291 | (222)
1125 | 1554 | 0.04932631 | 3.47379 | 0.006921534 | 5.982936e-12 | -33.35855 | 0.01629897 | 21.52283 | 0.919767 | 0.09521975 | (222)
1126 | 1555 | 0.05096898 | 3.473333 | 0.007030295 | 3.130696e-10 | -33.1994 | 0.01655508 | 21.18987 | 0.9276732 | 0.08770943 | (222)
1127 | 1556 | 0.05079135 | 3.474128 | 0.00685638 | 1.358913e-11 | -33.31494 | 0.01614554 | 21.72736 | 0.9201737 | 0.09976585 | (222)
1128 | 1558 | 0.04887073 | 3.47412 | 0.006776276 | 5.98317e-10 | -34.33256 | 0.01595691 | 21.9842 | 0.9184852 | 0.09893041 | (222)
1129 | 1559 | 0.05033461 | 3.47391 | 0.006978305 | 2.506828e-12 | -33.06243 | 0.01643265 | 21.34774 | 0.9153114 | 0.1029799 | (222)
1130 | 1561 | 0.0512174 | 3.474085 | 0.006852103 | 2.666867e-11 | -32.70133 | 0.01613547 | 21.74092 | 0.9203503 | 0.09988582 | (222)
1131 | 1562 | 0.05003992 | 3.474147 | 0.006793627 | 3.463058e-11 | -33.2704 | 0.01599777 | 21.92805 | 0.9248661 | 0.09200769 | (222)
1132 | 1563 | 0.05047861 | 3.474173 | 0.006737017 | 7.422959e-10 | -32.97821 | 0.01586446 | 22.11231 | 0.9205369 | 0.09931977 | (222)
1133 | 1565 | 0.05034119 | 3.473614 | 0.006982989 | 1.430089e-11 | -32.76121 | 0.01644368 | 21.33342 | 0.9212446 | 0.09446939 | (222)
1134 | 1566 | 0.04993664 | 3.473588 | 0.006931393 | 1.815229e-10 | -32.17997 | 0.01632218 | 21.49222 | 0.9224719 | 0.09149573 | (222)
1135 | 1567 | 0.04943534 | 3.474155 | 0.006649736 | 2.11432e-11 | -32.82459 | 0.01565893 | 22.40255 | 0.9264741 | 0.0892334 | (222)
1136 | 1569 | 0.04941624 | 3.474641 | 0.006770611 | 4.07347e-10 | -32.81609 | 0.01594357 | 22.00259 | 0.9184543 | 0.09865362 | (222)
1137 | 1570 | 0.05028459 | 3.474323 | 0.006822714 | 7.592538e-12 | -32.13802 | 0.01606626 | 21.83457 | 0.9249132 | 0.09083298 | (222)
1138 | 1572 | 0.04923023 | 3.474202 | 0.006682676 | 1.890249e-10 | -33.15268 | 0.0157365 | 22.29212 | 0.9247846 | 0.09101867 | (222)
1139 | 1573 | 0.05013014 | 3.473903 | 0.006974082 | 1.276071e-10 | -33.55147 | 0.01642271 | 21.36066 | 0.923243 | 0.09269756 | (222)
1140 | 1574 | 0.05032925 | 3.474292 | 0.006810986 | 5.270673e-12 | -33.86207 | 0.01603865 | 21.87217 | 0.9249231 | 0.09345725 | (222)
1141 | 1576 | 0.04970808 | 3.474439 | 0.006833285 | 2.118861e-13 | -33.3617 | 0.01609116 | 21.80079 | 0.9276315 | 0.08740738 | (222)
1142 | 1577 | 0.05079304 | 3.474503 | 0.006738767 | 5.912992e-12 | -33.48644 | 0.01586858 | 22.10657 | 0.9155215 | 0.1081558 | (222)
1143 | 1578 | 0.04930038 | 3.474205 | 0.006841623 | 1.558065e-11 | -33.68918 | 0.01611079 | 21.77422 | 0.9212627 | 0.09485032 | (222)
1144 | 1580 | 0.05035517 | 3.473954 | 0.006899956 | 5.635881e-12 | -32.80519 | 0.01624815 | 21.59014 | 0.9139665 | 0.1054068 | (222)
1145 | 1581 | 0.04917165 | 3.474186 | 0.006831751 | 2.016642e-11 | -33.62187 | 0.01608755 | 21.80568 | 0.9208699 | 0.09501538 | (222)
1146 | 1582 | 0.0503012 | 3.474372 | 0.006769109 | 4.908296e-12 | -32.91621 | 0.01594003 | 22.00748 | 0.9269192 | 0.0899192 | (222)
1147 | 1585 | 0.04979466 | 3.474041 | 0.006919463 | 2.312754e-09 | -33.25785 | 0.01629409 | 21.52927 | 0.9137285 | 0.1045578 | (222)
1148 | 1587 | 0.05105678 | 3.474316 | 0.006878115 | 9.317047e-12 | -33.46968 | 0.01619672 | 21.6587 | 0.9176111 | 0.1041636 | (222)
1149 | 1588 | 0.04903248 | 3.474211 | 0.006738492 | 1.207573e-09 | -34.96851 | 0.01586794 | 22.10747 | 0.9082669 | 0.1148353 | (222)
1150 | 1589 | 0.05022429 | 3.474112 | 0.007033798 | 2.926492e-11 | -33.27467 | 0.01656333 | 21.17931 | 0.9173635 | 0.09974856 | (222)
1151 | 1591 | 0.05071248 | 3.474226 | 0.006801534 | 3.606115e-12 | -32.17561 | 0.01601639 | 21.90256 | 0.9220988 | 0.09596496 | (222)
1152 | 1592 | 0.04876323 | 3.474136 | 0.006945523 | 5.67274e-12 | -33.07038 | 0.01635546 | 21.4485 | 0.9142313 | 0.1001895 | (222)
1153 | 1594 | 0.05063021 | 3.474415 | 0.006735381 | 4.117338e-10 | -32.04957 | 0.01586061 | 22.11768 | 0.922008 | 0.09658315 | (222)
1154 | 1595 | 0.04910529 | 3.473817 | 0.006965271 | 5.462297e-14 | -33.40335 | 0.01640196 | 21.38768 | 0.9145145 | 0.1009678 | (222)
1155 | 1596 | 0.05034477 | 3.473911 | 0.006951778 | 5.285683e-11 | -33.15631 | 0.01637019 | 21.4292 | 0.9206892 | 0.09633653 | (222)
1156 | 1598 | 0.04988386 | 3.474083 | 0.006791855 | 2.181918e-09 | -32.75619 | 0.0159936 | 21.93378 | 0.9095851 | 0.1111742 | (222)
1157 | 1599 | 0.04922187 | 3.474378 | 0.006986284 | 3.183536e-09 | -33.5746 | 0.01645144 | 21.32336 | 0.9105352 | 0.1069353 | (222)
1158 | 1600 | 0.04997271 | 3.474054 | 0.006934783 | 1.103562e-12 | -33.57438 | 0.01633017 | 21.48171 | 0.910355 | 0.1099539 | (222)
1159 | 1602 | 0.04936743 | 3.473585 | 0.007097459 | 2.065559e-11 | -34.38509 | 0.01671324 | 20.98934 | 0.9113066 | 0.1058783 | (222)
1160 | 1603 | 0.05122903 | 3.473793 | 0.006942522 | 1.426098e-11 | -33.06746 | 0.01634839 | 21.45777 | 0.9177742 | 0.1026997 | (222)
1161 | 1604 | 0.04964091 | 3.474082 | 0.006832241 | 1.139144e-12 | -34.3749 | 0.0160887 | 21.80412 | 0.9188517 | 0.1000918 | (222)
1162 | 1606 | 0.04962327 | 3.474141 | 0.006943113 | 1.722583e-11 | -32.46361 | 0.01634978 | 21.45594 | 0.9185822 | 0.09624513 | (222)
1163 | 1607 | 0.05100151 | 3.473949 | 0.006985774 | 1.671413e-11 | -32.77645 | 0.01645024 | 21.32491 | 0.9220879 | 0.09540004 | (222)
1164 | 1609 | 0.05016237 | 3.473708 | 0.007056697 | 7.072343e-12 | -32.81224 | 0.01661725 | 21.11059 | 0.922653 | 0.09150529 | (222)
1165 | 1610 | 0.0496961 | 3.474226 | 0.006974323 | 1.614431e-12 | -33.89418 | 0.01642328 | 21.35993 | 0.9252401 | 0.08963726 | (222)
1166 | 1611 | 0.04904608 | 3.474331 | 0.006870189 | 2.879909e-10 | -33.4326 | 0.01617806 | 21.68369 | 0.9181992 | 0.09750488 | (222)
1167 | 1613 | 0.04912893 | 3.474274 | 0.006930834 | 1.54477e-11 | -32.5198 | 0.01632087 | 21.49395 | 0.9141856 | 0.1007335 | (222)
1168 | 1614 | 0.04875665 | 3.474034 | 0.007050092 | 1.383604e-11 | -32.86758 | 0.0166017 | 21.13037 | 0.906743 | 0.1081454 | (222)
1169 | 1615 | 0.0479967 | 3.473689 | 0.007014371 | 7.001777e-11 | -33.53948 | 0.01651758 | 21.23797 | 0.9145229 | 0.0973204 | (222)
1170 | 1617 | 0.04861274 | 3.474286 | 0.0069587 | 3.483713e-12 | -33.06871 | 0.01638649 | 21.40788 | 0.913078 | 0.1011876 | (222)
1171 | 1618 | 0.04878607 | 3.474592 | 0.006836131 | 1.887467e-10 | -34.54031 | 0.01609786 | 21.79171 | 0.9160762 | 0.1018446 | (222)
1172 | 1619 | 0.04930205 | 3.474088 | 0.006774944 | 2.978036e-10 | -33.7902 | 0.01595377 | 21.98852 | 0.9219296 | 0.09479125 | (222)
1173 | 1621 | 0.05023205 | 3.473825 | 0.007203189 | 5.545081e-11 | -33.98227 | 0.01696221 | 20.68126 | 0.9174654 | 0.09866102 | (222)
1174 | 1622 | 0.04979079 | 3.47413 | 0.006769999 | 2.647914e-10 | -33.28541 | 0.01594213 | 22.00458 | 0.9176973 | 0.1011624 | (222)
1175 | 1624 | 0.05025857 | 3.474229 | 0.007040988 | 1.045091e-10 | -33.14423 | 0.01658026 | 21.15769 | 0.9197883 | 0.09646944 | (222)
1176 | 1625 | 0.0500025 | 3.474253 | 0.007093242 | 2.321532e-12 | -33.37216 | 0.01670331 | 21.00182 | 0.9074464 | 0.111749 | (222)
1177 | 1626 | 0.04941707 | 3.473963 | 0.007026717 | 5.883627e-12 | -33.16188 | 0.01654665 | 21.20066 | 0.913908 | 0.1016843 | (222)
1178 | 1628 | 0.05022317 | 3.473979 | 0.007042076 | 3.835876e-12 | -33.62835 | 0.01658282 | 21.15442 | 0.9179315 | 0.09938276 | (222)
1179 | 1629 | 0.04978442 | 3.474235 | 0.006978824 | 3.296202e-11 | -33.18565 | 0.01643387 | 21.34615 | 0.915642 | 0.1013022 | (222)
1180 | 1630 | 0.04992615 | 3.474339 | 0.007104486 | 3.776923e-11 | -32.68661 | 0.01672979 | 20.96858 | 0.9147031 | 0.1007844 | (222)
1181 | 1632 | 0.04956763 | 3.47413 | 0.006794351 | 3.42485e-10 | -33.49872 | 0.01599947 | 21.92572 | 0.9196791 | 0.09787853 | (222)
1182 | 1633 | 0.05091608 | 3.47392 | 0.007078967 | 1.008937e-11 | -33.39405 | 0.01666969 | 21.04418 | 0.9202468 | 0.09745227 | (222)
1183 | 1635 | 0.05006501 | 3.474452 | 0.006987261 | 8.408185e-11 | -33.6933 | 0.01645374 | 21.32037 | 0.9240111 | 0.09193258 | (222)
1184 | 1636 | 0.04939681 | 3.474393 | 0.006905051 | 1.414646e-11 | -33.22333 | 0.01626015 | 21.57421 | 0.917729 | 0.09843708 | (222)
1185 | 1637 | 0.04939973 | 3.47433 | 0.006863282 | 7.874978e-12 | -32.80538 | 0.01616179 | 21.70551 | 0.9204071 | 0.094752 | (222)
1186 | 1639 | 0.04974915 | 3.474102 | 0.007009112 | 1.166257e-10 | -33.20235 | 0.0165052 | 21.25391 | 0.9234644 | 0.09066636 | (222)
1187 | 1640 | 0.04880121 | 3.473926 | 0.007107032 | 2.068778e-11 | -33.46327 | 0.01673578 | 20.96107 | 0.9149336 | 0.09811296 | (222)
1188 | 1641 | 0.04958066 | 3.474215 | 0.0068209 | 3.884615e-12 | -33.32268 | 0.01606199 | 21.84037 | 0.9166775 | 0.1013782 | (222)
1189 | 1643 | 0.04983998 | 3.474617 | 0.006771843 | 8.304968e-12 | -33.46313 | 0.01594647 | 21.99859 | 0.9181234 | 0.1012954 | (222)
1190 | 1644 | 0.05094197 | 3.474173 | 0.007034229 | 1.695255e-12 | -31.83785 | 0.01656434 | 21.17802 | 0.918719 | 0.09790225 | (222)
1191 | 1646 | 0.05008637 | 3.473712 | 0.00717535 | 1.478528e-10 | -32.97246 | 0.01689666 | 20.7615 | 0.9251102 | 0.08721597 | (222)
1192 | 1647 | 0.05119856 | 3.474138 | 0.006874554 | 3.553824e-12 | -33.56545 | 0.01618834 | 21.66992 | 0.9217903 | 0.09889111 | (222)
1193 | 1648 | 0.04955795 | 3.474398 | 0.006946162 | 2.131473e-11 | -33.93543 | 0.01635696 | 21.44652 | 0.9221118 | 0.09381347 | (222)
1194 | 1650 | 0.04941412 | 3.474482 | 0.006921799 | 2.026713e-10 | -33.5919 | 0.01629959 | 21.52201 | 0.9177325 | 0.098916 | (222)
1195 | 1651 | 0.0494623 | 3.474318 | 0.006827334 | 1.074285e-11 | -33.8368 | 0.01607714 | 21.81979 | 0.9192078 | 0.09846228 | (222)
1196 | 1652 | 0.04976689 | 3.474113 | 0.006712949 | 4.1153e-10 | -32.95001 | 0.01580779 | 22.19159 | 0.9232998 | 0.09375812 | (222)
1197 | 1654 | 0.04949794 | 3.47441 | 0.006833198 | 7.537467e-10 | -32.52231 | 0.01609095 | 21.80107 | 0.9152421 | 0.1017585 | (222)
1198 | 1655 | 0.04955662 | 3.474695 | 0.006741733 | 7.870538e-12 | -33.33209 | 0.01587557 | 22.09684 | 0.9222354 | 0.0951725 | (222)
1199 | 1657 | 0.04926212 | 3.474311 | 0.006808203 | 2.361317e-11 | -32.80794 | 0.01603209 | 21.88111 | 0.9213293 | 0.09379995 | (222)
1200 | 1658 | 0.04963519 | 3.474468 | 0.006813087 | 9.7789e-12 | -33.39581 | 0.01604359 | 21.86542 | 0.9204791 | 0.09686151 | (222)
1201 | 1659 | 0.0495938 | 3.474777 | 0.006814921 | 1.136414e-09 | -32.92686 | 0.01604791 | 21.85954 | 0.9197735 | 0.09715174 | (222)
1202 | 1661 | 0.05053259 | 3.474579 | 0.006801812 | 5.096656e-11 | -32.64455 | 0.01601704 | 21.90166 | 0.9264133 | 0.0905917 | (222)
1203 | 1662 | 0.05051477 | 3.474293 | 0.006678008 | 8.493595e-12 | -33.60356 | 0.01572551 | 22.3077 | 0.9204113 | 0.1013048 | (222)
1204 | 1663 | 0.05166767 | 3.474117 | 0.007048052 | 7.558398e-13 | -32.74393 | 0.01659689 | 21.13648 | 0.914482 | 0.1069318 | (222)
1205 | 1665 | 0.04945265 | 3.474215 | 0.006751883 | 3.701824e-09 | -33.28441 | 0.01589947 | 22.06362 | 0.9202266 | 0.09704297 | (222)
1206 | 1666 | 0.05022803 | 3.474555 | 0.006946489 | 1.014436e-10 | -32.71486 | 0.01635773 | 21.44551 | 0.9210052 | 0.09539621 | (222)
1207 | 1667 | 0.04960871 | 3.47436 | 0.006715369 | 1.404207e-10 | -32.97449 | 0.01581349 | 22.18359 | 0.9191959 | 0.09892766 | (222)
1208 | 1669 | 0.04911822 | 3.474319 | 0.006919173 | 4.022116e-12 | -33.23577 | 0.01629341 | 21.53018 | 0.9159611 | 0.09972626 | (222)
1209 | 1670 | 0.05023033 | 3.474368 | 0.006922406 | 2.503298e-11 | -34.19814 | 0.01630102 | 21.52012 | 0.9265082 | 0.09041217 | (222)
1210 | 1672 | 0.04983707 | 3.474695 | 0.006862858 | 2.128059e-11 | -31.81679 | 0.01616079 | 21.70685 | 0.9158573 | 0.1007069 | (222)
1211 | 1674 | 0.0487495 | 3.474296 | 0.006907087 | 6.315726e-12 | -32.84985 | 0.01626495 | 21.56785 | 0.9184776 | 0.09496352 | (222)
1212 | 1676 | 0.04972931 | 3.474456 | 0.006949728 | 5.789654e-10 | -33.7328 | 0.01636536 | 21.43552 | 0.9187738 | 0.09838574 | (222)
1213 | 1677 | 0.04953834 | 3.474332 | 0.00694448 | 1.746259e-11 | -33.50355 | 0.016353 | 21.45172 | 0.9176276 | 0.09892946 | (222)
1214 | 1679 | 0.04925886 | 3.474166 | 0.006962858 | 1.583655e-11 | -33.00097 | 0.01639628 | 21.3951 | 0.9170571 | 0.09775386 | (222)
1215 | 1680 | 0.05029218 | 3.474411 | 0.00703796 | 1.635037e-11 | -32.87984 | 0.01657313 | 21.16679 | 0.914374 | 0.1034248 | (222)
1216 | 1681 | 0.04942798 | 3.474678 | 0.006896851 | 3.495574e-10 | -33.22785 | 0.01624084 | 21.59986 | 0.9147574 | 0.102739 | (222)
1217 | 1683 | 0.04828343 | 3.474456 | 0.006857543 | 1.520462e-11 | -32.71013 | 0.01614828 | 21.72367 | 0.915709 | 0.09757807 | (222)
1218 | 1684 | 0.04971794 | 3.474186 | 0.006782914 | 1.169963e-10 | -33.89948 | 0.01597254 | 21.96269 | 0.9144 | 0.1062161 | (222)
1219 | 1687 | 0.04915613 | 3.474578 | 0.006841109 | 5.224865e-11 | -33.34676 | 0.01610958 | 21.77586 | 0.9118283 | 0.1065689 | (222)
1220 | 1688 | 0.05024623 | 3.474272 | 0.006843569 | 1.558109e-10 | -33.7627 | 0.01611537 | 21.76803 | 0.9233161 | 0.09487841 | (222)
1221 | 1690 | 0.05098518 | 3.473968 | 0.007268171 | 1.558864e-11 | -33.37041 | 0.01711523 | 20.49636 | 0.9145927 | 0.1029969 | (222)
1222 | 1691 | 0.04880375 | 3.474573 | 0.006911703 | 1.521377e-09 | -33.18834 | 0.01627582 | 21.55345 | 0.915682 | 0.09933822 | (222)
1223 | 1692 | 0.04940533 | 3.474984 | 0.006813694 | 1.929562e-11 | -33.44249 | 0.01604502 | 21.86347 | 0.9202984 | 0.09683508 | (222)
1224 | 1694 | 0.04994624 | 3.474287 | 0.006810217 | 2.759526e-10 | -34.02089 | 0.01603684 | 21.87464 | 0.9181633 | 0.101725 | (222)
1225 | 1695 | 0.04896909 | 3.473922 | 0.007170637 | 1.752598e-12 | -33.45523 | 0.01688556 | 20.77514 | 0.9185956 | 0.09333291 | (222)
1226 | 1697 | 0.04949293 | 3.474459 | 0.00692874 | 1.420885e-10 | -32.74747 | 0.01631594 | 21.50045 | 0.9152393 | 0.1010133 | (222)
1227 | 1698 | 0.04906153 | 3.47449 | 0.006888375 | 1.278283e-11 | -32.97292 | 0.01622088 | 21.62644 | 0.9212114 | 0.09286779 | (222)
1228 | 1699 | 0.04876936 | 3.474355 | 0.006838813 | 1.075918e-09 | -33.02763 | 0.01610417 | 21.78317 | 0.9171485 | 0.09780837 | (222)
1229 | 1701 | 0.0502357 | 3.474166 | 0.007073542 | 1.410957e-10 | -32.47625 | 0.01665692 | 21.06031 | 0.9145022 | 0.1018558 | (222)
1230 | 1702 | 0.04954941 | 3.47441 | 0.006929513 | 1.780626e-10 | -33.45851 | 0.01631776 | 21.49805 | 0.9216879 | 0.09380301 | (222)
1231 | 1703 | 0.04914606 | 3.474663 | 0.006949588 | 7.645978e-11 | -33.66442 | 0.01636503 | 21.43595 | 0.9139074 | 0.1030796 | (222)
1232 | 1706 | 0.04913338 | 3.474408 | 0.006990746 | 1.100413e-10 | -33.60833 | 0.01646195 | 21.30975 | 0.9128518 | 0.1036712 | (222)
1233 | 1708 | 0.04951072 | 3.474474 | 0.00692385 | 6.188133e-11 | -34.44994 | 0.01630442 | 21.51563 | 0.9195613 | 0.098067 | (222)
1234 | 1709 | 0.04847159 | 3.474692 | 0.006745253 | 1.522296e-10 | -33.99047 | 0.01588386 | 22.08531 | 0.9161235 | 0.1010579 | (222)
1235 | 1710 | 0.05138648 | 3.473906 | 0.007291804 | 2.429351e-11 | -32.52562 | 0.01717089 | 20.42993 | 0.920827 | 0.09440048 | (222)
1236 | 1712 | 0.05000103 | 3.474212 | 0.007045592 | 5.950129e-12 | -33.76617 | 0.0165911 | 21.14386 | 0.9207604 | 0.09535721 | (222)
1237 | 1713 | 0.04993281 | 3.474433 | 0.006925448 | 6.688561e-11 | -32.65782 | 0.01630818 | 21.51067 | 0.9116867 | 0.1069003 | (222)
1238 | 1714 | 0.05057614 | 3.474615 | 0.006875241 | 2.282441e-09 | -33.8143 | 0.01618995 | 21.66775 | 0.9148127 | 0.1073484 | (222)
1239 | 1716 | 0.05081707 | 3.47391 | 0.007042471 | 3.312245e-11 | -33.18794 | 0.01658375 | 21.15323 | 0.9183419 | 0.09980543 | (222)
1240 | 1717 | 0.04947243 | 3.474317 | 0.006962723 | 1.080214e-10 | -34.28349 | 0.01639596 | 21.39551 | 0.9193105 | 0.09752159 | (222)
1241 | 1719 | 0.05108559 | 3.474492 | 0.006984168 | 6.374057e-11 | -33.62439 | 0.01644646 | 21.32982 | 0.9283513 | 0.0888063 | (222)
1242 | 1720 | 0.04886235 | 3.474659 | 0.006938391 | 1.45003e-10 | -32.85037 | 0.01633866 | 21.47054 | 0.9191183 | 0.09437598 | (222)
1243 | 1721 | 0.04937609 | 3.474026 | 0.006964169 | 2.109614e-10 | -33.8473 | 0.01639936 | 21.39107 | 0.9196824 | 0.09591226 | (222)
1244 | 1723 | 0.05087632 | 3.473972 | 0.007242616 | 2.176803e-11 | -33.52129 | 0.01705506 | 20.56868 | 0.9090939 | 0.1105484 | (222)
1245 | 1724 | 0.04964472 | 3.47388 | 0.006979545 | 6.762502e-11 | -33.51313 | 0.01643557 | 21.34394 | 0.9173838 | 0.09886415 | (222)
1246 | 1725 | 0.05040488 | 3.47418 | 0.007095873 | 4.339196e-12 | -33.46988 | 0.0167095 | 20.99404 | 0.9194921 | 0.0971115 | (222)
1247 | 1727 | 0.04962683 | 3.474473 | 0.007129167 | 1.493716e-11 | -32.64143 | 0.01678791 | 20.89599 | 0.9187529 | 0.09449443 | (222)
1248 | 1728 | 0.04905921 | 3.474268 | 0.006871721 | 1.273542e-11 | -33.66984 | 0.01618167 | 21.67885 | 0.9191126 | 0.09665681 | (222)
1249 | 1729 | 0.04996366 | 3.474055 | 0.007189018 | 2.675693e-12 | -33.21769 | 0.01692884 | 20.72203 | 0.9066621 | 0.1110686 | (222)
1250 | 1731 | 0.04941186 | 3.474547 | 0.006864668 | 6.080342e-11 | -33.77593 | 0.01616506 | 21.70112 | 0.9206274 | 0.09608505 | (222)
1251 | 1732 | 0.05090203 | 3.474592 | 0.007011959 | 1.798139e-11 | -32.52689 | 0.0165119 | 21.24528 | 0.9202881 | 0.09724962 | (222)
1252 | 1734 | 0.04915989 | 3.47435 | 0.006875651 | 2.414876e-10 | -34.75095 | 0.01619092 | 21.66646 | 0.9249094 | 0.09097695 | (222)
1253 | 1735 | 0.04982076 | 3.474083 | 0.007115327 | 3.166173e-11 | -33.6152 | 0.01675532 | 20.93664 | 0.9187126 | 0.0964463 | (222)
1254 | 1736 | 0.04911964 | 3.474513 | 0.006991014 | 7.127632e-14 | -33.99944 | 0.01646258 | 21.30893 | 0.918598 | 0.09686905 | (222)
1255 | 1738 | 0.0498693 | 3.474463 | 0.006974637 | 7.740058e-09 | -33.35462 | 0.01642402 | 21.35896 | 0.9187661 | 0.09791968 | (222)
1256 | 1739 | 0.04978524 | 3.474402 | 0.006948179 | 1.952877e-10 | -33.04594 | 0.01636171 | 21.4403 | 0.9184796 | 0.09783681 | (222)
1257 | 1740 | 0.04999207 | 3.473835 | 0.007290248 | 2.814498e-09 | -33.69387 | 0.01716722 | 20.43429 | 0.9123953 | 0.1031375 | (222)
1258 | 1742 | 0.04938016 | 3.474316 | 0.007043668 | 1.246392e-12 | -33.81502 | 0.01658657 | 21.14964 | 0.9092798 | 0.1087799 | (222)
1259 | 1743 | 0.04943138 | 3.474789 | 0.006937687 | 1.772642e-09 | -32.25118 | 0.01633701 | 21.47272 | 0.9157418 | 0.09950667 | (222)
1260 | 1745 | 0.05026276 | 3.474428 | 0.007076495 | 3.415907e-10 | -33.5331 | 0.01666387 | 21.05153 | 0.9180337 | 0.09911981 | (222)
1261 | 1746 | 0.05070838 | 3.473864 | 0.007330075 | 5.470813e-11 | -34.72128 | 0.01726101 | 20.32326 | 0.9115541 | 0.1077033 | (222)
1262 | 1747 | 0.04893312 | 3.474092 | 0.006996448 | 3.367601e-11 | -33.30304 | 0.01647538 | 21.29238 | 0.9139619 | 0.1008649 | (222)
1263 | 1749 | 0.05202546 | 3.474255 | 0.007078073 | 1.321088e-11 | -33.90111 | 0.01666759 | 21.04683 | 0.9185029 | 0.1040148 | (222)
1264 | 1750 | 0.05053981 | 3.474219 | 0.007102618 | 1.65491e-11 | -33.21058 | 0.01672539 | 20.9741 | 0.918719 | 0.09807425 | (222)
1265 | 1751 | 0.04941989 | 3.474265 | 0.007051999 | 1.615882e-09 | -33.90015 | 0.01660619 | 21.12465 | 0.914898 | 0.1015478 | (222)
1266 | 1753 | 0.05078224 | 3.474149 | 0.00709803 | 6.804446e-11 | -32.12978 | 0.01671458 | 20.98766 | 0.9169867 | 0.09941459 | (222)
1267 | 1754 | 0.05007333 | 3.474504 | 0.007049154 | 2.030211e-10 | -33.66963 | 0.01659949 | 21.13318 | 0.9163507 | 0.101376 | (222)
1268 | 1756 | 0.05085541 | 3.474413 | 0.007117338 | 1.357883e-10 | -33.58595 | 0.01676005 | 20.93072 | 0.916297 | 0.1027621 | (222)
1269 | 1757 | 0.04863299 | 3.474238 | 0.006961462 | 4.124223e-11 | -33.2425 | 0.01639299 | 21.39939 | 0.9072512 | 0.1089812 | (222)
1270 | 1758 | 0.04927051 | 3.474217 | 0.00694696 | 2.841951e-10 | -33.49677 | 0.01635884 | 21.44406 | 0.9165889 | 0.09941236 | (222)
1271 | 1760 | 0.05075932 | 3.474728 | 0.007021416 | 4.627143e-11 | -33.46161 | 0.01653417 | 21.21666 | 0.9145399 | 0.1060059 | (222)
1272 | 1761 | 0.04977111 | 3.474522 | 0.006993482 | 8.850803e-11 | -33.44219 | 0.01646839 | 21.30141 | 0.9157501 | 0.1015616 | (222)
1273 | 1762 | 0.05086683 | 3.474539 | 0.006941046 | 1.216751e-09 | -33.07359 | 0.01634492 | 21.46233 | 0.9134576 | 0.108026 | (222)
1274 | 1764 | 0.05063005 | 3.474096 | 0.007108385 | 1.574962e-12 | -32.96641 | 0.01673897 | 20.95708 | 0.9220225 | 0.09350684 | (222)
1275 | 1765 | 0.05120175 | 3.474347 | 0.007118302 | 8.964285e-11 | -34.19414 | 0.01676232 | 20.92789 | 0.919286 | 0.1006369 | (222)
1276 | 1767 | 0.04806835 | 3.47501 | 0.006922727 | 1.861483e-10 | -33.57468 | 0.01630178 | 21.51912 | 0.9113059 | 0.1035711 | (222)
1277 | 1768 | 0.04884958 | 3.475057 | 0.006737769 | 9.087281e-11 | -32.87619 | 0.01586623 | 22.10984 | 0.9114472 | 0.1069264 | (222)
1278 | 1769 | 0.05096387 | 3.474363 | 0.007065012 | 1.395996e-10 | -34.12112 | 0.01663683 | 21.08574 | 0.9134333 | 0.1084259 | (222)
1279 | 1771 | 0.0498856 | 3.474541 | 0.006915976 | 2.261288e-10 | -32.78054 | 0.01628588 | 21.54013 | 0.9159475 | 0.1015149 | (222)
1280 | 1772 | 0.04835571 | 3.474467 | 0.007046858 | 4.310163e-12 | -33.29374 | 0.01659408 | 21.14006 | 0.907802 | 0.1066144 | (222)
1281 | 1773 | 0.04872576 | 3.474589 | 0.006918564 | 2.022748e-10 | -32.75321 | 0.01629197 | 21.53207 | 0.9111713 | 0.1041487 | (222)
1282 | 1775 | 0.05072025 | 3.474606 | 0.007040854 | 1.588294e-10 | -32.53162 | 0.01657994 | 21.15809 | 0.9255514 | 0.08956621 | (222)
1283 | 1776 | 0.04918209 | 3.474855 | 0.006830873 | 2.656537e-10 | -33.15466 | 0.01608548 | 21.80849 | 0.9156504 | 0.1015883 | (222)
1284 | 1778 | 0.05140062 | 3.474833 | 0.006864724 | 4.781586e-11 | -33.67615 | 0.01616519 | 21.70095 | 0.9196926 | 0.1031396 | (222)
1285 | 1779 | 0.04956913 | 3.474596 | 0.007026198 | 1.229186e-09 | -33.21806 | 0.01654543 | 21.20222 | 0.9158009 | 0.1002251 | (222)
1286 | 1780 | 0.05006993 | 3.474131 | 0.007117391 | 5.354656e-11 | -34.1145 | 0.01676017 | 20.93057 | 0.914116 | 0.1039812 | (222)
1287 | 1782 | 0.04935682 | 3.474227 | 0.007134654 | 1.462613e-10 | -32.69932 | 0.01680083 | 20.87992 | 0.9136274 | 0.1000717 | (222)
1288 | 1783 | 0.05062986 | 3.474593 | 0.007019529 | 3.756854e-10 | -32.82266 | 0.01652973 | 21.22237 | 0.9134339 | 0.1059582 | (222)
1289 | 1784 | 0.04943027 | 3.474694 | 0.006957358 | 2.081119e-11 | -33.52949 | 0.01638333 | 21.41201 | 0.9148738 | 0.102392 | (222)
1290 | 1786 | 0.0483635 | 3.47449 | 0.007071766 | 4.757189e-11 | -33.08385 | 0.01665274 | 21.0656 | 0.9140796 | 0.09810272 | (222)
1291 | 1787 | 0.04914716 | 3.474249 | 0.007085742 | 3.026853e-10 | -33.83711 | 0.01668565 | 21.02405 | 0.9137495 | 0.1017225 | (222)
1292 | 1788 | 0.04912256 | 3.474474 | 0.006939955 | 2.434449e-10 | -32.87811 | 0.01634235 | 21.4657 | 0.9186543 | 0.09560795 | (222)
1293 | 1790 | 0.04929915 | 3.474563 | 0.007141638 | 4.43198e-09 | -33.66927 | 0.01681727 | 20.8595 | 0.9078859 | 0.1090926 | (222)
1294 | 1791 | 0.04856082 | 3.474762 | 0.007164533 | 5.886424e-10 | -33.59521 | 0.01687119 | 20.79284 | 0.9094459 | 0.1045398 | (222)
1295 | 1793 | 0.04926537 | 3.474406 | 0.007020879 | 6.821033e-11 | -33.85037 | 0.01653291 | 21.21829 | 0.913503 | 0.1032678 | (222)
1296 | 1794 | 0.04878624 | 3.474501 | 0.007097598 | 1.798238e-09 | -33.45625 | 0.01671357 | 20.98893 | 0.9108804 | 0.1037276 | (222)
1297 | 1795 | 0.04883811 | 3.474836 | 0.006890915 | 3.478039e-10 | -33.25368 | 0.01622686 | 21.61847 | 0.9101831 | 0.1071451 | (222)
1298 | 1797 | 0.04990365 | 3.47471 | 0.006994741 | 1.393891e-10 | -32.66635 | 0.01647136 | 21.29758 | 0.9114691 | 0.1064508 | (222)
1299 | 1798 | 0.04943757 | 3.474424 | 0.006946686 | 2.111591e-10 | -32.73874 | 0.01635819 | 21.44491 | 0.9109785 | 0.1061557 | (222)
1300 | 1799 | 0.0504776 | 3.474347 | 0.007162729 | 3.691192e-10 | -34.25352 | 0.01686694 | 20.79808 | 0.9149075 | 0.1040178 | (222)
1301 | 1801 | 0.05058971 | 3.474597 | 0.00693263 | 2.332584e-10 | -33.65934 | 0.01632509 | 21.48839 | 0.9210135 | 0.09801032 | (222)
1302 | 1802 | 0.04973175 | 3.474397 | 0.007024825 | 1.478758e-10 | -32.76692 | 0.0165422 | 21.20637 | 0.9141306 | 0.102034 | (222)
1303 | 1804 | 0.0492385 | 3.474569 | 0.00696391 | 4.06658e-12 | -34.06425 | 0.01639875 | 21.39186 | 0.9112304 | 0.1073362 | (222)
1304 | 1805 | 0.05023599 | 3.474079 | 0.007335215 | 2.275086e-11 | -32.71952 | 0.01727311 | 20.30902 | 0.9140611 | 0.0998159 | (222)
1305 | 1806 | 0.0493063 | 3.474642 | 0.006954457 | 1.343881e-10 | -32.60475 | 0.0163765 | 21.42094 | 0.9204033 | 0.09342811 | (222)
1306 | 1808 | 0.04999506 | 3.474499 | 0.007046262 | 3.004702e-11 | -32.46936 | 0.01659268 | 21.14185 | 0.9134823 | 0.1030329 | (222)
1307 | 1809 | 0.04868151 | 3.474278 | 0.00692104 | 1.668816e-10 | -32.73858 | 0.0162978 | 21.52437 | 0.9188946 | 0.09392206 | (222)
1308 | 1810 | 0.04941685 | 3.474041 | 0.007309503 | 4.916245e-11 | -32.71075 | 0.01721256 | 20.38046 | 0.9143695 | 0.09731423 | (222)
1309 | 1812 | 0.04954274 | 3.474142 | 0.006886807 | 5.552189e-10 | -34.25312 | 0.01621719 | 21.63136 | 0.9230501 | 0.09348332 | (222)
1310 | 1813 | 0.04932051 | 3.474923 | 0.0069138 | 4.357337e-11 | -33.45336 | 0.01628075 | 21.54691 | 0.9106315 | 0.1081907 | (222)
1311 | 1815 | 0.04920582 | 3.474845 | 0.00697299 | 2.181022e-11 | -32.76016 | 0.01642014 | 21.36401 | 0.9037162 | 0.1149541 | (222)
1312 | 1816 | 0.0488761 | 3.474235 | 0.007333639 | 1.329317e-10 | -34.38104 | 0.0172694 | 20.31338 | 0.9168614 | 0.09525975 | (222)
1313 | 1817 | 0.04874786 | 3.474114 | 0.007206511 | 1.82836e-11 | -34.59245 | 0.01697004 | 20.67173 | 0.9146531 | 0.09923792 | (222)
1314 | 1819 | 0.04991313 | 3.474535 | 0.006948474 | 1.66558e-10 | -32.72546 | 0.01636241 | 21.43938 | 0.9132246 | 0.1047101 | (222)
1315 | 1820 | 0.04905156 | 3.474505 | 0.007174389 | 6.271228e-11 | -33.22756 | 0.0168944 | 20.76428 | 0.9093568 | 0.1052232 | (222)
1316 | 1821 | 0.04977351 | 3.474378 | 0.006945263 | 1.606132e-11 | -32.12866 | 0.01635484 | 21.4493 | 0.9176361 | 0.09752846 | (222)
1317 | 1823 | 0.04910108 | 3.474005 | 0.007236744 | 1.459889e-10 | -33.06391 | 0.01704123 | 20.58537 | 0.9129411 | 0.09953993 | (222)
1318 | 1824 | 0.04932922 | 3.474324 | 0.006994245 | 7.776713e-11 | -34.02289 | 0.01647019 | 21.29908 | 0.9127123 | 0.1050286 | (222)
1319 | 1826 | 0.04937094 | 3.474225 | 0.007184167 | 1.388192e-10 | -33.68479 | 0.01691742 | 20.73602 | 0.9120235 | 0.1032405 | (222)
1320 | 1827 | 0.04915661 | 3.474315 | 0.007070291 | 1.301363e-10 | -33.28888 | 0.01664926 | 21.07 | 0.9134112 | 0.1015071 | (222)
1321 | 1828 | 0.04971545 | 3.473855 | 0.007174181 | 5.529466e-12 | -33.80765 | 0.0168939 | 20.76488 | 0.9128662 | 0.1032146 | (222)
1322 | 1830 | 0.04984174 | 3.473734 | 0.007231211 | 4.648837e-11 | -32.90431 | 0.0170282 | 20.60112 | 0.9119637 | 0.1025352 | (222)
1323 | 1831 | 0.04836631 | 3.474256 | 0.006971236 | 1.509959e-11 | -33.33141 | 0.01641601 | 21.36938 | 0.9143957 | 0.09905341 | (222)
1324 | 1832 | 0.05131642 | 3.474419 | 0.007120953 | 2.596487e-10 | -33.03352 | 0.01676856 | 20.92009 | 0.9056356 | 0.117751 | (222)
1325 | 1834 | 0.04872915 | 3.474291 | 0.007135175 | 5.302592e-12 | -33.63092 | 0.01680205 | 20.8784 | 0.9169419 | 0.0956315 | (222)
1326 | 1835 | 0.04959808 | 3.474096 | 0.00727607 | 4.48539e-11 | -32.36554 | 0.01713383 | 20.47411 | 0.9064453 | 0.1076734 | (222)
1327 | 1836 | 0.04928583 | 3.473836 | 0.007220185 | 1.118008e-09 | -33.3706 | 0.01700224 | 20.63258 | 0.9138201 | 0.09949123 | (222)
1328 | 1838 | 0.04858341 | 3.474055 | 0.006966852 | 7.195244e-12 | -33.21756 | 0.01640568 | 21.38283 | 0.908977 | 0.1063579 | (222)
1329 | 1839 | 0.04995017 | 3.474135 | 0.007191307 | 1.468559e-11 | -33.85326 | 0.01693423 | 20.71543 | 0.9099028 | 0.1079154 | (222)
1330 | 1841 | 0.0483797 | 3.473812 | 0.007132703 | 6.224637e-11 | -32.88492 | 0.01679623 | 20.88563 | 0.9180863 | 0.09181377 | (222)
1331 | 1842 | 0.04928693 | 3.473664 | 0.007292115 | 1.053824e-11 | -33.1819 | 0.01717162 | 20.42905 | 0.913532 | 0.0986785 | (222)
1332 | 1843 | 0.04878851 | 3.47426 | 0.007057702 | 1.236677e-11 | -33.16041 | 0.01661962 | 21.10758 | 0.917984 | 0.09453455 | (222)
1333 | 1845 | 0.049026 | 3.474233 | 0.00722363 | 8.742218e-11 | -33.44636 | 0.01701035 | 20.62274 | 0.9052079 | 0.1100584 | (222)
1334 | 1846 | 0.05022547 | 3.474192 | 0.007068975 | 3.165657e-10 | -33.25486 | 0.01664616 | 21.07392 | 0.9159877 | 0.1011951 | (222)
1335 | 1847 | 0.05015524 | 3.473869 | 0.007329951 | 1.933955e-10 | -32.38137 | 0.01726071 | 20.3236 | 0.9163261 | 0.09609475 | (222)
1336 | 1849 | 0.0489631 | 3.474194 | 0.007039577 | 1.557427e-09 | -32.44898 | 0.01657694 | 21.16193 | 0.9123946 | 0.1011084 | (222)
1337 | 1850 | 0.04839171 | 3.47453 | 0.007141833 | 1.555488e-09 | -33.57522 | 0.01681773 | 20.85893 | 0.9086767 | 0.1050474 | (222)
1338 | 1851 | 0.04737437 | 3.474611 | 0.006952379 | 7.243545e-11 | -34.15407 | 0.0163716 | 21.42734 | 0.9080097 | 0.1060073 | (222)
1339 | 1853 | 0.0483003 | 3.474552 | 0.006974154 | 1.432984e-10 | -33.04369 | 0.01642288 | 21.36044 | 0.9162407 | 0.0962579 | (222)
1340 | 1854 | 0.04919604 | 3.474213 | 0.007063809 | 1.077277e-10 | -33.11891 | 0.016634 | 21.08933 | 0.9131229 | 0.101719 | (222)
1341 | 1856 | 0.04816575 | 3.474738 | 0.006937099 | 2.631364e-10 | -33.76596 | 0.01633562 | 21.47454 | 0.9146838 | 0.09950202 | (222)
1342 | 1857 | 0.0500026 | 3.474454 | 0.00710064 | 1.29863e-10 | -33.25249 | 0.01672073 | 20.97994 | 0.9107544 | 0.1072214 | (222)
1343 | 1858 | 0.04980397 | 3.474533 | 0.00706968 | 1.243339e-12 | -32.86086 | 0.01664782 | 21.07182 | 0.9083207 | 0.109568 | (222)
1344 | 1860 | 0.04746607 | 3.474415 | 0.006917691 | 1.810041e-11 | -32.89389 | 0.01628992 | 21.53479 | 0.9133771 | 0.09769824 | (222)
1345 | 1861 | 0.04960858 | 3.47396 | 0.007331933 | 3.769435e-11 | -32.6334 | 0.01726538 | 20.31811 | 0.9150118 | 0.09663606 | (222)
1346 | 1862 | 0.04878823 | 3.474217 | 0.00694776 | 2.174074e-09 | -33.61828 | 0.01636072 | 21.44159 | 0.9115507 | 0.1046953 | (222)
1347 | 1864 | 0.04727279 | 3.474446 | 0.007107075 | 1.929212e-11 | -33.3082 | 0.01673588 | 20.96095 | 0.9053952 | 0.1055326 | (222)
1348 | 1865 | 0.04994762 | 3.474063 | 0.006975718 | 9.023688e-10 | -32.91781 | 0.01642656 | 21.35565 | 0.9149354 | 0.1022026 | (222)
1349 | 1867 | 0.04924771 | 3.473796 | 0.007110266 | 1.038669e-11 | -34.21321 | 0.0167434 | 20.95154 | 0.9095336 | 0.1075141 | (222)
1350 | 1868 | 0.04949932 | 3.474438 | 0.006983043 | 9.891501e-10 | -33.55845 | 0.01644381 | 21.33325 | 0.9180081 | 0.09805075 | (222)
1351 | 1871 | 0.04935223 | 3.474333 | 0.007064308 | 1.714889e-10 | -33.10388 | 0.01663517 | 21.08784 | 0.9095114 | 0.1069148 | (222)
1352 | 1872 | 0.05011962 | 3.474209 | 0.007087328 | 1.367634e-11 | -33.88535 | 0.01668938 | 21.01935 | 0.9133289 | 0.1052195 | (222)
1353 | 1874 | 0.04819831 | 3.474186 | 0.007219753 | 5.96041e-11 | -33.45857 | 0.01700122 | 20.63381 | 0.9125897 | 0.09829318 | (222)
1354 | 1875 | 0.04868193 | 3.473926 | 0.007129635 | 5.645634e-11 | -33.73968 | 0.01678901 | 20.89462 | 0.9125847 | 0.1009714 | (222)
1355 | 1876 | 0.04930411 | 3.473563 | 0.007215416 | 8.029638e-11 | -33.53524 | 0.01699101 | 20.64621 | 0.9146738 | 0.09862733 | (222)
1356 | 1878 | 0.04991824 | 3.473874 | 0.007064997 | 6.495804e-12 | -33.36295 | 0.0166368 | 21.08579 | 0.9185238 | 0.09700552 | (222)
1357 | 1879 | 0.05002785 | 3.474157 | 0.007254924 | 7.494005e-11 | -32.60664 | 0.01708404 | 20.53378 | 0.9101441 | 0.1049658 | (222)
1358 | 1880 | 0.0495688 | 3.474198 | 0.007098258 | 4.215767e-11 | -33.23311 | 0.01671512 | 20.98698 | 0.9135879 | 0.1020023 | (222)
1359 | 1882 | 0.04924076 | 3.473672 | 0.007119365 | 2.767547e-11 | -33.96601 | 0.01676482 | 20.92476 | 0.918972 | 0.09473938 | (222)
1360 | 1883 | 0.049094 | 3.473513 | 0.007374911 | 3.269542e-09 | -33.34809 | 0.01736659 | 20.1997 | 0.9170305 | 0.09309644 | (222)
1361 | 1884 | 0.05653309 | 3.472153 | 0.008005039 | 1.185335e-10 | -32.61294 | 0.01885043 | 18.60966 | 0.9032533 | 0.1240913 | (222)
1362 | 1886 | 0.2095323 | 3.466219 | 0.001764138 | 1 | -28.49784 | 0.003528277 | 99.42529 | 0.9730669 | 0.4474925 | (222)
1363 | 1887 | 0.1867911 | 3.466134 | 0.001843663 | 1 | -28.70991 | 0.003687326 | 95.13666 | 0.9654456 | 0.444481 | (222)
1364 | 1888 | 0.1626834 | 3.466096 | 0.00203231 | 1 | -27.24515 | 0.00406462 | 86.30572 | 0.953178 | 0.4609567 | (222)
1365 | 1890 | 0.1183616 | 3.46591 | 0.004329134 | 8.372767e-09 | -28.76336 | 0.01019433 | 34.41128 | 0.943767 | 0.4506403 | (222)
1366 | 1891 | 0.1074141 | 3.465599 | 0.00466176 | 2.5456e-09 | -28.54909 | 0.01097761 | 31.95596 | 0.9395457 | 0.3729859 | (222)
1367 | 1893 | 0.09643849 | 3.465189 | 0.00492127 | 1.721057e-11 | -27.94364 | 0.01158871 | 30.27085 | 0.9419885 | 0.2735162 | (222)
1368 | 1894 | 0.08762104 | 3.464861 | 0.005041058 | 5.011078e-10 | -27.7968 | 0.01187079 | 29.55154 | 0.9447974 | 0.2105523 | (222)
1369 | 1895 | 0.08009605 | 3.464532 | 0.005093739 | 4.692358e-13 | -29.4715 | 0.01199484 | 29.24591 | 0.9513218 | 0.1550081 | (222)
1370 | 1897 | 0.07885429 | 3.464086 | 0.005230752 | 2.388854e-09 | -28.98763 | 0.01231748 | 28.47985 | 0.9505904 | 0.1482754 | (222)
1371 | 1898 | 0.07504339 | 3.463516 | 0.005145341 | 2.803702e-12 | -30.30777 | 0.01211635 | 28.95261 | 0.9532413 | 0.1304234 | (222)
1372 | 1899 | 0.07171664 | 3.463345 | 0.005135904 | 2.788443e-09 | -29.46379 | 0.01209413 | 29.00581 | 0.9478749 | 0.1341158 | (222)
1373 | 1901 | 0.07080153 | 3.463192 | 0.005158189 | 5.690115e-12 | -30.17246 | 0.01214661 | 28.88049 | 0.9519905 | 0.1199983 | (222)
1374 | 1902 | 0.07059023 | 3.463156 | 0.005153388 | 2.090728e-10 | -30.21436 | 0.0121353 | 28.90739 | 0.9474409 | 0.1314286 | (222)
1375 | 1903 | 0.1365449 | 3.460642 | 0.004041371 | 0.08844801 | -30.67341 | 0.00938987 | 37.3594 | 0.9794507 | 0.210415 | (222)
1376 | 1905 | 0.202407 | 3.460287 | 0.003633583 | 0.1227837 | -31.13418 | 0.008398133 | 41.77118 | 0.9927916 | 0.1739367 | (222)
1377 | 1906 | 0.2099748 | 3.460312 | 0.003610973 | 0.08072995 | -31.14644 | 0.008399758 | 41.7631 | 0.9932787 | 0.1807122 | (222)
1378 | 1908 | 0.2135358 | 3.460385 | 0.003579914 | 0.1272976 | -31.22216 | 0.008268356 | 42.4268 | 0.993432 | 0.1778751 | (222)
1379 | 1909 | 0.2136876 | 3.460432 | 0.003596768 | 0.1167274 | -30.94263 | 0.008320772 | 42.15954 | 0.9930255 | 0.1894424 | (222)
1380 | 1910 | 0.2173587 | 3.460529 | 0.003605054 | 0.1315394 | -30.81248 | 0.008320994 | 42.15842 | 0.9935182 | 0.1791475 | (222)
1381 | 1912 | 0.2121755 | 3.460575 | 0.003643158 | 0.1230167 | -30.53258 | 0.008419962 | 41.66289 | 0.9928134 | 0.1883589 | (222)
1382 | 1913 | 0.2050606 | 3.460594 | 0.003735818 | 0.08030835 | -31.06574 | 0.008690728 | 40.36485 | 0.9927397 | 0.1787702 | (222)
1383 | 1914 | 0.1971289 | 3.460675 | 0.003796308 | 0.05458574 | -30.38575 | 0.008866094 | 39.56646 | 0.99276 | 0.1649383 | (222)
1384 | 1916 | 0.1845963 | 3.460676 | 0.003870101 | 0.01965929 | -29.10752 | 0.009086396 | 38.60716 | 0.9921696 | 0.1573996 | (222)
1385 | 1917 | 0.1747926 | 3.46077 | 0.003911852 | 8.5704e-11 | -29.58138 | 0.009211706 | 38.08197 | 0.9910279 | 0.162453 | (222)
1386 | 1919 | 0.166158 | 3.460784 | 0.003932028 | 6.750665e-09 | -29.42849 | 0.009259218 | 37.88656 | 0.9900134 | 0.1628447 | (222)
1387 | 1920 | 0.1568899 | 3.460812 | 0.003913668 | 1.452096e-08 | -28.40108 | 0.009215984 | 38.0643 | 0.9898783 | 0.1479277 | (222)
1388 | 1921 | 0.149795 | 3.460847 | 0.003920329 | 2.435599e-10 | -28.75776 | 0.009231669 | 37.99962 | 0.988804 | 0.1492496 | (222)
1389 | 1923 | 0.1424583 | 3.460875 | 0.003890922 | 5.762185e-11 | -29.17355 | 0.00916242 | 38.28682 | 0.9873302 | 0.1544037 | (222)
1390 | 1924 | 0.1372304 | 3.460889 | 0.003854843 | 1.161868e-08 | -29.15967 | 0.009077461 | 38.64516 | 0.9865475 | 0.1538453 | (222)
1391 | 1925 | 0.1352865 | 3.460945 | 0.003866296 | 1.579174e-08 | -28.54318 | 0.009104431 | 38.53068 | 0.987059 | 0.1432574 | (222)
1392 | 1927 | 0.1338364 | 3.461007 | 0.003870667 | 1.561566e-08 | -29.56832 | 0.009114724 | 38.48717 | 0.9858559 | 0.1534338 | (222)
1393 | 1928 | 0.1309038 | 3.46098 | 0.003817523 | 1.021291e-10 | -29.20374 | 0.008989581 | 39.02295 | 0.9856891 | 0.1506556 | (222)
1394 | 1929 | 0.1272962 | 3.461027 | 0.003846921 | 1.678102e-13 | -28.91167 | 0.009058807 | 38.72474 | 0.9844691 | 0.1537028 | (222)
1395 | 1931 | 0.1235072 | 3.461064 | 0.003811686 | 1.716067e-08 | -29.514 | 0.008975835 | 39.08271 | 0.9831269 | 0.1591137 | (222)
1396 | 1932 | 0.1238967 | 3.461085 | 0.003813276 | 1.34685e-09 | -29.29465 | 0.008979579 | 39.06641 | 0.9843145 | 0.1485349 | (222)
1397 | 1934 | 0.122658 | 3.461094 | 0.003809569 | 1.242956e-10 | -30.0267 | 0.008970848 | 39.10443 | 0.9827357 | 0.1608528 | (222)
1398 | 1935 | 0.1209692 | 3.461123 | 0.00382564 | 3.977868e-10 | -28.57693 | 0.009008694 | 38.94015 | 0.9830801 | 0.1524344 | (222)
1399 | 1936 | 0.1194944 | 3.461152 | 0.003844651 | 5.520796e-09 | -28.28197 | 0.009053461 | 38.74761 | 0.9811213 | 0.1654892 | (222)
1400 | 1938 | 0.1203315 | 3.461203 | 0.003866378 | 3.091377e-11 | -29.36713 | 0.009104624 | 38.52986 | 0.9822307 | 0.1570858 | (222)
1401 | 1939 | 0.1176136 | 3.461195 | 0.003814879 | 8.39521e-10 | -28.26752 | 0.008983354 | 39.05 | 0.9805666 | 0.1664719 | (222)
1402 | 1940 | 0.1181162 | 3.461233 | 0.003885137 | 4.046951e-10 | -28.30479 | 0.009148799 | 38.34382 | 0.980592 | 0.1646872 | (222)
1403 | 1942 | 0.1189389 | 3.461253 | 0.003888521 | 2.403223e-09 | -28.99796 | 0.009156766 | 38.31046 | 0.9797725 | 0.1741546 | (222)
1404 | 1943 | 0.1175904 | 3.461257 | 0.00385753 | 2.097996e-10 | -28.53257 | 0.009083789 | 38.61824 | 0.9803314 | 0.1667008 | (222)
1405 | 1945 | 0.1161513 | 3.4613 | 0.003887866 | 1.660396e-09 | -28.11816 | 0.009155224 | 38.31692 | 0.9798992 | 0.1650142 | (222)
1406 | 1946 | 0.1157806 | 3.461331 | 0.003911283 | 2.599032e-12 | -28.72838 | 0.009210368 | 38.0875 | 0.9790349 | 0.1703329 | (222)
1407 | 1947 | 0.1163727 | 3.461326 | 0.003895359 | 5.980993e-12 | -28.53488 | 0.009172869 | 38.24321 | 0.9789409 | 0.1734722 | (222)
1408 | 1949 | 0.113921 | 3.46136 | 0.003918884 | 8.199341e-11 | -28.58085 | 0.009228266 | 38.01364 | 0.9777147 | 0.1752902 | (222)
1409 | 1950 | 0.1134824 | 3.461373 | 0.00391356 | 7.46625e-13 | -28.19373 | 0.009215729 | 38.06535 | 0.9768297 | 0.1811856 | (222)
1410 | 1951 | 0.1139589 | 3.461375 | 0.003907457 | 3.393129e-10 | -29.07623 | 0.009201357 | 38.1248 | 0.9768728 | 0.1828544 | (222)
1411 | 1953 | 0.1119114 | 3.461376 | 0.003904324 | 3.933242e-09 | -28.89845 | 0.009193979 | 38.1554 | 0.9772233 | 0.1738517 | (222)
1412 | 1954 | 0.1097439 | 3.461385 | 0.003919253 | 2.622147e-11 | -29.25627 | 0.009229136 | 38.01005 | 0.9760309 | 0.1757707 | (222)
1413 | 1956 | 0.109191 | 3.461336 | 0.003878567 | 1.130215e-10 | -28.8689 | 0.009133326 | 38.40878 | 0.9733306 | 0.1960473 | (222)
1414 | 1957 | 0.110466 | 3.461362 | 0.003908507 | 3.59076e-10 | -29.38704 | 0.00920383 | 38.11456 | 0.974349 | 0.1914062 | (222)
1415 | 1958 | 0.109578 | 3.461364 | 0.003889434 | 1.397427e-11 | -29.04122 | 0.009158917 | 38.30147 | 0.9745871 | 0.1874091 | (222)
1416 | 1960 | 0.1084547 | 3.461377 | 0.003943866 | 4.113971e-10 | -29.74595 | 0.009287094 | 37.77284 | 0.9730625 | 0.1926121 | (222)
1417 | 1961 | 0.1080192 | 3.461338 | 0.003929063 | 1.095161e-09 | -29.45947 | 0.009252235 | 37.91516 | 0.973237 | 0.190435 | (222)
1418 | 1962 | 0.1076618 | 3.461368 | 0.003915816 | 1.218477e-08 | -28.64785 | 0.009221041 | 38.04342 | 0.9717549 | 0.2003827 | (222)
1419 | 1964 | 0.1082092 | 3.461343 | 0.003874022 | 9.434692e-09 | -29.49603 | 0.009122624 | 38.45384 | 0.9732176 | 0.193892 | (222)
1420 | 1965 | 0.1071028 | 3.461348 | 0.003887678 | 1.203504e-09 | -29.19377 | 0.009154782 | 38.31876 | 0.9719014 | 0.1988808 | (222)
1421 | 1966 | 0.106358 | 3.461359 | 0.003895482 | 1.563728e-09 | -29.37022 | 0.009173158 | 38.242 | 0.9713191 | 0.2000609 | (222)
1422 | 1968 | 0.1060753 | 3.461349 | 0.003897134 | 1.905729e-09 | -29.53906 | 0.009177048 | 38.22579 | 0.9721649 | 0.1929672 | (222)
1423 | 1969 | 0.1038116 | 3.461305 | 0.003868686 | 3.521619e-09 | -29.82263 | 0.009110059 | 38.50688 | 0.9694233 | 0.2054085 | (222)
1424 | 1971 | 0.09988694 | 3.461357 | 0.003919623 | 2.069142e-09 | -29.64218 | 0.009230006 | 38.00647 | 0.967676 | 0.19928 | (222)
1425 | 1972 | 0.09846308 | 3.461356 | 0.003907962 | 2.946407e-09 | -29.08626 | 0.009202547 | 38.11987 | 0.9666443 | 0.2005655 | (222)
1426 | 1973 | 0.09533628 | 3.461343 | 0.003910938 | 2.063067e-08 | -29.12928 | 0.009209556 | 38.09086 | 0.966633 | 0.1883765 | (222)
1427 | 1975 | 0.09528307 | 3.461339 | 0.003872049 | 2.012828e-09 | -30.75056 | 0.009117979 | 38.47343 | 0.9642703 | 0.2047049 | (222)
1428 | 1976 | 0.09501083 | 3.461364 | 0.003895523 | 4.152725e-10 | -29.01577 | 0.009173257 | 38.24159 | 0.9661984 | 0.1903456 | (222)
1429 | 1977 | 0.09244639 | 3.461393 | 0.003916478 | 9.782846e-10 | -29.55591 | 0.009222602 | 38.03698 | 0.9626256 | 0.1996143 | (222)
1430 | 1979 | 0.09289148 | 3.461424 | 0.003929223 | 8.296368e-09 | -30.16223 | 0.009252614 | 37.9136 | 0.9646625 | 0.1897778 | (222)
1431 | 1980 | 0.09191542 | 3.461443 | 0.003970332 | 2.508191e-09 | -30.29317 | 0.009349416 | 37.52105 | 0.9625022 | 0.1958677 | (222)
1432 | 1982 | 0.09019258 | 3.461451 | 0.003983491 | 5.765333e-12 | -29.57605 | 0.009380404 | 37.3971 | 0.9630689 | 0.1849753 | (222)
1433 | 1983 | 0.08929733 | 3.461531 | 0.004057175 | 5.674889e-09 | -29.97993 | 0.009553918 | 36.71792 | 0.9591799 | 0.1980675 | (222)
1434 | 1984 | 0.08904553 | 3.46154 | 0.004039028 | 2.253851e-09 | -29.70049 | 0.009511185 | 36.88289 | 0.9613856 | 0.1866181 | (222)
1435 | 1986 | 0.08592725 | 3.461625 | 0.004094503 | 4.836357e-09 | -30.33577 | 0.009641818 | 36.38317 | 0.954352 | 0.2052766 | (222)
1436 | 1987 | 0.08590758 | 3.461699 | 0.004138719 | 1.20442e-11 | -29.70327 | 0.009745937 | 35.99448 | 0.9595618 | 0.1785715 | (222)
1437 | 1988 | 0.08302098 | 3.461734 | 0.004165907 | 7.41962e-13 | -29.1213 | 0.009809962 | 35.75956 | 0.9545977 | 0.187296 | (222)
1438 | 1990 | 0.08293349 | 3.46177 | 0.00418955 | 1.668616e-10 | -28.79789 | 0.009865636 | 35.55776 | 0.956025 | 0.1796014 | (222)
1439 | 1991 | 0.08140533 | 3.461848 | 0.004220141 | 2.30202e-09 | -29.12248 | 0.009937673 | 35.30001 | 0.954011 | 0.1806143 | (222)
1440 | 1993 | 0.08149231 | 3.461908 | 0.00429001 | 1.37967e-09 | -29.33628 | 0.0101022 | 34.7251 | 0.9542905 | 0.1770587 | (222)
1441 | 1994 | 0.07954029 | 3.461959 | 0.004294564 | 3.481768e-10 | -30.12807 | 0.01011293 | 34.68827 | 0.9556501 | 0.1641985 | (222)
1442 | 1995 | 0.07738698 | 3.462047 | 0.004322787 | 4.414596e-11 | -30.56404 | 0.01017939 | 34.4618 | 0.9517756 | 0.1694956 | (222)
1443 | 1997 | 0.07627764 | 3.462058 | 0.004305602 | 4.383693e-10 | -29.93003 | 0.01013892 | 34.59934 | 0.9535247 | 0.1589554 | (222)
1444 | 1998 | 0.07585451 | 3.462202 | 0.004411877 | 3.191963e-09 | -29.9589 | 0.01038918 | 33.7659 | 0.9545588 | 0.1500262 | (222)
1445 | 1999 | 0.07441272 | 3.462229 | 0.004385129 | 8.270794e-10 | -30.5705 | 0.01032619 | 33.97187 | 0.947318 | 0.1706057 | (222)
1446 | 2001 | 0.07346569 | 3.462268 | 0.004369786 | 9.034061e-10 | -30.44832 | 0.01029006 | 34.09115 | 0.9507775 | 0.1555748 | (222)
1447 | 2002 | 0.07196641 | 3.462412 | 0.004384633 | 1.458574e-09 | -30.57342 | 0.01032502 | 33.97571 | 0.9507718 | 0.1494494 | (222)
1448 | 2004 | 0.07300766 | 3.462563 | 0.004563888 | 4.570342e-09 | -30.41679 | 0.01074714 | 32.64125 | 0.9490432 | 0.152825 | (222)
1449 | 2006 | 0.07096653 | 3.462692 | 0.004488351 | 6.181933e-10 | -30.60486 | 0.01056926 | 33.19059 | 0.947958 | 0.1510552 | (222)
1450 | 2008 | 0.06849132 | 3.4627 | 0.004499051 | 7.106111e-10 | -30.07187 | 0.01059445 | 33.11166 | 0.9456871 | 0.14729 | (222)
1451 | 2009 | 0.06807775 | 3.462835 | 0.004517791 | 7.65154e-09 | -30.23022 | 0.01063858 | 32.97431 | 0.9459865 | 0.1444295 | (222)
1452 | 2011 | 0.06820723 | 3.462908 | 0.004487892 | 1.418532e-12 | -30.93095 | 0.01056818 | 33.19399 | 0.9455964 | 0.1476297 | (222)
1453 | 2012 | 0.06717358 | 3.462921 | 0.004497188 | 4.349521e-12 | -29.23304 | 0.01059007 | 33.12537 | 0.9485827 | 0.1337499 | (222)
1454 | 2013 | 0.06587065 | 3.463127 | 0.004418377 | 1.202896e-09 | -29.74326 | 0.01040448 | 33.71623 | 0.9438707 | 0.1446624 | (222)
1455 | 2015 | 0.0648241 | 3.463123 | 0.00439877 | 8.415491e-14 | -30.1566 | 0.01035831 | 33.86651 | 0.9430463 | 0.1436532 | (222)
1456 | 2016 | 0.04870656 | 3.465141 | 0.005122674 | 4.550653e-10 | -31.72393 | 0.01206297 | 29.08072 | 0.9038508 | 0.1363919 | (222)
1457 | 2017 | 0.04416796 | 3.465853 | 0.004962569 | 2.447265e-12 | -31.69994 | 0.01168596 | 30.01893 | 0.879289 | 0.1553782 | (222)
1458 | 2019 | 0.04466518 | 3.465896 | 0.004977546 | 3.213541e-13 | -31.96061 | 0.01172122 | 29.92861 | 0.886583 | 0.1475253 | (222)
1459 | 2020 | 0.04512318 | 3.465928 | 0.004947564 | 3.382294e-13 | -32.14202 | 0.01165062 | 30.10997 | 0.8886067 | 0.1480547 | (222)
1460 | 2021 | 0.04307027 | 3.465998 | 0.004899253 | 3.588629e-12 | -33.20059 | 0.01153686 | 30.40688 | 0.8908056 | 0.1377629 | (222)
1461 | 2023 | 0.04373801 | 3.46604 | 0.004821431 | 2.418066e-13 | -32.16276 | 0.0113536 | 30.89768 | 0.8841113 | 0.150817 | (222)
1462 | 2024 | 0.04431543 | 3.466151 | 0.004858962 | 3.431311e-12 | -32.1688 | 0.01144198 | 30.65902 | 0.8851306 | 0.1515465 | (222)
1463 | 2026 | 0.04467484 | 3.466237 | 0.004896129 | 4.964695e-12 | -31.64317 | 0.0115295 | 30.42629 | 0.8937406 | 0.1388314 | (222)
1464 | 2027 | 0.04433988 | 3.466277 | 0.004974311 | 2.386893e-09 | -31.12029 | 0.01171361 | 29.94807 | 0.8827567 | 0.1501924 | (222)
1465 | 2028 | 0.04511283 | 3.466147 | 0.004992941 | 2.835288e-12 | -32.54528 | 0.01175748 | 29.83633 | 0.8896348 | 0.1462489 | (222)
1466 | 2030 | 0.04575141 | 3.466265 | 0.00490062 | 2.200567e-08 | -32.59466 | 0.01154008 | 30.3984 | 0.8935569 | 0.146057 | (222)
1467 | 2031 | 0.04500806 | 3.466309 | 0.004958493 | 1.46505e-12 | -32.69106 | 0.01167636 | 30.04361 | 0.8850636 | 0.1538949 | (222)
1468 | 2032 | 0.04592278 | 3.466287 | 0.005004228 | 4.23267e-12 | -33.28715 | 0.01178406 | 29.76903 | 0.889129 | 0.1524331 | (222)
1469 | 2034 | 0.04540033 | 3.466358 | 0.004963644 | 1.174782e-12 | -32.97019 | 0.01168849 | 30.01243 | 0.8931803 | 0.1440698 | (222)
1470 | 2035 | 0.04532558 | 3.466374 | 0.005082748 | 1.022332e-09 | -32.06032 | 0.01196896 | 29.30915 | 0.8870625 | 0.148189 | (222)
1471 | 2037 | 0.04638971 | 3.466431 | 0.005092809 | 5.588419e-12 | -32.34843 | 0.01199265 | 29.25125 | 0.8916017 | 0.1470652 | (222)
1472 | 2038 | 0.04458769 | 3.466421 | 0.005040226 | 3.583966e-12 | -32.29504 | 0.01186882 | 29.55642 | 0.8916018 | 0.1393624 | (222)
1473 | 2039 | 0.04552689 | 3.466532 | 0.004945469 | 3.502643e-12 | -32.216 | 0.01164569 | 30.12273 | 0.8893802 | 0.1496867 | (222)
1474 | 2041 | 0.04536647 | 3.466582 | 0.005044869 | 4.882095e-12 | -32.75249 | 0.01187976 | 29.52921 | 0.8966153 | 0.1366239 | (222)
1475 | 2042 | 0.04572287 | 3.466632 | 0.004984768 | 8.937295e-12 | -32.8846 | 0.01173823 | 29.88524 | 0.8961798 | 0.1406552 | (222)
1476 | 2043 | 0.04537712 | 3.4667 | 0.005048072 | 2.671197e-12 | -33.30495 | 0.0118873 | 29.51048 | 0.8862589 | 0.153274 | (222)
1477 | 2045 | 0.04482967 | 3.46655 | 0.005082706 | 8.363865e-13 | -33.61874 | 0.01196886 | 29.30939 | 0.8810109 | 0.1579281 | (222)
1478 | 2046 | 0.04452779 | 3.466631 | 0.00510861 | 8.567036e-12 | -32.58518 | 0.01202986 | 29.16077 | 0.8865631 | 0.1454585 | (222)
1479 | 2047 | 0.04523135 | 3.466738 | 0.005129805 | 4.01103e-11 | -32.84815 | 0.01207977 | 29.04029 | 0.8839708 | 0.1529933 | (222)
1480 | 2049 | 0.04442393 | 3.466602 | 0.005106345 | 5.884182e-15 | -32.73928 | 0.01202452 | 29.17371 | 0.8811582 | 0.153126 | (222)
1481 | 2050 | 0.04412775 | 3.466601 | 0.005150203 | 8.322625e-09 | -33.28865 | 0.0121278 | 28.92527 | 0.8835695 | 0.1481258 | (222)
1482 | 2052 | 0.04427237 | 3.466799 | 0.005196434 | 5.07927e-14 | -32.04774 | 0.01223667 | 28.66793 | 0.8836736 | 0.145295 | (222)
1483 | 2053 | 0.04382093 | 3.466799 | 0.005172664 | 5.839756e-09 | -32.51545 | 0.01218069 | 28.79967 | 0.884945 | 0.1427507 | (222)
1484 | 2054 | 0.04386204 | 3.466829 | 0.005191039 | 1.893596e-12 | -32.741 | 0.01222396 | 28.69773 | 0.8805447 | 0.1492139 | (222)
1485 | 2056 | 0.04345848 | 3.466838 | 0.005220468 | 1.177326e-10 | -32.99934 | 0.01229326 | 28.53595 | 0.8775208 | 0.1512212 | (222)
1486 | 2057 | 0.04264508 | 3.466903 | 0.005220661 | 2.584503e-10 | -32.69978 | 0.01229372 | 28.53489 | 0.8799011 | 0.1431763 | (222)
1487 | 2058 | 0.04406878 | 3.466943 | 0.005236862 | 2.719769e-11 | -31.88957 | 0.01233187 | 28.44662 | 0.8809751 | 0.146929 | (222)
1488 | 2060 | 0.04448003 | 3.467025 | 0.005231434 | 8.085366e-12 | -32.80582 | 0.01231909 | 28.47613 | 0.8834152 | 0.1476271 | (222)
1489 | 2061 | 0.04365419 | 3.467007 | 0.005264018 | 1.873102e-11 | -32.33172 | 0.01239581 | 28.29987 | 0.8869044 | 0.1369755 | (222)
1490 | 2063 | 0.04329948 | 3.467037 | 0.005206163 | 4.924061e-12 | -33.75088 | 0.01225958 | 28.61436 | 0.8838299 | 0.1436752 | (222)
1491 | 2064 | 0.04351281 | 3.46689 | 0.005264074 | 1.015732e-11 | -32.5539 | 0.01239595 | 28.29957 | 0.8805741 | 0.1453183 | (222)
1492 | 2065 | 0.04296214 | 3.467048 | 0.005284824 | 4.361778e-10 | -33.35308 | 0.01244481 | 28.18845 | 0.8843152 | 0.1388306 | (222)
1493 | 2067 | 0.04206635 | 3.467008 | 0.005277172 | 1.27422e-11 | -33.18343 | 0.01242679 | 28.22933 | 0.8787483 | 0.1417005 | (222)
1494 | 2068 | 0.04139145 | 3.467093 | 0.005168343 | 4.098444e-12 | -34.42896 | 0.01217052 | 28.82375 | 0.8749079 | 0.1487065 | (222)
1495 | 2069 | 0.04278448 | 3.467154 | 0.00527314 | 8.960999e-12 | -33.6248 | 0.0124173 | 28.25091 | 0.8744939 | 0.1523426 | (222)
1496 | 2071 | 0.04228204 | 3.467055 | 0.005425756 | 2.705336e-11 | -33.08498 | 0.01277668 | 27.45627 | 0.8827507 | 0.1342061 | (222)
1497 | 2072 | 0.04160568 | 3.467216 | 0.005326976 | 1.32353e-11 | -32.20501 | 0.01254407 | 27.9654 | 0.8778624 | 0.1376223 | (222)
1498 | 2074 | 0.04267982 | 3.467279 | 0.00541931 | 3.217188e-11 | -32.43253 | 0.0127615 | 27.48893 | 0.8796299 | 0.1391627 | (222)
1499 | 2075 | 0.04154446 | 3.4673 | 0.005384815 | 9.889228e-11 | -32.76424 | 0.01268027 | 27.66502 | 0.8702987 | 0.1471706 | (222)
1500 | 2076 | 0.04119278 | 3.467146 | 0.005379728 | 3.896938e-12 | -32.55055 | 0.01266829 | 27.69118 | 0.871072 | 0.143833 | (222)
1501 | 2078 | 0.04127059 | 3.467334 | 0.005327488 | 1.99632e-09 | -32.41564 | 0.01254528 | 27.96271 | 0.8792685 | 0.1347408 | (222)
1502 | 2079 | 0.04161473 | 3.467225 | 0.005310264 | 2.168915e-11 | -33.01855 | 0.01250472 | 28.05341 | 0.8736849 | 0.145205 | (222)
1503 | 2080 | 0.04184554 | 3.467205 | 0.005335671 | 2.877482e-11 | -32.87075 | 0.01256454 | 27.91983 | 0.8743237 | 0.1446318 | (222)
1504 | 2082 | 0.04180037 | 3.467265 | 0.005487426 | 2.796929e-12 | -32.17603 | 0.0129219 | 27.1477 | 0.8711975 | 0.1437278 | (222)
1505 | 2083 | 0.04039294 | 3.467404 | 0.005298187 | 5.225751e-10 | -33.75647 | 0.01247628 | 28.11736 | 0.873819 | 0.1409939 | (222)
1506 | 2085 | 0.04044376 | 3.467386 | 0.005391768 | 5.827228e-12 | -33.03011 | 0.01269664 | 27.62935 | 0.8765589 | 0.134264 | (222)
1507 | 2086 | 0.04150849 | 3.467483 | 0.005536944 | 2.250755e-12 | -32.87825 | 0.01303851 | 26.90492 | 0.8754556 | 0.1376008 | (222)
1508 | 2087 | 0.04047711 | 3.467454 | 0.005388805 | 1.825157e-11 | -33.1831 | 0.01268967 | 27.64454 | 0.8755146 | 0.1361551 | (222)
1509 | 2089 | 0.04106825 | 3.46741 | 0.005482243 | 6.763867e-12 | -33.04927 | 0.01290969 | 27.17337 | 0.872974 | 0.1400067 | (222)
1510 | 2090 | 0.04092811 | 3.467434 | 0.005391862 | 6.38295e-12 | -34.02127 | 0.01269687 | 27.62886 | 0.8650459 | 0.153761 | (222)
1511 | 2091 | 0.04067794 | 3.467588 | 0.005417534 | 2.035662e-10 | -32.741 | 0.01275732 | 27.49794 | 0.8653945 | 0.1484374 | (222)
1512 | 2093 | 0.03990287 | 3.467545 | 0.005462785 | 7.335355e-12 | -34.21185 | 0.01286387 | 27.27016 | 0.8681266 | 0.1435949 | (222)
1513 | 2094 | 0.04104983 | 3.467658 | 0.00549284 | 1.001131e-10 | -32.33977 | 0.01293465 | 27.12095 | 0.8678317 | 0.1447982 | (222)
1514 | 2096 | 0.03988363 | 3.467641 | 0.005477574 | 5.860057e-11 | -33.09585 | 0.0128987 | 27.19653 | 0.8709527 | 0.1371342 | (222)
1515 | 2097 | 0.03930664 | 3.467726 | 0.005404982 | 6.67244e-14 | -33.82366 | 0.01272776 | 27.5618 | 0.8676444 | 0.1415691 | (222)
1516 | 2098 | 0.04009391 | 3.467736 | 0.005472578 | 3.945899e-12 | -32.80938 | 0.01288694 | 27.22136 | 0.8657024 | 0.1441614 | (222)
1517 | 2100 | 0.04045357 | 3.467655 | 0.00550558 | 2.553013e-12 | -31.84698 | 0.01296465 | 27.05819 | 0.8743054 | 0.1324803 | (222)
1518 | 2101 | 0.0407765 | 3.467865 | 0.005556231 | 7.753249e-10 | -33.28342 | 0.01308392 | 26.81152 | 0.8669087 | 0.1456973 | (222)
1519 | 2102 | 0.03994987 | 3.467874 | 0.005485137 | 6.903811e-12 | -33.03854 | 0.01291651 | 27.15903 | 0.8705542 | 0.1378919 | (222)
1520 | 2104 | 0.03926061 | 3.467825 | 0.00550752 | 4.11543e-12 | -33.17496 | 0.01296922 | 27.04866 | 0.8661672 | 0.1396328 | (222)
1521 | 2105 | 0.03946617 | 3.46775 | 0.00549222 | 5.420653e-11 | -33.68182 | 0.01293319 | 27.12401 | 0.8699759 | 0.1374819 | (222)
1522 | 2107 | 0.04026221 | 3.467937 | 0.00553543 | 5.373623e-10 | -33.16591 | 0.01303494 | 26.91228 | 0.8659855 | 0.1444023 | (222)
1523 | 2108 | 0.03820015 | 3.467806 | 0.005462956 | 7.56617e-14 | -33.64504 | 0.01286428 | 27.26931 | 0.8592428 | 0.14463 | (222)
1524 | 2109 | 0.0390429 | 3.467965 | 0.005505242 | 9.488077e-12 | -33.1901 | 0.01296385 | 27.05985 | 0.874932 | 0.1283905 | (222)
1525 | 2112 | 0.03901797 | 3.467983 | 0.00546853 | 5.274471e-10 | -33.9486 | 0.0128774 | 27.24151 | 0.8617061 | 0.1467026 | (222)
1526 | 2114 | 0.03862634 | 3.468068 | 0.005420518 | 6.727141e-11 | -32.5429 | 0.01276435 | 27.4828 | 0.8678006 | 0.1349533 | (222)
1527 | 2115 | 0.03814057 | 3.468066 | 0.005499158 | 9.791845e-11 | -32.92755 | 0.01294953 | 27.08978 | 0.8583861 | 0.1430307 | (222)
1528 | 2116 | 0.03861486 | 3.467925 | 0.005487389 | 9.010036e-10 | -34.3907 | 0.01292181 | 27.14789 | 0.8670966 | 0.1388212 | (222)
1529 | 2118 | 0.03872711 | 3.468141 | 0.005479083 | 4.26826e-10 | -33.70851 | 0.01290225 | 27.18904 | 0.8668811 | 0.1382895 | (222)
1530 | 2119 | 0.03784229 | 3.468167 | 0.005421695 | 1.485726e-09 | -34.47052 | 0.01276711 | 27.47684 | 0.8709417 | 0.1321203 | (222)
1531 | 2120 | 0.03881717 | 3.468125 | 0.005504995 | 1.892789e-10 | -32.85518 | 0.01296327 | 27.06106 | 0.8748074 | 0.1268505 | (222)
1532 | 2122 | 0.03844141 | 3.46819 | 0.005431617 | 6.972867e-12 | -32.89675 | 0.01279048 | 27.42664 | 0.8677029 | 0.1349071 | (222)
1533 | 2123 | 0.0384419 | 3.468178 | 0.005506953 | 2.33254e-09 | -32.9731 | 0.01296788 | 27.05144 | 0.864324 | 0.1376562 | (222)
1534 | 2124 | 0.03796341 | 3.468165 | 0.005402445 | 1.521144e-10 | -33.41056 | 0.01272178 | 27.57474 | 0.8638903 | 0.1388289 | (222)
1535 | 2126 | 0.03774903 | 3.468446 | 0.00554598 | 1.746213e-09 | -33.28772 | 0.01305979 | 26.86108 | 0.8660636 | 0.1325348 | (222)
1536 | 2127 | 0.03823991 | 3.468284 | 0.005530075 | 9.301837e-12 | -33.39026 | 0.01302233 | 26.93834 | 0.8608776 | 0.1413486 | (222)
1537 | 2129 | 0.03799306 | 3.46834 | 0.005536534 | 4.826528e-12 | -34.01919 | 0.01303754 | 26.90691 | 0.8562584 | 0.1471854 | (222)
1538 | 2130 | 0.03906141 | 3.46823 | 0.005608398 | 2.38257e-10 | -33.05594 | 0.01320677 | 26.56213 | 0.8654526 | 0.1376721 | (222)
1539 | 2131 | 0.03880358 | 3.468444 | 0.005547958 | 6.257994e-12 | -33.55698 | 0.01306444 | 26.8515 | 0.8682422 | 0.135655 | (222)
1540 | 2133 | 0.03782517 | 3.468574 | 0.005540048 | 2.220164e-09 | -32.33249 | 0.01304582 | 26.88984 | 0.8553769 | 0.1430186 | (222)
1541 | 2134 | 0.0361829 | 3.468393 | 0.005498614 | 4.844791e-12 | -34.56399 | 0.01294825 | 27.09247 | 0.8543631 | 0.1423175 | (222)
1542 | 2135 | 0.03694531 | 3.468446 | 0.005642447 | 7.88869e-13 | -33.81401 | 0.01328695 | 26.40185 | 0.8507052 | 0.1457435 | (222)
1543 | 2137 | 0.03629865 | 3.468538 | 0.005550342 | 3.552714e-15 | -35.41902 | 0.01307006 | 26.83997 | 0.8575561 | 0.1408135 | (222)
1544 | 2138 | 0.0376781 | 3.468461 | 0.005602163 | 2.244094e-09 | -34.1279 | 0.01319209 | 26.5917 | 0.8691537 | 0.1297613 | (222)
1545 | 2140 | 0.03659932 | 3.468484 | 0.00551474 | 2.089773e-12 | -33.35551 | 0.01298622 | 27.01325 | 0.8629398 | 0.1312879 | (222)
1546 | 2141 | 0.03717768 | 3.468597 | 0.00564696 | 1.762532e-09 | -33.52266 | 0.01329757 | 26.38075 | 0.8631191 | 0.1321325 | (222)
1547 | 2142 | 0.03775026 | 3.468627 | 0.005612187 | 1.211275e-09 | -33.43321 | 0.01321569 | 26.5442 | 0.8684221 | 0.1292308 | (222)
1548 | 2144 | 0.03559188 | 3.468632 | 0.005437625 | 4.353935e-09 | -33.7519 | 0.01280463 | 27.39634 | 0.8554102 | 0.1372811 | (222)
1549 | 2145 | 0.03712832 | 3.468813 | 0.005499079 | 9.510231e-11 | -34.60695 | 0.01294934 | 27.09018 | 0.8629772 | 0.137628 | (222)
1550 | 2146 | 0.0358787 | 3.468722 | 0.005590961 | 3.902045e-09 | -33.41548 | 0.01316571 | 26.64498 | 0.8575871 | 0.1327856 | (222)
1551 | 2148 | 0.03754894 | 3.468589 | 0.005554906 | 8.514633e-12 | -33.46589 | 0.0130808 | 26.81792 | 0.8583021 | 0.1409303 | (222)
1552 | 2149 | 0.03730709 | 3.468781 | 0.00540931 | 2.945015e-09 | -34.84162 | 0.01273795 | 27.53974 | 0.8690778 | 0.1335471 | (222)
1553 | 2150 | 0.03559474 | 3.468578 | 0.00547412 | 3.387179e-12 | -33.55456 | 0.01289057 | 27.21369 | 0.859599 | 0.1314348 | (222)
1554 | 2152 | 0.03548965 | 3.468702 | 0.005448605 | 4.268511e-10 | -34.66944 | 0.01283049 | 27.34113 | 0.8536281 | 0.1411464 | (222)
1555 | 2153 | 0.03648886 | 3.468824 | 0.005460024 | 6.680712e-12 | -35.14671 | 0.01285737 | 27.28395 | 0.8559361 | 0.1448607 | (222)
1556 | 2155 | 0.03491477 | 3.468907 | 0.005522657 | 4.007905e-12 | -34.11436 | 0.01300486 | 26.97452 | 0.8554743 | 0.1336247 | (222)
1557 | 2156 | 0.03656746 | 3.468818 | 0.005581007 | 4.304057e-12 | -34.48404 | 0.01314227 | 26.6925 | 0.8623279 | 0.1339784 | (222)
1558 | 2157 | 0.03635035 | 3.468885 | 0.005454311 | 3.852596e-09 | -34.31381 | 0.01284392 | 27.31253 | 0.855201 | 0.1428244 | (222)
1559 | 2159 | 0.03521159 | 3.468801 | 0.005476663 | 3.338219e-09 | -35.47752 | 0.01289656 | 27.20105 | 0.8433314 | 0.1534707 | (222)
1560 | 2160 | 0.03406225 | 3.46878 | 0.005423571 | 8.761214e-12 | -35.64344 | 0.01277153 | 27.46733 | 0.8473748 | 0.1442277 | (222)
1561 | 2161 | 0.03558487 | 3.468947 | 0.005486119 | 1.522792e-10 | -34.53068 | 0.01291882 | 27.15417 | 0.8442393 | 0.1515251 | (222)
1562 | 2163 | 0.0349914 | 3.468849 | 0.005354985 | 1.113403e-09 | -34.60339 | 0.01261003 | 27.81913 | 0.840652 | 0.155101 | (222)
1563 | 2164 | 0.03419194 | 3.46895 | 0.005513913 | 7.460036e-10 | -35.4199 | 0.01298427 | 27.0173 | 0.8419839 | 0.1488197 | (222)
1564 | 2165 | 0.03409226 | 3.468993 | 0.005367095 | 8.554268e-14 | -34.30925 | 0.01263854 | 27.75636 | 0.8345172 | 0.1559833 | (222)
1565 | 2167 | 0.03462309 | 3.468869 | 0.005508763 | 4.093153e-09 | -35.59128 | 0.01297214 | 27.04256 | 0.8426616 | 0.15095 | (222)
1566 | 2168 | 0.03453443 | 3.468871 | 0.005446687 | 2.235656e-12 | -34.26158 | 0.01282597 | 27.35076 | 0.8376024 | 0.1531399 | (222)
1567 | 2170 | 0.03337417 | 3.468978 | 0.005364073 | 1.825509e-09 | -36.33058 | 0.01263143 | 27.772 | 0.8369205 | 0.1558357 | (222)
1568 | 2171 | 0.03342035 | 3.469007 | 0.005423069 | 8.017454e-08 | -35.10523 | 0.01277035 | 27.46987 | 0.8483843 | 0.1384599 | (222)
1569 | 2172 | 0.03604253 | 3.469041 | 0.005452245 | 2.985234e-11 | -34.82341 | 0.01283906 | 27.32287 | 0.8460176 | 0.1535698 | (222)
1570 | 2174 | 0.03463098 | 3.468949 | 0.005282174 | 4.942687e-09 | -34.62098 | 0.01243857 | 28.2026 | 0.8520158 | 0.1417081 | (222)
1571 | 2175 | 0.03471317 | 3.469152 | 0.005447618 | 2.752185e-08 | -35.11411 | 0.01282816 | 27.34608 | 0.8503722 | 0.1425559 | (222)
1572 | 2176 | 0.03396225 | 3.469146 | 0.005499685 | 5.720346e-11 | -34.94784 | 0.01295077 | 27.08719 | 0.8449127 | 0.1433933 | (222)
1573 | 2178 | 0.03321462 | 3.469052 | 0.005399434 | 1.807647e-08 | -35.08123 | 0.0127147 | 27.59012 | 0.8395647 | 0.1473476 | (222)
1574 | 2179 | 0.03268491 | 3.469178 | 0.005442911 | 6.645097e-10 | -35.33678 | 0.01281708 | 27.36973 | 0.8281922 | 0.15713 | (222)
1575 | 2181 | 0.03358309 | 3.469303 | 0.005456855 | 1.105227e-12 | -36.19054 | 0.01284991 | 27.29979 | 0.8407056 | 0.15083 | (222)
1576 | 2182 | 0.03435526 | 3.469265 | 0.005497027 | 5.314876e-11 | -34.86637 | 0.01294451 | 27.10029 | 0.8395375 | 0.1513294 | (222)
1577 | 2185 | 0.06872265 | 3.473749 | 0.004463727 | 2.526111e-09 | -33.13026 | 0.01051127 | 33.37368 | 0.937673 | 0.1831536 | (222)
1578 | 2186 | 0.1132536 | 3.474496 | 0.003328958 | 0.07173721 | -30.3771 | 0.007754362 | 45.23904 | 0.9830876 | 0.147463 | (222)
1579 | 2188 | 0.1160808 | 3.474527 | 0.003276394 | 0.1262973 | -30.59532 | 0.007568495 | 46.35003 | 0.9817645 | 0.1624497 | (222)
1580 | 2189 | 0.1165542 | 3.474528 | 0.003301869 | 0.09219229 | -31.83562 | 0.007667299 | 45.75274 | 0.9828946 | 0.156844 | (222)
1581 | 2190 | 0.1172909 | 3.474554 | 0.003248916 | 0.1022486 | -31.00768 | 0.007532742 | 46.57002 | 0.9815403 | 0.1720653 | (222)
1582 | 2192 | 1062.221 | 3.474437 | 0.0005 | 0.0002972666 | -30.59583 | 0.001177357 | 297.9554 | 0.9832865 | 0.1644971 | (222)

## (023)
Frame | Time (s) | Amplitude | Center q (A^-1) | Sigma | Fraction | Background | FWHM (A^-1) | Scherrer Size (nm) | R_squared | RedChi | HKL
0 | 0 | 0.0002545667 | 3.597846 | 0.002208378 | 9.742929e-12 | 2.319041 | 0.005200334 | 67.4572 | 0.4239476 | 0.0006195196 | (023)
1 | 1 | 0.0004682184 | 3.613688 | 0.001399352 | 8.544866e-10 | 1.402881 | 0.003295223 | 106.4571 | 0.1683094 | 0.00065833 | (023)
2 | 3 | 0.0006402303 | 3.600315 | 0.001437027 | 4.35888e-09 | 1.709565 | 0.00338394 | 103.6661 | 0.1625775 | 0.001174705 | (023)
3 | 4 | 0.001081489 | 3.618643 | 0.008900976 | 2.021205e-11 | 2.240969 | 0.0209602 | 16.73648 | 0.4461485 | 0.0006493461 | (023)
4 | 5 | 2.365441e-12 | 3.608261 | 0.004768332 | 0.001750788 | 4.411446 | 0.0112256 | 31.24999 | 0.5166316 | 0.001502066 | (023)
5 | 7 | 3.158362e-12 | 3.606784 | 0.001918276 | 0.01985937 | 6.445433 | 0.004503677 | 77.89189 | 0.6956284 | 0.001988358 | (023)
6 | 8 | 0.0004843138 | 3.613443 | 0.001489884 | 7.776335e-10 | 7.894886 | 0.003508408 | 99.98836 | 0.5855938 | 0.005528595 | (023)
7 | 9 | 9.575808e-05 | 3.602381 | 0.001034992 | 1.029477e-06 | 7.428606 | 0.00243722 | 143.9345 | 0.4559277 | 0.008131774 | (023)
8 | 11 | 0.0001365104 | 3.60961 | 0.001479414 | 1.424897e-06 | 7.840296 | 0.003483753 | 100.696 | 0.6632439 | 0.003921855 | (023)
9 | 12 | 8.812579e-05 | 3.611308 | 0.001066713 | 7.565366e-09 | 8.607979 | 0.002511918 | 139.6542 | 0.6263419 | 0.005840681 | (023)
10 | 13 | 2.814726e-11 | 3.60808 | 0.005645069 | 0.8050149 | 8.197787 | 0.01168069 | 30.03247 | 0.5982335 | 0.005848744 | (023)
11 | 15 | 2.553513e-14 | 3.602875 | 0.00416126 | 0.001757194 | 8.007272 | 0.009796424 | 35.80898 | 0.5948043 | 0.00560635 | (023)
12 | 16 | 0.001145383 | 3.62328 | 0.01261886 | 6.555582e-09 | 8.709641 | 0.02971514 | 11.80543 | 0.5227131 | 0.00899063 | (023)
13 | 18 | 1.753042e-12 | 3.608709 | 0.004842916 | 0.1142844 | 9.004806 | 0.01120781 | 31.29959 | 0.5864053 | 0.007795509 | (023)
14 | 19 | 0.0005490673 | 3.622547 | 0.007337546 | 5.377433e-10 | 8.933537 | 0.0172786 | 20.30257 | 0.5396591 | 0.009148169 | (023)
15 | 20 | 3.289524e-11 | 3.608033 | 0.004510457 | 0.4113444 | 9.133985 | 0.009962999 | 35.21028 | 0.5356909 | 0.009956357 | (023)
16 | 22 | 0.000509468 | 3.617748 | 0.002951648 | 1.493329e-08 | 7.956626 | 0.006950599 | 50.47046 | 0.5158066 | 0.007829161 | (023)
17 | 23 | 2.997602e-14 | 3.604155 | 0.0005627837 | 0.8608077 | 8.248457 | 0.001153362 | 304.1542 | 0.5599032 | 0.007140468 | (023)
18 | 24 | 0.0004385247 | 3.605949 | 0.003170865 | 3.484824e-11 | 8.604204 | 0.007466816 | 46.98119 | 0.5804452 | 0.007420164 | (023)
19 | 26 | 0.0002770866 | 3.612976 | 0.001565158 | 4.961367e-09 | 8.735936 | 0.003685667 | 95.17951 | 0.5852424 | 0.007435196 | (023)
20 | 27 | 7.140328e-05 | 3.612672 | 0.001512187 | 2.204668e-06 | 9.166034 | 0.003560927 | 98.51366 | 0.5640708 | 0.009064696 | (023)
21 | 29 | 0.0006251749 | 3.625667 | 0.009599493 | 3.923054e-08 | 9.069444 | 0.02260508 | 15.51863 | 0.5662725 | 0.008589556 | (023)
22 | 30 | 0.0001038336 | 3.606609 | 0.001099416 | 1.351114e-06 | 8.268049 | 0.002588925 | 135.5002 | 0.5143071 | 0.008757911 | (023)
23 | 31 | 0.0001892581 | 3.614038 | 0.00161699 | 5.941901e-09 | 9.625122 | 0.003807719 | 92.12862 | 0.6229889 | 0.007973818 | (023)
24 | 33 | 6.816606e-05 | 3.607649 | 0.0008620057 | 2.20819e-06 | 8.55327 | 0.002029868 | 172.8191 | 0.5397913 | 0.008544835 | (023)
25 | 34 | 0.0004764086 | 3.620728 | 0.005279941 | 8.671687e-09 | 7.986223 | 0.01243331 | 28.21452 | 0.4994479 | 0.008426048 | (023)
26 | 35 | 2.267208e-05 | 3.611087 | 0.0005133639 | 4.020914e-07 | 9.166785 | 0.001208879 | 290.186 | 0.5652795 | 0.009106961 | (023)
27 | 37 | 3.758324e-07 | 3.611505 | 0.0005976398 | 0.08603266 | 8.963463 | 0.001389091 | 252.5393 | 0.6057219 | 0.007267104 | (023)
28 | 38 | 9.445931e-05 | 3.60665 | 0.0008186371 | 4.138493e-09 | 7.730257 | 0.001927743 | 181.9744 | 0.5150539 | 0.007470735 | (023)
29 | 40 | 1.891376e-12 | 3.609725 | 0.003926015 | 0.08977993 | 9.117988 | 0.009119992 | 38.46494 | 0.5252629 | 0.01052465 | (023)
30 | 41 | 0.0001162709 | 3.606514 | 0.00252289 | 6.944493e-09 | 9.148403 | 0.005940951 | 59.04778 | 0.5597722 | 0.009267361 | (023)
31 | 42 | 1.825651e-12 | 3.608838 | 0.001306006 | 0.1740299 | 8.032394 | 0.002994765 | 117.1377 | 0.4671189 | 0.009811849 | (023)
32 | 44 | 4.638851e-05 | 3.61101 | 0.001088588 | 3.33587e-06 | 9.445688 | 0.002563429 | 136.8479 | 0.5571242 | 0.01008155 | (023)
33 | 45 | 0.0003238908 | 3.604941 | 0.001538248 | 7.093659e-12 | 8.650854 | 0.003622296 | 96.84463 | 0.507242 | 0.01005723 | (023)
34 | 46 | 0.0002142113 | 3.605549 | 0.001392564 | 1.138135e-06 | 7.546989 | 0.003279237 | 106.9761 | 0.4232936 | 0.01013494 | (023)
35 | 48 | 2.198242e-12 | 3.604139 | 0.004420586 | 2.186734e-05 | 8.913547 | 0.01040965 | 33.69949 | 0.5477789 | 0.009147846 | (023)
36 | 49 | 7.311263e-12 | 3.606081 | 0.00274561 | 0.8245888 | 8.218315 | 0.005662105 | 61.95575 | 0.5031832 | 0.008997316 | (023)
37 | 51 | 3.154991e-05 | 3.606786 | 0.0005000041 | 5.51763e-06 | 8.960819 | 0.001177419 | 297.9399 | 0.4775803 | 0.01230111 | (023)
38 | 52 | 4.743628e-11 | 3.608005 | 0.005282386 | 0.6010423 | 9.123275 | 0.01131254 | 31.00984 | 0.5317162 | 0.01029759 | (023)
39 | 53 | 2.848301e-05 | 3.606263 | 0.000859893 | 1.297232e-06 | 9.531864 | 0.002024893 | 173.2437 | 0.5943475 | 0.008862613 | (023)
40 | 55 | 0.0003709469 | 3.604123 | 0.00486429 | 2.214558e-07 | 8.776243 | 0.01145453 | 30.62544 | 0.558532 | 0.008497454 | (023)
41 | 56 | 0.0001782865 | 3.603988 | 0.003889632 | 1.558956e-07 | 9.599805 | 0.009159384 | 38.29951 | 0.550141 | 0.01080624 | (023)
42 | 58 | 4.874458e-06 | 3.60687 | 0.000857879 | 4.161727e-07 | 8.665729 | 0.002020151 | 173.6504 | 0.5013719 | 0.01024383 | (023)
43 | 59 | 0.000153222 | 3.612684 | 0.001490434 | 1.76999e-07 | 8.631642 | 0.003509703 | 99.95145 | 0.6002818 | 0.006804973 | (023)
44 | 60 | 0.0006560575 | 3.617509 | 0.001564154 | 2.099778e-07 | 9.333747 | 0.003683301 | 95.24064 | 0.5731752 | 0.009205786 | (023)
45 | 62 | 6.208367e-13 | 3.605683 | 0.00502875 | 0.4515793 | 9.146863 | 0.01103605 | 31.78674 | 0.589452 | 0.00815917 | (023)
46 | 63 | 1.868385e-05 | 3.611011 | 0.001075571 | 4.169396e-06 | 7.945244 | 0.002532775 | 138.5042 | 0.4141045 | 0.01186452 | (023)
47 | 64 | 5.107026e-14 | 3.607243 | 0.002448613 | 0.1289778 | 9.108168 | 0.005653985 | 62.04472 | 0.4749891 | 0.01283888 | (023)
48 | 66 | 0.0003511553 | 3.614091 | 0.001493242 | 6.161951e-08 | 9.41606 | 0.003516316 | 99.76348 | 0.4858218 | 0.01336155 | (023)
49 | 67 | 5.155876e-12 | 3.606137 | 0.00514133 | 0.6350961 | 9.689675 | 0.01094834 | 32.04139 | 0.5238729 | 0.01225363 | (023)
50 | 69 | 2.025957e-11 | 3.608237 | 0.003618577 | 0.2325014 | 9.030544 | 0.008222578 | 42.66301 | 0.4747354 | 0.01267348 | (023)
51 | 70 | 7.749357e-14 | 3.60657 | 0.002126241 | 0.005847408 | 9.048301 | 0.005002504 | 70.12487 | 0.5074392 | 0.01111872 | (023)
52 | 71 | 0.000268431 | 3.608261 | 0.001468392 | 1.055771e-06 | 7.900647 | 0.003457797 | 101.4518 | 0.4870157 | 0.00875459 | (023)
53 | 73 | 0.0001428388 | 3.614523 | 0.00140382 | 1.65279e-07 | 9.402388 | 0.003305743 | 106.1183 | 0.5155051 | 0.01179097 | (023)
54 | 74 | 1.638867e-11 | 3.609536 | 0.0008907488 | 0.4863674 | 8.120579 | 0.001943834 | 180.4681 | 0.4243894 | 0.01199373 | (023)
55 | 75 | 2.289126e-05 | 3.602482 | 0.0006567235 | 8.132386e-06 | 9.174278 | 0.001546464 | 226.8401 | 0.577761 | 0.008676941 | (023)
56 | 77 | 1.142697e-05 | 3.606789 | 0.0006919711 | 9.083852e-06 | 8.247078 | 0.001629465 | 215.2853 | 0.4740281 | 0.01017169 | (023)
57 | 78 | 1.386447e-12 | 3.604113 | 0.002073588 | 0.01505893 | 9.606118 | 0.004871848 | 72.00552 | 0.4960107 | 0.01337915 | (023)
58 | 79 | 4.710898e-12 | 3.607715 | 0.003171533 | 0.5435435 | 8.755377 | 0.006856727 | 51.16143 | 0.5461803 | 0.008827413 | (023)
59 | 81 | 1.898259e-12 | 3.604967 | 0.002053476 | 0.5268664 | 11.40712 | 0.004451684 | 78.80163 | 0.4692797 | 0.02219524 | (023)
60 | 82 | 3.157252e-12 | 3.604723 | 0.004167342 | 0.5542875 | 9.906606 | 0.008993739 | 39.00491 | 0.5207395 | 0.01305725 | (023)
61 | 84 | 7.32181e-11 | 3.605317 | 0.004287643 | 0.5575545 | 9.386965 | 0.009248397 | 37.93089 | 0.4203625 | 0.01724874 | (023)
62 | 85 | 4.154233e-12 | 3.605777 | 0.004066326 | 0.8411855 | 10.15974 | 0.008361793 | 41.95272 | 0.4679774 | 0.01711186 | (023)
63 | 86 | 4.809708e-11 | 3.607905 | 0.003716202 | 0.7515428 | 12.7449 | 0.007760015 | 45.20609 | 0.4827834 | 0.02692442 | (023)
64 | 88 | 2.220446e-16 | 3.606916 | 0.001655796 | 0.133753 | 14.36098 | 0.00382052 | 91.81994 | 0.5282739 | 0.02928877 | (023)
65 | 89 | 7.949197e-14 | 3.606444 | 0.002644694 | 0.02179971 | 15.29141 | 0.006207322 | 56.5139 | 0.4804304 | 0.04060501 | (023)
66 | 90 | 4.146239e-12 | 3.60731 | 0.003778214 | 0.3929314 | 16.04969 | 0.008370256 | 41.9103 | 0.461839 | 0.04868977 | (023)
67 | 92 | 0.00241717 | 3.608931 | 0.007704236 | 8.096113e-11 | 17.96795 | 0.01814209 | 19.33625 | 0.5523254 | 0.04447727 | (023)
68 | 93 | 0.02011639 | 3.610849 | 0.01021603 | 2.025984e-10 | 19.64432 | 0.02405691 | 14.58209 | 0.6919641 | 0.06162871 | (023)
69 | 95 | 0.02327113 | 3.61106 | 0.01010671 | 1.024858e-11 | 20.56909 | 0.02379948 | 14.73982 | 0.7326299 | 0.06262891 | (023)
70 | 96 | 0.0256932 | 3.611106 | 0.00978103 | 1.454191e-09 | 22.0613 | 0.02303257 | 15.23061 | 0.7326589 | 0.07685979 | (023)
71 | 97 | 0.02738838 | 3.611301 | 0.008791515 | 1.011752e-11 | 22.16346 | 0.02070244 | 16.94486 | 0.7485797 | 0.08404386 | (023)
72 | 99 | 0.02861364 | 3.611515 | 0.00883652 | 3.114757e-09 | 22.49965 | 0.02080841 | 16.85856 | 0.765728 | 0.08159978 | (023)
73 | 100 | 0.03122391 | 3.609365 | 0.00877633 | 1.5421e-11 | 22.08044 | 0.02066668 | 16.97418 | 0.8023556 | 0.07555971 | (023)
74 | 101 | 0.03443652 | 3.608193 | 0.009798327 | 2.041867e-09 | 20.42113 | 0.0230733 | 15.20372 | 0.8102847 | 0.07301493 | (023)
75 | 103 | 0.03584082 | 3.607547 | 0.009618646 | 1.215619e-09 | 19.72067 | 0.02265018 | 15.48773 | 0.8291543 | 0.06899475 | (023)
76 | 104 | 0.03500497 | 3.607074 | 0.009112661 | 4.851021e-09 | 18.54806 | 0.02145868 | 16.3477 | 0.8299962 | 0.0682123 | (023)
77 | 106 | 0.03780092 | 3.60589 | 0.01006325 | 3.078743e-09 | 17.84897 | 0.02369714 | 14.80347 | 0.8487592 | 0.06070258 | (023)
78 | 107 | 0.03792638 | 3.604548 | 0.01015885 | 2.247424e-11 | 16.9688 | 0.02392226 | 14.66416 | 0.8866643 | 0.04306292 | (023)
79 | 108 | 0.03815189 | 3.604077 | 0.01017989 | 1.507072e-12 | 17.28544 | 0.02397181 | 14.63385 | 0.863822 | 0.05405683 | (023)
80 | 110 | 0.03690601 | 3.605236 | 0.009652663 | 8.174826e-09 | 16.90511 | 0.02273028 | 15.43315 | 0.8662878 | 0.05202181 | (023)
81 | 111 | 0.03689208 | 3.603864 | 0.01023422 | 2.481349e-09 | 17.10383 | 0.02409975 | 14.55617 | 0.8557129 | 0.05423931 | (023)
82 | 112 | 0.03884377 | 3.602188 | 0.0108939 | 1.540945e-11 | 15.81497 | 0.02565317 | 13.67472 | 0.8654124 | 0.05047029 | (023)
83 | 114 | 0.03870077 | 3.601365 | 0.01150941 | 3.930773e-09 | 15.0068 | 0.0271026 | 12.94341 | 0.8642537 | 0.04730391 | (023)
84 | 115 | 0.03863319 | 3.601375 | 0.01048516 | 5.318826e-10 | 14.97508 | 0.02469067 | 14.20779 | 0.8876982 | 0.04190892 | (023)
85 | 116 | 0.03967858 | 3.601415 | 0.01083916 | 9.959123e-09 | 14.95815 | 0.02552427 | 13.74378 | 0.8639631 | 0.05270751 | (023)
86 | 118 | 0.03992401 | 3.600876 | 0.01099551 | 1.077607e-08 | 14.76836 | 0.02589244 | 13.54835 | 0.8824886 | 0.04438718 | (023)
87 | 119 | 0.04166547 | 3.599637 | 0.01226139 | 1.41153e-10 | 13.79225 | 0.02887337 | 12.1496 | 0.8701125 | 0.04713788 | (023)
88 | 121 | 0.03982064 | 3.60148 | 0.01050842 | 1.899871e-09 | 14.42041 | 0.02474543 | 14.17635 | 0.8867401 | 0.04403321 | (023)
89 | 122 | 0.04060076 | 3.600484 | 0.01019044 | 1.429161e-08 | 15.97014 | 0.02399666 | 14.6187 | 0.8944798 | 0.04497543 | (023)
90 | 123 | 0.04139854 | 3.598949 | 0.01086111 | 6.031945e-10 | 14.40829 | 0.02557597 | 13.716 | 0.8919228 | 0.0438719 | (023)
91 | 125 | 0.04162143 | 3.598972 | 0.01177476 | 1.888219e-09 | 13.54342 | 0.02772744 | 12.65173 | 0.8777077 | 0.04590629 | (023)
92 | 126 | 0.03859777 | 3.599343 | 0.009911368 | 7.832743e-08 | 14.05877 | 0.02333949 | 15.03032 | 0.906993 | 0.03586468 | (023)
93 | 127 | 0.03950357 | 3.599088 | 0.01021657 | 1.059848e-08 | 13.16906 | 0.02405819 | 14.58131 | 0.8933734 | 0.04152898 | (023)
94 | 129 | 0.04651689 | 3.599736 | 0.008730095 | 0.5950297 | 13.31574 | 0.01871463 | 18.74469 | 0.8947821 | 0.0417927 | (023)
95 | 130 | 0.04172499 | 3.597491 | 0.0118194 | 2.722579e-10 | 12.91544 | 0.02783257 | 12.60394 | 0.8982608 | 0.03724636 | (023)
96 | 132 | 0.04081243 | 3.598019 | 0.01057093 | 5.576767e-09 | 13.06017 | 0.02489264 | 14.09251 | 0.9069874 | 0.03661469 | (023)
97 | 133 | 0.04692027 | 3.600117 | 0.00867648 | 0.655861 | 13.23012 | 0.01841242 | 19.05235 | 0.8934392 | 0.04104867 | (023)
98 | 134 | 0.04157696 | 3.59772 | 0.01140674 | 3.783227e-09 | 12.25712 | 0.02686081 | 13.05991 | 0.8963561 | 0.03878104 | (023)
99 | 136 | 0.04169575 | 3.597056 | 0.01248867 | 1.169917e-09 | 12.97999 | 0.02940858 | 11.92849 | 0.8636846 | 0.04896015 | (023)
100 | 137 | 0.03986009 | 3.598648 | 0.009462341 | 0.1942144 | 13.11078 | 0.02163005 | 16.21818 | 0.9054981 | 0.03508876 | (023)
101 | 138 | 0.04200171 | 3.598021 | 0.009922319 | 0.2481677 | 12.32283 | 0.02249157 | 15.59695 | 0.8985469 | 0.03769561 | (023)
102 | 140 | 0.04477048 | 3.599154 | 0.007987663 | 0.7131268 | 13.32593 | 0.01678838 | 20.8954 | 0.9029516 | 0.03582059 | (023)
103 | 141 | 0.04026825 | 3.597254 | 0.01070095 | 1.268485e-08 | 12.41803 | 0.02519881 | 13.92129 | 0.9014995 | 0.0373241 | (023)
104 | 143 | 0.044389 | 3.598531 | 0.009366146 | 0.3923245 | 12.66958 | 0.02075178 | 16.90457 | 0.9047658 | 0.03725074 | (023)
105 | 144 | 0.04587086 | 3.599725 | 0.007498016 | 0.7124637 | 13.73656 | 0.01576101 | 22.25746 | 0.9048413 | 0.03939192 | (023)
106 | 145 | 0.04785751 | 3.599264 | 0.007547339 | 0.7694342 | 13.5354 | 0.01571212 | 22.32671 | 0.9074521 | 0.03898368 | (023)
107 | 147 | 0.04674391 | 3.599144 | 0.007500865 | 0.8528796 | 13.27478 | 0.01539329 | 22.78915 | 0.9013853 | 0.03740506 | (023)
108 | 148 | 0.04820082 | 3.598974 | 0.007588427 | 1 | 12.76652 | 0.01517685 | 23.11414 | 0.8557157 | 0.05217563 | (023)
109 | 149 | 0.04307927 | 3.597058 | 0.009676248 | 0.285218 | 12.80423 | 0.02180658 | 16.08689 | 0.9105656 | 0.0348147 | (023)
110 | 151 | 0.04374215 | 3.598305 | 0.008010743 | 0.6181098 | 12.19842 | 0.01710696 | 20.50627 | 0.9001665 | 0.03769167 | (023)
111 | 152 | 0.04381767 | 3.597568 | 0.009185798 | 0.4303699 | 12.53983 | 0.02022819 | 17.34213 | 0.8981468 | 0.03901129 | (023)
112 | 153 | 0.03986705 | 3.595809 | 0.01104467 | 1.366827e-08 | 12.05322 | 0.02600821 | 13.48804 | 0.8841378 | 0.04252635 | (023)
113 | 155 | 0.05018737 | 3.597195 | 0.008652095 | 0.816286 | 11.85488 | 0.01786818 | 19.63266 | 0.903876 | 0.03583262 | (023)
114 | 156 | 0.04428995 | 3.59865 | 0.007349998 | 0.8383074 | 13.47337 | 0.01512168 | 23.19848 | 0.8981221 | 0.03675111 | (023)
115 | 158 | 0.04199812 | 3.595749 | 0.01151949 | 2.001514e-08 | 10.71995 | 0.02712633 | 12.93208 | 0.8951274 | 0.03895371 | (023)
116 | 159 | 0.0399016 | 3.596087 | 0.01070354 | 1.236094e-07 | 12.54121 | 0.02520491 | 13.91792 | 0.9068958 | 0.03479059 | (023)
117 | 160 | 0.0480872 | 3.59786 | 0.007678224 | 0.7906505 | 13.00356 | 0.0159268 | 22.02577 | 0.9077153 | 0.03775038 | (023)
118 | 162 | 0.04358372 | 3.598865 | 0.007183043 | 0.7835332 | 12.8331 | 0.01491779 | 23.51554 | 0.9051856 | 0.03499173 | (023)
119 | 163 | 0.03903682 | 3.596039 | 0.01031012 | 1.941796e-08 | 12.39909 | 0.02427849 | 14.449 | 0.9201948 | 0.02934942 | (023)
120 | 164 | 0.04805902 | 3.597376 | 0.008088373 | 0.780114 | 11.99826 | 0.0168078 | 20.87126 | 0.8984947 | 0.03930846 | (023)
121 | 166 | 0.04289345 | 3.597955 | 0.006818053 | 0.7248429 | 12.3663 | 0.01430176 | 24.52844 | 0.9361202 | 0.02457987 | (023)
122 | 167 | 0.04607122 | 3.598077 | 0.007222282 | 0.8237881 | 11.76774 | 0.01489613 | 23.54974 | 0.91765 | 0.03139419 | (023)
123 | 169 | 0.04783675 | 3.596943 | 0.007818305 | 0.7542995 | 11.68981 | 0.0163182 | 21.49746 | 0.9119476 | 0.03532058 | (023)
124 | 170 | 0.04930756 | 3.597694 | 0.007532599 | 1 | 12.75123 | 0.0150652 | 23.28545 | 0.8832074 | 0.04333107 | (023)
125 | 171 | 0.04662279 | 3.596983 | 0.007232965 | 0.7785562 | 11.81407 | 0.01503424 | 23.33339 | 0.9286831 | 0.02869631 | (023)
126 | 173 | 0.04578484 | 3.597436 | 0.008230647 | 0.6809919 | 12.09405 | 0.01739293 | 20.16912 | 0.9171847 | 0.03077157 | (023)
127 | 174 | 0.05138214 | 3.596493 | 0.008000352 | 0.8489867 | 11.32378 | 0.01642938 | 21.35199 | 0.9325889 | 0.02688525 | (023)
128 | 175 | 0.04923668 | 3.597077 | 0.008492208 | 0.8086388 | 11.29088 | 0.01756103 | 19.97605 | 0.8938945 | 0.0393818 | (023)
129 | 177 | 0.04665981 | 3.597514 | 0.00714773 | 0.8749139 | 12.76808 | 0.0146127 | 24.00651 | 0.9257792 | 0.02831433 | (023)
130 | 178 | 0.04434331 | 3.598236 | 0.007021559 | 0.7940518 | 13.51047 | 0.01455622 | 24.09967 | 0.9154878 | 0.03283266 | (023)
131 | 180 | 0.04952743 | 3.597005 | 0.008099421 | 0.8550466 | 11.61737 | 0.01661541 | 21.11292 | 0.9125877 | 0.03273173 | (023)
132 | 181 | 0.04607454 | 3.596058 | 0.0088579 | 0.5337037 | 11.08277 | 0.01918135 | 18.28859 | 0.9300006 | 0.02676083 | (023)
133 | 182 | 0.04476161 | 3.596785 | 0.007782642 | 0.6809326 | 12.30991 | 0.01644637 | 21.32993 | 0.9240363 | 0.0288365 | (023)
134 | 184 | 0.04772387 | 3.596737 | 0.007826623 | 0.7885226 | 11.48802 | 0.01624053 | 21.60028 | 0.9216097 | 0.02995852 | (023)
135 | 185 | 0.05349416 | 3.596216 | 0.008056471 | 1 | 11.15778 | 0.01611294 | 21.77131 | 0.8940491 | 0.04079397 | (023)
136 | 186 | 0.04800392 | 3.596632 | 0.008140945 | 0.732406 | 12.56422 | 0.01705485 | 20.56892 | 0.9286825 | 0.02798614 | (023)
137 | 188 | 0.04577169 | 3.597361 | 0.007298569 | 0.7543829 | 11.75245 | 0.01523321 | 23.02863 | 0.9204697 | 0.0314645 | (023)
138 | 189 | 0.04674732 | 3.596881 | 0.007898476 | 0.7315297 | 12.49016 | 0.01654935 | 21.1972 | 0.9195978 | 0.03134443 | (023)
139 | 191 | 0.0456729 | 3.596328 | 0.008382839 | 0.6510928 | 11.34085 | 0.01780347 | 19.70402 | 0.9204291 | 0.02926948 | (023)
140 | 192 | 0.04911413 | 3.596447 | 0.008386268 | 0.74129 | 11.98029 | 0.01754236 | 19.99731 | 0.9294172 | 0.02743111 | (023)
141 | 193 | 0.0486448 | 3.596987 | 0.008097191 | 0.8296158 | 12.24477 | 0.0166839 | 21.02625 | 0.9235156 | 0.02835128 | (023)
142 | 195 | 0.04645296 | 3.596479 | 0.007842214 | 0.7940051 | 12.70471 | 0.01625762 | 21.57756 | 0.9029354 | 0.03662602 | (023)
143 | 196 | 0.04488707 | 3.596086 | 0.008327885 | 0.5250535 | 11.79663 | 0.01805919 | 19.42501 | 0.9227673 | 0.03096355 | (023)
144 | 197 | 0.04398783 | 3.596579 | 0.008817899 | 0.4410168 | 12.33883 | 0.01938473 | 18.09672 | 0.9152779 | 0.03333899 | (023)
145 | 199 | 0.0485187 | 3.597166 | 0.007708472 | 0.833445 | 12.08128 | 0.01587249 | 22.10113 | 0.9190072 | 0.03151636 | (023)
146 | 200 | 0.0443677 | 3.595881 | 0.009298626 | 0.40281 | 11.59856 | 0.02056758 | 17.05596 | 0.9242959 | 0.02884811 | (023)
147 | 201 | 0.04900896 | 3.596199 | 0.008535226 | 0.7289644 | 11.43982 | 0.01789127 | 19.60732 | 0.9210406 | 0.03032555 | (023)
148 | 203 | 0.04589069 | 3.596962 | 0.007675843 | 0.7592573 | 12.6357 | 0.01600736 | 21.91492 | 0.9147674 | 0.03265067 | (023)
149 | 204 | 0.04779064 | 3.596736 | 0.008114544 | 0.8223846 | 12.33031 | 0.01674048 | 20.95519 | 0.9007303 | 0.03679941 | (023)
150 | 206 | 0.04607045 | 3.597315 | 0.007640521 | 0.805203 | 12.4042 | 0.01580914 | 22.18969 | 0.9053548 | 0.03541588 | (023)
151 | 207 | 0.04150707 | 3.593732 | 0.01204905 | 8.237125e-09 | 11.55753 | 0.02837335 | 12.36371 | 0.8982006 | 0.03599749 | (023)
152 | 208 | 0.04001939 | 3.594849 | 0.01118897 | 1.844586e-07 | 12.11097 | 0.02634802 | 13.31409 | 0.9162417 | 0.0296471 | (023)
153 | 210 | 0.04810642 | 3.596539 | 0.008641109 | 0.7140416 | 11.96571 | 0.01815898 | 19.31826 | 0.9112705 | 0.0335119 | (023)
154 | 211 | 0.04822663 | 3.596483 | 0.008335928 | 0.8834655 | 11.39393 | 0.01701654 | 20.61524 | 0.8942368 | 0.03626042 | (023)
155 | 212 | 0.04766289 | 3.59761 | 0.008196604 | 0.9304361 | 12.81486 | 0.01659552 | 21.13823 | 0.8648645 | 0.04680047 | (023)
156 | 214 | 0.04802671 | 3.596134 | 0.008630112 | 0.7504154 | 11.29961 | 0.01802449 | 19.46241 | 0.9034102 | 0.03524393 | (023)
157 | 215 | 0.04661308 | 3.59699 | 0.008009299 | 0.7761606 | 11.72659 | 0.01665472 | 21.0631 | 0.9063862 | 0.03442048 | (023)
158 | 217 | 0.05079887 | 3.59635 | 0.008422637 | 0.870217 | 11.69676 | 0.01723313 | 20.35613 | 0.9196092 | 0.02964191 | (023)
159 | 218 | 0.03957082 | 3.594821 | 0.011666 | 1.091741e-08 | 11.5712 | 0.02747134 | 12.76967 | 0.914807 | 0.02796921 | (023)
160 | 219 | 0.05059995 | 3.596169 | 0.008366809 | 0.8378441 | 10.88932 | 0.01721501 | 20.37756 | 0.9115657 | 0.03347057 | (023)
161 | 221 | 0.04519421 | 3.59664 | 0.008327021 | 0.7081652 | 11.95287 | 0.01751629 | 20.02706 | 0.9054115 | 0.03360858 | (023)
162 | 222 | 0.05104126 | 3.596696 | 0.008060623 | 1 | 13.07993 | 0.01612125 | 21.7601 | 0.888634 | 0.04094382 | (023)
163 | 223 | 0.03999699 | 3.59462 | 0.01084752 | 2.194737e-08 | 11.46427 | 0.02554395 | 13.73319 | 0.9096223 | 0.03293427 | (023)
164 | 225 | 0.04589807 | 3.596342 | 0.009265215 | 0.5173669 | 11.01404 | 0.02011708 | 17.43792 | 0.923843 | 0.02796254 | (023)
165 | 226 | 0.04995066 | 3.59716 | 0.007630839 | 0.8668853 | 10.88833 | 0.0156221 | 22.45537 | 0.9193216 | 0.03187958 | (023)
166 | 228 | 0.04070191 | 3.59515 | 0.01176068 | 4.902047e-09 | 12.24124 | 0.02769429 | 12.66687 | 0.8884592 | 0.03976378 | (023)
167 | 229 | 0.04824641 | 3.596613 | 0.008080558 | 0.812389 | 12.41836 | 0.01669902 | 21.00721 | 0.9077266 | 0.03508405 | (023)
168 | 230 | 0.04751882 | 3.596347 | 0.008585063 | 0.6926304 | 11.54531 | 0.01810642 | 19.37434 | 0.9117014 | 0.03323929 | (023)
169 | 232 | 0.048621 | 3.59607 | 0.009174822 | 0.6667547 | 11.96146 | 0.01943449 | 18.05038 | 0.9119407 | 0.03304399 | (023)
170 | 233 | 0.04187436 | 3.594045 | 0.01209899 | 1.198931e-08 | 10.70189 | 0.02849094 | 12.31268 | 0.8861189 | 0.04053606 | (023)
171 | 234 | 0.04993914 | 3.595781 | 0.008570683 | 0.7543686 | 11.13933 | 0.01788834 | 19.61053 | 0.9227793 | 0.02973817 | (023)
172 | 236 | 0.04345421 | 3.595611 | 0.009608995 | 0.3914257 | 11.45316 | 0.0212929 | 16.47497 | 0.9105349 | 0.03237495 | (023)
173 | 237 | 0.04439526 | 3.595866 | 0.009214055 | 0.4716138 | 12.08561 | 0.02015558 | 17.40461 | 0.9219107 | 0.02883425 | (023)
174 | 238 | 0.04868986 | 3.595406 | 0.009321719 | 0.7110637 | 11.6166 | 0.0195991 | 17.89877 | 0.9018439 | 0.0352076 | (023)
175 | 240 | 0.04745986 | 3.594895 | 0.009806097 | 0.4830585 | 11.04716 | 0.02141084 | 16.38422 | 0.9160415 | 0.03211607 | (023)
176 | 241 | 0.04487153 | 3.596252 | 0.007791304 | 0.7592411 | 12.56369 | 0.01624819 | 21.5901 | 0.9091013 | 0.03318548 | (023)
177 | 243 | 0.04952965 | 3.596351 | 0.008606833 | 0.7656484 | 11.76877 | 0.01792935 | 19.56568 | 0.9176435 | 0.03118435 | (023)
178 | 244 | 0.04860496 | 3.596505 | 0.007942774 | 0.8987352 | 11.87589 | 0.01617094 | 21.69323 | 0.9003693 | 0.03618147 | (023)
179 | 245 | 0.04579589 | 3.596415 | 0.007684137 | 0.7396569 | 12.0938 | 0.0160781 | 21.8185 | 0.9196898 | 0.03075854 | (023)
180 | 247 | 0.04756431 | 3.596114 | 0.008543222 | 0.7286644 | 10.9857 | 0.01790895 | 19.58797 | 0.9041744 | 0.03520899 | (023)
181 | 248 | 0.04699371 | 3.59597 | 0.008678234 | 0.6222251 | 11.82135 | 0.01851972 | 18.94197 | 0.918254 | 0.03160899 | (023)
182 | 249 | 0.05314389 | 3.595745 | 0.008881818 | 0.9518553 | 10.34776 | 0.01791536 | 19.58096 | 0.9094155 | 0.03122966 | (023)
183 | 251 | 0.04914788 | 3.596237 | 0.007729132 | 0.8840047 | 11.62898 | 0.01577638 | 22.23578 | 0.919581 | 0.03041846 | (023)
184 | 252 | 0.05016074 | 3.596787 | 0.008065502 | 0.9047991 | 11.82951 | 0.01640345 | 21.38574 | 0.9183179 | 0.03000983 | (023)
185 | 254 | 0.04900637 | 3.595772 | 0.008345667 | 0.7752981 | 12.06268 | 0.01735672 | 20.21119 | 0.9167565 | 0.03205619 | (023)
186 | 255 | 0.04201521 | 3.594528 | 0.01040023 | 0.04644823 | 11.80047 | 0.02431926 | 14.42478 | 0.9276748 | 0.02885445 | (023)
187 | 256 | 0.04847563 | 3.596439 | 0.007018126 | 0.9084258 | 11.94925 | 0.01426429 | 24.59288 | 0.9233301 | 0.03085125 | (023)
188 | 258 | 0.05097592 | 3.595902 | 0.008440395 | 0.8958707 | 10.25646 | 0.01719264 | 20.40408 | 0.9238129 | 0.02678941 | (023)
189 | 259 | 0.05270908 | 3.596166 | 0.008199998 | 0.9999999 | 12.18652 | 0.0164 | 21.39024 | 0.8961106 | 0.03878119 | (023)
190 | 261 | 0.0503106 | 3.595424 | 0.009043512 | 0.6817236 | 10.79258 | 0.01910832 | 18.3585 | 0.9286663 | 0.02761495 | (023)
191 | 262 | 0.04718534 | 3.596474 | 0.007875453 | 0.7936315 | 11.79141 | 0.01632758 | 21.48512 | 0.9179028 | 0.03070485 | (023)
192 | 263 | 0.04771541 | 3.597437 | 0.007702474 | 0.852906 | 11.78487 | 0.01580696 | 22.19276 | 0.9077786 | 0.03444243 | (023)
193 | 265 | 0.05228648 | 3.596408 | 0.00823698 | 0.9701325 | 11.60689 | 0.01656125 | 21.18197 | 0.8904571 | 0.0410047 | (023)
194 | 266 | 0.04796999 | 3.597084 | 0.007523265 | 0.8109346 | 11.79821 | 0.01555122 | 22.55771 | 0.9270027 | 0.02880691 | (023)
195 | 267 | 0.04726677 | 3.597208 | 0.007198562 | 0.8770792 | 12.59987 | 0.01471109 | 23.84596 | 0.9079195 | 0.03625575 | (023)
196 | 269 | 0.04755181 | 3.596723 | 0.007307196 | 0.8648603 | 11.77535 | 0.01496477 | 23.44171 | 0.9128972 | 0.03387862 | (023)
197 | 270 | 0.04740968 | 3.59726 | 0.00767374 | 0.8982357 | 12.24101 | 0.01562456 | 22.45182 | 0.8938706 | 0.03871325 | (023)
198 | 272 | 0.04870191 | 3.596331 | 0.007982965 | 0.8580478 | 12.24666 | 0.01636801 | 21.43204 | 0.9144683 | 0.03190643 | (023)
199 | 273 | 0.05142144 | 3.597152 | 0.007570412 | 1 | 11.82321 | 0.01514082 | 23.16914 | 0.9190058 | 0.03056536 | (023)
200 | 274 | 0.04907746 | 3.595965 | 0.00867998 | 0.7776381 | 10.8952 | 0.0180448 | 19.4405 | 0.9156639 | 0.03043881 | (023)
201 | 276 | 0.04943256 | 3.59613 | 0.009089201 | 0.7431926 | 11.50557 | 0.01900661 | 18.45673 | 0.8966854 | 0.03808372 | (023)
202 | 277 | 0.04875597 | 3.596851 | 0.007348357 | 0.917579 | 11.78453 | 0.01491161 | 23.52528 | 0.9176309 | 0.03159053 | (023)
203 | 278 | 0.04551117 | 3.595973 | 0.009136566 | 0.5115844 | 12.37151 | 0.0198565 | 17.66676 | 0.9070131 | 0.03584941 | (023)
204 | 280 | 0.05183523 | 3.596195 | 0.008145512 | 1 | 11.90393 | 0.01629102 | 21.53333 | 0.906175 | 0.03368988 | (023)
205 | 281 | 0.04163362 | 3.594053 | 0.0115625 | 2.138413e-09 | 11.58112 | 0.0272276 | 12.88398 | 0.9197813 | 0.02911779 | (023)
206 | 283 | 0.05055222 | 3.59655 | 0.00795406 | 0.9063579 | 11.92807 | 0.0161724 | 21.69127 | 0.9032314 | 0.03732053 | (023)
207 | 284 | 0.04852053 | 3.596241 | 0.008954376 | 0.7000725 | 11.49583 | 0.01886168 | 18.59855 | 0.9011164 | 0.03702535 | (023)
208 | 285 | 0.04006232 | 3.594507 | 0.01140678 | 6.538253e-09 | 10.72728 | 0.02686092 | 13.05986 | 0.9108081 | 0.03039375 | (023)
209 | 287 | 0.04064774 | 3.594685 | 0.01121675 | 5.206423e-09 | 12.48651 | 0.02641342 | 13.28113 | 0.9161555 | 0.03068336 | (023)
210 | 288 | 0.05160723 | 3.596333 | 0.008254438 | 0.853894 | 10.61477 | 0.0169368 | 20.7123 | 0.9191369 | 0.03134017 | (023)
211 | 289 | 0.04903868 | 3.596627 | 0.008023565 | 0.9354823 | 12.79781 | 0.01623081 | 21.61322 | 0.8972192 | 0.03699455 | (023)
212 | 291 | 0.04103381 | 3.594012 | 0.01203853 | 2.178722e-08 | 11.16761 | 0.02834857 | 12.37452 | 0.8976723 | 0.03518367 | (023)
213 | 292 | 0.04645992 | 3.595048 | 0.01003985 | 0.4285729 | 12.01856 | 0.02211532 | 15.8623 | 0.9173527 | 0.03141081 | (023)
214 | 293 | 0.04731774 | 3.596111 | 0.008456834 | 0.6876983 | 11.79224 | 0.01785078 | 19.6518 | 0.9057957 | 0.03638116 | (023)
215 | 295 | 0.04817371 | 3.596895 | 0.00779373 | 0.8461293 | 12.00235 | 0.01601297 | 21.90724 | 0.9052448 | 0.03608741 | (023)
216 | 296 | 0.04166251 | 3.595452 | 0.01123002 | 0.1300496 | 11.68428 | 0.02592648 | 13.53057 | 0.9131323 | 0.02981661 | (023)
217 | 298 | 0.03989054 | 3.595248 | 0.01091672 | 0.02355305 | 11.51692 | 0.02561568 | 13.69473 | 0.9010183 | 0.03533306 | (023)
218 | 299 | 0.04862122 | 3.596723 | 0.007607664 | 0.8521876 | 12.23422 | 0.01561433 | 22.46654 | 0.9136206 | 0.03404295 | (023)
219 | 300 | 0.04849721 | 3.597083 | 0.007923035 | 0.8639872 | 12.18818 | 0.01622844 | 21.61637 | 0.8960818 | 0.0391844 | (023)
220 | 302 | 0.04889061 | 3.596581 | 0.007317648 | 0.90636 | 11.76702 | 0.01487843 | 23.57776 | 0.9177907 | 0.03219888 | (023)
221 | 303 | 0.04225493 | 3.594004 | 0.01241087 | 4.517154e-09 | 10.95333 | 0.02922537 | 12.00327 | 0.8984953 | 0.03538126 | (023)
222 | 304 | 0.04822728 | 3.59662 | 0.007586717 | 0.9120423 | 11.59812 | 0.01541021 | 22.76413 | 0.9095623 | 0.03317885 | (023)
223 | 306 | 0.0496505 | 3.596269 | 0.009148055 | 0.6725831 | 11.86332 | 0.01935888 | 18.12088 | 0.9078766 | 0.03590018 | (023)
224 | 307 | 0.04146336 | 3.59439 | 0.01151086 | 9.227582e-09 | 11.19648 | 0.027106 | 12.94178 | 0.9118589 | 0.03191874 | (023)
225 | 309 | 0.04128441 | 3.594106 | 0.01195174 | 1.203002e-08 | 11.23269 | 0.02814419 | 12.46438 | 0.878702 | 0.04345989 | (023)
226 | 310 | 0.04830871 | 3.596977 | 0.007633978 | 0.8713248 | 11.42293 | 0.0156165 | 22.46342 | 0.9162293 | 0.03138536 | (023)
227 | 311 | 0.04718151 | 3.596498 | 0.008419097 | 0.6927975 | 11.8733 | 0.01775589 | 19.75682 | 0.9093442 | 0.03468315 | (023)
228 | 313 | 0.04382368 | 3.595469 | 0.009757693 | 0.4979407 | 12.37215 | 0.02125363 | 16.50542 | 0.898715 | 0.0347266 | (023)
229 | 314 | 0.0410046 | 3.594821 | 0.01099776 | 4.469402e-08 | 11.32252 | 0.02589775 | 13.54558 | 0.9206997 | 0.02931537 | (023)
230 | 315 | 0.05001077 | 3.596225 | 0.008043118 | 0.9098855 | 12.28413 | 0.01634341 | 21.46431 | 0.9067758 | 0.03485825 | (023)
231 | 317 | 0.04862675 | 3.596418 | 0.00902087 | 0.6938904 | 12.10045 | 0.01902153 | 18.44225 | 0.9021223 | 0.03700876 | (023)
232 | 318 | 0.04375796 | 3.595077 | 0.01001251 | 0.2911321 | 11.48744 | 0.02254337 | 15.56111 | 0.9153401 | 0.03194393 | (023)
233 | 320 | 0.04983671 | 3.595792 | 0.009149929 | 0.7753875 | 12.05267 | 0.01902908 | 18.43494 | 0.888175 | 0.04124624 | (023)
234 | 321 | 0.04882342 | 3.59625 | 0.008193356 | 0.7805462 | 12.26721 | 0.0170247 | 20.60535 | 0.916957 | 0.03230687 | (023)
235 | 322 | 0.0455366 | 3.597272 | 0.007113711 | 0.8450335 | 12.88705 | 0.01461857 | 23.99687 | 0.9117231 | 0.0338805 | (023)
236 | 324 | 0.04591334 | 3.597544 | 0.006948613 | 0.823971 | 11.99182 | 0.01433123 | 24.47801 | 0.9190217 | 0.03219495 | (023)
237 | 325 | 0.04799276 | 3.596961 | 0.007414981 | 1 | 12.55324 | 0.01482996 | 23.65481 | 0.8963798 | 0.03678532 | (023)
238 | 326 | 0.0471288 | 3.597017 | 0.007239588 | 0.8500367 | 11.87536 | 0.01486439 | 23.60002 | 0.928247 | 0.02765592 | (023)
239 | 328 | 0.0483045 | 3.597566 | 0.007027593 | 0.9150629 | 12.22567 | 0.01426698 | 24.58824 | 0.9177045 | 0.03284594 | (023)
240 | 329 | 0.0483219 | 3.596741 | 0.008121476 | 0.8219397 | 11.84998 | 0.01675606 | 20.9357 | 0.9068833 | 0.03465884 | (023)
241 | 331 | 0.0519156 | 3.596458 | 0.008484882 | 0.89282 | 11.64556 | 0.01729244 | 20.28632 | 0.9037483 | 0.0364187 | (023)
242 | 332 | 0.04952941 | 3.596989 | 0.007383728 | 0.8834074 | 11.8534 | 0.01507292 | 23.27353 | 0.9248864 | 0.03019781 | (023)
243 | 333 | 0.0463265 | 3.597166 | 0.007709322 | 0.7457783 | 11.96728 | 0.01611405 | 21.76982 | 0.9110777 | 0.03458504 | (023)
244 | 335 | 0.04821028 | 3.596612 | 0.008471327 | 0.7513573 | 11.35834 | 0.01769002 | 19.83038 | 0.924695 | 0.02755467 | (023)
245 | 336 | 0.04263012 | 3.594716 | 0.01127928 | 1.923473e-08 | 11.6115 | 0.02656068 | 13.20749 | 0.9138383 | 0.03368289 | (023)
246 | 337 | 0.04950022 | 3.596856 | 0.008037679 | 0.8146121 | 11.9681 | 0.01660407 | 21.12735 | 0.9150017 | 0.03340667 | (023)
247 | 339 | 0.04919419 | 3.59722 | 0.0083469 | 0.8460954 | 12.00341 | 0.01714961 | 20.45527 | 0.9104109 | 0.03253584 | (023)
248 | 342 | 0.04802909 | 3.597284 | 0.007248703 | 0.8562236 | 12.65244 | 0.0148672 | 23.59557 | 0.9126978 | 0.0355944 | (023)
249 | 343 | 0.04618645 | 3.597548 | 0.007849653 | 0.7353851 | 12.32477 | 0.01643632 | 21.34298 | 0.9267218 | 0.0276659 | (023)
250 | 344 | 0.03920566 | 3.595687 | 0.01083502 | 0.02425564 | 11.79166 | 0.02542128 | 13.79946 | 0.9077548 | 0.03201612 | (023)
251 | 346 | 0.04002033 | 3.595381 | 0.01068518 | 8.755039e-09 | 12.12569 | 0.02516168 | 13.94183 | 0.9123168 | 0.0326878 | (023)
252 | 347 | 0.04738236 | 3.597115 | 0.007230185 | 0.8831447 | 12.30388 | 0.01476015 | 23.76669 | 0.920147 | 0.03070186 | (023)
253 | 348 | 0.04551381 | 3.597425 | 0.007903804 | 0.774391 | 12.21813 | 0.01644031 | 21.33779 | 0.893251 | 0.03902175 | (023)
254 | 350 | 0.0469643 | 3.59656 | 0.00839098 | 0.8247938 | 12.05358 | 0.0173036 | 20.27324 | 0.8950479 | 0.03631007 | (023)
255 | 351 | 0.04627882 | 3.595761 | 0.00988058 | 0.5451524 | 11.06355 | 0.02135578 | 16.42646 | 0.9226265 | 0.02632713 | (023)
256 | 353 | 0.05018212 | 3.59724 | 0.007574054 | 0.9313541 | 12.16908 | 0.01533259 | 22.87937 | 0.9063836 | 0.03671086 | (023)
257 | 354 | 0.04823696 | 3.596705 | 0.008380564 | 0.8105528 | 11.75644 | 0.01732447 | 20.24881 | 0.9154807 | 0.03023102 | (023)
258 | 355 | 0.04948336 | 3.596477 | 0.009253052 | 0.7717447 | 12.56979 | 0.01925551 | 18.21816 | 0.8883098 | 0.04052452 | (023)
259 | 357 | 0.04574051 | 3.596587 | 0.007989903 | 0.7129505 | 11.99628 | 0.01679358 | 20.88893 | 0.9187435 | 0.03036794 | (023)
260 | 358 | 0.04675655 | 3.596775 | 0.008944791 | 0.6859172 | 12.44097 | 0.01888642 | 18.57419 | 0.895809 | 0.03773777 | (023)
261 | 359 | 0.04834482 | 3.596852 | 0.00817425 | 0.7990001 | 12.01386 | 0.01693148 | 20.7188 | 0.9122174 | 0.03301187 | (023)
262 | 361 | 0.04164254 | 3.594416 | 0.0119732 | 4.332595e-09 | 10.89297 | 0.02819472 | 12.44204 | 0.9042484 | 0.03352057 | (023)
263 | 362 | 0.05000726 | 3.597261 | 0.007557511 | 0.9808545 | 11.79631 | 0.01516636 | 23.13013 | 0.9051685 | 0.03519894 | (023)
264 | 364 | 0.04700108 | 3.596844 | 0.008685866 | 0.6889842 | 11.96562 | 0.01833026 | 19.13775 | 0.9049096 | 0.03515633 | (023)
265 | 366 | 0.04982519 | 3.596941 | 0.008702412 | 0.7821698 | 11.40339 | 0.01807744 | 19.4054 | 0.9097767 | 0.03357803 | (023)
266 | 368 | 0.04702858 | 3.596178 | 0.01039622 | 0.4517698 | 11.43386 | 0.02281475 | 15.37601 | 0.909082 | 0.03307575 | (023)
267 | 369 | 0.04659771 | 3.596211 | 0.009435656 | 0.596034 | 11.76131 | 0.02022377 | 17.34592 | 0.8980717 | 0.0368184 | (023)
268 | 371 | 0.04064647 | 3.59536 | 0.01109268 | 6.964317e-08 | 12.26073 | 0.02612125 | 13.42967 | 0.9055875 | 0.0350955 | (023)
269 | 372 | 0.0458193 | 3.596973 | 0.008259215 | 0.7274709 | 11.25757 | 0.01731709 | 20.25745 | 0.9213919 | 0.02754101 | (023)
270 | 373 | 0.05024825 | 3.596712 | 0.008550078 | 0.8513198 | 10.69071 | 0.01755121 | 19.98722 | 0.8938156 | 0.03871736 | (023)
271 | 375 | 0.0480125 | 3.596491 | 0.008202171 | 0.7312341 | 11.69219 | 0.01718653 | 20.41133 | 0.9075761 | 0.03633596 | (023)
272 | 376 | 0.04053059 | 3.595271 | 0.01119772 | 8.636384e-09 | 11.37489 | 0.02636861 | 13.3037 | 0.8947098 | 0.038389 | (023)
273 | 377 | 0.04953993 | 3.597329 | 0.007529282 | 0.9682939 | 11.60527 | 0.01514327 | 23.16541 | 0.9036375 | 0.0356624 | (023)
274 | 379 | 0.04627718 | 3.597326 | 0.008303596 | 0.707615 | 12.30338 | 0.01746864 | 20.0817 | 0.9036908 | 0.03602003 | (023)
275 | 380 | 0.03899438 | 3.595104 | 0.01122662 | 1.277603e-08 | 12.06271 | 0.02643668 | 13.26944 | 0.9090258 | 0.03080675 | (023)
276 | 382 | 0.04262025 | 3.594718 | 0.01178082 | 2.583493e-09 | 10.82936 | 0.02774171 | 12.64522 | 0.9195937 | 0.02932721 | (023)
277 | 383 | 0.04601892 | 3.596102 | 0.008833822 | 0.5822578 | 11.4448 | 0.01897702 | 18.48551 | 0.9135291 | 0.03255182 | (023)
278 | 384 | 0.04118121 | 3.595699 | 0.01071327 | 0.06451559 | 11.2356 | 0.02498257 | 14.04178 | 0.9016564 | 0.03661894 | (023)
279 | 386 | 0.04183609 | 3.594698 | 0.01151254 | 1.216078e-09 | 10.12246 | 0.02710997 | 12.93989 | 0.9171069 | 0.02971875 | (023)
280 | 387 | 0.04008127 | 3.594854 | 0.01064629 | 2.873624e-08 | 12.02321 | 0.02507009 | 13.99276 | 0.9195411 | 0.02998255 | (023)
281 | 388 | 0.05073666 | 3.597174 | 0.008205999 | 0.8785512 | 11.72667 | 0.01676561 | 20.92377 | 0.9200871 | 0.02993195 | (023)
282 | 390 | 0.04064827 | 3.596331 | 0.01016677 | 0.2258893 | 12.10954 | 0.02312604 | 15.16905 | 0.8995039 | 0.03501403 | (023)
283 | 391 | 0.04109379 | 3.595115 | 0.01178097 | 2.630076e-09 | 11.12676 | 0.02774206 | 12.64506 | 0.9073115 | 0.03216867 | (023)
284 | 393 | 0.04077444 | 3.595205 | 0.01077278 | 5.72106e-09 | 11.21926 | 0.02536797 | 13.82846 | 0.9110663 | 0.03353151 | (023)
285 | 394 | 0.04758745 | 3.596642 | 0.009100136 | 0.6114525 | 11.511 | 0.01945486 | 18.03148 | 0.9119203 | 0.03325904 | (023)
286 | 395 | 0.04213405 | 3.595833 | 0.01044473 | 0.1941954 | 11.76099 | 0.02387578 | 14.69271 | 0.914256 | 0.03103008 | (023)
287 | 397 | 0.04126316 | 3.594962 | 0.01156272 | 4.427565e-09 | 11.09316 | 0.02722812 | 12.88374 | 0.9006008 | 0.03576632 | (023)
288 | 398 | 0.0438535 | 3.59607 | 0.009682655 | 0.3199834 | 11.46383 | 0.02170157 | 16.16472 | 0.9139869 | 0.03296663 | (023)
289 | 399 | 0.04792706 | 3.596725 | 0.009377709 | 0.5707159 | 11.57887 | 0.02018382 | 17.38026 | 0.9115981 | 0.03385073 | (023)
290 | 401 | 0.04861674 | 3.596033 | 0.009604415 | 0.6634179 | 11.72537 | 0.02035585 | 17.23337 | 0.9119237 | 0.03132689 | (023)
291 | 402 | 0.04348424 | 3.594387 | 0.01217292 | 6.224952e-09 | 11.5234 | 0.02866502 | 12.23791 | 0.9150296 | 0.03158895 | (023)
292 | 404 | 0.04933815 | 3.59763 | 0.007572436 | 0.9296032 | 11.89134 | 0.01533402 | 22.87724 | 0.9026726 | 0.03697651 | (023)
293 | 405 | 0.05023665 | 3.597246 | 0.008396377 | 0.8284989 | 11.90921 | 0.01730369 | 20.27313 | 0.8944792 | 0.04082185 | (023)
294 | 406 | 0.04727376 | 3.596179 | 0.009414911 | 0.4985451 | 11.16049 | 0.02050498 | 17.10803 | 0.9186664 | 0.03172672 | (023)
295 | 408 | 0.05175625 | 3.597351 | 0.008242164 | 1 | 11.77861 | 0.01648433 | 21.28082 | 0.879596 | 0.04340771 | (023)
296 | 409 | 0.04600033 | 3.598073 | 0.007399568 | 0.8176325 | 12.03429 | 0.01527794 | 22.9612 | 0.9101213 | 0.03386814 | (023)
297 | 410 | 0.04842651 | 3.597796 | 0.007773773 | 0.8908968 | 11.97655 | 0.01584849 | 22.1346 | 0.8998729 | 0.03711404 | (023)
298 | 412 | 0.04963252 | 3.597471 | 0.0079692 | 0.8771901 | 11.14354 | 0.01628566 | 21.54042 | 0.9136953 | 0.03202882 | (023)
299 | 413 | 0.05120124 | 3.597618 | 0.00807687 | 0.9999999 | 11.95491 | 0.01615374 | 21.71633 | 0.8926831 | 0.03835908 | (023)
300 | 415 | 0.04770092 | 3.597862 | 0.007120516 | 0.9229263 | 12.01961 | 0.01443576 | 24.30076 | 0.9024065 | 0.03769943 | (023)
301 | 416 | 0.04547106 | 3.597907 | 0.007644269 | 0.8317174 | 11.56201 | 0.01574498 | 22.28012 | 0.8995305 | 0.03544546 | (023)
302 | 417 | 0.05052999 | 3.597547 | 0.008388225 | 0.8625714 | 11.50228 | 0.01718548 | 20.41258 | 0.8943649 | 0.03972969 | (023)
303 | 419 | 0.04493766 | 3.597121 | 0.008612028 | 0.6202615 | 10.99041 | 0.01838443 | 19.08136 | 0.9032177 | 0.03472419 | (023)
304 | 420 | 0.04742408 | 3.59779 | 0.007543036 | 0.8624578 | 11.71881 | 0.01545419 | 22.69934 | 0.9032544 | 0.03636891 | (023)
305 | 421 | 0.04665468 | 3.59808 | 0.007775613 | 0.8160563 | 12.61495 | 0.01605872 | 21.84483 | 0.8940701 | 0.03987437 | (023)
306 | 423 | 0.04777817 | 3.597666 | 0.008271304 | 0.7332363 | 12.40133 | 0.01732551 | 20.24759 | 0.9060817 | 0.03645053 | (023)
307 | 424 | 0.04951414 | 3.597225 | 0.008694676 | 0.8722786 | 11.59395 | 0.01778338 | 19.72628 | 0.8814318 | 0.04159957 | (023)
308 | 425 | 0.04744263 | 3.596487 | 0.008861933 | 0.6855787 | 11.08945 | 0.01871253 | 18.74679 | 0.9074317 | 0.03357944 | (023)
309 | 427 | 0.04736441 | 3.597828 | 0.007600478 | 0.8381739 | 12.12214 | 0.01563737 | 22.43344 | 0.9023591 | 0.03738711 | (023)
310 | 428 | 0.04783811 | 3.597355 | 0.008507552 | 0.6834796 | 11.35633 | 0.01797057 | 19.5208 | 0.920373 | 0.03035559 | (023)
311 | 430 | 0.0416251 | 3.595449 | 0.01133013 | 4.081809e-08 | 11.23795 | 0.02668041 | 13.14822 | 0.9079427 | 0.03415666 | (023)
312 | 431 | 0.04357554 | 3.596032 | 0.009744988 | 0.3002255 | 10.75232 | 0.0219096 | 16.01125 | 0.9131827 | 0.03279135 | (023)
313 | 432 | 0.05104067 | 3.597697 | 0.008139002 | 0.916274 | 11.71371 | 0.0165198 | 21.23513 | 0.8985736 | 0.0382217 | (023)
314 | 434 | 0.03858969 | 3.596559 | 0.01036371 | 1.794802e-08 | 11.51548 | 0.02440467 | 14.3743 | 0.9149055 | 0.03010527 | (023)
315 | 435 | 0.04068766 | 3.595285 | 0.01190282 | 8.217769e-09 | 11.47392 | 0.028029 | 12.51561 | 0.8839606 | 0.04037079 | (023)
316 | 436 | 0.042926 | 3.596373 | 0.009312659 | 0.3530111 | 11.8631 | 0.02076318 | 16.89529 | 0.9133469 | 0.03271963 | (023)
317 | 438 | 0.04763455 | 3.597357 | 0.008451207 | 0.7546067 | 12.06582 | 0.01763826 | 19.88857 | 0.9089502 | 0.03343772 | (023)
318 | 439 | 0.04671062 | 3.596932 | 0.009065324 | 0.5996213 | 11.20375 | 0.01941849 | 18.06525 | 0.9241092 | 0.02754337 | (023)
319 | 441 | 0.04094032 | 3.595326 | 0.01174598 | 7.814795e-09 | 11.64927 | 0.02765966 | 12.68273 | 0.8845673 | 0.04131165 | (023)
320 | 442 | 0.0455969 | 3.596192 | 0.009837554 | 0.3814461 | 11.5772 | 0.02183421 | 16.06653 | 0.927019 | 0.02777966 | (023)
321 | 443 | 0.04174344 | 3.596327 | 0.01012297 | 0.2482051 | 11.29933 | 0.02294626 | 15.28789 | 0.920891 | 0.02751363 | (023)
322 | 445 | 0.04622573 | 3.596694 | 0.009385329 | 0.5132842 | 12.30797 | 0.02039147 | 17.20327 | 0.9122251 | 0.03337519 | (023)
323 | 446 | 0.04144551 | 3.595788 | 0.01149908 | 6.21259e-09 | 10.92784 | 0.02707826 | 12.95504 | 0.8994547 | 0.03648688 | (023)
324 | 447 | 0.04637587 | 3.596895 | 0.008220202 | 0.7148197 | 12.67356 | 0.01727219 | 20.31011 | 0.9210957 | 0.029486 | (023)
325 | 449 | 0.04104883 | 3.596321 | 0.0112684 | 1.302931e-08 | 11.8099 | 0.02653506 | 13.22024 | 0.9111268 | 0.03241772 | (023)
326 | 450 | 0.04631936 | 3.597231 | 0.008679289 | 0.6104436 | 11.66793 | 0.01855825 | 18.90264 | 0.9076284 | 0.03521819 | (023)
327 | 452 | 0.03936738 | 3.595879 | 0.01163294 | 3.364281e-09 | 13.06791 | 0.02739348 | 12.80596 | 0.8910137 | 0.03743681 | (023)
328 | 453 | 0.04621651 | 3.597828 | 0.007709257 | 0.8285843 | 12.19382 | 0.01588741 | 22.08038 | 0.9069655 | 0.03368536 | (023)
329 | 454 | 0.04476333 | 3.597211 | 0.009282845 | 0.5045912 | 11.98528 | 0.02019744 | 17.36854 | 0.9059079 | 0.03435871 | (023)
330 | 456 | 0.04654002 | 3.597398 | 0.009047389 | 0.61333 | 12.06288 | 0.01933607 | 18.14226 | 0.9108487 | 0.03271015 | (023)
331 | 457 | 0.0440787 | 3.596794 | 0.009578262 | 0.4842677 | 12.05235 | 0.02090927 | 16.77724 | 0.9045527 | 0.03344291 | (023)
332 | 458 | 0.04475475 | 3.596868 | 0.009068281 | 0.4792916 | 11.80831 | 0.019812 | 17.70644 | 0.9205407 | 0.02985691 | (023)
333 | 460 | 0.04674279 | 3.597186 | 0.00881933 | 0.6247938 | 10.90463 | 0.01881278 | 18.64689 | 0.9097342 | 0.03345863 | (023)
334 | 461 | 0.04657054 | 3.597626 | 0.008370347 | 0.7322106 | 12.49864 | 0.01753602 | 20.00454 | 0.9220204 | 0.02811188 | (023)
335 | 462 | 0.03899712 | 3.595054 | 0.01155165 | 4.400817e-10 | 11.39997 | 0.02720205 | 12.89608 | 0.9320973 | 0.02145741 | (023)
336 | 464 | 0.04657926 | 3.597645 | 0.00740546 | 0.8167138 | 12.20874 | 0.01529252 | 22.93931 | 0.9273585 | 0.02762338 | (023)
337 | 465 | 0.04681508 | 3.597997 | 0.008482111 | 0.6680393 | 12.27295 | 0.0179633 | 19.5287 | 0.9287613 | 0.02662035 | (023)
338 | 467 | 0.04562334 | 3.597308 | 0.008798261 | 0.5947259 | 12.18794 | 0.01886171 | 18.59853 | 0.9258197 | 0.02714838 | (023)
339 | 468 | 0.04147938 | 3.596557 | 0.009801999 | 0.2260557 | 11.61703 | 0.02229573 | 15.73395 | 0.9369654 | 0.02254027 | (023)
340 | 469 | 0.0459734 | 3.598163 | 0.008463682 | 0.6094307 | 12.15688 | 0.01810028 | 19.38092 | 0.9338023 | 0.02500465 | (023)
341 | 471 | 0.0461831 | 3.598517 | 0.007587613 | 0.785803 | 11.14353 | 0.01575189 | 22.27033 | 0.9232728 | 0.02821739 | (023)
342 | 472 | 0.04884251 | 3.598383 | 0.008185724 | 0.9199013 | 12.98916 | 0.01660409 | 21.12732 | 0.8952483 | 0.03694513 | (023)
343 | 473 | 0.04537055 | 3.597614 | 0.008673891 | 0.5218739 | 11.52341 | 0.0188193 | 18.64044 | 0.9363165 | 0.02430039 | (023)
344 | 475 | 0.04687964 | 3.598659 | 0.007538945 | 0.7796238 | 12.94222 | 0.01566739 | 22.39045 | 0.9249757 | 0.02948576 | (023)
345 | 476 | 0.04580564 | 3.59903 | 0.007533501 | 0.8124024 | 12.57821 | 0.01556846 | 22.53274 | 0.9187848 | 0.02972283 | (023)
346 | 478 | 0.04666054 | 3.598512 | 0.00773169 | 0.8875022 | 12.32437 | 0.015772 | 22.24194 | 0.8950195 | 0.03699957 | (023)
347 | 479 | 0.04404935 | 3.598042 | 0.008066511 | 0.6653455 | 12.25101 | 0.01709086 | 20.52559 | 0.9268598 | 0.02599121 | (023)
348 | 480 | 0.04655352 | 3.598567 | 0.007959045 | 0.7881673 | 12.24326 | 0.01651631 | 21.2396 | 0.918548 | 0.02939725 | (023)
349 | 482 | 0.04553871 | 3.599119 | 0.007563718 | 0.7873356 | 13.14309 | 0.01569818 | 22.34654 | 0.9139643 | 0.03216952 | (023)
350 | 483 | 0.04504403 | 3.598271 | 0.007695647 | 0.8646963 | 12.4689 | 0.01576075 | 22.25782 | 0.900819 | 0.03360182 | (023)
351 | 484 | 0.04544704 | 3.598105 | 0.008014424 | 0.7305967 | 12.40634 | 0.01679495 | 20.88723 | 0.9194283 | 0.02917282 | (023)
352 | 486 | 0.04569777 | 3.598433 | 0.007748983 | 0.7725263 | 11.8686 | 0.0161234 | 21.75719 | 0.9182394 | 0.02965049 | (023)
353 | 487 | 0.0477101 | 3.598486 | 0.007669912 | 0.847811 | 12.56872 | 0.015754 | 22.26736 | 0.9215098 | 0.02937655 | (023)
354 | 489 | 0.0479102 | 3.598781 | 0.007420513 | 0.9248103 | 12.89613 | 0.015039 | 23.32602 | 0.8952247 | 0.03954533 | (023)
355 | 490 | 0.04411704 | 3.598507 | 0.007411841 | 0.6953913 | 12.66487 | 0.01562476 | 22.45153 | 0.9287781 | 0.02724591 | (023)
356 | 491 | 0.04866488 | 3.598144 | 0.008376015 | 0.6851976 | 12.52285 | 0.01768762 | 19.83308 | 0.9287574 | 0.02863778 | (023)
357 | 493 | 0.04313835 | 3.597553 | 0.008899001 | 0.5724568 | 11.96181 | 0.01914799 | 18.32046 | 0.9186643 | 0.02711803 | (023)
358 | 494 | 0.05053989 | 3.597661 | 0.00837858 | 0.8128205 | 11.68787 | 0.01731362 | 20.2615 | 0.9271423 | 0.0277849 | (023)
359 | 495 | 0.04289511 | 3.598406 | 0.008701117 | 0.5531002 | 13.47868 | 0.01878196 | 18.67749 | 0.9139895 | 0.03041975 | (023)
360 | 497 | 0.04648493 | 3.598931 | 0.007822098 | 0.7816991 | 12.70684 | 0.01625008 | 21.58759 | 0.9155211 | 0.0314703 | (023)
361 | 498 | 0.03999076 | 3.596518 | 0.01096695 | 2.077941e-08 | 11.64194 | 0.0258252 | 13.58363 | 0.8879205 | 0.04106226 | (023)
362 | 500 | 0.04750312 | 3.598886 | 0.006915981 | 0.9671906 | 12.55899 | 0.01391247 | 25.21478 | 0.9217067 | 0.02926228 | (023)
363 | 501 | 0.04351289 | 3.598874 | 0.007774192 | 0.7255632 | 11.94408 | 0.0163054 | 21.51434 | 0.9115418 | 0.03064214 | (023)
364 | 502 | 0.04656186 | 3.59871 | 0.00792776 | 0.866025 | 12.28577 | 0.01623238 | 21.61112 | 0.8927296 | 0.03734603 | (023)
365 | 504 | 0.0433628 | 3.598148 | 0.00853636 | 0.4815528 | 11.64981 | 0.01864303 | 18.81668 | 0.9116738 | 0.03347758 | (023)
366 | 505 | 0.04501481 | 3.598005 | 0.00827156 | 0.6635912 | 11.76815 | 0.01753045 | 20.01089 | 0.9265185 | 0.02623452 | (023)
367 | 506 | 0.04412358 | 3.598578 | 0.0081469 | 0.7115634 | 12.55902 | 0.01712758 | 20.48158 | 0.9157307 | 0.02899202 | (023)
368 | 508 | 0.04918652 | 3.597949 | 0.008419703 | 0.8845019 | 11.09944 | 0.01718445 | 20.4138 | 0.9056276 | 0.03225531 | (023)
369 | 509 | 0.04585268 | 3.59792 | 0.008849349 | 0.5517157 | 12.45384 | 0.01910628 | 18.36045 | 0.9341802 | 0.02482302 | (023)
370 | 511 | 0.03946388 | 3.597073 | 0.01056932 | 3.082784e-08 | 12.1291 | 0.02488884 | 14.09467 | 0.9091146 | 0.03325895 | (023)
371 | 512 | 0.05075988 | 3.597874 | 0.008479762 | 0.936128 | 11.17384 | 0.0171517 | 20.45278 | 0.898548 | 0.03503186 | (023)
372 | 513 | 0.04609999 | 3.597944 | 0.008528482 | 0.6471499 | 12.40742 | 0.01812472 | 19.35478 | 0.9272296 | 0.02686275 | (023)
373 | 515 | 0.04541263 | 3.597791 | 0.008825849 | 0.5323929 | 11.66708 | 0.01911605 | 18.35107 | 0.9306037 | 0.02598117 | (023)
374 | 516 | 0.04600764 | 3.598072 | 0.008942779 | 0.5574249 | 12.13526 | 0.01928988 | 18.18569 | 0.9117908 | 0.0335171 | (023)
375 | 517 | 0.03976914 | 3.59655 | 0.01098515 | 7.102122e-08 | 12.86158 | 0.02586804 | 13.56113 | 0.9078947 | 0.03334644 | (023)
376 | 519 | 0.03941549 | 3.597107 | 0.009892406 | 0.1382594 | 11.95914 | 0.02280954 | 15.37953 | 0.9287435 | 0.02478257 | (023)
377 | 520 | 0.04818172 | 3.598031 | 0.008006229 | 0.7135092 | 12.31804 | 0.01682631 | 20.8483 | 0.9175106 | 0.03377331 | (023)
378 | 522 | 0.04429999 | 3.598303 | 0.008741604 | 0.5718079 | 12.49629 | 0.01881133 | 18.64833 | 0.9237886 | 0.02719591 | (023)
379 | 523 | 0.04513602 | 3.597777 | 0.009771895 | 0.3289918 | 12.26585 | 0.02187035 | 16.03998 | 0.919606 | 0.03186746 | (023)
380 | 524 | 0.04167808 | 3.597695 | 0.00891168 | 0.325589 | 12.52283 | 0.01995588 | 17.57878 | 0.9248819 | 0.02857025 | (023)
381 | 526 | 0.04747772 | 3.598195 | 0.00772371 | 0.7660646 | 11.97026 | 0.01608853 | 21.80435 | 0.9293386 | 0.02748949 | (023)
382 | 527 | 0.04710077 | 3.598421 | 0.0086782 | 0.6676031 | 11.62061 | 0.01837992 | 19.08605 | 0.922497 | 0.02835518 | (023)
383 | 528 | 0.04090806 | 3.59625 | 0.01148019 | 1.53776e-09 | 11.92946 | 0.02703379 | 12.97635 | 0.9137942 | 0.03059114 | (023)
384 | 530 | 0.04253253 | 3.597616 | 0.009317106 | 0.4070302 | 12.07546 | 0.02059451 | 17.03366 | 0.9069376 | 0.03327039 | (023)
385 | 531 | 0.04641639 | 3.59808 | 0.008451799 | 0.6449238 | 12.33723 | 0.01796842 | 19.52313 | 0.9191968 | 0.03077432 | (023)
386 | 532 | 0.04641504 | 3.598812 | 0.008559388 | 0.6624159 | 11.64686 | 0.01814403 | 19.33418 | 0.9111011 | 0.03265429 | (023)
387 | 534 | 0.04535335 | 3.598337 | 0.008655842 | 0.6228464 | 12.42694 | 0.01847002 | 18.99294 | 0.9026652 | 0.03589705 | (023)
388 | 535 | 0.04420763 | 3.597864 | 0.009281216 | 0.5142433 | 12.40171 | 0.02016211 | 17.39897 | 0.9027639 | 0.03471007 | (023)
389 | 537 | 0.04601528 | 3.598688 | 0.007471244 | 0.7337281 | 11.70577 | 0.01564836 | 22.41768 | 0.9163283 | 0.03305914 | (023)
390 | 538 | 0.04258819 | 3.598191 | 0.009502829 | 0.3425394 | 12.05506 | 0.02122248 | 16.52964 | 0.9155993 | 0.03069458 | (023)
391 | 539 | 0.03875152 | 3.597038 | 0.01086814 | 5.699983e-08 | 12.41486 | 0.02559252 | 13.70713 | 0.9044693 | 0.0331593 | (023)
392 | 541 | 0.04641026 | 3.598498 | 0.00830654 | 0.6745504 | 12.03181 | 0.01757229 | 19.96325 | 0.9193419 | 0.03030733 | (023)
393 | 542 | 0.04369673 | 3.598392 | 0.008606086 | 0.5503453 | 11.92366 | 0.01858524 | 18.87519 | 0.9201794 | 0.02858631 | (023)
394 | 543 | 0.04560512 | 3.598319 | 0.008619003 | 0.6036805 | 11.996 | 0.01845003 | 19.01352 | 0.9079853 | 0.03454139 | (023)
395 | 545 | 0.04195837 | 3.597737 | 0.009484208 | 0.2132768 | 12.27815 | 0.02161589 | 16.2288 | 0.929027 | 0.02749531 | (023)
396 | 546 | 0.04578049 | 3.59888 | 0.007804667 | 0.7588242 | 12.66355 | 0.01627721 | 21.5516 | 0.9213102 | 0.02896198 | (023)
397 | 548 | 0.04449009 | 3.59968 | 0.00733948 | 0.800358 | 12.89876 | 0.01519887 | 23.08067 | 0.9277102 | 0.02589631 | (023)
398 | 549 | 0.04888385 | 3.598733 | 0.008745856 | 0.8652091 | 12.49521 | 0.01791 | 19.58682 | 0.8931503 | 0.03641786 | (023)
399 | 550 | 0.04648009 | 3.598589 | 0.007845375 | 0.7738335 | 11.42067 | 0.01632033 | 21.49466 | 0.9168119 | 0.0304461 | (023)
400 | 552 | 0.04518 | 3.599276 | 0.0082586 | 0.6563214 | 12.31897 | 0.01752429 | 20.01793 | 0.9166893 | 0.0305696 | (023)
401 | 553 | 0.04507145 | 3.598955 | 0.007665561 | 0.6959237 | 13.24608 | 0.01615818 | 21.71036 | 0.9187573 | 0.03167187 | (023)
402 | 554 | 0.04814076 | 3.598992 | 0.007485668 | 0.9500446 | 12.73716 | 0.01510402 | 23.2256 | 0.8976721 | 0.03743458 | (023)
403 | 556 | 0.04639523 | 3.598318 | 0.007992391 | 0.691593 | 12.20536 | 0.01685938 | 20.8074 | 0.9278248 | 0.02775061 | (023)
404 | 557 | 0.04204951 | 3.598671 | 0.00888367 | 0.4733265 | 12.41986 | 0.01942747 | 18.0569 | 0.9109211 | 0.03108962 | (023)
405 | 559 | 0.04468654 | 3.598684 | 0.007966263 | 0.6717082 | 11.77562 | 0.01686047 | 20.80606 | 0.9140449 | 0.03169436 | (023)
406 | 560 | 0.04448033 | 3.598049 | 0.008594315 | 0.4785293 | 12.44784 | 0.01877882 | 18.68062 | 0.9268103 | 0.02882337 | (023)
407 | 561 | 0.04569447 | 3.599538 | 0.007161737 | 0.7747987 | 12.60154 | 0.01489574 | 23.55036 | 0.8997737 | 0.04065057 | (023)
408 | 563 | 0.0420571 | 3.598964 | 0.008511502 | 0.4667208 | 13.30979 | 0.01863353 | 18.82627 | 0.9225273 | 0.02853326 | (023)
409 | 564 | 0.04860737 | 3.598397 | 0.008084038 | 0.8537872 | 12.18969 | 0.01658747 | 21.14849 | 0.9007609 | 0.03659377 | (023)
410 | 565 | 0.04915736 | 3.598575 | 0.008048579 | 0.7812645 | 12.30811 | 0.01672182 | 20.97857 | 0.9208468 | 0.03127618 | (023)
411 | 567 | 0.04537054 | 3.599066 | 0.008259165 | 0.6227376 | 12.50952 | 0.0176239 | 19.90478 | 0.9234997 | 0.02900564 | (023)
412 | 568 | 0.04796277 | 3.599503 | 0.007938064 | 0.8258995 | 12.89563 | 0.0163665 | 21.43403 | 0.9153708 | 0.03155005 | (023)
413 | 570 | 0.04038226 | 3.596897 | 0.01120825 | 4.114287e-08 | 12.37753 | 0.02639342 | 13.29119 | 0.8940662 | 0.0387218 | (023)
414 | 571 | 0.04303035 | 3.597818 | 0.008969445 | 0.4318008 | 12.13084 | 0.01974721 | 17.76454 | 0.9296626 | 0.02562695 | (023)
415 | 572 | 0.04724667 | 3.598826 | 0.00839711 | 0.6909889 | 12.6139 | 0.01771491 | 19.80253 | 0.9173945 | 0.03154287 | (023)
416 | 574 | 0.04570737 | 3.599357 | 0.007124842 | 0.7632097 | 13.14813 | 0.0148483 | 23.6256 | 0.9237816 | 0.03090148 | (023)
417 | 575 | 0.0471773 | 3.598548 | 0.008983334 | 0.6043936 | 12.74477 | 0.01922765 | 18.24456 | 0.9076415 | 0.0355775 | (023)
418 | 576 | 0.04259376 | 3.597896 | 0.009347786 | 0.2493912 | 11.91532 | 0.02118518 | 16.55874 | 0.9352154 | 0.02518886 | (023)
419 | 578 | 0.04459139 | 3.598706 | 0.008846006 | 0.502519 | 12.54566 | 0.01925348 | 18.22008 | 0.9185737 | 0.03081646 | (023)
420 | 579 | 0.03980847 | 3.597339 | 0.01054416 | 8.606666e-09 | 11.7135 | 0.0248296 | 14.1283 | 0.9183664 | 0.02985615 | (023)
421 | 581 | 0.03970938 | 3.597631 | 0.01004382 | 2.40336e-08 | 12.3472 | 0.0236514 | 14.8321 | 0.9252203 | 0.02876654 | (023)
422 | 582 | 0.04344683 | 3.598209 | 0.009006595 | 0.4413427 | 11.88572 | 0.0197985 | 17.71851 | 0.9235486 | 0.02801913 | (023)
423 | 583 | 0.04536568 | 3.598902 | 0.008298423 | 0.5220507 | 11.68824 | 0.01800414 | 19.4844 | 0.9293553 | 0.02842635 | (023)
424 | 585 | 0.04926413 | 3.599146 | 0.00796111 | 0.855991 | 13.008 | 0.01632901 | 21.48323 | 0.8939782 | 0.04137447 | (023)
425 | 586 | 0.0451434 | 3.598808 | 0.007637088 | 0.6922308 | 12.96263 | 0.01610817 | 21.77777 | 0.9263006 | 0.02867505 | (023)
426 | 587 | 0.04548217 | 3.598667 | 0.009010101 | 0.5516285 | 12.04776 | 0.01945363 | 18.03262 | 0.916779 | 0.03053541 | (023)
427 | 589 | 0.04037096 | 3.597843 | 0.00992178 | 0.1639853 | 13.12222 | 0.02278671 | 15.39494 | 0.9033126 | 0.03593175 | (023)
428 | 590 | 0.04297063 | 3.598335 | 0.009358686 | 0.2837298 | 12.324 | 0.02109585 | 16.62886 | 0.9208718 | 0.03103118 | (023)
429 | 592 | 0.0477673 | 3.598708 | 0.008096726 | 0.7682831 | 12.48651 | 0.01685915 | 20.80769 | 0.9149849 | 0.03231289 | (023)
430 | 593 | 0.0429863 | 3.598633 | 0.009255717 | 0.2744668 | 12.63477 | 0.02089417 | 16.78937 | 0.9255051 | 0.02975027 | (023)
431 | 594 | 0.03994383 | 3.59743 | 0.01121222 | 2.776908e-08 | 12.46001 | 0.02640276 | 13.28649 | 0.9051197 | 0.03353772 | (023)
432 | 596 | 0.04527428 | 3.598498 | 0.008963712 | 0.4772346 | 12.27449 | 0.01959008 | 17.90702 | 0.9214239 | 0.03054504 | (023)
433 | 597 | 0.0466871 | 3.598935 | 0.007905095 | 0.739694 | 11.96308 | 0.01654032 | 21.20878 | 0.9204318 | 0.0300698 | (023)
434 | 598 | 0.04559122 | 3.598967 | 0.007939758 | 0.6880088 | 13.3309 | 0.01675845 | 20.93272 | 0.9214931 | 0.0302078 | (023)
435 | 600 | 0.0422607 | 3.596737 | 0.01152093 | 6.515232e-10 | 11.3546 | 0.02712973 | 12.93046 | 0.9049769 | 0.03552163 | (023)
436 | 601 | 0.04311711 | 3.599381 | 0.007987273 | 0.6224251 | 12.66791 | 0.01704461 | 20.58128 | 0.9027921 | 0.03572731 | (023)
437 | 603 | 0.04719961 | 3.599391 | 0.008766223 | 0.6757353 | 13.00677 | 0.01854105 | 18.92018 | 0.9025833 | 0.03654608 | (023)
438 | 604 | 0.04373205 | 3.59959 | 0.008437957 | 0.6040776 | 13.53234 | 0.01806129 | 19.42275 | 0.8941534 | 0.03903808 | (023)
439 | 605 | 0.03889718 | 3.597639 | 0.01110336 | 1.447217e-08 | 12.59966 | 0.02614642 | 13.41675 | 0.8901528 | 0.03810737 | (023)
440 | 607 | 0.04700064 | 3.599053 | 0.008382972 | 0.6648561 | 11.8655 | 0.01776281 | 19.74912 | 0.9107338 | 0.03437628 | (023)
441 | 608 | 0.0480275 | 3.599739 | 0.008386638 | 0.7487735 | 12.68518 | 0.01752086 | 20.02184 | 0.9103876 | 0.03368608 | (023)
442 | 609 | 0.047181 | 3.600271 | 0.007511892 | 0.8118165 | 12.86714 | 0.01552536 | 22.59528 | 0.9073962 | 0.03622502 | (023)
443 | 611 | 0.04017061 | 3.597679 | 0.0109927 | 2.883346e-09 | 12.58449 | 0.02588582 | 13.55182 | 0.8983599 | 0.03739626 | (023)
444 | 612 | 0.04007137 | 3.59738 | 0.01089431 | 8.510652e-10 | 12.17854 | 0.02565414 | 13.6742 | 0.9235328 | 0.02736767 | (023)
445 | 613 | 0.05010425 | 3.599544 | 0.007594934 | 0.9205075 | 13.15565 | 0.01540409 | 22.77317 | 0.892466 | 0.04311337 | (023)
446 | 615 | 0.04247946 | 3.599899 | 0.007997664 | 0.5706782 | 13.20772 | 0.01721363 | 20.3792 | 0.9033034 | 0.03624053 | (023)
447 | 616 | 0.04841176 | 3.599919 | 0.007785919 | 0.8164562 | 12.01587 | 0.0160789 | 21.81742 | 0.896939 | 0.04040878 | (023)
448 | 618 | 0.04262207 | 3.597005 | 0.01188272 | 2.473274e-09 | 12.6835 | 0.02798168 | 12.53677 | 0.8936543 | 0.04037112 | (023)
449 | 619 | 0.04768985 | 3.599487 | 0.007878727 | 0.7376288 | 12.36504 | 0.01649092 | 21.27231 | 0.9126743 | 0.03491159 | (023)
450 | 620 | 0.04415436 | 3.600361 | 0.007826989 | 0.6529497 | 13.52162 | 0.0166178 | 21.10989 | 0.9037201 | 0.03710855 | (023)
451 | 622 | 0.04757133 | 3.599351 | 0.008851369 | 0.6323721 | 12.74689 | 0.01885733 | 18.60285 | 0.9143398 | 0.03287526 | (023)
452 | 623 | 0.03933667 | 3.597346 | 0.01128234 | 9.442568e-09 | 11.85132 | 0.02656787 | 13.20392 | 0.9057512 | 0.03181234 | (023)
453 | 624 | 0.04807548 | 3.600183 | 0.007836409 | 0.7500975 | 13.00485 | 0.01636768 | 21.43248 | 0.9072824 | 0.03788562 | (023)
454 | 626 | 0.04718544 | 3.600269 | 0.007837531 | 0.790185 | 13.71743 | 0.01625854 | 21.57635 | 0.8965558 | 0.04038999 | (023)
455 | 627 | 0.04735647 | 3.600485 | 0.007670109 | 0.7998248 | 13.20988 | 0.015885 | 22.08373 | 0.9033874 | 0.03789881 | (023)
456 | 628 | 0.04055296 | 3.598749 | 0.01060729 | 5.063003e-09 | 13.18766 | 0.02497825 | 14.04421 | 0.8989503 | 0.03947197 | (023)
457 | 630 | 0.04164033 | 3.598161 | 0.01017111 | 0.09817468 | 12.13293 | 0.02359684 | 14.86639 | 0.9068089 | 0.03650891 | (023)
458 | 631 | 0.04810663 | 3.599985 | 0.007964715 | 0.7866659 | 13.3562 | 0.01653232 | 21.21904 | 0.8952154 | 0.0416128 | (023)
459 | 633 | 0.04656755 | 3.599695 | 0.008576447 | 0.6587209 | 13.38584 | 0.01819144 | 19.28379 | 0.9117613 | 0.03340571 | (023)
460 | 634 | 0.04080651 | 3.597905 | 0.01103775 | 1.347912e-08 | 12.19327 | 0.02599191 | 13.4965 | 0.9003285 | 0.03717003 | (023)
461 | 635 | 0.04019745 | 3.598646 | 0.01019145 | 7.741393e-08 | 12.51439 | 0.02399902 | 14.61726 | 0.9106324 | 0.03505646 | (023)
462 | 637 | 0.0460201 | 3.599846 | 0.00825015 | 0.6427876 | 12.77639 | 0.01754598 | 19.99319 | 0.906667 | 0.03640435 | (023)
463 | 638 | 0.04654884 | 3.59987 | 0.008164912 | 0.6718609 | 12.73199 | 0.01728047 | 20.30037 | 0.9049486 | 0.03740027 | (023)
464 | 639 | 0.03976499 | 3.597717 | 0.01124587 | 6.675354e-09 | 12.35942 | 0.026482 | 13.24673 | 0.8704457 | 0.04690928 | (023)
465 | 641 | 0.04573999 | 3.599636 | 0.008314298 | 0.5899974 | 13.31413 | 0.01783814 | 19.66573 | 0.9112211 | 0.03564867 | (023)
466 | 642 | 0.04907182 | 3.599907 | 0.008463413 | 0.7485467 | 13.33869 | 0.01768194 | 19.83945 | 0.9001319 | 0.03945861 | (023)
467 | 644 | 0.04104735 | 3.599473 | 0.009297451 | 0.2528565 | 13.34587 | 0.02105967 | 16.65743 | 0.8962579 | 0.04007992 | (023)
468 | 645 | 0.04169231 | 3.598169 | 0.01104222 | 4.535053e-09 | 12.53356 | 0.02600244 | 13.49104 | 0.8953925 | 0.04094128 | (023)
469 | 646 | 0.04759181 | 3.59954 | 0.008191119 | 0.7145026 | 12.38261 | 0.017212 | 20.38113 | 0.9160011 | 0.0325402 | (023)
470 | 648 | 0.04612096 | 3.600131 | 0.00723518 | 0.8701198 | 13.39152 | 0.01480379 | 23.69663 | 0.9032265 | 0.03651136 | (023)
471 | 649 | 0.04662231 | 3.599432 | 0.008971335 | 0.5838308 | 12.04912 | 0.01926742 | 18.20689 | 0.9111416 | 0.03343583 | (023)
472 | 650 | 0.04247919 | 3.597773 | 0.01157825 | 4.328715e-09 | 11.86318 | 0.0272647 | 12.86645 | 0.8961992 | 0.03945895 | (023)
473 | 652 | 0.04034576 | 3.598167 | 0.01057918 | 1.23359e-08 | 13.08014 | 0.02491206 | 14.08153 | 0.9092172 | 0.03489451 | (023)
474 | 653 | 0.04394704 | 3.598993 | 0.009416249 | 0.3083879 | 11.85164 | 0.02114322 | 16.5916 | 0.9178959 | 0.0324579 | (023)
475 | 654 | 0.04369933 | 3.59985 | 0.008980021 | 0.3992339 | 11.97741 | 0.01987426 | 17.65097 | 0.9115608 | 0.03416277 | (023)
476 | 656 | 0.04498108 | 3.599485 | 0.008616688 | 0.5214247 | 12.43453 | 0.01869656 | 18.76281 | 0.9094594 | 0.03544048 | (023)
477 | 657 | 0.03978415 | 3.598325 | 0.01073611 | 8.008434e-09 | 13.20742 | 0.0252816 | 13.8757 | 0.8950435 | 0.0393925 | (023)
478 | 659 | 0.0448189 | 3.599625 | 0.008235658 | 0.5459967 | 12.71529 | 0.01779799 | 19.71008 | 0.9211535 | 0.03132372 | (023)
479 | 660 | 0.04499768 | 3.600909 | 0.007103237 | 0.6758562 | 12.5609 | 0.01502344 | 23.35018 | 0.9069199 | 0.03968783 | (023)
480 | 661 | 0.04468881 | 3.600129 | 0.007664384 | 0.6043165 | 12.89603 | 0.01640482 | 21.38396 | 0.9160552 | 0.03444299 | (023)
481 | 663 | 0.04400201 | 3.599622 | 0.008246536 | 0.6234573 | 13.80828 | 0.01759485 | 19.93765 | 0.8893531 | 0.04207126 | (023)
482 | 664 | 0.04707741 | 3.600411 | 0.00732224 | 0.8309311 | 13.01715 | 0.01508373 | 23.25684 | 0.9075387 | 0.0365146 | (023)
483 | 665 | 0.04619416 | 3.600828 | 0.006868167 | 0.7384832 | 13.31984 | 0.01437364 | 24.40578 | 0.923883 | 0.03327183 | (023)
484 | 667 | 0.04702872 | 3.601308 | 0.007258121 | 0.8199777 | 12.96501 | 0.01497986 | 23.41811 | 0.9082226 | 0.03666774 | (023)
485 | 668 | 0.05047358 | 3.60025 | 0.007363567 | 0.9738722 | 13.20223 | 0.0147954 | 23.71007 | 0.8826301 | 0.04735369 | (023)
486 | 670 | 0.04789845 | 3.601108 | 0.006998978 | 0.8518433 | 13.68195 | 0.01436589 | 24.41896 | 0.9162124 | 0.03515336 | (023)
487 | 671 | 0.0477499 | 3.600666 | 0.007209856 | 0.7437461 | 12.90233 | 0.01507526 | 23.26991 | 0.9191286 | 0.03542586 | (023)
488 | 672 | 0.04818643 | 3.600324 | 0.00787905 | 0.7418014 | 13.0143 | 0.01647993 | 21.28649 | 0.9011745 | 0.04084112 | (023)
489 | 674 | 0.04487148 | 3.599452 | 0.008941702 | 0.4990797 | 12.74287 | 0.01947267 | 18.01499 | 0.8941479 | 0.04120146 | (023)
490 | 675 | 0.04881441 | 3.600802 | 0.007068279 | 0.8338097 | 13.14541 | 0.01455336 | 24.1044 | 0.9071125 | 0.04067267 | (023)
491 | 676 | 0.04685522 | 3.600623 | 0.007723158 | 0.6962599 | 11.82701 | 0.01627866 | 21.54968 | 0.9027158 | 0.0397993 | (023)
492 | 678 | 0.04583928 | 3.599788 | 0.008587611 | 0.5695728 | 12.67637 | 0.01848676 | 18.97574 | 0.8949371 | 0.04183156 | (023)
493 | 679 | 0.04147762 | 3.599268 | 0.009281338 | 0.1861573 | 12.58218 | 0.02124283 | 16.51381 | 0.9185666 | 0.03252652 | (023)
494 | 681 | 0.0460729 | 3.600035 | 0.008482703 | 0.5662091 | 12.51686 | 0.01827104 | 19.19978 | 0.9119989 | 0.03514819 | (023)
495 | 682 | 0.04707232 | 3.600797 | 0.007000822 | 0.8307793 | 12.69272 | 0.01442199 | 24.32395 | 0.9111938 | 0.03646562 | (023)
496 | 683 | 0.05170051 | 3.600219 | 0.00832784 | 0.8831576 | 12.43137 | 0.01700094 | 20.63416 | 0.8977882 | 0.0394863 | (023)
497 | 685 | 0.04744175 | 3.600755 | 0.006853112 | 0.8544317 | 13.42895 | 0.01406019 | 24.94987 | 0.9074023 | 0.03928375 | (023)
498 | 686 | 0.04849648 | 3.600978 | 0.007619454 | 0.7258215 | 12.69999 | 0.01598016 | 21.95222 | 0.9093592 | 0.03923415 | (023)
499 | 687 | 0.04984381 | 3.600449 | 0.007747993 | 0.7961179 | 13.08446 | 0.01605649 | 21.84786 | 0.9176256 | 0.03456143 | (023)
500 | 689 | 0.04601211 | 3.599908 | 0.008062338 | 0.5852922 | 13.0275 | 0.01731102 | 20.26454 | 0.9272818 | 0.02995428 | (023)
501 | 690 | 0.05018114 | 3.601108 | 0.006829819 | 0.9289935 | 12.84891 | 0.01383171 | 25.36201 | 0.9171424 | 0.03579778 | (023)
502 | 692 | 0.04226392 | 3.600983 | 0.007448817 | 0.5292388 | 13.21584 | 0.01614185 | 21.73232 | 0.9207268 | 0.032061 | (023)
503 | 693 | 0.0515211 | 3.600813 | 0.007807062 | 0.9163531 | 13.36574 | 0.01584583 | 22.13831 | 0.8995402 | 0.04068971 | (023)
504 | 694 | 0.04564267 | 3.60119 | 0.006814325 | 0.7875009 | 13.93917 | 0.01414244 | 24.80476 | 0.9224298 | 0.03238346 | (023)
505 | 696 | 0.0453185 | 3.601234 | 0.0071585 | 0.7869875 | 13.59114 | 0.01485805 | 23.6101 | 0.9010401 | 0.03933887 | (023)
506 | 697 | 0.04621498 | 3.601181 | 0.007035355 | 0.8165005 | 13.19328 | 0.01452878 | 24.14518 | 0.9018253 | 0.0399043 | (023)
507 | 698 | 0.04276176 | 3.599571 | 0.009549375 | 0.1906052 | 13.10953 | 0.02184123 | 16.06136 | 0.9044346 | 0.03985069 | (023)
508 | 700 | 0.04592528 | 3.600915 | 0.006831002 | 0.7594105 | 13.09494 | 0.01424514 | 24.62594 | 0.9209686 | 0.03375001 | (023)
509 | 701 | 0.04633431 | 3.600915 | 0.00712806 | 0.7742278 | 13.66071 | 0.01482714 | 23.65932 | 0.9158238 | 0.03491038 | (023)
510 | 703 | 0.05019507 | 3.600826 | 0.00747773 | 1 | 13.45484 | 0.01495546 | 23.45631 | 0.878022 | 0.04701149 | (023)
511 | 704 | 0.04638181 | 3.600841 | 0.007312466 | 0.7227138 | 13.48286 | 0.01534438 | 22.86178 | 0.9145162 | 0.03604724 | (023)
512 | 705 | 0.04402558 | 3.601322 | 0.007830225 | 0.5368113 | 13.92274 | 0.01694734 | 20.69941 | 0.9111457 | 0.03714566 | (023)
513 | 707 | 0.04459884 | 3.600461 | 0.008462664 | 0.4925154 | 12.95825 | 0.01844916 | 19.01441 | 0.9196838 | 0.03205838 | (023)
514 | 708 | 0.04281127 | 3.600311 | 0.008822128 | 0.3299744 | 13.55535 | 0.01974161 | 17.76957 | 0.9113586 | 0.03628445 | (023)
515 | 709 | 0.0472684 | 3.600535 | 0.007812817 | 0.5841493 | 13.45929 | 0.01677843 | 20.90779 | 0.9244831 | 0.03406353 | (023)
516 | 711 | 0.04894707 | 3.601442 | 0.007116806 | 0.8377426 | 14.6141 | 0.01464334 | 23.95628 | 0.9107276 | 0.03942997 | (023)
517 | 712 | 0.04543148 | 3.60144 | 0.007323652 | 0.6550895 | 13.25489 | 0.01554358 | 22.5688 | 0.9117342 | 0.03775371 | (023)
518 | 713 | 0.04899692 | 3.601112 | 0.006966917 | 0.9361839 | 13.43942 | 0.01409159 | 24.89428 | 0.8931369 | 0.04446971 | (023)
519 | 715 | 0.04392167 | 3.600437 | 0.007857463 | 0.4937952 | 12.93085 | 0.01712622 | 20.48321 | 0.9242197 | 0.03173038 | (023)
520 | 716 | 0.04807749 | 3.601016 | 0.007140984 | 0.7898488 | 13.49098 | 0.01481444 | 23.67959 | 0.9172212 | 0.03596979 | (023)
521 | 718 | 0.04712781 | 3.601473 | 0.007412334 | 0.7398346 | 13.61408 | 0.01550891 | 22.61925 | 0.9189326 | 0.0339481 | (023)
522 | 719 | 0.04998807 | 3.600618 | 0.007368452 | 1 | 13.19108 | 0.0147369 | 23.80418 | 0.8813736 | 0.04582455 | (023)
523 | 720 | 0.04595091 | 3.600599 | 0.007684464 | 0.6662144 | 13.04128 | 0.01627903 | 21.54919 | 0.9146537 | 0.03492991 | (023)
524 | 722 | 0.04724296 | 3.601615 | 0.007324882 | 0.7428339 | 14.93582 | 0.01531814 | 22.90095 | 0.9162747 | 0.03640477 | (023)
525 | 723 | 0.04596792 | 3.600674 | 0.008143165 | 0.5646712 | 13.27908 | 0.01754415 | 19.99526 | 0.9014931 | 0.04187248 | (023)
526 | 724 | 0.0465969 | 3.600624 | 0.007703202 | 0.6295212 | 13.36426 | 0.01641902 | 21.36547 | 0.9123704 | 0.03810415 | (023)
527 | 726 | 0.04381739 | 3.601204 | 0.007084724 | 0.6807513 | 13.40366 | 0.01497198 | 23.43044 | 0.9047195 | 0.03916778 | (023)
528 | 727 | 0.04412627 | 3.601055 | 0.007594461 | 0.5884009 | 13.22165 | 0.01629804 | 21.52405 | 0.915249 | 0.03480376 | (023)
529 | 729 | 0.04875236 | 3.600918 | 0.007239398 | 0.8984709 | 13.23713 | 0.01473959 | 23.79984 | 0.8918865 | 0.04415394 | (023)
530 | 730 | 0.04912557 | 3.60048 | 0.007935018 | 0.7132795 | 13.33638 | 0.0166773 | 21.03458 | 0.9200412 | 0.03422355 | (023)
531 | 731 | 0.04662163 | 3.600892 | 0.007370502 | 0.7663027 | 14.82481 | 0.01535217 | 22.85019 | 0.9064123 | 0.03921328 | (023)
532 | 733 | 0.04954439 | 3.60128 | 0.007100586 | 0.9111409 | 13.34044 | 0.01442505 | 24.31881 | 0.8993279 | 0.04241166 | (023)
533 | 734 | 0.04798308 | 3.600628 | 0.00737693 | 0.8919231 | 13.22258 | 0.01503675 | 23.32951 | 0.8830568 | 0.0462175 | (023)
534 | 735 | 0.04838298 | 3.600656 | 0.007757579 | 0.7834961 | 13.09212 | 0.0161111 | 21.77381 | 0.9036066 | 0.03924755 | (023)
535 | 737 | 0.04716278 | 3.601215 | 0.006865404 | 0.7954809 | 14.34474 | 0.01422901 | 24.65385 | 0.9133216 | 0.03842765 | (023)
536 | 738 | 0.04823711 | 3.601852 | 0.006836738 | 0.8667444 | 13.09047 | 0.01399673 | 25.06299 | 0.8942523 | 0.04606936 | (023)
537 | 739 | 0.04956603 | 3.600964 | 0.007504631 | 0.9416188 | 14.27918 | 0.01516472 | 23.13264 | 0.882969 | 0.04673074 | (023)
538 | 741 | 0.04987929 | 3.60138 | 0.006610299 | 0.9200545 | 13.05005 | 0.01340811 | 26.16327 | 0.9115083 | 0.03988341 | (023)
539 | 742 | 0.04491187 | 3.601512 | 0.006875636 | 0.6919074 | 13.6507 | 0.0145029 | 24.18826 | 0.913056 | 0.03800823 | (023)
540 | 744 | 0.04540782 | 3.601328 | 0.007082344 | 0.7002793 | 13.56407 | 0.01491787 | 23.51541 | 0.9114439 | 0.03801293 | (023)
541 | 745 | 0.05140008 | 3.60096 | 0.007322605 | 0.9659258 | 13.27039 | 0.01473374 | 23.80929 | 0.8973298 | 0.04255505 | (023)
542 | 746 | 0.04808285 | 3.600971 | 0.006826011 | 0.8044326 | 12.3224 | 0.01412569 | 24.83418 | 0.9164081 | 0.0371562 | (023)
543 | 748 | 0.04773689 | 3.601723 | 0.00791462 | 0.6478034 | 14.37289 | 0.0168183 | 20.85823 | 0.9117213 | 0.03870315 | (023)
544 | 749 | 0.04762676 | 3.60081 | 0.007377609 | 0.8346039 | 12.83908 | 0.01518818 | 23.0969 | 0.9111937 | 0.03508054 | (023)
545 | 750 | 0.04734191 | 3.600194 | 0.008895928 | 0.5099525 | 14.05183 | 0.01933867 | 18.13982 | 0.9192801 | 0.03413505 | (023)
546 | 752 | 0.04805843 | 3.601347 | 0.007374041 | 0.7530624 | 13.08809 | 0.01539418 | 22.78782 | 0.915568 | 0.03631258 | (023)
547 | 753 | 0.0480591 | 3.601612 | 0.007357744 | 0.7922293 | 14.28087 | 0.01525791 | 22.99135 | 0.9094385 | 0.03861954 | (023)
548 | 755 | 0.04816574 | 3.601058 | 0.007298143 | 0.7356077 | 13.04761 | 0.01528094 | 22.9567 | 0.9183627 | 0.03612563 | (023)
549 | 756 | 0.04830047 | 3.60109 | 0.007846426 | 0.6407815 | 13.64497 | 0.01669294 | 21.01487 | 0.9184031 | 0.03657958 | (023)
550 | 757 | 0.04589542 | 3.601448 | 0.006750919 | 0.7104807 | 13.07233 | 0.01419534 | 24.71233 | 0.9230041 | 0.03453539 | (023)
551 | 759 | 0.04035817 | 3.601351 | 0.008192561 | 0.286321 | 13.32128 | 0.0184597 | 19.00355 | 0.9110705 | 0.03628827 | (023)
552 | 762 | 0.04845372 | 3.601955 | 0.006935701 | 0.8396082 | 14.03579 | 0.01426611 | 24.58973 | 0.9079041 | 0.04069773 | (023)
553 | 763 | 0.04680417 | 3.601235 | 0.006803362 | 0.724504 | 13.3595 | 0.01427176 | 24.58 | 0.9221603 | 0.03566351 | (023)
554 | 764 | 0.04842508 | 3.601078 | 0.007377729 | 0.8260722 | 14.3142 | 0.01521076 | 23.06262 | 0.9070844 | 0.03912863 | (023)
555 | 766 | 0.0493791 | 3.601579 | 0.006700712 | 0.8707406 | 12.72045 | 0.01370874 | 25.5895 | 0.9171151 | 0.03733495 | (023)
556 | 767 | 0.04758613 | 3.601474 | 0.008024711 | 0.6897885 | 13.11207 | 0.0169327 | 20.71731 | 0.9165345 | 0.03379316 | (023)
557 | 768 | 0.04727733 | 3.601227 | 0.007776208 | 0.7066921 | 13.61161 | 0.0163617 | 21.44031 | 0.9101573 | 0.03730426 | (023)
558 | 770 | 0.04904905 | 3.60104 | 0.007416295 | 0.741074 | 13.17843 | 0.01551394 | 22.61192 | 0.9153822 | 0.03803897 | (023)
559 | 771 | 0.044767 | 3.601568 | 0.007274626 | 0.6008992 | 14.37061 | 0.0155794 | 22.5169 | 0.9108811 | 0.03974566 | (023)
560 | 773 | 0.04616342 | 3.601224 | 0.006971755 | 0.7106199 | 13.47236 | 0.01465936 | 23.93011 | 0.9203848 | 0.03515307 | (023)
561 | 774 | 0.04629974 | 3.600679 | 0.007452063 | 0.6920547 | 13.69325 | 0.01571838 | 22.31782 | 0.9197052 | 0.03385929 | (023)
562 | 775 | 0.04664533 | 3.601716 | 0.006712781 | 0.8029479 | 13.75198 | 0.01389491 | 25.24666 | 0.9210431 | 0.03427057 | (023)
563 | 777 | 0.04658978 | 3.601803 | 0.007154151 | 0.7065787 | 13.84638 | 0.01505313 | 23.30412 | 0.9242572 | 0.03310721 | (023)
564 | 778 | 0.0490189 | 3.601313 | 0.007325162 | 0.8810727 | 14.03535 | 0.01495943 | 23.45009 | 0.8986763 | 0.04201524 | (023)
565 | 779 | 0.0473238 | 3.601229 | 0.007274001 | 0.6909171 | 12.97219 | 0.01534573 | 22.85977 | 0.920318 | 0.03546525 | (023)
566 | 781 | 0.04384858 | 3.602514 | 0.006516375 | 0.6882665 | 14.58466 | 0.01375352 | 25.50619 | 0.908416 | 0.04134302 | (023)
567 | 782 | 0.04425385 | 3.602024 | 0.006949966 | 0.6178536 | 14.78234 | 0.0148423 | 23.63515 | 0.9232467 | 0.03441506 | (023)
568 | 784 | 0.04889908 | 3.601625 | 0.00732132 | 0.8035134 | 12.98732 | 0.01515306 | 23.15043 | 0.9069459 | 0.04010397 | (023)
569 | 785 | 0.04649405 | 3.602571 | 0.006201878 | 0.8040344 | 14.50913 | 0.01283499 | 27.33153 | 0.9276345 | 0.03403964 | (023)
570 | 786 | 0.04192913 | 3.602925 | 0.006301192 | 0.6128357 | 14.74817 | 0.013468 | 26.04692 | 0.9107424 | 0.04083689 | (023)
571 | 788 | 0.04773717 | 3.602116 | 0.006882367 | 0.8867536 | 13.72142 | 0.01404128 | 24.98347 | 0.9076063 | 0.03824899 | (023)
572 | 789 | 0.04691291 | 3.602452 | 0.006236894 | 0.7664176 | 13.58197 | 0.0129907 | 27.00393 | 0.9173999 | 0.04051288 | (023)
573 | 790 | 0.04350146 | 3.602992 | 0.006029905 | 0.750288 | 14.46349 | 0.01259408 | 27.85436 | 0.9205423 | 0.03589451 | (023)
574 | 792 | 0.04682619 | 3.601671 | 0.006596743 | 0.8842645 | 13.28003 | 0.01346438 | 26.05392 | 0.9209054 | 0.03262067 | (023)
575 | 793 | 0.03980997 | 3.600749 | 0.009431477 | 0.08069449 | 13.20637 | 0.02193939 | 15.9895 | 0.8977972 | 0.04113196 | (023)
576 | 795 | 0.04574783 | 3.602097 | 0.006884225 | 0.7909218 | 13.91983 | 0.01427916 | 24.56727 | 0.9061207 | 0.03931399 | (023)
577 | 797 | 0.04606986 | 3.602569 | 0.006309173 | 0.8624072 | 14.52053 | 0.01292636 | 27.13833 | 0.9160088 | 0.03673271 | (023)
578 | 799 | 0.0441693 | 3.602532 | 0.006509271 | 0.7330972 | 13.81444 | 0.01363499 | 25.72793 | 0.8990254 | 0.04451553 | (023)
579 | 800 | 0.04723754 | 3.601931 | 0.007338056 | 0.7459203 | 14.04604 | 0.01533766 | 22.87181 | 0.913941 | 0.0367582 | (023)
580 | 802 | 0.04650815 | 3.601644 | 0.008155418 | 0.5939748 | 14.05704 | 0.01748575 | 20.06204 | 0.8873889 | 0.04873303 | (023)
581 | 803 | 0.04560841 | 3.602804 | 0.006111854 | 0.8617212 | 13.29913 | 0.01252358 | 28.01115 | 0.9073075 | 0.04087504 | (023)
582 | 804 | 0.04584925 | 3.602619 | 0.00650735 | 0.8049444 | 14.29104 | 0.01346507 | 26.05259 | 0.9049421 | 0.04219559 | (023)
583 | 806 | 0.04766265 | 3.602298 | 0.007404479 | 0.8597193 | 14.30771 | 0.01517751 | 23.11314 | 0.8864149 | 0.04566787 | (023)
584 | 807 | 0.04643349 | 3.60189 | 0.007057371 | 0.7355315 | 13.42873 | 0.014777 | 23.7396 | 0.9028312 | 0.04253158 | (023)
585 | 808 | 0.04654625 | 3.602672 | 0.006646288 | 0.766258 | 13.37682 | 0.01384379 | 25.33987 | 0.9034167 | 0.04398798 | (023)
586 | 810 | 0.04514446 | 3.602867 | 0.00640749 | 0.7451427 | 14.67528 | 0.0133944 | 26.19005 | 0.9096498 | 0.04167796 | (023)
587 | 811 | 0.04846563 | 3.601718 | 0.007480438 | 0.8727959 | 13.67653 | 0.0152985 | 22.93035 | 0.8801204 | 0.04854024 | (023)
588 | 813 | 0.04235909 | 3.602282 | 0.006520303 | 0.6590389 | 13.8127 | 0.01382943 | 25.36619 | 0.8964179 | 0.04509822 | (023)
589 | 814 | 0.044028 | 3.603036 | 0.006917554 | 0.684714 | 14.14696 | 0.01460897 | 24.01263 | 0.8933922 | 0.04587171 | (023)
590 | 815 | 0.04631157 | 3.60162 | 0.007893267 | 0.5913422 | 13.75581 | 0.01693106 | 20.71932 | 0.907485 | 0.0401946 | (023)
591 | 817 | 0.04577588 | 3.602421 | 0.006973809 | 0.8139515 | 14.01559 | 0.01440798 | 24.34761 | 0.89821 | 0.04158499 | (023)
592 | 818 | 0.04301765 | 3.603163 | 0.006268471 | 0.7684534 | 14.85457 | 0.01305194 | 26.87722 | 0.9003835 | 0.04276662 | (023)
593 | 819 | 0.04390719 | 3.602336 | 0.006727885 | 0.7421951 | 13.88392 | 0.0140712 | 24.93035 | 0.8985078 | 0.04246767 | (023)
594 | 821 | 0.04627026 | 3.601666 | 0.007553275 | 0.7380394 | 13.74035 | 0.01580862 | 22.19042 | 0.8933732 | 0.04361567 | (023)
595 | 822 | 0.04703522 | 3.601221 | 0.007964914 | 0.610729 | 13.29503 | 0.01702995 | 20.599 | 0.900603 | 0.04340702 | (023)
596 | 824 | 0.04583922 | 3.601534 | 0.007795677 | 0.5553999 | 13.76528 | 0.01682115 | 20.8547 | 0.9076954 | 0.04111299 | (023)
597 | 825 | 0.04915657 | 3.601947 | 0.007649839 | 0.7463696 | 14.26554 | 0.01598811 | 21.9413 | 0.8886431 | 0.05031281 | (023)
598 | 826 | 0.05137304 | 3.601931 | 0.007561911 | 0.9347485 | 13.66807 | 0.0152989 | 22.92975 | 0.8851991 | 0.04784399 | (023)
599 | 828 | 0.04434989 | 3.600824 | 0.00864386 | 0.3233932 | 13.58019 | 0.01936288 | 18.11713 | 0.9166735 | 0.03706786 | (023)
600 | 829 | 0.04596342 | 3.602304 | 0.007294691 | 0.7061873 | 14.28321 | 0.01534986 | 22.85363 | 0.9057518 | 0.04031001 | (023)
601 | 830 | 0.04861706 | 3.601549 | 0.007325393 | 0.8501836 | 13.44637 | 0.01504019 | 23.32417 | 0.8942656 | 0.04416312 | (023)
602 | 832 | 0.03997545 | 3.60057 | 0.009812628 | 4.726411e-08 | 13.21351 | 0.02310697 | 15.18156 | 0.879876 | 0.05036373 | (023)
603 | 833 | 0.05017904 | 3.601813 | 0.006852466 | 0.8853041 | 13.0863 | 0.0139838 | 25.08616 | 0.9047409 | 0.04326692 | (023)
604 | 835 | 0.04656978 | 3.60217 | 0.006700141 | 0.8468246 | 14.25347 | 0.01376443 | 25.48597 | 0.9012687 | 0.04234107 | (023)
605 | 836 | 0.04986251 | 3.601928 | 0.00725623 | 0.8909228 | 13.23112 | 0.0147933 | 23.71344 | 0.9004778 | 0.04189302 | (023)
606 | 837 | 0.04813023 | 3.602019 | 0.007051453 | 0.8084428 | 13.03165 | 0.01458218 | 24.05675 | 0.9062611 | 0.04075603 | (023)
607 | 839 | 0.04757956 | 3.602397 | 0.006970404 | 0.7696051 | 14.15065 | 0.01451063 | 24.17538 | 0.9105809 | 0.04026326 | (023)
608 | 840 | 0.04592877 | 3.601539 | 0.007832139 | 0.6829263 | 13.02235 | 0.01654543 | 21.20223 | 0.8939573 | 0.04259199 | (023)
609 | 841 | 0.04697083 | 3.601308 | 0.008716264 | 0.4509555 | 13.71256 | 0.01913056 | 18.33715 | 0.9047348 | 0.04276422 | (023)
610 | 843 | 0.04636567 | 3.602043 | 0.006829872 | 0.7111619 | 14.81523 | 0.01435971 | 24.42946 | 0.9121061 | 0.04098882 | (023)
611 | 844 | 0.04665055 | 3.602222 | 0.007172588 | 0.7768667 | 13.38185 | 0.01491304 | 23.52303 | 0.8969445 | 0.04329577 | (023)
612 | 846 | 0.04761399 | 3.60186 | 0.007801045 | 0.722939 | 13.53485 | 0.01636899 | 21.43077 | 0.8954889 | 0.04370014 | (023)
613 | 847 | 0.04664955 | 3.601741 | 0.007324799 | 0.7385511 | 14.05857 | 0.0153291 | 22.88458 | 0.9097425 | 0.03822717 | (023)
614 | 848 | 0.04544446 | 3.602173 | 0.007033649 | 0.7713779 | 14.29203 | 0.01463787 | 23.96524 | 0.8972466 | 0.0428668 | (023)
615 | 850 | 0.04527069 | 3.602718 | 0.006899239 | 0.8321639 | 13.48348 | 0.01420934 | 24.68798 | 0.8845494 | 0.04630356 | (023)
616 | 851 | 0.04688421 | 3.601909 | 0.00697672 | 0.8539296 | 13.68719 | 0.01431503 | 24.5057 | 0.8879001 | 0.04658032 | (023)
617 | 852 | 0.04565241 | 3.602411 | 0.006728396 | 0.7804346 | 14.63254 | 0.01398098 | 25.09123 | 0.8990558 | 0.0443294 | (023)
618 | 854 | 0.04647902 | 3.602547 | 0.007127339 | 0.7723999 | 13.52984 | 0.01483026 | 23.65433 | 0.8905113 | 0.04653764 | (023)
619 | 855 | 0.04263011 | 3.602515 | 0.00666972 | 0.6687625 | 14.09966 | 0.01412333 | 24.83833 | 0.9072043 | 0.03920616 | (023)
620 | 857 | 0.04772544 | 3.602267 | 0.007245509 | 0.8401652 | 14.46199 | 0.01490193 | 23.54057 | 0.8747296 | 0.05347743 | (023)
621 | 858 | 0.04590701 | 3.602054 | 0.006853252 | 0.7616143 | 13.44452 | 0.01428618 | 24.55519 | 0.911084 | 0.03814659 | (023)
622 | 859 | 0.04544937 | 3.601964 | 0.007514314 | 0.6439623 | 14.28383 | 0.01597791 | 21.95531 | 0.8934598 | 0.04624238 | (023)
623 | 861 | 0.04623116 | 3.602868 | 0.00681348 | 0.8549449 | 13.77706 | 0.01397764 | 25.09722 | 0.8938802 | 0.04362314 | (023)
624 | 862 | 0.04823111 | 3.602462 | 0.006904905 | 0.947142 | 14.61245 | 0.01393931 | 25.16623 | 0.8894896 | 0.04542922 | (023)
625 | 863 | 0.04457446 | 3.602367 | 0.006794169 | 0.7860324 | 13.88148 | 0.01410415 | 24.87211 | 0.9052312 | 0.0385497 | (023)
626 | 865 | 0.04442483 | 3.602858 | 0.00669329 | 0.7944241 | 14.30609 | 0.0138748 | 25.28323 | 0.8904914 | 0.04559348 | (023)
627 | 866 | 0.04443955 | 3.602067 | 0.007548366 | 0.6893306 | 14.00351 | 0.0159288 | 22.023 | 0.8965857 | 0.0409489 | (023)
628 | 868 | 0.04932661 | 3.602394 | 0.006998975 | 0.9734954 | 14.1003 | 0.01406377 | 24.94352 | 0.8710718 | 0.05374837 | (023)
629 | 869 | 0.04535587 | 3.601995 | 0.007371684 | 0.7108603 | 14.95407 | 0.01549965 | 22.63277 | 0.9035894 | 0.04024561 | (023)
630 | 870 | 0.04616505 | 3.602569 | 0.00682562 | 0.7891246 | 14.64531 | 0.01416195 | 24.77059 | 0.9015945 | 0.04292336 | (023)
631 | 872 | 0.04745612 | 3.602168 | 0.006982755 | 0.7931866 | 14.39763 | 0.01447792 | 24.23 | 0.8977925 | 0.0456604 | (023)
632 | 873 | 0.04982385 | 3.601429 | 0.008260541 | 0.770725 | 13.11096 | 0.01719309 | 20.40354 | 0.8801681 | 0.04953096 | (023)
633 | 874 | 0.04511418 | 3.602205 | 0.007117923 | 0.7469841 | 14.01776 | 0.01487486 | 23.58341 | 0.8936552 | 0.04409788 | (023)
634 | 876 | 0.04393027 | 3.602871 | 0.006614895 | 0.7558263 | 13.38789 | 0.01380289 | 25.41496 | 0.8954795 | 0.04377314 | (023)
635 | 877 | 0.04788456 | 3.602229 | 0.007394488 | 0.7526014 | 13.6357 | 0.01543808 | 22.72303 | 0.8967769 | 0.04504802 | (023)
636 | 879 | 0.04942235 | 3.602177 | 0.007197129 | 0.9236246 | 13.98478 | 0.0145893 | 24.04502 | 0.8810063 | 0.04987382 | (023)
637 | 880 | 0.04661877 | 3.602469 | 0.006848043 | 0.8189052 | 13.63858 | 0.01413611 | 24.81587 | 0.8970621 | 0.04396282 | (023)
638 | 881 | 0.04851041 | 3.602623 | 0.006672086 | 0.8733445 | 13.85565 | 0.01364402 | 25.7109 | 0.8952278 | 0.04741251 | (023)
639 | 883 | 0.04287865 | 3.60218 | 0.007458358 | 0.5789541 | 13.50074 | 0.01603096 | 21.88265 | 0.8975935 | 0.04177701 | (023)
640 | 884 | 0.04448097 | 3.601792 | 0.00833647 | 0.5571396 | 14.09536 | 0.0179829 | 19.50742 | 0.8918094 | 0.04324108 | (023)
641 | 885 | 0.0441653 | 3.601537 | 0.00794883 | 0.4549512 | 13.04944 | 0.01743492 | 20.12054 | 0.904348 | 0.04194449 | (023)
642 | 887 | 0.04845242 | 3.602542 | 0.006967649 | 0.808873 | 14.56392 | 0.01440781 | 24.34789 | 0.909617 | 0.04092085 | (023)
643 | 888 | 0.04421498 | 3.602539 | 0.007007682 | 0.7677706 | 14.19538 | 0.01459279 | 24.03926 | 0.8793058 | 0.0490762 | (023)
644 | 889 | 0.04622989 | 3.602112 | 0.007259239 | 0.7268704 | 13.48402 | 0.01522198 | 23.04561 | 0.9057399 | 0.03981438 | (023)
645 | 891 | 0.04678115 | 3.601907 | 0.007833391 | 0.7504149 | 13.29545 | 0.01636049 | 21.4419 | 0.8862908 | 0.0450317 | (023)
646 | 892 | 0.04628078 | 3.60254 | 0.007037544 | 0.7367844 | 14.11556 | 0.01473235 | 23.81153 | 0.9102788 | 0.03905143 | (023)
647 | 894 | 0.04594613 | 3.602706 | 0.006773117 | 0.7867476 | 14.10084 | 0.01405873 | 24.95246 | 0.9058346 | 0.04059277 | (023)
648 | 895 | 0.04588897 | 3.602279 | 0.007207789 | 0.6636175 | 13.30491 | 0.01527587 | 22.96432 | 0.9191867 | 0.03517148 | (023)
649 | 896 | 0.04691172 | 3.602244 | 0.007213049 | 0.8428991 | 14.39732 | 0.01482817 | 23.65767 | 0.8596069 | 0.05924698 | (023)
650 | 898 | 0.04645239 | 3.60213 | 0.007406467 | 0.6266368 | 13.71067 | 0.01579412 | 22.2108 | 0.9113105 | 0.04009383 | (023)
651 | 899 | 0.04383885 | 3.602358 | 0.007303071 | 0.6539619 | 14.57688 | 0.01550282 | 22.62813 | 0.9007724 | 0.04106003 | (023)
652 | 900 | 0.04825986 | 3.602555 | 0.007078325 | 0.843166 | 13.86614 | 0.01455054 | 24.10906 | 0.8936964 | 0.04588269 | (023)
653 | 902 | 0.0453421 | 3.602186 | 0.007600646 | 0.7740331 | 13.58773 | 0.01581069 | 22.18751 | 0.8723014 | 0.04937805 | (023)
654 | 903 | 0.04725992 | 3.602557 | 0.006718972 | 0.8683195 | 14.64027 | 0.01375187 | 25.50925 | 0.8948003 | 0.04582613 | (023)
655 | 904 | 0.04394702 | 3.603592 | 0.006580077 | 0.7716403 | 14.44546 | 0.01369332 | 25.61834 | 0.8963403 | 0.04353741 | (023)
656 | 906 | 0.04502407 | 3.602397 | 0.007705303 | 0.636016 | 13.70203 | 0.01640574 | 21.38276 | 0.9063132 | 0.03813405 | (023)
657 | 907 | 0.04790351 | 3.602395 | 0.006845919 | 0.9498391 | 14.29092 | 0.01381368 | 25.3951 | 0.8780783 | 0.05028078 | (023)
658 | 909 | 0.04566467 | 3.602061 | 0.00713733 | 0.7868906 | 13.60503 | 0.01481435 | 23.67973 | 0.8949714 | 0.04259384 | (023)
659 | 910 | 0.04432539 | 3.60265 | 0.006866278 | 0.7518156 | 14.56973 | 0.01433721 | 24.4678 | 0.9031816 | 0.04011615 | (023)
660 | 911 | 0.04544259 | 3.602643 | 0.006800356 | 0.7992462 | 13.58146 | 0.01408511 | 24.90573 | 0.9053557 | 0.03912616 | (023)
661 | 913 | 0.04838144 | 3.6022 | 0.007354712 | 0.916544 | 13.9357 | 0.01492721 | 23.5007 | 0.8858706 | 0.0449126 | (023)
662 | 914 | 0.04481229 | 3.602511 | 0.00661802 | 0.7523557 | 14.68449 | 0.01381756 | 25.38798 | 0.9075721 | 0.04055053 | (023)
663 | 915 | 0.04758725 | 3.60289 | 0.006922967 | 0.820342 | 14.41878 | 0.01428725 | 24.55336 | 0.885606 | 0.05112483 | (023)
664 | 917 | 0.04515552 | 3.601986 | 0.007954971 | 0.5739364 | 14.27707 | 0.01711254 | 20.49958 | 0.9096833 | 0.03782623 | (023)
665 | 918 | 0.04896741 | 3.602184 | 0.00750529 | 0.787703 | 13.84265 | 0.01557593 | 22.52192 | 0.8980437 | 0.04428095 | (023)
666 | 920 | 0.04451247 | 3.602848 | 0.00657392 | 0.7306981 | 14.28103 | 0.013776 | 25.46457 | 0.895389 | 0.04676799 | (023)
667 | 921 | 0.04552678 | 3.602847 | 0.006896254 | 0.7635315 | 14.32482 | 0.01437113 | 24.41005 | 0.8893074 | 0.04790989 | (023)
668 | 922 | 0.0454062 | 3.60228 | 0.007141914 | 0.7035244 | 14.00227 | 0.01503512 | 23.33203 | 0.9094906 | 0.03853842 | (023)
669 | 924 | 0.04705394 | 3.602365 | 0.007440647 | 0.8158443 | 14.32079 | 0.01536748 | 22.82742 | 0.8812276 | 0.04851517 | (023)
670 | 925 | 0.04773151 | 3.602059 | 0.007436679 | 0.7044077 | 13.75862 | 0.01565333 | 22.41056 | 0.9066128 | 0.04161631 | (023)
671 | 926 | 0.04577718 | 3.602571 | 0.007353415 | 0.7014435 | 13.36943 | 0.01548581 | 22.653 | 0.8963224 | 0.04359454 | (023)
672 | 928 | 0.04636793 | 3.60271 | 0.007065217 | 0.7762716 | 14.03064 | 0.01469129 | 23.87808 | 0.8860291 | 0.04911186 | (023)
673 | 929 | 0.05003716 | 3.602181 | 0.007578663 | 0.8697087 | 14.23596 | 0.01550769 | 22.62104 | 0.8839408 | 0.04926598 | (023)
674 | 931 | 0.04404488 | 3.60214 | 0.007862608 | 0.4713489 | 14.19432 | 0.01720005 | 20.39528 | 0.8964604 | 0.04613966 | (023)
675 | 932 | 0.04312228 | 3.60349 | 0.006611716 | 0.7214917 | 15.32205 | 0.0138768 | 25.27959 | 0.8901423 | 0.04727596 | (023)
676 | 933 | 0.04726458 | 3.603248 | 0.006618921 | 0.8561599 | 14.20158 | 0.01357565 | 25.84037 | 0.9007192 | 0.04365713 | (023)
677 | 935 | 0.04950908 | 3.602597 | 0.007103995 | 0.8981886 | 13.94915 | 0.01446462 | 24.25227 | 0.8915049 | 0.04666301 | (023)
678 | 936 | 0.04373719 | 3.602087 | 0.00747241 | 0.5893983 | 14.37225 | 0.01603347 | 21.87922 | 0.9054621 | 0.03976225 | (023)
679 | 937 | 0.04543517 | 3.602813 | 0.006597483 | 0.7107461 | 13.92066 | 0.01387209 | 25.28819 | 0.901428 | 0.04580268 | (023)
680 | 939 | 0.04345525 | 3.602711 | 0.007217914 | 0.5282168 | 14.1144 | 0.01564409 | 22.4238 | 0.9022574 | 0.04413789 | (023)
681 | 940 | 0.04788398 | 3.602862 | 0.006963841 | 0.8807049 | 14.07244 | 0.01422245 | 24.66523 | 0.8895907 | 0.04655917 | (023)
682 | 941 | 0.04447515 | 3.602288 | 0.007592968 | 0.5782416 | 13.87374 | 0.01632221 | 21.49218 | 0.8965254 | 0.04452602 | (023)
683 | 943 | 0.04515235 | 3.603058 | 0.006161787 | 0.7522271 | 14.21067 | 0.01286529 | 27.26717 | 0.9124641 | 0.04145808 | (023)
684 | 944 | 0.04686362 | 3.603368 | 0.006704728 | 0.7371654 | 13.98177 | 0.01403473 | 24.99513 | 0.9079363 | 0.04305546 | (023)
685 | 946 | 0.04761096 | 3.602872 | 0.007475173 | 0.8173204 | 14.72439 | 0.01543488 | 22.72775 | 0.8838148 | 0.04816832 | (023)
686 | 947 | 0.0433103 | 3.60204 | 0.008301456 | 0.4368962 | 13.77775 | 0.01826155 | 19.20976 | 0.8930602 | 0.04465449 | (023)
687 | 948 | 0.0472143 | 3.603074 | 0.006847997 | 0.8533525 | 13.74017 | 0.01405232 | 24.96385 | 0.8982364 | 0.04298123 | (023)
688 | 950 | 0.04701124 | 3.603201 | 0.006735301 | 0.8153043 | 14.02571 | 0.01391199 | 25.21565 | 0.9004222 | 0.04400291 | (023)
689 | 951 | 0.04453814 | 3.601975 | 0.007868305 | 0.5786407 | 13.80598 | 0.01691298 | 20.74147 | 0.901459 | 0.04066576 | (023)
690 | 952 | 0.04883655 | 3.60244 | 0.00759182 | 0.8165684 | 13.49397 | 0.01567776 | 22.37565 | 0.8807282 | 0.05023303 | (023)
691 | 954 | 0.04920274 | 3.602705 | 0.006982453 | 0.8098504 | 13.21261 | 0.01443601 | 24.30035 | 0.9080967 | 0.04188447 | (023)
692 | 955 | 0.04769429 | 3.602515 | 0.007212219 | 0.7698669 | 14.10762 | 0.01501336 | 23.36586 | 0.8973385 | 0.04527164 | (023)
693 | 956 | 0.04750823 | 3.602855 | 0.006987852 | 0.7865968 | 13.71462 | 0.01450482 | 24.18506 | 0.8882254 | 0.05010102 | (023)
694 | 958 | 0.04795613 | 3.602739 | 0.006929424 | 0.908252 | 13.91531 | 0.01408443 | 24.90693 | 0.8849156 | 0.04792025 | (023)
695 | 959 | 0.0478493 | 3.602867 | 0.006933126 | 0.7827064 | 13.89016 | 0.0144008 | 24.35976 | 0.9083446 | 0.04130567 | (023)
696 | 961 | 0.0460667 | 3.602602 | 0.007203607 | 0.6521947 | 14.12589 | 0.0152962 | 22.9338 | 0.9026776 | 0.04429906 | (023)
697 | 962 | 0.04484874 | 3.602759 | 0.007729797 | 0.6180857 | 14.7419 | 0.01650706 | 21.2515 | 0.8911062 | 0.04591504 | (023)
698 | 963 | 0.047608 | 3.602579 | 0.007136189 | 0.7435254 | 14.52991 | 0.01492179 | 23.50924 | 0.9069894 | 0.04211039 | (023)
699 | 965 | 0.04391505 | 3.602127 | 0.008106549 | 0.4808059 | 13.58826 | 0.01770649 | 19.81194 | 0.917736 | 0.03388208 | (023)
700 | 966 | 0.04746132 | 3.603205 | 0.006453834 | 0.8849594 | 13.5524 | 0.01317111 | 26.63405 | 0.9036262 | 0.04231082 | (023)
701 | 967 | 0.04411621 | 3.603688 | 0.006497432 | 0.7805247 | 14.06615 | 0.01350085 | 25.98355 | 0.9033797 | 0.04053721 | (023)
702 | 969 | 0.04768097 | 3.60297 | 0.007046918 | 0.8134389 | 14.55448 | 0.01456031 | 24.09289 | 0.8957328 | 0.04567196 | (023)
703 | 970 | 0.04553974 | 3.603042 | 0.007626368 | 0.7450899 | 14.94449 | 0.01594252 | 22.00405 | 0.8804117 | 0.04797486 | (023)
704 | 971 | 0.04567022 | 3.603422 | 0.006215887 | 0.8404723 | 13.82165 | 0.01278362 | 27.44137 | 0.8982463 | 0.04552407 | (023)
705 | 973 | 0.04572785 | 3.603337 | 0.006749094 | 0.7746677 | 14.41928 | 0.01403779 | 24.98968 | 0.8923701 | 0.04739069 | (023)
706 | 974 | 0.04527196 | 3.603309 | 0.007306362 | 0.7102613 | 13.89164 | 0.01536385 | 22.83281 | 0.9071127 | 0.03793644 | (023)
707 | 976 | 0.0469562 | 3.602982 | 0.007393952 | 0.8104342 | 14.56278 | 0.01528523 | 22.95025 | 0.8642439 | 0.05698703 | (023)
708 | 977 | 0.04523984 | 3.603343 | 0.006670281 | 0.7449619 | 14.64329 | 0.01394417 | 25.15746 | 0.9041959 | 0.04255167 | (023)
709 | 978 | 0.04652109 | 3.603581 | 0.006612262 | 0.8165444 | 14.54214 | 0.01365494 | 25.69033 | 0.8939041 | 0.04745389 | (023)
710 | 980 | 0.04548481 | 3.603215 | 0.006871152 | 0.7979686 | 14.455 | 0.01423486 | 24.64372 | 0.8923441 | 0.04517995 | (023)
711 | 981 | 0.04701803 | 3.603179 | 0.006835896 | 0.8951135 | 13.94673 | 0.0139262 | 25.18993 | 0.8898575 | 0.04510121 | (023)
712 | 982 | 0.04641827 | 3.603401 | 0.006435758 | 0.8285307 | 14.29019 | 0.01326307 | 26.44937 | 0.9029059 | 0.04357407 | (023)
713 | 984 | 0.04635853 | 3.603157 | 0.007442679 | 0.7048399 | 14.22068 | 0.01566482 | 22.39412 | 0.8917519 | 0.04646955 | (023)
714 | 985 | 0.04307751 | 3.603649 | 0.006738733 | 0.6798219 | 16.0698 | 0.01424302 | 24.6296 | 0.9083338 | 0.03953663 | (023)
715 | 986 | 0.04590303 | 3.603077 | 0.007100952 | 0.8524419 | 14.4457 | 0.01457369 | 24.07078 | 0.8643554 | 0.05498286 | (023)
716 | 988 | 0.04344113 | 3.602853 | 0.007512079 | 0.5808977 | 13.9933 | 0.01614125 | 21.73314 | 0.9037598 | 0.0396922 | (023)
717 | 989 | 0.04721771 | 3.603409 | 0.006780458 | 0.7839199 | 14.62005 | 0.01408077 | 24.9134 | 0.8963266 | 0.04763229 | (023)
718 | 991 | 0.04539986 | 3.60383 | 0.00644243 | 0.7809182 | 15.10508 | 0.01338566 | 26.20715 | 0.9017278 | 0.04451735 | (023)
719 | 992 | 0.04769403 | 3.603272 | 0.006996441 | 0.8661114 | 14.49654 | 0.01432526 | 24.48821 | 0.8739209 | 0.05433831 | (023)
720 | 993 | 0.04763076 | 3.603481 | 0.006714111 | 0.8755141 | 14.9016 | 0.01372478 | 25.55959 | 0.8927871 | 0.04706722 | (023)
721 | 995 | 0.04642861 | 3.603353 | 0.007322812 | 0.745223 | 14.14354 | 0.01530761 | 22.91671 | 0.900301 | 0.04171606 | (023)
722 | 996 | 0.04683576 | 3.603037 | 0.006936564 | 0.7661576 | 13.95036 | 0.01444867 | 24.27905 | 0.8991557 | 0.04475074 | (023)
723 | 997 | 0.04659616 | 3.603485 | 0.006709652 | 0.9285454 | 14.44146 | 0.01358942 | 25.8142 | 0.8858993 | 0.04601149 | (023)
724 | 999 | 0.04342264 | 3.60298 | 0.007318801 | 0.5593674 | 14.38202 | 0.01578186 | 22.22804 | 0.9014896 | 0.04282249 | (023)
725 | 1000 | 0.04751061 | 3.603607 | 0.006481581 | 0.9125349 | 13.91024 | 0.01316431 | 26.6478 | 0.8984426 | 0.04369409 | (023)
726 | 1002 | 0.04266348 | 3.604251 | 0.006429508 | 0.7428504 | 15.28262 | 0.01344566 | 26.09021 | 0.883378 | 0.0498999 | (023)
727 | 1003 | 0.04554879 | 3.603785 | 0.006715235 | 0.790705 | 14.84757 | 0.01392916 | 25.18458 | 0.9086351 | 0.03902883 | (023)
728 | 1004 | 0.0468974 | 3.603751 | 0.006270165 | 0.9871046 | 14.2565 | 0.01256902 | 27.90989 | 0.8844602 | 0.04801087 | (023)
729 | 1006 | 0.04879102 | 3.603492 | 0.006473471 | 0.8454428 | 13.95794 | 0.01330195 | 26.37208 | 0.9080708 | 0.04374928 | (023)
730 | 1007 | 0.04448005 | 3.603391 | 0.007010757 | 0.7440099 | 14.20794 | 0.0146583 | 23.93182 | 0.8868301 | 0.04678229 | (023)
731 | 1008 | 0.04706218 | 3.603579 | 0.006853051 | 0.735439 | 14.31738 | 0.01434941 | 24.447 | 0.8970372 | 0.04814858 | (023)
732 | 1010 | 0.04419438 | 3.603278 | 0.006925769 | 0.7592911 | 14.54182 | 0.01444306 | 24.28848 | 0.8808238 | 0.04935211 | (023)
733 | 1011 | 0.04295295 | 3.602687 | 0.008042305 | 0.3657442 | 14.26881 | 0.0178945 | 19.60378 | 0.9100251 | 0.0398567 | (023)
734 | 1012 | 0.04412849 | 3.603593 | 0.006652022 | 0.7448015 | 14.41988 | 0.01390638 | 25.22583 | 0.8967775 | 0.0441164 | (023)
735 | 1014 | 0.04526783 | 3.603883 | 0.006516907 | 0.8429594 | 14.62752 | 0.01339694 | 26.18507 | 0.8999964 | 0.0419629 | (023)
736 | 1015 | 0.04646316 | 3.603591 | 0.006754206 | 0.8777473 | 14.77102 | 0.01380139 | 25.41772 | 0.8873565 | 0.0470534 | (023)
737 | 1017 | 0.04370422 | 3.603263 | 0.007199829 | 0.5759713 | 14.66921 | 0.0154829 | 22.65725 | 0.9094249 | 0.03976626 | (023)
738 | 1018 | 0.04601949 | 3.603625 | 0.007025991 | 0.7640609 | 14.88117 | 0.01464017 | 23.96147 | 0.889665 | 0.04781386 | (023)
739 | 1019 | 0.0447969 | 3.60361 | 0.007173373 | 0.6487191 | 15.1897 | 0.01524085 | 23.01709 | 0.8991367 | 0.04457375 | (023)
740 | 1021 | 0.04453192 | 3.603451 | 0.006827624 | 0.8089314 | 14.53772 | 0.01411813 | 24.84749 | 0.8820168 | 0.04808818 | (023)
741 | 1022 | 0.04355391 | 3.603582 | 0.007193473 | 0.6722587 | 14.9049 | 0.01522347 | 23.04337 | 0.8968213 | 0.04233198 | (023)
742 | 1023 | 0.04473913 | 3.604018 | 0.006450879 | 0.8580072 | 15.52253 | 0.01322677 | 26.52197 | 0.8848476 | 0.04865673 | (023)
743 | 1025 | 0.04144915 | 3.603496 | 0.006937309 | 0.5429721 | 13.7723 | 0.01499959 | 23.3873 | 0.9049245 | 0.04015715 | (023)
744 | 1026 | 0.04745472 | 3.603945 | 0.006524592 | 0.9866222 | 14.7811 | 0.01308015 | 26.81925 | 0.8821676 | 0.04832946 | (023)
745 | 1028 | 0.04653355 | 3.603405 | 0.007360545 | 0.6841625 | 14.78899 | 0.01554595 | 22.56535 | 0.9008064 | 0.04401688 | (023)
746 | 1029 | 0.04271232 | 3.604073 | 0.007040497 | 0.5387787 | 14.61242 | 0.01523317 | 23.02868 | 0.9040406 | 0.04266844 | (023)
747 | 1030 | 0.04437558 | 3.604592 | 0.006309133 | 0.8277708 | 15.62406 | 0.01300382 | 26.97668 | 0.888445 | 0.04851088 | (023)
748 | 1032 | 0.04546331 | 3.603327 | 0.007402226 | 0.6175798 | 13.93664 | 0.01580886 | 22.19008 | 0.9033679 | 0.04255429 | (023)
749 | 1033 | 0.04630529 | 3.603623 | 0.007197768 | 0.848996 | 14.68383 | 0.01478119 | 23.73287 | 0.866841 | 0.05401851 | (023)
750 | 1034 | 0.04424814 | 3.604118 | 0.006599408 | 0.7439015 | 14.77718 | 0.0137985 | 25.42305 | 0.8988288 | 0.04382922 | (023)
751 | 1036 | 0.0465527 | 3.604377 | 0.006313298 | 0.8361323 | 15.20328 | 0.01299367 | 26.99775 | 0.8939685 | 0.04928288 | (023)
752 | 1037 | 0.04585102 | 3.60403 | 0.006721251 | 0.79757 | 14.83215 | 0.01392526 | 25.19162 | 0.9033449 | 0.04164816 | (023)
753 | 1038 | 0.04590579 | 3.604114 | 0.006331213 | 1 | 16.00064 | 0.01266243 | 27.70401 | 0.8776671 | 0.04948527 | (023)
754 | 1040 | 0.04500069 | 3.603571 | 0.007077679 | 0.7028794 | 15.15732 | 0.01490152 | 23.54122 | 0.8954559 | 0.04537373 | (023)
755 | 1041 | 0.0452387 | 3.604002 | 0.006685322 | 0.8169606 | 14.2117 | 0.01380483 | 25.41139 | 0.8883904 | 0.04679258 | (023)
756 | 1043 | 0.04472973 | 3.604257 | 0.006642073 | 0.77853 | 14.92756 | 0.01380609 | 25.40907 | 0.885435 | 0.0496041 | (023)
757 | 1044 | 0.0428674 | 3.603301 | 0.007719847 | 0.5348257 | 14.17003 | 0.01671388 | 20.98854 | 0.880949 | 0.04952379 | (023)
758 | 1045 | 0.04398202 | 3.603456 | 0.007371593 | 0.6372687 | 14.3304 | 0.01569194 | 22.35542 | 0.877683 | 0.05185948 | (023)
759 | 1047 | 0.04531652 | 3.604525 | 0.006240928 | 0.8514916 | 15.12963 | 0.01281071 | 27.38332 | 0.8979436 | 0.04486283 | (023)
760 | 1048 | 0.0447945 | 3.604977 | 0.006378336 | 0.8277375 | 15.59341 | 0.01314653 | 26.68384 | 0.8914185 | 0.04716748 | (023)
761 | 1049 | 0.04452506 | 3.603378 | 0.007744424 | 0.5470112 | 14.87013 | 0.01673361 | 20.9638 | 0.8817289 | 0.05247619 | (023)
762 | 1051 | 0.04257494 | 3.60331 | 0.0084835 | 0.4348101 | 14.65561 | 0.01866829 | 18.79122 | 0.8819808 | 0.04764091 | (023)
763 | 1052 | 0.04629206 | 3.604206 | 0.006163426 | 0.9160318 | 15.27009 | 0.01251048 | 28.04048 | 0.8948465 | 0.04636439 | (023)
764 | 1053 | 0.04537166 | 3.60441 | 0.006416759 | 0.8720651 | 15.3524 | 0.0131248 | 26.72802 | 0.8991521 | 0.04246603 | (023)
765 | 1055 | 0.04303117 | 3.603765 | 0.00680123 | 0.6786778 | 15.25261 | 0.01437788 | 24.39859 | 0.895214 | 0.04473063 | (023)
766 | 1056 | 0.04467512 | 3.604348 | 0.006511844 | 0.8963737 | 15.19926 | 0.01326312 | 26.44928 | 0.8705337 | 0.05269425 | (023)
767 | 1058 | 0.04533124 | 3.603733 | 0.007095805 | 0.6219791 | 14.56377 | 0.01514337 | 23.16526 | 0.9029325 | 0.04469129 | (023)
768 | 1059 | 0.04614904 | 3.604126 | 0.006452769 | 0.7673807 | 14.95656 | 0.01343814 | 26.10481 | 0.9076832 | 0.04302716 | (023)
769 | 1060 | 0.04255077 | 3.60467 | 0.006271309 | 0.7474295 | 14.63141 | 0.01310463 | 26.76915 | 0.897319 | 0.04349523 | (023)
770 | 1062 | 0.04339408 | 3.604089 | 0.006802902 | 0.6676805 | 14.6728 | 0.01440796 | 24.34765 | 0.8975345 | 0.04419559 | (023)
771 | 1063 | 0.04606994 | 3.604532 | 0.006681083 | 0.8804934 | 15.10485 | 0.01364547 | 25.70817 | 0.8895554 | 0.04568841 | (023)
772 | 1064 | 0.04552744 | 3.604923 | 0.005480399 | 0.913459 | 15.08723 | 0.01112908 | 31.52101 | 0.9027186 | 0.04655258 | (023)
773 | 1066 | 0.04355131 | 3.604532 | 0.006324301 | 0.7344734 | 15.31644 | 0.01324444 | 26.48658 | 0.90122 | 0.04399949 | (023)
774 | 1067 | 0.04593591 | 3.603552 | 0.007317965 | 0.8255525 | 14.19066 | 0.01508889 | 23.24889 | 0.8789382 | 0.0474763 | (023)
775 | 1068 | 0.04271189 | 3.603674 | 0.006813804 | 0.6088055 | 14.40858 | 0.01457339 | 24.07127 | 0.9071556 | 0.0402744 | (023)
776 | 1070 | 0.04393169 | 3.603958 | 0.006512217 | 0.7075894 | 15.10582 | 0.0137001 | 25.60565 | 0.9038451 | 0.04301796 | (023)
777 | 1071 | 0.0450174 | 3.604452 | 0.006215986 | 0.8662898 | 15.29045 | 0.01272688 | 27.56371 | 0.8874081 | 0.04921659 | (023)
778 | 1073 | 0.04729476 | 3.603528 | 0.007047572 | 0.7093534 | 15.22038 | 0.01482194 | 23.66761 | 0.9061083 | 0.04404521 | (023)
779 | 1074 | 0.0451769 | 3.603954 | 0.00714268 | 0.7808336 | 14.89606 | 0.01484081 | 23.63752 | 0.8944848 | 0.04250863 | (023)
780 | 1075 | 0.04433638 | 3.604115 | 0.006536589 | 0.7165343 | 15.08082 | 0.01373062 | 25.54872 | 0.8889539 | 0.05068355 | (023)
781 | 1077 | 0.04230116 | 3.604269 | 0.006751953 | 0.6824354 | 15.1447 | 0.01426471 | 24.59216 | 0.8839078 | 0.04866691 | (023)
782 | 1078 | 0.04580294 | 3.604203 | 0.007087664 | 0.7932066 | 15.59039 | 0.01469538 | 23.87144 | 0.8954059 | 0.04345988 | (023)
783 | 1079 | 0.04429951 | 3.604164 | 0.007314187 | 0.7086266 | 15.11433 | 0.01538455 | 22.80209 | 0.8766963 | 0.0508015 | (023)
784 | 1081 | 0.04230239 | 3.60377 | 0.007771796 | 0.5450507 | 14.43712 | 0.01679816 | 20.88324 | 0.8892561 | 0.04393845 | (023)
785 | 1082 | 0.04553086 | 3.604482 | 0.006609488 | 0.8634261 | 14.67364 | 0.01353927 | 25.90982 | 0.8969118 | 0.04226558 | (023)
786 | 1084 | 0.04487821 | 3.604081 | 0.007291894 | 0.6712837 | 14.16053 | 0.01543428 | 22.72862 | 0.8924851 | 0.0454493 | (023)
787 | 1085 | 0.04736283 | 3.603968 | 0.007006425 | 0.9231597 | 14.84151 | 0.01420388 | 24.69748 | 0.8684283 | 0.05349393 | (023)
788 | 1086 | 0.04308954 | 3.604321 | 0.006873262 | 0.6589592 | 15.60255 | 0.01457824 | 24.06325 | 0.9014913 | 0.04214394 | (023)
789 | 1088 | 0.04469887 | 3.60455 | 0.006426402 | 0.8002207 | 14.3642 | 0.01330834 | 26.3594 | 0.9000344 | 0.04282863 | (023)
790 | 1089 | 0.04131393 | 3.604374 | 0.007272222 | 0.5305747 | 15.5627 | 0.01575572 | 22.26493 | 0.8867927 | 0.04759241 | (023)
791 | 1090 | 0.04724874 | 3.604251 | 0.006624365 | 0.9999999 | 15.11792 | 0.01324873 | 26.47801 | 0.8743431 | 0.05026907 | (023)
792 | 1092 | 0.04200431 | 3.603658 | 0.008061212 | 0.4273635 | 14.62808 | 0.01776032 | 19.75189 | 0.8954131 | 0.04303294 | (023)
793 | 1093 | 0.04226416 | 3.604574 | 0.006416473 | 0.6064758 | 14.86764 | 0.01372888 | 25.55197 | 0.9008118 | 0.04548186 | (023)
794 | 1094 | 0.04387783 | 3.605387 | 0.006301606 | 0.84411 | 15.63984 | 0.01295177 | 27.08509 | 0.8882379 | 0.04686305 | (023)
795 | 1096 | 0.04271756 | 3.604501 | 0.007173148 | 0.625937 | 15.0348 | 0.01529835 | 22.93057 | 0.8962284 | 0.04270659 | (023)
796 | 1097 | 0.04479218 | 3.603883 | 0.008104223 | 0.5107735 | 15.10479 | 0.01761524 | 19.91457 | 0.8902143 | 0.04777315 | (023)
797 | 1099 | 0.04298527 | 3.604788 | 0.006468904 | 0.7629193 | 15.23174 | 0.01348198 | 26.01991 | 0.8859177 | 0.04800203 | (023)
798 | 1100 | 0.04183109 | 3.605399 | 0.006627667 | 0.6618599 | 15.13513 | 0.01405051 | 24.96705 | 0.8914108 | 0.04560303 | (023)
799 | 1101 | 0.0426589 | 3.605096 | 0.006422806 | 0.7431173 | 15.41003 | 0.01343103 | 26.11861 | 0.8831736 | 0.04989436 | (023)
800 | 1103 | 0.04483797 | 3.604991 | 0.006285142 | 0.9581176 | 15.63528 | 0.01266369 | 27.70125 | 0.8855301 | 0.04549682 | (023)
801 | 1104 | 0.04240033 | 3.605084 | 0.006487691 | 0.7331654 | 15.23401 | 0.01358963 | 25.8138 | 0.8927712 | 0.04457941 | (023)
802 | 1105 | 0.0437898 | 3.605105 | 0.006390524 | 0.7839182 | 14.96716 | 0.01327101 | 26.43355 | 0.8909525 | 0.04667356 | (023)
803 | 1107 | 0.04405802 | 3.604798 | 0.006467585 | 0.7978317 | 15.56493 | 0.01339911 | 26.18084 | 0.8865743 | 0.04863875 | (023)
804 | 1108 | 0.04665603 | 3.604723 | 0.007205705 | 0.8737924 | 15.41594 | 0.01473409 | 23.80873 | 0.8584515 | 0.0576742 | (023)
805 | 1110 | 0.0432564 | 3.605307 | 0.006774842 | 0.8034414 | 15.68369 | 0.01402218 | 25.0175 | 0.8763167 | 0.04913254 | (023)
806 | 1111 | 0.04374013 | 3.605527 | 0.006554069 | 0.8087455 | 15.30825 | 0.0135529 | 25.88375 | 0.8676355 | 0.05548907 | (023)
807 | 1112 | 0.04281675 | 3.605542 | 0.00692918 | 0.7219499 | 15.42699 | 0.01454198 | 24.12326 | 0.8823652 | 0.04737546 | (023)
808 | 1114 | 0.04266909 | 3.605435 | 0.006998707 | 0.8055128 | 16.01627 | 0.01448038 | 24.22588 | 0.8507935 | 0.05777174 | (023)
809 | 1115 | 0.0412571 | 3.605977 | 0.006513163 | 0.7419742 | 16.42362 | 0.01362262 | 25.75128 | 0.8697975 | 0.05313763 | (023)
810 | 1116 | 0.04323188 | 3.60556 | 0.00726021 | 0.7292978 | 15.99558 | 0.01521777 | 23.052 | 0.8620365 | 0.05517645 | (023)
811 | 1118 | 0.03757303 | 3.604081 | 0.009258547 | 1.997894e-07 | 15.04293 | 0.02180221 | 16.09011 | 0.8708559 | 0.05257895 | (023)
812 | 1119 | 0.04659597 | 3.60498 | 0.007590766 | 0.8356537 | 15.96857 | 0.01562418 | 22.45238 | 0.861833 | 0.05504091 | (023)
813 | 1121 | 0.04276885 | 3.605235 | 0.00766006 | 0.5963926 | 15.45818 | 0.0164171 | 21.36796 | 0.8773692 | 0.0493886 | (023)
814 | 1122 | 0.03978112 | 3.605913 | 0.007484216 | 0.4926822 | 15.86184 | 0.01631564 | 21.50084 | 0.8644332 | 0.0543807 | (023)
815 | 1123 | 0.03864681 | 3.605423 | 0.007302237 | 0.4618505 | 16.42446 | 0.01599881 | 21.92663 | 0.868567 | 0.05306828 | (023)
816 | 1125 | 0.03666219 | 3.604039 | 0.009610281 | 1.216149e-08 | 15.546 | 0.02263048 | 15.50121 | 0.859315 | 0.05393945 | (023)
817 | 1126 | 0.03579847 | 3.604166 | 0.008889062 | 1.707827e-08 | 16.1003 | 0.02093214 | 16.75891 | 0.8856553 | 0.04465893 | (023)
818 | 1127 | 0.0370858 | 3.604497 | 0.0089572 | 2.893835e-08 | 16.04398 | 0.0210926 | 16.63143 | 0.8759821 | 0.05151837 | (023)
819 | 1129 | 0.03723057 | 3.605114 | 0.008352855 | 0.1023551 | 16.92948 | 0.01936611 | 18.11411 | 0.8795202 | 0.05099739 | (023)
820 | 1130 | 0.03705661 | 3.604131 | 0.008992373 | 1.541309e-08 | 15.70199 | 0.02117542 | 16.56638 | 0.8877886 | 0.04558431 | (023)
821 | 1131 | 0.03945013 | 3.603807 | 0.009679337 | 1.252858e-09 | 15.22493 | 0.0227931 | 15.39062 | 0.8968327 | 0.04260874 | (023)
822 | 1133 | 0.03650348 | 3.604684 | 0.008616137 | 5.028397e-08 | 15.7448 | 0.02028945 | 17.28977 | 0.8869343 | 0.04669101 | (023)
823 | 1134 | 0.03845251 | 3.605117 | 0.00884317 | 3.943793e-09 | 15.51588 | 0.02082407 | 16.84588 | 0.8722697 | 0.0568761 | (023)
824 | 1136 | 0.03792381 | 3.604036 | 0.009930617 | 4.935027e-09 | 14.68012 | 0.02338482 | 15.00118 | 0.8759284 | 0.04709754 | (023)
825 | 1137 | 0.0374297 | 3.604426 | 0.009509628 | 2.272482e-09 | 15.12056 | 0.02239346 | 15.66528 | 0.870854 | 0.05072154 | (023)
826 | 1138 | 0.03536624 | 3.605122 | 0.008467609 | 7.93583e-09 | 16.58762 | 0.0199397 | 17.59304 | 0.8727536 | 0.05203287 | (023)
827 | 1140 | 0.0384073 | 3.604659 | 0.009819188 | 3.539508e-09 | 15.29489 | 0.02312242 | 15.17142 | 0.8660609 | 0.05357322 | (023)
828 | 1141 | 0.03813182 | 3.604543 | 0.009355657 | 4.62686e-09 | 15.35353 | 0.02203089 | 15.9231 | 0.8775448 | 0.05033131 | (023)
829 | 1142 | 0.03854464 | 3.604211 | 0.01006367 | 4.067744e-09 | 15.379 | 0.02369813 | 14.80285 | 0.8631109 | 0.05408248 | (023)
830 | 1144 | 0.03688715 | 3.604684 | 0.009019424 | 3.164631e-09 | 14.67348 | 0.02123912 | 16.51669 | 0.8929074 | 0.04190935 | (023)
831 | 1145 | 0.03921417 | 3.605963 | 0.007691211 | 0.3906779 | 16.11182 | 0.01704526 | 20.5805 | 0.8672166 | 0.05450179 | (023)
832 | 1146 | 0.03571707 | 3.605797 | 0.008493651 | 1.771376e-08 | 15.82632 | 0.02000102 | 17.5391 | 0.8721433 | 0.05215898 | (023)
833 | 1148 | 0.03797337 | 3.604578 | 0.01008207 | 8.603862e-08 | 15.47665 | 0.02374146 | 14.77584 | 0.8632562 | 0.05248845 | (023)
834 | 1149 | 0.03596238 | 3.605244 | 0.008469574 | 1.179054e-08 | 15.3601 | 0.01994432 | 17.58896 | 0.877657 | 0.05013988 | (023)
835 | 1151 | 0.03551199 | 3.605688 | 0.008434461 | 8.985921e-08 | 15.94918 | 0.01986164 | 17.66219 | 0.8750437 | 0.05081015 | (023)
836 | 1152 | 0.03967174 | 3.606362 | 0.007242397 | 0.4302237 | 15.9558 | 0.01594897 | 21.99514 | 0.8788097 | 0.05158613 | (023)
837 | 1153 | 0.0348089 | 3.605618 | 0.008944414 | 3.609552e-08 | 15.85012 | 0.02106248 | 16.6552 | 0.864703 | 0.05053051 | (023)
838 | 1155 | 0.0382829 | 3.606035 | 0.007677577 | 0.2422904 | 16.3668 | 0.01741927 | 20.13861 | 0.8856483 | 0.04930547 | (023)
839 | 1156 | 0.03795475 | 3.605256 | 0.009073989 | 1.577387e-09 | 15.95327 | 0.02136761 | 16.41737 | 0.8808222 | 0.05027455 | (023)
840 | 1159 | 0.04214865 | 3.606352 | 0.00758799 | 0.452556 | 15.632 | 0.0166499 | 21.06919 | 0.8739923 | 0.05591076 | (023)
841 | 1160 | 0.03647353 | 3.605319 | 0.008654701 | 4.580071e-09 | 15.80292 | 0.02038026 | 17.21273 | 0.8800293 | 0.04948872 | (023)
842 | 1162 | 0.03817962 | 3.605578 | 0.008728744 | 4.100941e-09 | 15.3504 | 0.02055462 | 17.06672 | 0.8886127 | 0.04848834 | (023)
843 | 1163 | 0.03788662 | 3.60575 | 0.008781086 | 7.059923e-08 | 16.04593 | 0.02067788 | 16.96499 | 0.8673632 | 0.05853809 | (023)
844 | 1165 | 0.03724625 | 3.605657 | 0.00879977 | 3.437472e-09 | 16.39161 | 0.02072187 | 16.92897 | 0.8738135 | 0.05385032 | (023)
845 | 1166 | 0.03781943 | 3.604983 | 0.009515731 | 5.135256e-09 | 15.63364 | 0.02240783 | 15.65524 | 0.8641986 | 0.05497981 | (023)
846 | 1167 | 0.03780247 | 3.605348 | 0.00889764 | 1.24983e-09 | 15.7695 | 0.02095234 | 16.74276 | 0.8866476 | 0.04799542 | (023)
847 | 1169 | 0.03636157 | 3.605857 | 0.008355718 | 1.735513e-08 | 17.29706 | 0.01967621 | 17.82863 | 0.8643309 | 0.06004277 | (023)
848 | 1170 | 0.03834588 | 3.606682 | 0.007714633 | 0.2130563 | 16.29825 | 0.01758337 | 19.95066 | 0.8633846 | 0.06123677 | (023)
849 | 1171 | 0.03487138 | 3.606074 | 0.008169847 | 4.103113e-08 | 16.39913 | 0.01923852 | 18.23425 | 0.8796216 | 0.04899101 | (023)
850 | 1173 | 0.03733198 | 3.606067 | 0.008440845 | 8.529362e-08 | 16.02489 | 0.01987667 | 17.64883 | 0.8709784 | 0.05746396 | (023)
851 | 1174 | 0.03789507 | 3.605448 | 0.008639951 | 2.153813e-09 | 15.19686 | 0.02034553 | 17.24211 | 0.8903544 | 0.04744933 | (023)
852 | 1175 | 0.03778186 | 3.605567 | 0.008876027 | 2.817163e-09 | 15.70922 | 0.02090145 | 16.78353 | 0.8762064 | 0.05299366 | (023)
853 | 1177 | 0.03692728 | 3.605937 | 0.008168841 | 1.326655e-08 | 16.25553 | 0.01923615 | 18.23649 | 0.8803164 | 0.05375366 | (023)
854 | 1178 | 0.03862779 | 3.605264 | 0.009412713 | 2.07746e-09 | 15.42058 | 0.02216525 | 15.82658 | 0.879085 | 0.05027393 | (023)
855 | 1180 | 0.03717379 | 3.605952 | 0.008355272 | 1.779225e-08 | 16.5586 | 0.01967516 | 17.82958 | 0.8838143 | 0.0516205 | (023)
856 | 1181 | 0.03622113 | 3.60603 | 0.008324744 | 1.91669e-08 | 16.66737 | 0.01960327 | 17.89497 | 0.875162 | 0.05378395 | (023)
857 | 1182 | 0.03642673 | 3.60575 | 0.008526841 | 6.597139e-09 | 16.20904 | 0.02007918 | 17.47083 | 0.8702207 | 0.05507901 | (023)
858 | 1184 | 0.03792599 | 3.605143 | 0.009213576 | 9.387983e-10 | 16.34229 | 0.02169631 | 16.16864 | 0.8784154 | 0.05090409 | (023)
859 | 1185 | 0.03702942 | 3.606081 | 0.00832956 | 3.179802e-08 | 16.01095 | 0.01961461 | 17.88462 | 0.8795066 | 0.05310803 | (023)
860 | 1186 | 0.03771004 | 3.606489 | 0.008180023 | 8.324234e-09 | 16.78516 | 0.01926248 | 18.21156 | 0.879302 | 0.05651199 | (023)
861 | 1188 | 0.03758381 | 3.605909 | 0.008463948 | 4.359643e-09 | 16.33195 | 0.01993108 | 17.60065 | 0.878422 | 0.05446859 | (023)
862 | 1189 | 0.03878822 | 3.605348 | 0.009034755 | 1.160159e-08 | 16.18624 | 0.02127522 | 16.48866 | 0.8620563 | 0.06225959 | (023)
863 | 1191 | 0.03875389 | 3.605346 | 0.00892303 | 1.849319e-09 | 15.10009 | 0.02101213 | 16.69512 | 0.8932589 | 0.04626326 | (023)
864 | 1192 | 0.03728546 | 3.605918 | 0.008755466 | 6.569932e-09 | 16.75245 | 0.02061755 | 17.01463 | 0.8779488 | 0.05243544 | (023)
865 | 1193 | 0.03942374 | 3.605193 | 0.00933832 | 3.722811e-09 | 15.19542 | 0.02199006 | 15.95266 | 0.8909568 | 0.04663938 | (023)
866 | 1195 | 0.03828394 | 3.605004 | 0.009763427 | 9.335532e-12 | 16.11768 | 0.02299111 | 15.25807 | 0.8769275 | 0.04921736 | (023)
867 | 1196 | 0.03690842 | 3.605429 | 0.00859542 | 3.216938e-10 | 15.31799 | 0.02024067 | 17.33144 | 0.886409 | 0.0474543 | (023)
868 | 1197 | 0.03740664 | 3.606658 | 0.008533954 | 2.914724e-10 | 17.05617 | 0.02009593 | 17.45627 | 0.884014 | 0.05112736 | (023)
869 | 1199 | 0.03654859 | 3.605984 | 0.008466564 | 3.625095e-08 | 15.69216 | 0.01993723 | 17.59522 | 0.870855 | 0.05495299 | (023)
870 | 1200 | 0.03867948 | 3.605643 | 0.009327909 | 8.345943e-10 | 15.86275 | 0.02196555 | 15.97046 | 0.8738088 | 0.05367277 | (023)
871 | 1202 | 0.03898496 | 3.606051 | 0.008678476 | 8.107897e-10 | 16.12677 | 0.02043625 | 17.16557 | 0.870991 | 0.06036524 | (023)
872 | 1203 | 0.03750601 | 3.606463 | 0.008230873 | 7.4796e-09 | 16.43787 | 0.01938223 | 18.09905 | 0.8870447 | 0.05132853 | (023)
873 | 1204 | 0.03803354 | 3.605533 | 0.009009259 | 3.557664e-10 | 15.78978 | 0.02121518 | 16.53532 | 0.8782274 | 0.05186472 | (023)
874 | 1206 | 0.04033429 | 3.605091 | 0.009377754 | 1.500689e-09 | 14.97412 | 0.02208292 | 15.88557 | 0.881729 | 0.05287659 | (023)
875 | 1207 | 0.03824038 | 3.605746 | 0.008415411 | 2.325187e-09 | 15.53329 | 0.01981678 | 17.70217 | 0.8825057 | 0.05379005 | (023)
876 | 1208 | 0.03831019 | 3.605913 | 0.008858341 | 5.126111e-09 | 15.93923 | 0.0208598 | 16.81703 | 0.8842115 | 0.05052369 | (023)
877 | 1210 | 0.03610396 | 3.6069 | 0.008216277 | 1.48011e-08 | 17.26114 | 0.01934785 | 18.13121 | 0.8739978 | 0.05500962 | (023)
878 | 1211 | 0.0381929 | 3.605887 | 0.00916348 | 1.493483e-09 | 16.45624 | 0.02157835 | 16.25704 | 0.8592884 | 0.06112443 | (023)
879 | 1212 | 0.03860901 | 3.60578 | 0.008865343 | 7.80603e-10 | 16.35834 | 0.02087629 | 16.80375 | 0.8868391 | 0.05023439 | (023)
880 | 1214 | 0.03756717 | 3.605941 | 0.008294283 | 5.245944e-10 | 16.24382 | 0.01953154 | 17.96069 | 0.8917137 | 0.04871504 | (023)
881 | 1215 | 0.03732536 | 3.606605 | 0.008543589 | 1.003892e-08 | 16.07341 | 0.02011861 | 17.43659 | 0.8780727 | 0.05302353 | (023)
882 | 1217 | 0.03831992 | 3.606025 | 0.008799991 | 1.147966e-09 | 16.04559 | 0.0207224 | 16.92854 | 0.8775434 | 0.05429022 | (023)
883 | 1218 | 0.03907424 | 3.605272 | 0.009301529 | 2.410113e-10 | 16.60681 | 0.02190343 | 16.01576 | 0.8689905 | 0.0580311 | (023)
884 | 1219 | 0.03731849 | 3.606707 | 0.0082599 | 2.378298e-09 | 16.4898 | 0.01945058 | 18.03545 | 0.8705329 | 0.0591591 | (023)
885 | 1221 | 0.03734657 | 3.606429 | 0.008613901 | 3.075756e-09 | 16.60236 | 0.02028419 | 17.29426 | 0.8726568 | 0.05581971 | (023)
886 | 1222 | 0.03762692 | 3.6067 | 0.008362078 | 3.507085e-09 | 16.5707 | 0.01969119 | 17.81507 | 0.875747 | 0.0566056 | (023)
887 | 1223 | 0.03847916 | 3.605691 | 0.009266455 | 2.189622e-09 | 17.2084 | 0.02182083 | 16.07638 | 0.867195 | 0.0580408 | (023)
888 | 1225 | 0.0376599 | 3.60632 | 0.008348212 | 1.115621e-09 | 16.67021 | 0.01965854 | 17.84466 | 0.8847382 | 0.05234569 | (023)
889 | 1226 | 0.04097782 | 3.606115 | 0.009225643 | 1.56455e-09 | 16.58944 | 0.02172473 | 16.14749 | 0.8874474 | 0.05324696 | (023)
890 | 1227 | 0.03829708 | 3.605789 | 0.009036693 | 7.645155e-10 | 15.59974 | 0.02127979 | 16.48513 | 0.879 | 0.05172338 | (023)
891 | 1229 | 0.04175207 | 3.60556 | 0.01003069 | 1.242167e-11 | 16.32173 | 0.02362047 | 14.85152 | 0.8739156 | 0.05719432 | (023)
892 | 1230 | 0.04082215 | 3.605545 | 0.009477668 | 1.981165e-11 | 15.98696 | 0.0223182 | 15.71811 | 0.8884026 | 0.05062506 | (023)
893 | 1232 | 0.03869232 | 3.606253 | 0.009094754 | 1.71602e-10 | 16.76791 | 0.02141651 | 16.37988 | 0.8863148 | 0.04951229 | (023)
894 | 1233 | 0.03830256 | 3.606144 | 0.009050124 | 3.218862e-10 | 16.52591 | 0.02131141 | 16.46066 | 0.8743054 | 0.05460968 | (023)
895 | 1234 | 0.03879833 | 3.606243 | 0.008727682 | 1.580611e-09 | 16.74684 | 0.02055212 | 17.0688 | 0.8795807 | 0.05543897 | (023)
896 | 1236 | 0.03907205 | 3.605852 | 0.009470388 | 1.53476e-09 | 16.3489 | 0.02230106 | 15.73019 | 0.8761816 | 0.05294427 | (023)
897 | 1237 | 0.03999517 | 3.605891 | 0.009007817 | 3.293077e-11 | 17.44841 | 0.02121179 | 16.53797 | 0.8887935 | 0.05238105 | (023)
898 | 1238 | 0.03812629 | 3.60647 | 0.008826421 | 1.111943e-09 | 16.85704 | 0.02078463 | 16.87785 | 0.8650108 | 0.06058656 | (023)
899 | 1240 | 0.03980437 | 3.605949 | 0.008853245 | 3.35435e-11 | 16.68798 | 0.0208478 | 16.82671 | 0.8980266 | 0.04742628 | (023)
900 | 1241 | 0.04029319 | 3.605698 | 0.009575681 | 3.508779e-09 | 15.86266 | 0.02254901 | 15.55722 | 0.8706969 | 0.057664 | (023)
901 | 1243 | 0.03986891 | 3.605805 | 0.009037105 | 5.898837e-12 | 15.74265 | 0.02128076 | 16.48437 | 0.8923272 | 0.04881155 | (023)
902 | 1244 | 0.04014738 | 3.606204 | 0.009006991 | 1.989038e-10 | 16.80468 | 0.02120984 | 16.53949 | 0.8953508 | 0.04868262 | (023)
903 | 1245 | 0.04161761 | 3.606014 | 0.009683957 | 7.773745e-09 | 16.95825 | 0.02280398 | 15.38328 | 0.8695508 | 0.06185701 | (023)
904 | 1247 | 0.03901795 | 3.605732 | 0.009170138 | 2.941095e-10 | 16.57822 | 0.02159402 | 16.24523 | 0.8819164 | 0.05201603 | (023)
905 | 1248 | 0.04140198 | 3.605815 | 0.00956992 | 1.07494e-11 | 16.33163 | 0.02253544 | 15.56659 | 0.8771449 | 0.05747097 | (023)
906 | 1249 | 0.04116063 | 3.60601 | 0.009320808 | 6.380968e-11 | 15.92125 | 0.02194882 | 15.98263 | 0.8909931 | 0.05075687 | (023)
907 | 1251 | 0.03916078 | 3.606605 | 0.009443046 | 8.930129e-11 | 17.09453 | 0.02223667 | 15.77574 | 0.8775284 | 0.05303949 | (023)
908 | 1252 | 0.039263 | 3.606327 | 0.009199592 | 1.503236e-11 | 17.46684 | 0.02166338 | 16.19322 | 0.8737655 | 0.05712985 | (023)
909 | 1253 | 0.04079247 | 3.605595 | 0.00960409 | 1.775247e-13 | 16.03884 | 0.0226159 | 15.51121 | 0.8717408 | 0.05840006 | (023)
910 | 1255 | 0.03836644 | 3.605797 | 0.009107334 | 2.403633e-13 | 17.03739 | 0.02144613 | 16.35726 | 0.8731275 | 0.05558355 | (023)
911 | 1256 | 0.04045226 | 3.606582 | 0.009236236 | 4.148598e-10 | 16.26902 | 0.02174967 | 16.12898 | 0.8861175 | 0.05227218 | (023)
912 | 1258 | 0.03767649 | 3.606547 | 0.008997298 | 9.917039e-11 | 14.90329 | 0.02118702 | 16.55731 | 0.8632964 | 0.05717276 | (023)
913 | 1259 | 0.04020517 | 3.605666 | 0.00939335 | 1.230349e-12 | 15.67513 | 0.02211965 | 15.8592 | 0.8783721 | 0.05453193 | (023)
914 | 1260 | 0.04027369 | 3.605601 | 0.009678517 | 2.136508e-11 | 15.92515 | 0.02279117 | 15.39193 | 0.8759806 | 0.05438063 | (023)
915 | 1262 | 0.04059142 | 3.606593 | 0.009216427 | 1.752526e-11 | 16.8949 | 0.02170303 | 16.16364 | 0.8738494 | 0.05976179 | (023)
916 | 1263 | 0.04012304 | 3.606381 | 0.009448254 | 1.554312e-15 | 16.88093 | 0.02224894 | 15.76704 | 0.8721162 | 0.05800046 | (023)
917 | 1264 | 0.03864576 | 3.606277 | 0.009574301 | 4.513429e-11 | 16.81352 | 0.02254576 | 15.55947 | 0.8570833 | 0.06086778 | (023)
918 | 1266 | 0.04054281 | 3.605838 | 0.009237552 | 4.412393e-11 | 16.5617 | 0.02175277 | 16.12668 | 0.8893795 | 0.05124632 | (023)
919 | 1267 | 0.03993263 | 3.606283 | 0.009316144 | 3.228029e-12 | 16.41824 | 0.02193784 | 15.99063 | 0.8812093 | 0.05331359 | (023)
920 | 1269 | 0.03873621 | 3.606794 | 0.009330727 | 1.563854e-10 | 16.63375 | 0.02197218 | 15.96564 | 0.8721668 | 0.05485419 | (023)
921 | 1270 | 0.03958579 | 3.606363 | 0.009115302 | 1.369784e-08 | 15.62635 | 0.0214649 | 16.34296 | 0.8948263 | 0.04627392 | (023)
922 | 1271 | 0.03936924 | 3.605825 | 0.009688766 | 2.803358e-11 | 16.62137 | 0.0228153 | 15.37564 | 0.8723359 | 0.05447996 | (023)
923 | 1273 | 0.04047831 | 3.6056 | 0.00970558 | 4.061901e-11 | 17.03816 | 0.0228549 | 15.34901 | 0.8954704 | 0.04591519 | (023)
924 | 1274 | 0.03813154 | 3.606461 | 0.009105946 | 1.556477e-12 | 17.36423 | 0.02144286 | 16.35975 | 0.8692774 | 0.0569755 | (023)
925 | 1275 | 0.03931468 | 3.606741 | 0.009070916 | 1.14557e-10 | 17.39517 | 0.02136037 | 16.42293 | 0.8863213 | 0.05138735 | (023)
926 | 1277 | 0.03932366 | 3.605745 | 0.009806588 | 1.043017e-09 | 16.81135 | 0.02309275 | 15.19091 | 0.8809893 | 0.04974524 | (023)
927 | 1278 | 0.0410437 | 3.606061 | 0.00983739 | 6.121481e-11 | 17.61922 | 0.02316528 | 15.14335 | 0.8867258 | 0.0510735 | (023)
928 | 1280 | 0.03820847 | 3.606551 | 0.008932852 | 1.112005e-11 | 17.32719 | 0.02103526 | 16.67676 | 0.8764031 | 0.05463739 | (023)
929 | 1281 | 0.04109838 | 3.606389 | 0.009495359 | 1.21676e-11 | 16.56241 | 0.02235986 | 15.68882 | 0.8862561 | 0.05241765 | (023)
930 | 1282 | 0.0397689 | 3.606294 | 0.009381103 | 1.203471e-11 | 15.68833 | 0.02209081 | 15.8799 | 0.877074 | 0.05402097 | (023)
931 | 1284 | 0.03990495 | 3.60605 | 0.009161446 | 6.593837e-12 | 16.66043 | 0.02157356 | 16.26064 | 0.8819396 | 0.05411577 | (023)
932 | 1285 | 0.04050944 | 3.605824 | 0.009966877 | 1.289469e-12 | 16.77354 | 0.0234702 | 14.94661 | 0.8957729 | 0.04429389 | (023)
933 | 1286 | 0.04022909 | 3.606271 | 0.00944513 | 1.033415e-10 | 16.9202 | 0.02224158 | 15.77226 | 0.8864035 | 0.05100086 | (023)
934 | 1288 | 0.04042657 | 3.606365 | 0.009425753 | 3.578043e-11 | 16.49274 | 0.02219595 | 15.80468 | 0.8856289 | 0.05157938 | (023)
935 | 1289 | 0.04047151 | 3.606524 | 0.009391491 | 1.937428e-08 | 16.53151 | 0.02211527 | 15.86234 | 0.8822734 | 0.05358795 | (023)
936 | 1290 | 0.03963193 | 3.606273 | 0.009647318 | 5.069378e-11 | 16.64342 | 0.0227177 | 15.4417 | 0.8775507 | 0.05265685 | (023)
937 | 1292 | 0.04132671 | 3.606219 | 0.009419997 | 7.832068e-13 | 16.88247 | 0.0221824 | 15.81434 | 0.8798016 | 0.05716122 | (023)
938 | 1293 | 0.04005534 | 3.60659 | 0.009475044 | 4.67509e-09 | 17.97227 | 0.02231202 | 15.72246 | 0.8699192 | 0.0597333 | (023)
939 | 1295 | 0.04009402 | 3.606465 | 0.009392354 | 1.020295e-13 | 17.55512 | 0.0221173 | 15.86088 | 0.8860532 | 0.05163704 | (023)
940 | 1296 | 0.04104751 | 3.605756 | 0.009975892 | 1.671469e-11 | 17.13916 | 0.02349143 | 14.9331 | 0.8701676 | 0.0584434 | (023)
941 | 1297 | 0.03904856 | 3.606154 | 0.009422056 | 3.472833e-12 | 16.29427 | 0.02218725 | 15.81088 | 0.8698484 | 0.0561333 | (023)
942 | 1299 | 0.0394536 | 3.606311 | 0.0093706 | 5.38819e-12 | 17.09035 | 0.02206608 | 15.8977 | 0.8715013 | 0.05732709 | (023)
943 | 1300 | 0.03912933 | 3.606507 | 0.00940108 | 7.428114e-12 | 17.66731 | 0.02213785 | 15.84616 | 0.8873114 | 0.04891115 | (023)
944 | 1301 | 0.03940896 | 3.607011 | 0.009484076 | 9.540757e-12 | 17.81377 | 0.02233329 | 15.70749 | 0.8731895 | 0.05605539 | (023)
945 | 1303 | 0.04031756 | 3.60609 | 0.009912283 | 4.996559e-13 | 16.69927 | 0.02334164 | 15.02893 | 0.87165 | 0.05575207 | (023)
946 | 1304 | 0.04044688 | 3.606317 | 0.009595292 | 1.461685e-09 | 16.492 | 0.02259519 | 15.52543 | 0.8808521 | 0.0530681 | (023)
947 | 1305 | 0.04043069 | 3.606936 | 0.008990061 | 9.947489e-10 | 17.6727 | 0.02116998 | 16.57064 | 0.8684481 | 0.06453819 | (023)
948 | 1307 | 0.03942178 | 3.607733 | 0.009035884 | 3.632113e-10 | 17.58447 | 0.02127788 | 16.4866 | 0.8659962 | 0.06233383 | (023)
949 | 1308 | 0.03981537 | 3.607117 | 0.0092509 | 2.815859e-11 | 17.60178 | 0.0217842 | 16.10341 | 0.8729608 | 0.0584394 | (023)
950 | 1310 | 0.03935111 | 3.607318 | 0.009212964 | 7.019979e-11 | 17.04496 | 0.02169487 | 16.16972 | 0.8757648 | 0.05549313 | (023)
951 | 1311 | 0.04035334 | 3.607637 | 0.009111126 | 1.074235e-11 | 16.76829 | 0.02145506 | 16.35045 | 0.8766577 | 0.0578558 | (023)
952 | 1312 | 0.03858823 | 3.608881 | 0.008432278 | 2.379152e-12 | 19.31181 | 0.0198565 | 17.66676 | 0.861719 | 0.06824524 | (023)
953 | 1314 | 0.03844074 | 3.609552 | 0.00824321 | 1.500405e-11 | 20.74579 | 0.01941128 | 18.07197 | 0.8609454 | 0.07113083 | (023)
954 | 1315 | 0.03970587 | 3.610305 | 0.008357982 | 1.51233e-09 | 20.46592 | 0.01968154 | 17.8238 | 0.8474886 | 0.08176286 | (023)
955 | 1316 | 0.04002756 | 3.610121 | 0.008605726 | 2.164602e-12 | 20.80108 | 0.02026494 | 17.31068 | 0.8663514 | 0.06939763 | (023)
956 | 1318 | 0.04014328 | 3.611249 | 0.007881265 | 1.003642e-13 | 20.79455 | 0.01855896 | 18.90192 | 0.8556341 | 0.08282587 | (023)
957 | 1319 | 0.04021235 | 3.611459 | 0.00832326 | 7.51732e-12 | 20.20052 | 0.01959978 | 17.89816 | 0.854774 | 0.07827375 | (023)
958 | 1321 | 0.04042171 | 3.611461 | 0.008206874 | 2.176814e-12 | 21.01867 | 0.01932571 | 18.15198 | 0.8425138 | 0.08922328 | (023)
959 | 1322 | 0.04104128 | 3.611609 | 0.008401456 | 1.001982e-11 | 21.34225 | 0.01978392 | 17.73157 | 0.8542701 | 0.08186246 | (023)
960 | 1323 | 0.0404682 | 3.611796 | 0.007934692 | 1.934619e-12 | 21.04053 | 0.01868477 | 18.77464 | 0.866384 | 0.0762108 | (023)
961 | 1325 | 0.03938757 | 3.612484 | 0.007851109 | 1.598083e-11 | 23.00503 | 0.01848795 | 18.97452 | 0.8516954 | 0.08511708 | (023)
962 | 1326 | 0.03873482 | 3.613008 | 0.007776644 | 7.21645e-16 | 22.76143 | 0.0183126 | 19.15621 | 0.8443177 | 0.08782499 | (023)
963 | 1327 | 0.03936515 | 3.6126 | 0.007895394 | 4.16719e-10 | 22.09052 | 0.01859223 | 18.86809 | 0.8424805 | 0.08945098 | (023)
964 | 1329 | 0.04008887 | 3.612709 | 0.007967079 | 2.028466e-11 | 23.27716 | 0.01876104 | 18.69832 | 0.851145 | 0.08697094 | (023)
965 | 1330 | 0.03909623 | 3.613322 | 0.007785813 | 2.301426e-11 | 22.46812 | 0.01833419 | 19.13365 | 0.8269876 | 0.100394 | (023)
966 | 1331 | 0.03882717 | 3.613642 | 0.007619444 | 3.484017e-09 | 23.28354 | 0.01794242 | 19.55143 | 0.8495394 | 0.08674108 | (023)
967 | 1333 | 0.0393533 | 3.612993 | 0.007910803 | 8.19167e-12 | 22.33079 | 0.01862852 | 18.83134 | 0.8426714 | 0.08917227 | (023)
968 | 1334 | 0.03943731 | 3.612875 | 0.008077515 | 1.361103e-08 | 22.26617 | 0.01902109 | 18.44268 | 0.8362741 | 0.09187617 | (023)
969 | 1336 | 0.039558 | 3.613512 | 0.007759498 | 2.078704e-10 | 23.25426 | 0.01827222 | 19.19854 | 0.8330356 | 0.09948457 | (023)
970 | 1337 | 0.03942948 | 3.613899 | 0.007709724 | 5.623685e-11 | 23.51978 | 0.01815501 | 19.32248 | 0.823655 | 0.1064966 | (023)
971 | 1338 | 0.03855605 | 3.613375 | 0.007617608 | 1.155975e-11 | 22.47067 | 0.0179381 | 19.55614 | 0.8487893 | 0.08532416 | (023)
972 | 1340 | 0.03894545 | 3.613081 | 0.008032661 | 4.477474e-12 | 22.87747 | 0.01891547 | 18.54566 | 0.8272256 | 0.09730104 | (023)
973 | 1341 | 0.03898746 | 3.613382 | 0.00780027 | 3.210237e-10 | 23.19939 | 0.01836823 | 19.09819 | 0.8401058 | 0.0917184 | (023)
974 | 1342 | 0.03898543 | 3.613559 | 0.007829666 | 2.456768e-11 | 22.94073 | 0.01843745 | 19.02648 | 0.8351127 | 0.09427666 | (023)
975 | 1345 | 0.0379187 | 3.614024 | 0.007521836 | 1.80379e-11 | 23.73172 | 0.01771257 | 19.80514 | 0.8251022 | 0.10154 | (023)
976 | 1347 | 0.03926398 | 3.614167 | 0.007778801 | 1.694113e-09 | 22.72019 | 0.01831768 | 19.1509 | 0.8425775 | 0.09018996 | (023)
977 | 1348 | 0.03913519 | 3.614269 | 0.007496514 | 3.287315e-12 | 24.00334 | 0.01765294 | 19.87204 | 0.8303917 | 0.1036533 | (023)
978 | 1349 | 0.03970931 | 3.613856 | 0.007720898 | 1.032152e-11 | 23.5549 | 0.01818133 | 19.29452 | 0.8243624 | 0.1071539 | (023)
979 | 1351 | 0.03882285 | 3.614132 | 0.007663277 | 1.720846e-15 | 23.80133 | 0.01804564 | 19.4396 | 0.8387396 | 0.09400622 | (023)
980 | 1352 | 0.03891812 | 3.614386 | 0.007559977 | 6.454927e-10 | 22.39258 | 0.01780239 | 19.70522 | 0.836487 | 0.09507859 | (023)
981 | 1354 | 0.04000754 | 3.613974 | 0.007784712 | 1.528134e-09 | 24.20673 | 0.0183316 | 19.13636 | 0.8436418 | 0.09447442 | (023)
982 | 1355 | 0.04017755 | 3.614049 | 0.007874595 | 4.595324e-12 | 22.49494 | 0.01854326 | 18.91793 | 0.8397506 | 0.09434149 | (023)
983 | 1356 | 0.03879825 | 3.614366 | 0.007791429 | 2.067906e-09 | 24.00453 | 0.01834741 | 19.11986 | 0.8309242 | 0.09791643 | (023)
984 | 1358 | 0.0391481 | 3.614649 | 0.007684035 | 2.536144e-11 | 24.67924 | 0.01809452 | 19.38708 | 0.8296305 | 0.1025564 | (023)
985 | 1359 | 0.03896283 | 3.614544 | 0.007453943 | 4.736378e-12 | 24.41873 | 0.01755269 | 19.98553 | 0.8464472 | 0.0923372 | (023)
986 | 1360 | 0.03911962 | 3.614316 | 0.00751892 | 1.36005e-10 | 23.21923 | 0.0177057 | 19.81282 | 0.8396033 | 0.09544861 | (023)
987 | 1362 | 0.03893676 | 3.614546 | 0.007663251 | 4.157015e-10 | 23.49129 | 0.01804558 | 19.43966 | 0.8236953 | 0.1043462 | (023)
988 | 1363 | 0.03794068 | 3.61387 | 0.007559342 | 6.327494e-12 | 24.11752 | 0.01780089 | 19.70688 | 0.8321242 | 0.09696714 | (023)
989 | 1364 | 0.03827932 | 3.614732 | 0.007555728 | 2.029096e-09 | 24.92337 | 0.01779238 | 19.7163 | 0.8155651 | 0.1110765 | (023)
990 | 1366 | 0.03841814 | 3.61416 | 0.007505544 | 7.469962e-09 | 23.84307 | 0.01767421 | 19.84813 | 0.8399546 | 0.09353105 | (023)
991 | 1367 | 0.03854034 | 3.61421 | 0.007870647 | 1.047379e-10 | 23.73011 | 0.01853396 | 18.92742 | 0.8187663 | 0.1039766 | (023)
992 | 1369 | 0.03944002 | 3.614956 | 0.007521726 | 2.481459e-12 | 24.51132 | 0.01771231 | 19.80543 | 0.8287359 | 0.1061487 | (023)
993 | 1370 | 0.03999917 | 3.61496 | 0.007550399 | 3.264414e-10 | 23.55547 | 0.01777983 | 19.73022 | 0.8270183 | 0.1080232 | (023)
994 | 1371 | 0.03953173 | 3.61512 | 0.007251857 | 2.524148e-12 | 24.32604 | 0.01707682 | 20.54246 | 0.8407053 | 0.1009373 | (023)
995 | 1373 | 0.03877945 | 3.614698 | 0.007625188 | 1.520073e-11 | 24.46403 | 0.01795595 | 19.5367 | 0.8394064 | 0.09441725 | (023)
996 | 1374 | 0.03973331 | 3.614688 | 0.007693575 | 5.425494e-09 | 24.00748 | 0.01811698 | 19.36304 | 0.8427737 | 0.09432872 | (023)
997 | 1375 | 0.03972138 | 3.614934 | 0.007590125 | 4.688503e-10 | 24.09668 | 0.01787338 | 19.62695 | 0.8295279 | 0.1052331 | (023)
998 | 1377 | 0.03874101 | 3.615016 | 0.00752384 | 7.338574e-13 | 23.94017 | 0.01771729 | 19.79986 | 0.8233098 | 0.1060543 | (023)
999 | 1378 | 0.03747604 | 3.61462 | 0.007559595 | 5.428785e-09 | 23.70406 | 0.01780148 | 19.70622 | 0.8092717 | 0.1096758 | (023)
1000 | 1380 | 0.03831755 | 3.615012 | 0.007281653 | 5.990708e-12 | 24.67691 | 0.01714698 | 20.45841 | 0.8224509 | 0.1094247 | (023)
1001 | 1381 | 0.04021573 | 3.615066 | 0.007519574 | 4.657341e-11 | 23.91573 | 0.01770724 | 19.8111 | 0.8431228 | 0.09781882 | (023)
1002 | 1382 | 0.03819009 | 3.61502 | 0.007533674 | 2.961908e-12 | 24.22093 | 0.01774045 | 19.77402 | 0.8200653 | 0.1062048 | (023)
1003 | 1384 | 0.03814464 | 3.614774 | 0.007529306 | 2.345013e-12 | 25.01719 | 0.01773016 | 19.78549 | 0.8172381 | 0.1096971 | (023)
1004 | 1385 | 0.03902081 | 3.61488 | 0.007529831 | 2.948919e-12 | 22.62193 | 0.0177314 | 19.78411 | 0.8296063 | 0.1007433 | (023)
1005 | 1386 | 0.03896101 | 3.614876 | 0.007608882 | 6.875899e-10 | 25.18783 | 0.01791755 | 19.57857 | 0.8236522 | 0.1077784 | (023)
1006 | 1388 | 0.03981668 | 3.615127 | 0.007454963 | 2.238039e-10 | 24.49983 | 0.0175551 | 19.9828 | 0.8350048 | 0.1039005 | (023)
1007 | 1389 | 0.03933245 | 3.614872 | 0.007766987 | 4.993339e-12 | 24.2109 | 0.01828986 | 19.18003 | 0.8322486 | 0.09944 | (023)
1008 | 1391 | 0.04036326 | 3.614414 | 0.007666599 | 1.271922e-09 | 24.48586 | 0.01805346 | 19.43117 | 0.8352844 | 0.1036288 | (023)
1009 | 1392 | 0.04037524 | 3.614735 | 0.007247117 | 6.556866e-12 | 24.32815 | 0.01706566 | 20.5559 | 0.8515848 | 0.09651372 | (023)
1010 | 1393 | 0.03903789 | 3.6153 | 0.007460775 | 7.58138e-12 | 24.94309 | 0.01756878 | 19.96723 | 0.8235539 | 0.1095398 | (023)
1011 | 1395 | 0.0381577 | 3.61556 | 0.007348279 | 2.069935e-10 | 25.26073 | 0.01730387 | 20.27291 | 0.8142221 | 0.1144352 | (023)
1012 | 1396 | 0.04028085 | 3.615259 | 0.007548574 | 1.831757e-12 | 24.23422 | 0.01777553 | 19.73499 | 0.8442648 | 0.09716303 | (023)
1013 | 1397 | 0.03888509 | 3.615189 | 0.007242921 | 7.569778e-12 | 24.70637 | 0.01705578 | 20.56781 | 0.8360814 | 0.1022474 | (023)
1014 | 1399 | 0.03935941 | 3.615269 | 0.007663376 | 7.300882e-12 | 24.2718 | 0.01804587 | 19.43934 | 0.8178286 | 0.1112737 | (023)
1015 | 1400 | 0.03826274 | 3.615455 | 0.007599493 | 1.174209e-10 | 25.18563 | 0.01789544 | 19.60276 | 0.8227464 | 0.1050037 | (023)
1016 | 1401 | 0.03959355 | 3.614986 | 0.007534167 | 2.186029e-12 | 23.68663 | 0.01774161 | 19.77273 | 0.8349934 | 0.1007448 | (023)
1017 | 1403 | 0.03831554 | 3.614999 | 0.007487219 | 4.899692e-12 | 25.05182 | 0.01763105 | 19.89671 | 0.8319452 | 0.1002495 | (023)
1018 | 1404 | 0.0402725 | 3.615401 | 0.007474836 | 7.940553e-10 | 24.83604 | 0.01760189 | 19.92967 | 0.8419678 | 0.1005847 | (023)
1019 | 1406 | 0.03874514 | 3.615214 | 0.007577016 | 1.494377e-11 | 24.53456 | 0.01784251 | 19.66091 | 0.8273794 | 0.1031863 | (023)
1020 | 1407 | 0.03960006 | 3.614975 | 0.007662028 | 6.449286e-12 | 24.88311 | 0.0180427 | 19.44277 | 0.8193445 | 0.1125968 | (023)
1021 | 1408 | 0.03941875 | 3.615165 | 0.007650587 | 2.223677e-11 | 24.89214 | 0.01801576 | 19.47184 | 0.8340505 | 0.1008546 | (023)
1022 | 1411 | 0.04012243 | 3.614713 | 0.007796552 | 1.935231e-10 | 24.78866 | 0.01835948 | 19.1073 | 0.8381114 | 0.09908896 | (023)
1023 | 1413 | 0.03957502 | 3.614751 | 0.007409869 | 6.554202e-13 | 23.02837 | 0.01744891 | 20.10441 | 0.8380136 | 0.09938125 | (023)
1024 | 1414 | 0.03968584 | 3.615126 | 0.007646672 | 2.651879e-12 | 24.05122 | 0.01800654 | 19.48181 | 0.8207112 | 0.1106267 | (023)
1025 | 1415 | 0.0396184 | 3.615312 | 0.007674691 | 9.927448e-12 | 25.19084 | 0.01807252 | 19.41069 | 0.8252262 | 0.1082692 | (023)
1026 | 1417 | 0.03975233 | 3.615464 | 0.007514927 | 1.034783e-11 | 25.24131 | 0.0176963 | 19.82335 | 0.835212 | 0.1035273 | (023)
1027 | 1418 | 0.04094848 | 3.615135 | 0.007600843 | 2.504949e-09 | 24.43579 | 0.01789862 | 19.59928 | 0.8366128 | 0.1054184 | (023)
1028 | 1419 | 0.03955122 | 3.615452 | 0.007409635 | 2.370257e-09 | 24.69809 | 0.01744836 | 20.10504 | 0.8311546 | 0.106316 | (023)
1029 | 1421 | 0.03902764 | 3.615435 | 0.007611455 | 1.450118e-12 | 24.09118 | 0.01792361 | 19.57195 | 0.8245486 | 0.1051252 | (023)
1030 | 1422 | 0.03896045 | 3.615529 | 0.007392598 | 1.996781e-11 | 24.74207 | 0.01740824 | 20.15138 | 0.8226405 | 0.1103525 | (023)
1031 | 1424 | 0.03957266 | 3.61485 | 0.007626379 | 1.065648e-12 | 24.2435 | 0.01795875 | 19.53365 | 0.8273074 | 0.1060246 | (023)
1032 | 1425 | 0.03922974 | 3.614939 | 0.007548774 | 2.801672e-09 | 25.32968 | 0.017776 | 19.73447 | 0.8352878 | 0.1013492 | (023)
1033 | 1426 | 0.03852702 | 3.615071 | 0.007611705 | 4.775319e-11 | 25.2927 | 0.01792419 | 19.57131 | 0.8225141 | 0.1066752 | (023)
1034 | 1428 | 0.03929732 | 3.615505 | 0.007426105 | 6.872669e-12 | 24.61275 | 0.01748714 | 20.06045 | 0.8300683 | 0.1055799 | (023)
1035 | 1429 | 0.03964646 | 3.615226 | 0.007519324 | 7.390477e-12 | 24.5497 | 0.01770665 | 19.81176 | 0.8277093 | 0.1077233 | (023)
1036 | 1430 | 0.04027109 | 3.615167 | 0.00768594 | 1.309284e-08 | 24.87922 | 0.018099 | 19.38228 | 0.8294934 | 0.1073797 | (023)
1037 | 1432 | 0.03896549 | 3.615323 | 0.00747851 | 6.881051e-12 | 25.04059 | 0.01761055 | 19.91988 | 0.8303007 | 0.1040765 | (023)
1038 | 1433 | 0.04015291 | 3.615751 | 0.007555445 | 1.20412e-11 | 25.50985 | 0.01779171 | 19.71704 | 0.8204366 | 0.1163234 | (023)
1039 | 1434 | 0.03838051 | 3.615613 | 0.007442328 | 4.403303e-09 | 24.658 | 0.01752534 | 20.01672 | 0.8255326 | 0.1046388 | (023)
1040 | 1436 | 0.04049314 | 3.615143 | 0.007694738 | 6.336598e-12 | 25.47075 | 0.01811972 | 19.36012 | 0.836662 | 0.103747 | (023)
1041 | 1437 | 0.03894577 | 3.615744 | 0.00730894 | 5.694334e-12 | 24.65056 | 0.01721124 | 20.38203 | 0.8275363 | 0.1074804 | (023)
1042 | 1439 | 0.03892027 | 3.615736 | 0.007241373 | 4.582612e-12 | 24.48492 | 0.01705213 | 20.57221 | 0.8239586 | 0.1108407 | (023)
1043 | 1440 | 0.03942412 | 3.615878 | 0.007417996 | 1.017975e-08 | 25.29012 | 0.01746805 | 20.08238 | 0.8380786 | 0.1010726 | (023)
1044 | 1441 | 0.03894626 | 3.615705 | 0.007578596 | 3.629319e-13 | 24.71212 | 0.01784623 | 19.65681 | 0.8210168 | 0.108581 | (023)
1045 | 1443 | 0.04034711 | 3.615748 | 0.007278731 | 1.116565e-09 | 24.98218 | 0.0171401 | 20.46662 | 0.8339078 | 0.1099061 | (023)
1046 | 1444 | 0.03968184 | 3.615944 | 0.007349269 | 8.326673e-16 | 25.28348 | 0.01730621 | 20.27018 | 0.8258681 | 0.1124112 | (023)
1047 | 1445 | 0.03910678 | 3.615726 | 0.007481845 | 4.207664e-10 | 24.77524 | 0.0176184 | 19.911 | 0.8228037 | 0.1094939 | (023)
1048 | 1447 | 0.03867474 | 3.615367 | 0.007575496 | 2.281508e-14 | 25.07658 | 0.01783893 | 19.66485 | 0.8290814 | 0.1024295 | (023)
1049 | 1448 | 0.04007555 | 3.61558 | 0.007376548 | 9.62844e-10 | 25.68247 | 0.01737044 | 20.19522 | 0.8215605 | 0.1182954 | (023)
1050 | 1450 | 0.03940218 | 3.615931 | 0.007458752 | 5.412286e-10 | 25.67805 | 0.01756402 | 19.97265 | 0.8425867 | 0.09764582 | (023)
1051 | 1451 | 0.04014829 | 3.615788 | 0.007568017 | 7.68291e-12 | 25.07888 | 0.01782132 | 19.68429 | 0.8396689 | 0.1006387 | (023)
1052 | 1452 | 0.04066039 | 3.615183 | 0.007704772 | 6.205536e-12 | 24.8253 | 0.01814335 | 19.3349 | 0.8352981 | 0.1042949 | (023)
1053 | 1454 | 0.04016649 | 3.615503 | 0.007290269 | 1.446083e-10 | 24.59245 | 0.01716727 | 20.43423 | 0.8296712 | 0.1118355 | (023)
1054 | 1455 | 0.0403745 | 3.616063 | 0.007387724 | 1.09605e-10 | 25.95947 | 0.01739676 | 20.16467 | 0.8365963 | 0.1075777 | (023)
1055 | 1456 | 0.0397045 | 3.615909 | 0.007591087 | 1.821931e-12 | 25.06298 | 0.01787564 | 19.62446 | 0.8397494 | 0.09833217 | (023)
1056 | 1458 | 0.03976837 | 3.615473 | 0.007538364 | 6.954527e-09 | 26.0739 | 0.01775149 | 19.76172 | 0.8279099 | 0.1102169 | (023)
1057 | 1459 | 0.03911463 | 3.615384 | 0.007557369 | 1.900091e-12 | 25.46643 | 0.01779624 | 19.71202 | 0.8333679 | 0.1020452 | (023)
1058 | 1461 | 0.04105343 | 3.615599 | 0.007511539 | 1.003309e-11 | 25.2144 | 0.01768832 | 19.83229 | 0.8395252 | 0.1056582 | (023)
1059 | 1462 | 0.04011769 | 3.615672 | 0.007713487 | 7.438477e-10 | 25.25476 | 0.01816387 | 19.31306 | 0.8250902 | 0.1098353 | (023)
1060 | 1465 | 0.03887212 | 3.615328 | 0.00738762 | 1.550893e-11 | 25.39601 | 0.01739652 | 20.16495 | 0.828379 | 0.1069332 | (023)
1061 | 1466 | 0.0394779 | 3.615769 | 0.007432343 | 7.627232e-14 | 25.44263 | 0.01750183 | 20.04361 | 0.8357964 | 0.1031009 | (023)
1062 | 1467 | 0.03899389 | 3.615727 | 0.007363873 | 2.157861e-10 | 24.61035 | 0.0173406 | 20.22998 | 0.821457 | 0.1114366 | (023)
1063 | 1469 | 0.03915231 | 3.615599 | 0.007385911 | 3.868017e-13 | 24.67626 | 0.01739249 | 20.16962 | 0.8298766 | 0.1057157 | (023)
1064 | 1470 | 0.0399025 | 3.615195 | 0.007788942 | 7.900736e-12 | 24.57725 | 0.01834156 | 19.12596 | 0.837517 | 0.0980409 | (023)
1065 | 1472 | 0.03954473 | 3.615902 | 0.007388662 | 1.783357e-10 | 25.75095 | 0.01739897 | 20.16211 | 0.8307416 | 0.1082612 | (023)
1066 | 1473 | 0.04041825 | 3.615977 | 0.007524878 | 3.045689e-10 | 25.39776 | 0.01771973 | 19.79713 | 0.8208614 | 0.1173293 | (023)
1067 | 1474 | 0.03805789 | 3.615694 | 0.007292524 | 3.412928e-08 | 25.21652 | 0.01717258 | 20.42791 | 0.8197983 | 0.1104331 | (023)
1068 | 1476 | 0.03926585 | 3.615511 | 0.007605924 | 9.722274e-10 | 25.67993 | 0.01791058 | 19.58618 | 0.8211102 | 0.1114484 | (023)
1069 | 1477 | 0.03947255 | 3.616228 | 0.007323554 | 3.961926e-10 | 23.88215 | 0.01724565 | 20.34135 | 0.8465272 | 0.09404183 | (023)
1070 | 1478 | 0.03896413 | 3.616319 | 0.007418572 | 2.317091e-12 | 25.80204 | 0.0174694 | 20.08082 | 0.8194084 | 0.1135899 | (023)
1071 | 1480 | 0.03961105 | 3.616265 | 0.007331435 | 1.089785e-09 | 24.67184 | 0.01726421 | 20.31949 | 0.8328597 | 0.1057582 | (023)
1072 | 1481 | 0.0397115 | 3.615677 | 0.007584173 | 8.115954e-09 | 25.39457 | 0.01785936 | 19.64235 | 0.8250007 | 0.11018 | (023)
1073 | 1482 | 0.03887935 | 3.615535 | 0.00776493 | 5.94913e-13 | 25.24475 | 0.01828501 | 19.18511 | 0.8223844 | 0.1057804 | (023)
1074 | 1484 | 0.039925 | 3.615973 | 0.007457916 | 3.025198e-10 | 24.77172 | 0.01756205 | 19.97489 | 0.8334093 | 0.105294 | (023)
1075 | 1485 | 0.03935959 | 3.616132 | 0.007526229 | 6.049605e-13 | 24.82423 | 0.01772292 | 19.79358 | 0.8269778 | 0.1066368 | (023)
1076 | 1487 | 0.03912587 | 3.616043 | 0.007480324 | 1.760353e-11 | 25.72658 | 0.01761482 | 19.91505 | 0.833887 | 0.1026242 | (023)
1077 | 1488 | 0.03968166 | 3.615821 | 0.007755093 | 1.966093e-09 | 26.44218 | 0.01826185 | 19.20944 | 0.8246988 | 0.1095801 | (023)
1078 | 1489 | 0.04039497 | 3.616354 | 0.007410842 | 2.594971e-10 | 25.25318 | 0.0174512 | 20.10177 | 0.8290577 | 0.1118997 | (023)
1079 | 1491 | 0.03909173 | 3.616476 | 0.007367085 | 2.053024e-12 | 25.61286 | 0.01734816 | 20.22116 | 0.8136953 | 0.1189581 | (023)
1080 | 1492 | 0.03876092 | 3.616588 | 0.007340265 | 9.161e-10 | 25.15692 | 0.017285 | 20.29505 | 0.8210272 | 0.1112314 | (023)
1081 | 1493 | 0.03907248 | 3.615954 | 0.007374302 | 1.657894e-10 | 24.51438 | 0.01736516 | 20.20137 | 0.8277721 | 0.1065401 | (023)
1082 | 1495 | 0.04024007 | 3.61597 | 0.007621811 | 1.03958e-11 | 24.33329 | 0.01794799 | 19.54536 | 0.8301867 | 0.1061232 | (023)
1083 | 1496 | 0.04034025 | 3.616379 | 0.007413991 | 1.854329e-08 | 25.86121 | 0.01745861 | 20.09323 | 0.8358304 | 0.1072235 | (023)
1084 | 1497 | 0.0394215 | 3.616405 | 0.007500231 | 2.090439e-12 | 25.58838 | 0.01766169 | 19.86219 | 0.8283906 | 0.1072056 | (023)
1085 | 1499 | 0.03944806 | 3.615947 | 0.007592297 | 2.608913e-12 | 24.27664 | 0.01787849 | 19.62134 | 0.8186038 | 0.1115809 | (023)
1086 | 1500 | 0.04033664 | 3.616077 | 0.00748832 | 1.754641e-10 | 25.55354 | 0.01763365 | 19.89378 | 0.8349141 | 0.1066368 | (023)
1087 | 1502 | 0.03897926 | 3.616549 | 0.007297025 | 4.324874e-13 | 25.39843 | 0.01718318 | 20.41531 | 0.8201903 | 0.1140037 | (023)
1088 | 1503 | 0.03986337 | 3.616373 | 0.007438713 | 1.299797e-10 | 24.95973 | 0.01751683 | 20.02645 | 0.8174318 | 0.1176094 | (023)
1089 | 1504 | 0.03971347 | 3.616376 | 0.007328968 | 1.231942e-11 | 25.80651 | 0.0172584 | 20.32633 | 0.8176119 | 0.1199709 | (023)
1090 | 1506 | 0.03790775 | 3.61598 | 0.00740819 | 5.954191e-10 | 25.18477 | 0.01744495 | 20.10896 | 0.8380028 | 0.09476018 | (023)
1091 | 1507 | 0.03994043 | 3.61622 | 0.007371076 | 7.76754e-10 | 26.05014 | 0.01735756 | 20.21021 | 0.8332581 | 0.1085616 | (023)
1092 | 1508 | 0.0389404 | 3.616238 | 0.007422371 | 2.396522e-11 | 26.05909 | 0.01747835 | 20.07054 | 0.8209706 | 0.1127691 | (023)
1093 | 1510 | 0.03909046 | 3.616389 | 0.007485744 | 4.931733e-11 | 25.51349 | 0.01762758 | 19.90063 | 0.8186019 | 0.1132412 | (023)
1094 | 1511 | 0.04034492 | 3.615809 | 0.007485289 | 8.335954e-10 | 25.08672 | 0.01762651 | 19.90184 | 0.8324048 | 0.1081311 | (023)
1095 | 1513 | 0.03929 | 3.616096 | 0.007553202 | 2.911116e-12 | 25.20818 | 0.01778643 | 19.7229 | 0.8228042 | 0.1097256 | (023)
1096 | 1514 | 0.03963568 | 3.616663 | 0.007380449 | 1.085007e-10 | 25.98042 | 0.01737963 | 20.18455 | 0.8245106 | 0.1133771 | (023)
1097 | 1515 | 0.0401541 | 3.616307 | 0.007440182 | 1.831615e-10 | 24.663 | 0.01752029 | 20.0225 | 0.8382665 | 0.1024444 | (023)
1098 | 1517 | 0.03968005 | 3.616311 | 0.007457638 | 2.362494e-09 | 24.76433 | 0.01756139 | 19.97563 | 0.8260184 | 0.1095413 | (023)
1099 | 1518 | 0.03940304 | 3.61628 | 0.00750345 | 3.056181e-10 | 25.26264 | 0.01766927 | 19.85367 | 0.8276298 | 0.10723 | (023)
1100 | 1519 | 0.0403407 | 3.616682 | 0.007377319 | 3.384998e-11 | 26.29768 | 0.01737226 | 20.19311 | 0.8202363 | 0.1207408 | (023)
1101 | 1521 | 0.03932946 | 3.616813 | 0.00714288 | 1.481984e-08 | 25.82516 | 0.0168202 | 20.85588 | 0.8315754 | 0.1096275 | (023)
1102 | 1522 | 0.0390055 | 3.616677 | 0.007205973 | 6.934231e-12 | 26.04821 | 0.01696877 | 20.67327 | 0.8210372 | 0.1159285 | (023)
1103 | 1524 | 0.03929425 | 3.616456 | 0.007627984 | 2.143286e-10 | 25.06664 | 0.01796253 | 19.52954 | 0.8325659 | 0.1009878 | (023)
1104 | 1525 | 0.0403361 | 3.616421 | 0.007431152 | 6.986911e-12 | 25.78145 | 0.01749903 | 20.04683 | 0.8306221 | 0.1108861 | (023)
1105 | 1526 | 0.03873002 | 3.616835 | 0.007433303 | 6.539927e-09 | 25.36162 | 0.01750409 | 20.04103 | 0.8183873 | 0.1118077 | (023)
1106 | 1528 | 0.03967661 | 3.616591 | 0.007389333 | 1.640271e-11 | 24.9411 | 0.01740055 | 20.16028 | 0.834485 | 0.1041387 | (023)
1107 | 1529 | 0.03951238 | 3.616659 | 0.007202005 | 1.035938e-11 | 26.89896 | 0.01695943 | 20.68466 | 0.818637 | 0.1219511 | (023)
1108 | 1530 | 0.03924946 | 3.616397 | 0.007612135 | 5.91807e-09 | 26.42899 | 0.01792521 | 19.5702 | 0.8077536 | 0.1221775 | (023)
1109 | 1532 | 0.03980983 | 3.616671 | 0.007148845 | 5.650813e-12 | 25.69983 | 0.01683424 | 20.83847 | 0.8352927 | 0.1087234 | (023)
1110 | 1533 | 0.03897444 | 3.616849 | 0.007262253 | 3.624029e-11 | 25.93226 | 0.0171013 | 20.51306 | 0.8304528 | 0.107282 | (023)
1111 | 1534 | 0.03898884 | 3.616668 | 0.007332707 | 7.022483e-10 | 26.21943 | 0.0172672 | 20.31597 | 0.8139633 | 0.1197267 | (023)
1112 | 1536 | 0.03989879 | 3.616335 | 0.007540604 | 4.252686e-10 | 24.69219 | 0.01775677 | 19.75585 | 0.8277945 | 0.1078414 | (023)
1113 | 1537 | 0.04018001 | 3.616383 | 0.007577705 | 3.79145e-11 | 25.38298 | 0.01784413 | 19.65912 | 0.8340488 | 0.1048449 | (023)
1114 | 1539 | 0.03899684 | 3.616595 | 0.007510228 | 4.213685e-12 | 25.8188 | 0.01768524 | 19.83575 | 0.8246407 | 0.108233 | (023)
1115 | 1540 | 0.03938912 | 3.616589 | 0.007363572 | 5.906942e-13 | 25.80977 | 0.01733989 | 20.23081 | 0.8226268 | 0.1137156 | (023)
1116 | 1541 | 0.03912396 | 3.616407 | 0.007248159 | 2.306263e-09 | 26.11343 | 0.01706811 | 20.55295 | 0.8308754 | 0.1084827 | (023)
1117 | 1543 | 0.03946068 | 3.616163 | 0.007422828 | 2.6531e-12 | 25.00298 | 0.01747942 | 20.06931 | 0.8360567 | 0.1019851 | (023)
1118 | 1544 | 0.03929257 | 3.616719 | 0.007558312 | 1.520062e-12 | 25.08054 | 0.01779846 | 19.70956 | 0.8190812 | 0.1117241 | (023)
1119 | 1545 | 0.03886379 | 3.616626 | 0.007488617 | 8.649838e-10 | 26.81706 | 0.01763435 | 19.89299 | 0.8172927 | 0.1152878 | (023)
1120 | 1547 | 0.03978658 | 3.616567 | 0.007553082 | 1.335018e-10 | 26.11507 | 0.01778615 | 19.72321 | 0.8262133 | 0.1104873 | (023)
1121 | 1548 | 0.03986804 | 3.616561 | 0.007637092 | 5.122788e-10 | 26.55085 | 0.01798398 | 19.50625 | 0.8228839 | 0.1129821 | (023)
1122 | 1550 | 0.04059366 | 3.616783 | 0.00753944 | 6.837053e-11 | 26.40915 | 0.01775403 | 19.7589 | 0.8365846 | 0.1065031 | (023)
1123 | 1551 | 0.03767706 | 3.617006 | 0.007401857 | 1.659696e-09 | 26.39006 | 0.01743004 | 20.12617 | 0.8073127 | 0.1173244 | (023)
1124 | 1552 | 0.03967072 | 3.616808 | 0.007345836 | 6.223463e-09 | 25.55903 | 0.01729812 | 20.27966 | 0.8257547 | 0.1122343 | (023)
1125 | 1554 | 0.04007371 | 3.616376 | 0.007586995 | 1.036338e-12 | 25.01543 | 0.01786601 | 19.63505 | 0.8344514 | 0.1034038 | (023)
1126 | 1555 | 0.03963194 | 3.616229 | 0.007516736 | 2.429159e-09 | 25.54758 | 0.01770056 | 19.81858 | 0.8256474 | 0.1101121 | (023)
1127 | 1556 | 0.03982308 | 3.616636 | 0.007507091 | 3.70759e-12 | 26.02678 | 0.01767785 | 19.84404 | 0.8266081 | 0.1108241 | (023)
1128 | 1558 | 0.03984495 | 3.616986 | 0.007533196 | 6.159018e-11 | 25.94323 | 0.01773932 | 19.77527 | 0.8162245 | 0.1181975 | (023)
1129 | 1559 | 0.03924054 | 3.61627 | 0.007575232 | 8.098794e-11 | 25.68559 | 0.01783831 | 19.66554 | 0.8227376 | 0.1098899 | (023)
1130 | 1561 | 0.03981521 | 3.616342 | 0.007595393 | 2.514877e-12 | 25.77654 | 0.01788578 | 19.61334 | 0.8385535 | 0.1003724 | (023)
1131 | 1562 | 0.03968837 | 3.61649 | 0.007345748 | 9.364953e-11 | 25.59267 | 0.01729791 | 20.2799 | 0.8260668 | 0.1124224 | (023)
1132 | 1563 | 0.03938983 | 3.616411 | 0.007501297 | 1.728789e-11 | 25.64499 | 0.0176642 | 19.85937 | 0.819232 | 0.1141136 | (023)
1133 | 1565 | 0.03885809 | 3.616228 | 0.007659547 | 2.535749e-13 | 25.98402 | 0.01803686 | 19.44906 | 0.8232585 | 0.1071747 | (023)
1134 | 1566 | 0.04053103 | 3.616132 | 0.007450696 | 8.741285e-12 | 24.98662 | 0.01754505 | 19.99424 | 0.8365756 | 0.1057901 | (023)
1135 | 1567 | 0.04036706 | 3.616746 | 0.007488866 | 5.3611e-12 | 26.24136 | 0.01763493 | 19.89233 | 0.8363658 | 0.1061713 | (023)
1136 | 1569 | 0.03896102 | 3.616942 | 0.007249109 | 2.084666e-10 | 25.40976 | 0.01707035 | 20.55025 | 0.8144707 | 0.1188255 | (023)
1137 | 1570 | 0.03929911 | 3.616877 | 0.007293226 | 6.100676e-14 | 25.40156 | 0.01717423 | 20.42594 | 0.8391511 | 0.1008403 | (023)
1138 | 1572 | 0.03992632 | 3.616765 | 0.007396817 | 4.834986e-10 | 27.04412 | 0.01741817 | 20.13988 | 0.8225488 | 0.1178495 | (023)
1139 | 1573 | 0.04017602 | 3.616837 | 0.007465344 | 3.127377e-10 | 26.05745 | 0.01757954 | 19.95501 | 0.8400669 | 0.102493 | (023)
1140 | 1574 | 0.03970821 | 3.616601 | 0.007320055 | 3.333045e-11 | 27.17758 | 0.01723741 | 20.35108 | 0.8331168 | 0.1099281 | (023)
1141 | 1576 | 0.03918242 | 3.61707 | 0.007606113 | 8.986911e-11 | 26.21581 | 0.01791103 | 19.5857 | 0.809485 | 0.119528 | (023)
1142 | 1577 | 0.03848722 | 3.616991 | 0.007391695 | 4.356535e-09 | 26.26943 | 0.01740611 | 20.15384 | 0.8127091 | 0.1171079 | (023)
1143 | 1578 | 0.0416605 | 3.616685 | 0.007609061 | 1.665562e-11 | 26.78135 | 0.01791797 | 19.57811 | 0.8349117 | 0.1121245 | (023)
1144 | 1580 | 0.04000993 | 3.616637 | 0.007731025 | 9.916701e-11 | 26.07373 | 0.01820517 | 19.26925 | 0.8168565 | 0.1159896 | (023)
1145 | 1581 | 0.03920403 | 3.616773 | 0.007425058 | 4.402034e-14 | 26.50845 | 0.01748468 | 20.06328 | 0.8164024 | 0.117835 | (023)
1146 | 1582 | 0.03936316 | 3.616889 | 0.007392997 | 2.397201e-09 | 25.73494 | 0.01740918 | 20.15029 | 0.8258398 | 0.1102856 | (023)
1147 | 1585 | 0.03873901 | 3.616697 | 0.00766999 | 8.937073e-12 | 26.56468 | 0.01806145 | 19.42258 | 0.8133323 | 0.1145075 | (023)
1148 | 1587 | 0.03903309 | 3.616882 | 0.007330625 | 1.924982e-11 | 26.3076 | 0.0172623 | 20.32174 | 0.8216288 | 0.1139435 | (023)
1149 | 1588 | 0.03854071 | 3.616618 | 0.007389347 | 1.036771e-08 | 26.98794 | 0.01740058 | 20.16024 | 0.8011382 | 0.1283397 | (023)
1150 | 1589 | 0.03921238 | 3.616502 | 0.007521993 | 2.188612e-10 | 26.23625 | 0.01771294 | 19.80473 | 0.8257127 | 0.1090361 | (023)
1151 | 1591 | 0.03989459 | 3.616851 | 0.007571634 | 3.710771e-08 | 25.61687 | 0.01782984 | 19.67488 | 0.8173553 | 0.1164801 | (023)
1152 | 1592 | 0.03960129 | 3.616799 | 0.007592975 | 4.258849e-10 | 24.65776 | 0.01788009 | 19.61958 | 0.8229009 | 0.1089838 | (023)
1153 | 1594 | 0.03907811 | 3.616825 | 0.007580734 | 3.026151e-10 | 25.23806 | 0.01785126 | 19.65127 | 0.8183162 | 0.1111496 | (023)
1154 | 1595 | 0.04035915 | 3.616444 | 0.007701351 | 9.077572e-12 | 27.05155 | 0.0181353 | 19.34349 | 0.8227194 | 0.1154526 | (023)
1155 | 1596 | 0.04076932 | 3.616405 | 0.007671018 | 4.068312e-11 | 26.14202 | 0.01806387 | 19.41998 | 0.8317045 | 0.1090947 | (023)
1156 | 1598 | 0.03932076 | 3.616572 | 0.007396594 | 2.009559e-12 | 25.2735 | 0.01741765 | 20.14049 | 0.8239776 | 0.1109866 | (023)
1157 | 1599 | 0.03914548 | 3.616934 | 0.007446666 | 5.676126e-12 | 26.43309 | 0.01753556 | 20.00506 | 0.8235246 | 0.1114422 | (023)
1158 | 1600 | 0.03874795 | 3.61691 | 0.007517994 | 3.739653e-11 | 27.08619 | 0.01770352 | 19.81526 | 0.805145 | 0.1240412 | (023)
1159 | 1602 | 0.0384304 | 3.61605 | 0.007799335 | 1.448837e-09 | 25.92133 | 0.01836603 | 19.10048 | 0.8094143 | 0.1134921 | (023)
1160 | 1603 | 0.03823126 | 3.616441 | 0.007501432 | 5.43543e-12 | 25.42771 | 0.01766452 | 19.85901 | 0.8156486 | 0.1109757 | (023)
1161 | 1604 | 0.03961472 | 3.616667 | 0.00770797 | 2.763412e-11 | 26.14003 | 0.01815088 | 19.32688 | 0.8119376 | 0.1183794 | (023)
1162 | 1606 | 0.03966615 | 3.616674 | 0.007557619 | 2.656209e-13 | 25.83122 | 0.01779683 | 19.71137 | 0.8240792 | 0.1109774 | (023)
1163 | 1607 | 0.04007196 | 3.616239 | 0.007546698 | 6.37318e-12 | 26.13048 | 0.01777112 | 19.73989 | 0.8382309 | 0.1029299 | (023)
1164 | 1609 | 0.04049654 | 3.616329 | 0.007866013 | 8.177214e-10 | 25.25638 | 0.01852305 | 18.93857 | 0.8283803 | 0.106384 | (023)
1165 | 1610 | 0.03889619 | 3.616748 | 0.007726547 | 2.901734e-12 | 26.42332 | 0.01819463 | 19.28041 | 0.8164974 | 0.111774 | (023)
1166 | 1611 | 0.03959433 | 3.616962 | 0.007707681 | 1.290921e-10 | 26.76238 | 0.0181502 | 19.32761 | 0.8151301 | 0.1167243 | (023)
1167 | 1613 | 0.03875505 | 3.616774 | 0.00766795 | 1.415052e-10 | 26.23745 | 0.01805664 | 19.42775 | 0.8170587 | 0.1111655 | (023)
1168 | 1614 | 0.03967278 | 3.616392 | 0.007758546 | 7.465504e-10 | 25.98135 | 0.01826998 | 19.20089 | 0.8246252 | 0.1082088 | (023)
1169 | 1615 | 0.03901072 | 3.616284 | 0.007770326 | 7.117973e-12 | 26.21284 | 0.01829772 | 19.17178 | 0.8185 | 0.1101783 | (023)
1170 | 1617 | 0.03847442 | 3.616614 | 0.007747623 | 5.064794e-10 | 25.92403 | 0.01824426 | 19.22796 | 0.8206057 | 0.1057725 | (023)
1171 | 1618 | 0.03751054 | 3.617162 | 0.007480036 | 1.39333e-13 | 26.64202 | 0.01761414 | 19.91582 | 0.8008857 | 0.1204949 | (023)
1172 | 1619 | 0.03908722 | 3.616804 | 0.00755369 | 7.031958e-11 | 26.69175 | 0.01778758 | 19.72162 | 0.8191911 | 0.1135331 | (023)
1173 | 1621 | 0.0392087 | 3.616234 | 0.007979652 | 3.713785e-11 | 26.33746 | 0.01879065 | 18.66886 | 0.8101136 | 0.1147223 | (023)
1174 | 1622 | 0.03892055 | 3.616584 | 0.007541356 | 2.122228e-09 | 25.92156 | 0.01775854 | 19.75388 | 0.8227767 | 0.1090137 | (023)
1175 | 1624 | 0.03939298 | 3.616965 | 0.007645507 | 1.483296e-10 | 26.26027 | 0.01800379 | 19.48478 | 0.8249204 | 0.1083215 | (023)
1176 | 1625 | 0.04022964 | 3.616859 | 0.007550965 | 4.259704e-12 | 26.30055 | 0.01778116 | 19.72874 | 0.8245874 | 0.1138795 | (023)
1177 | 1626 | 0.03982646 | 3.616617 | 0.007662227 | 2.056623e-10 | 25.96549 | 0.01804317 | 19.44226 | 0.8293188 | 0.1064999 | (023)
1178 | 1628 | 0.04059304 | 3.616549 | 0.007627631 | 2.052635e-10 | 26.9901 | 0.0179617 | 19.53044 | 0.8235653 | 0.1167095 | (023)
1179 | 1629 | 0.03989111 | 3.616847 | 0.00777928 | 4.392903e-08 | 25.91718 | 0.0183188 | 19.14972 | 0.821106 | 0.1110435 | (023)
1180 | 1630 | 0.04029328 | 3.61672 | 0.007759322 | 8.67762e-11 | 25.36362 | 0.01827181 | 19.19897 | 0.8321281 | 0.1039958 | (023)
1181 | 1632 | 0.03842408 | 3.61665 | 0.007618774 | 1.136446e-09 | 25.84285 | 0.01794084 | 19.55315 | 0.8074855 | 0.116854 | (023)
1182 | 1633 | 0.03949416 | 3.616505 | 0.007867609 | 3.022693e-12 | 26.10777 | 0.0185268 | 18.93473 | 0.8226172 | 0.1075861 | (023)
1183 | 1635 | 0.0384384 | 3.617118 | 0.007440996 | 5.900835e-13 | 26.71708 | 0.01752221 | 20.02031 | 0.8109343 | 0.1182218 | (023)
1184 | 1636 | 0.03882483 | 3.617181 | 0.007629428 | 3.542408e-09 | 26.35785 | 0.01796593 | 19.52584 | 0.8125832 | 0.1152445 | (023)
1185 | 1637 | 0.03936493 | 3.616952 | 0.007327858 | 4.367821e-09 | 25.66195 | 0.01725579 | 20.32941 | 0.8243301 | 0.1122673 | (023)
1186 | 1639 | 0.03954875 | 3.616744 | 0.007461422 | 9.518836e-11 | 26.36492 | 0.01757031 | 19.9655 | 0.8374022 | 0.1024999 | (023)
1187 | 1640 | 0.03850979 | 3.61636 | 0.007762506 | 7.067236e-10 | 26.02751 | 0.01827931 | 19.1911 | 0.8106278 | 0.1134117 | (023)
1188 | 1641 | 0.03853324 | 3.616696 | 0.007499909 | 3.346806e-10 | 26.32322 | 0.01766094 | 19.86304 | 0.8152614 | 0.1141338 | (023)
1189 | 1643 | 0.03996018 | 3.616969 | 0.007474683 | 1.210593e-11 | 26.80739 | 0.01760153 | 19.93008 | 0.826603 | 0.1129739 | (023)
1190 | 1644 | 0.04050682 | 3.616769 | 0.007725879 | 4.306577e-11 | 26.00067 | 0.01819305 | 19.28208 | 0.8398271 | 0.1005502 | (023)
1191 | 1646 | 0.03946889 | 3.616435 | 0.007643446 | 7.181833e-10 | 24.81779 | 0.01799894 | 19.49003 | 0.8340432 | 0.1000687 | (023)
1192 | 1647 | 0.03890819 | 3.61672 | 0.007527364 | 2.504552e-12 | 27.13647 | 0.01772559 | 19.7906 | 0.8235107 | 0.1106898 | (023)
1193 | 1648 | 0.03994623 | 3.617129 | 0.007511865 | 5.156431e-13 | 26.89402 | 0.01768909 | 19.83143 | 0.8239315 | 0.1144757 | (023)
1194 | 1650 | 0.04042553 | 3.616875 | 0.007582045 | 5.013212e-12 | 27.37756 | 0.01785435 | 19.64787 | 0.8270087 | 0.1142777 | (023)
1195 | 1651 | 0.03926577 | 3.616838 | 0.007429273 | 1.373052e-11 | 26.32569 | 0.0174946 | 20.0519 | 0.8158283 | 0.1181233 | (023)
1196 | 1652 | 0.038602 | 3.616436 | 0.007473325 | 4.21108e-10 | 26.24435 | 0.01759834 | 19.9337 | 0.8156772 | 0.1146506 | (023)
1197 | 1654 | 0.04011509 | 3.61714 | 0.007535533 | 9.401757e-11 | 25.63231 | 0.01774482 | 19.76914 | 0.825311 | 0.1116284 | (023)
1198 | 1655 | 0.04020636 | 3.617486 | 0.007401846 | 1.675117e-10 | 26.0446 | 0.01743001 | 20.1262 | 0.8339713 | 0.1076585 | (023)
1199 | 1657 | 0.03960398 | 3.616935 | 0.007516516 | 6.489365e-12 | 26.1804 | 0.01770004 | 19.81916 | 0.8116334 | 0.121377 | (023)
1200 | 1658 | 0.03805033 | 3.616781 | 0.007378552 | 3.285617e-10 | 25.08968 | 0.01737516 | 20.18974 | 0.814145 | 0.1121486 | (023)
1201 | 1659 | 0.038818 | 3.617023 | 0.007480404 | 3.570251e-10 | 25.78342 | 0.01761501 | 19.91483 | 0.8225882 | 0.1089577 | (023)
1202 | 1661 | 0.03948878 | 3.617089 | 0.007575636 | 3.552714e-14 | 25.88923 | 0.01783926 | 19.66449 | 0.8239358 | 0.1097391 | (023)
1203 | 1662 | 0.0392949 | 3.616661 | 0.007200838 | 1.758557e-10 | 26.24603 | 0.01695668 | 20.68801 | 0.8373094 | 0.1050001 | (023)
1204 | 1663 | 0.03977407 | 3.616613 | 0.007734465 | 5.907541e-11 | 25.10396 | 0.01821327 | 19.26068 | 0.8239841 | 0.1078283 | (023)
1205 | 1665 | 0.03884394 | 3.616718 | 0.00746834 | 1.188548e-09 | 25.8507 | 0.0175866 | 19.94701 | 0.8113809 | 0.1181639 | (023)
1206 | 1666 | 0.03902216 | 3.617111 | 0.007567783 | 8.926804e-12 | 26.60831 | 0.01782077 | 19.6849 | 0.820188 | 0.1118386 | (023)
1207 | 1667 | 0.03957907 | 3.617096 | 0.007504869 | 1.519312e-11 | 26.34358 | 0.01767262 | 19.84992 | 0.8241183 | 0.1118265 | (023)
1208 | 1669 | 0.03799068 | 3.61662 | 0.007693072 | 4.882927e-12 | 26.21649 | 0.0181158 | 19.36431 | 0.8014462 | 0.1189149 | (023)
1209 | 1670 | 0.03769793 | 3.617028 | 0.00757264 | 6.417133e-11 | 26.17589 | 0.0178322 | 19.67227 | 0.805978 | 0.1154416 | (023)
1210 | 1672 | 0.03972925 | 3.617428 | 0.007326358 | 1.9708e-10 | 25.70727 | 0.01725226 | 20.33357 | 0.8322019 | 0.1075594 | (023)
1211 | 1674 | 0.03999293 | 3.616786 | 0.007590101 | 4.552336e-11 | 25.94793 | 0.01787332 | 19.62701 | 0.8307199 | 0.1069771 | (023)
1212 | 1676 | 0.03946371 | 3.616813 | 0.007635424 | 1.880436e-10 | 27.34164 | 0.01798005 | 19.51051 | 0.816687 | 0.1172166 | (023)
1213 | 1677 | 0.03958457 | 3.616801 | 0.007470662 | 2.447212e-08 | 26.11175 | 0.01759206 | 19.94081 | 0.8193837 | 0.115905 | (023)
1214 | 1679 | 0.0397301 | 3.616721 | 0.007576095 | 3.974738e-10 | 26.22865 | 0.01784034 | 19.6633 | 0.8271378 | 0.1092715 | (023)
1215 | 1680 | 0.03972095 | 3.617148 | 0.007635268 | 3.955158e-11 | 25.11944 | 0.01797968 | 19.51091 | 0.8205274 | 0.1111402 | (023)
1216 | 1681 | 0.03981409 | 3.617222 | 0.007495367 | 1.857932e-10 | 25.90845 | 0.01765024 | 19.87508 | 0.8119885 | 0.1216998 | (023)
1217 | 1683 | 0.03928793 | 3.617051 | 0.007403156 | 1.817511e-10 | 25.70453 | 0.0174331 | 20.12264 | 0.8329468 | 0.10424 | (023)
1218 | 1684 | 0.03957574 | 3.616698 | 0.007633318 | 2.203165e-11 | 26.41037 | 0.01797509 | 19.51589 | 0.8065725 | 0.1240526 | (023)
1219 | 1687 | 0.03895571 | 3.617074 | 0.007715071 | 3.503203e-11 | 26.47995 | 0.0181676 | 19.30909 | 0.809646 | 0.1171672 | (023)
1220 | 1688 | 0.03911369 | 3.616905 | 0.007393679 | 2.558487e-11 | 26.09627 | 0.01741078 | 20.14843 | 0.8121603 | 0.1203263 | (023)
1221 | 1690 | 0.03932165 | 3.616376 | 0.007927789 | 1.3359e-10 | 25.42134 | 0.01866852 | 18.79099 | 0.8169845 | 0.1090391 | (023)
1222 | 1691 | 0.03891733 | 3.61723 | 0.007432613 | 1.422508e-10 | 26.08942 | 0.01750247 | 20.04289 | 0.8151919 | 0.116123 | (023)
1223 | 1692 | 0.03949247 | 3.617183 | 0.007696614 | 9.787726e-12 | 26.52942 | 0.01812414 | 19.3554 | 0.8207393 | 0.1115028 | (023)
1224 | 1694 | 0.03949848 | 3.616549 | 0.007371362 | 1.56867e-10 | 26.0598 | 0.01735823 | 20.20943 | 0.8287671 | 0.1098046 | (023)
1225 | 1695 | 0.03981777 | 3.616522 | 0.007803827 | 2.672418e-12 | 27.1831 | 0.01837661 | 19.08948 | 0.8148475 | 0.1178086 | (023)
1226 | 1697 | 0.03902143 | 3.616976 | 0.007604508 | 5.027218e-11 | 26.39182 | 0.01790725 | 19.58983 | 0.8039667 | 0.1234819 | (023)
1227 | 1698 | 0.03986374 | 3.616811 | 0.007639118 | 4.795946e-10 | 26.96799 | 0.01798875 | 19.50108 | 0.8325977 | 0.1060032 | (023)
1228 | 1699 | 0.03888642 | 3.61702 | 0.007300752 | 8.521499e-10 | 26.18931 | 0.01719196 | 20.40489 | 0.8312402 | 0.1060271 | (023)
1229 | 1701 | 0.04055301 | 3.616613 | 0.007953333 | 4.761203e-10 | 25.23153 | 0.01872867 | 18.73064 | 0.8282828 | 0.1052436 | (023)
1230 | 1702 | 0.03936464 | 3.616745 | 0.007549725 | 2.916777e-10 | 26.40998 | 0.01777824 | 19.73198 | 0.8196626 | 0.1140312 | (023)
1231 | 1703 | 0.03878925 | 3.617003 | 0.007375895 | 9.517814e-10 | 26.68924 | 0.01736891 | 20.19701 | 0.8151204 | 0.117724 | (023)
1232 | 1706 | 0.0397774 | 3.617013 | 0.007796522 | 2.96273e-10 | 25.69943 | 0.01835941 | 19.10737 | 0.8144605 | 0.1147874 | (023)
1233 | 1708 | 0.03907492 | 3.616923 | 0.00777152 | 6.478984e-11 | 26.59793 | 0.01830053 | 19.16884 | 0.8158144 | 0.1126102 | (023)
1234 | 1709 | 0.03944313 | 3.61678 | 0.007462414 | 1.623313e-11 | 27.4811 | 0.01757264 | 19.96285 | 0.8132244 | 0.1228157 | (023)
1235 | 1710 | 0.03901598 | 3.61641 | 0.00800375 | 1.293015e-10 | 25.7967 | 0.01884739 | 18.61265 | 0.8164145 | 0.1077415 | (023)
1236 | 1712 | 0.03893266 | 3.616735 | 0.007683038 | 3.010886e-11 | 26.40571 | 0.01809217 | 19.3896 | 0.8079776 | 0.1189929 | (023)
1237 | 1713 | 0.03963575 | 3.616902 | 0.007675442 | 8.540801e-11 | 25.81976 | 0.01807429 | 19.40879 | 0.8304663 | 0.1041483 | (023)
1238 | 1714 | 0.03804182 | 3.617107 | 0.007652078 | 6.702916e-11 | 27.19813 | 0.01801927 | 19.46805 | 0.809431 | 0.1152911 | (023)
1239 | 1716 | 0.040206 | 3.616527 | 0.007884286 | 2.54252e-10 | 26.1097 | 0.01856607 | 18.89467 | 0.8228497 | 0.1102716 | (023)
1240 | 1717 | 0.03988066 | 3.616761 | 0.007738947 | 2.164252e-11 | 26.46514 | 0.01822383 | 19.24952 | 0.8217137 | 0.1121543 | (023)
1241 | 1719 | 0.03991067 | 3.616965 | 0.007681675 | 3.656903e-11 | 26.41573 | 0.01808896 | 19.39304 | 0.8216417 | 0.1129204 | (023)
1242 | 1720 | 0.03923896 | 3.617265 | 0.007796476 | 2.434714e-10 | 25.98983 | 0.0183593 | 19.10748 | 0.8035599 | 0.12083 | (023)
1243 | 1721 | 0.03913451 | 3.616676 | 0.007709489 | 4.676981e-12 | 27.08218 | 0.01815446 | 19.32307 | 0.8159704 | 0.1147773 | (023)
1244 | 1723 | 0.03872764 | 3.616792 | 0.007849849 | 1.12007e-08 | 26.52981 | 0.01848498 | 18.97757 | 0.812089 | 0.1126942 | (023)
1245 | 1724 | 0.03883263 | 3.616724 | 0.00750275 | 1.870903e-11 | 25.98443 | 0.01766763 | 19.85552 | 0.8186511 | 0.1122582 | (023)
1246 | 1725 | 0.03926117 | 3.616925 | 0.007745304 | 2.180664e-10 | 26.56739 | 0.0182388 | 19.23372 | 0.8111299 | 0.117358 | (023)
1247 | 1727 | 0.03854783 | 3.616911 | 0.007550915 | 7.600209e-11 | 26.26493 | 0.01778105 | 19.72887 | 0.8184797 | 0.1107342 | (023)
1248 | 1728 | 0.03858956 | 3.616771 | 0.007637604 | 8.58176e-10 | 26.20722 | 0.01798518 | 19.50494 | 0.8102801 | 0.1158586 | (023)
1249 | 1729 | 0.03928711 | 3.616619 | 0.007864852 | 8.764653e-10 | 25.57035 | 0.01852031 | 18.94136 | 0.8071758 | 0.1170883 | (023)
1250 | 1731 | 0.03899756 | 3.617022 | 0.007515877 | 1.945798e-10 | 26.61776 | 0.01769854 | 19.82084 | 0.8247295 | 0.1090894 | (023)
1251 | 1732 | 0.04019487 | 3.616883 | 0.007650285 | 1.004197e-10 | 26.3041 | 0.01801504 | 19.47261 | 0.8432823 | 0.09805847 | (023)
1252 | 1734 | 0.039679 | 3.6173 | 0.007556047 | 4.986567e-13 | 26.70123 | 0.01779313 | 19.71547 | 0.8029114 | 0.1287714 | (023)
1253 | 1735 | 0.03869308 | 3.616802 | 0.007821409 | 1.097823e-10 | 26.00557 | 0.01841801 | 19.04657 | 0.8026214 | 0.1189637 | (023)
1254 | 1736 | 0.03925925 | 3.617045 | 0.007782578 | 1.09307e-12 | 26.67767 | 0.01832657 | 19.1416 | 0.8086331 | 0.1187936 | (023)
1255 | 1738 | 0.03899906 | 3.616959 | 0.007813139 | 6.887702e-11 | 26.06499 | 0.01839854 | 19.06673 | 0.8047395 | 0.1189387 | (023)
1256 | 1739 | 0.03942007 | 3.616721 | 0.007590347 | 3.262068e-09 | 26.37483 | 0.0178739 | 19.62638 | 0.8265058 | 0.1084481 | (023)
1257 | 1740 | 0.04000447 | 3.616522 | 0.007836993 | 1.524239e-10 | 25.84401 | 0.01845471 | 19.0087 | 0.8214406 | 0.110644 | (023)
1258 | 1742 | 0.03866915 | 3.616805 | 0.007696647 | 7.731144e-11 | 27.36482 | 0.01812422 | 19.35531 | 0.8070605 | 0.1200509 | (023)
1259 | 1743 | 0.03996301 | 3.617228 | 0.007670051 | 6.810108e-13 | 26.64423 | 0.01806159 | 19.42243 | 0.8125055 | 0.1206464 | (023)
1260 | 1745 | 0.03919519 | 3.616851 | 0.007663333 | 3.770873e-13 | 26.06174 | 0.01804577 | 19.43946 | 0.8200692 | 0.1105878 | (023)
1261 | 1746 | 0.0409717 | 3.616181 | 0.008136367 | 5.928702e-12 | 26.5002 | 0.01915968 | 18.30928 | 0.8115624 | 0.1198974 | (023)
1262 | 1747 | 0.04029896 | 3.616595 | 0.007756266 | 1.242101e-11 | 27.04452 | 0.01826461 | 19.20654 | 0.8276003 | 0.1104039 | (023)
1263 | 1749 | 0.03839644 | 3.616889 | 0.007611124 | 5.230314e-09 | 26.97298 | 0.01792283 | 19.5728 | 0.8158663 | 0.112474 | (023)
1264 | 1750 | 0.03944047 | 3.61699 | 0.007615115 | 2.974175e-09 | 25.97975 | 0.01793223 | 19.56254 | 0.8121579 | 0.1181967 | (023)
1265 | 1751 | 0.03965524 | 3.6166 | 0.007840436 | 1.175726e-11 | 26.4855 | 0.01846282 | 19.00035 | 0.8016061 | 0.1253683 | (023)
1266 | 1753 | 0.03875636 | 3.616772 | 0.007508441 | 8.814616e-12 | 24.45343 | 0.01768103 | 19.84047 | 0.8151538 | 0.1117384 | (023)
1267 | 1754 | 0.03878325 | 3.616843 | 0.007565076 | 2.048001e-11 | 26.01953 | 0.01781439 | 19.69194 | 0.8104338 | 0.1172932 | (023)
1268 | 1756 | 0.03939795 | 3.616881 | 0.007727794 | 2.021845e-09 | 26.36575 | 0.01819756 | 19.2773 | 0.8236053 | 0.1084402 | (023)
1269 | 1757 | 0.0394772 | 3.616779 | 0.007710831 | 4.30983e-12 | 26.29221 | 0.01815762 | 19.31971 | 0.8191283 | 0.1123578 | (023)
1270 | 1758 | 0.03887799 | 3.616603 | 0.007682917 | 5.897161e-11 | 25.91834 | 0.01809189 | 19.3899 | 0.8218879 | 0.1075186 | (023)
1271 | 1760 | 0.03888202 | 3.617044 | 0.007727853 | 1.816055e-10 | 26.23065 | 0.0181977 | 19.27715 | 0.8015772 | 0.1223064 | (023)
1272 | 1761 | 0.03953991 | 3.617021 | 0.007644695 | 1.520222e-10 | 26.48344 | 0.01800188 | 19.48685 | 0.8182193 | 0.1144493 | (023)
1273 | 1762 | 0.03840177 | 3.616878 | 0.007582375 | 8.228862e-12 | 26.95008 | 0.01785513 | 19.64701 | 0.8133489 | 0.1147737 | (023)
1274 | 1764 | 0.03858729 | 3.616735 | 0.007591798 | 7.6672e-13 | 26.29592 | 0.01787732 | 19.62263 | 0.8081546 | 0.1183095 | (023)
1275 | 1765 | 0.03930647 | 3.616974 | 0.0076263 | 2.370348e-09 | 26.72798 | 0.01795856 | 19.53385 | 0.822066 | 0.1111766 | (023)
1276 | 1767 | 0.03806681 | 3.617271 | 0.007610829 | 9.536472e-11 | 26.96001 | 0.01792213 | 19.57356 | 0.8036436 | 0.1197331 | (023)
1277 | 1768 | 0.0390098 | 3.617072 | 0.00761729 | 4.619233e-11 | 25.52122 | 0.01793735 | 19.55696 | 0.8161089 | 0.1122102 | (023)
1278 | 1769 | 0.03920881 | 3.616602 | 0.007669702 | 7.013001e-12 | 26.91338 | 0.01806077 | 19.42331 | 0.8096211 | 0.1203618 | (023)
1279 | 1771 | 0.04042851 | 3.616823 | 0.00797534 | 7.855191e-09 | 25.6518 | 0.01878049 | 18.67896 | 0.8151897 | 0.1147521 | (023)
1280 | 1772 | 0.03906306 | 3.617102 | 0.00763226 | 1.323847e-10 | 25.7421 | 0.0179726 | 19.5186 | 0.8026153 | 0.1228861 | (023)
1281 | 1773 | 0.03840995 | 3.617056 | 0.007594343 | 1.37417e-10 | 26.6003 | 0.01788331 | 19.61605 | 0.8192973 | 0.1093642 | (023)
1282 | 1775 | 0.03922171 | 3.617014 | 0.007702561 | 5.4161e-09 | 25.11308 | 0.01813815 | 19.34045 | 0.8207921 | 0.1078256 | (023)
1283 | 1776 | 0.03967082 | 3.617128 | 0.007567282 | 1.405465e-10 | 26.54689 | 0.01781959 | 19.6862 | 0.8251625 | 0.1108319 | (023)
1284 | 1778 | 0.03839938 | 3.617222 | 0.007535483 | 4.860672e-09 | 27.01414 | 0.01774471 | 19.76927 | 0.8172476 | 0.1123068 | (023)
1285 | 1779 | 0.0383393 | 3.617208 | 0.007629074 | 5.58163e-10 | 26.59558 | 0.0179651 | 19.52675 | 0.8109021 | 0.1146446 | (023)
1286 | 1780 | 0.0388457 | 3.616612 | 0.007792484 | 9.579615e-11 | 26.42352 | 0.0183499 | 19.11727 | 0.8143783 | 0.1122894 | (023)
1287 | 1782 | 0.0398372 | 3.616407 | 0.008093903 | 6.817733e-10 | 25.31606 | 0.01905968 | 18.40534 | 0.8214097 | 0.1056708 | (023)
1288 | 1783 | 0.04011938 | 3.616764 | 0.007601619 | 4.163614e-12 | 26.14345 | 0.01790044 | 19.59728 | 0.8236441 | 0.1131658 | (023)
1289 | 1784 | 0.03976135 | 3.617016 | 0.007684311 | 3.470141e-11 | 26.35285 | 0.01809517 | 19.38639 | 0.8046443 | 0.1252857 | (023)
1290 | 1786 | 0.03913168 | 3.616815 | 0.007637924 | 3.132494e-12 | 26.11373 | 0.01798594 | 19.50413 | 0.8228348 | 0.1086987 | (023)
1291 | 1787 | 0.0392015 | 3.616684 | 0.007645431 | 5.367928e-13 | 26.06764 | 0.01800362 | 19.48497 | 0.8166929 | 0.1135729 | (023)
1292 | 1788 | 0.03898394 | 3.617066 | 0.007451728 | 1.43789e-10 | 25.82964 | 0.01754748 | 19.99147 | 0.823777 | 0.109285 | (023)
1293 | 1790 | 0.04032517 | 3.616895 | 0.007732974 | 1.145273e-11 | 25.52212 | 0.01820976 | 19.26439 | 0.8220164 | 0.1122576 | (023)
1294 | 1791 | 0.03961033 | 3.617334 | 0.007743966 | 1.756389e-11 | 26.99295 | 0.01823565 | 19.23704 | 0.8193577 | 0.1131086 | (023)
1295 | 1793 | 0.03920353 | 3.616707 | 0.007641923 | 4.544698e-12 | 26.56908 | 0.01799535 | 19.49392 | 0.8196244 | 0.1123003 | (023)
1296 | 1794 | 0.03834455 | 3.616581 | 0.007812051 | 5.117065e-09 | 26.77603 | 0.01839597 | 19.06939 | 0.7952877 | 0.124758 | (023)
1297 | 1795 | 0.03973456 | 3.616974 | 0.007729487 | 1.149638e-10 | 26.48253 | 0.01820155 | 19.27308 | 0.8141258 | 0.1172777 | (023)
1298 | 1797 | 0.03976672 | 3.617103 | 0.007859416 | 4.320194e-11 | 26.10615 | 0.01850751 | 18.95446 | 0.8067903 | 0.1203206 | (023)
1299 | 1798 | 0.03854839 | 3.617414 | 0.007523133 | 1.373882e-10 | 26.59094 | 0.01771562 | 19.80173 | 0.8002438 | 0.1252511 | (023)
1300 | 1799 | 0.04051956 | 3.616908 | 0.007902677 | 1.121059e-11 | 26.98789 | 0.01860938 | 18.8507 | 0.8111398 | 0.1217853 | (023)
1301 | 1801 | 0.03936312 | 3.61715 | 0.007636202 | 2.374384e-08 | 26.48761 | 0.01798188 | 19.50852 | 0.8171152 | 0.1144854 | (023)
1302 | 1802 | 0.04073244 | 3.616916 | 0.007911459 | 4.048345e-11 | 25.82352 | 0.01863006 | 18.82978 | 0.8288108 | 0.1068665 | (023)
1303 | 1804 | 0.03890088 | 3.616876 | 0.007766859 | 3.488597e-10 | 25.48976 | 0.01828956 | 19.18034 | 0.7987728 | 0.1226244 | (023)
1304 | 1805 | 0.03912646 | 3.616664 | 0.008088294 | 5.8319e-09 | 25.67212 | 0.01904648 | 18.4181 | 0.8109345 | 0.1105673 | (023)
1305 | 1806 | 0.04029911 | 3.617153 | 0.007709353 | 2.02684e-11 | 26.54575 | 0.01815414 | 19.32341 | 0.8255078 | 0.1113223 | (023)
1306 | 1808 | 0.03955343 | 3.616843 | 0.007577047 | 5.859646e-12 | 26.11068 | 0.01784258 | 19.66083 | 0.8226003 | 0.1116265 | (023)
1307 | 1809 | 0.03861471 | 3.616709 | 0.007685522 | 6.027179e-12 | 26.09499 | 0.01809802 | 19.38333 | 0.8188009 | 0.108776 | (023)
1308 | 1810 | 0.03890141 | 3.616575 | 0.007977106 | 1.4528e-10 | 25.57803 | 0.01878465 | 18.67482 | 0.8129778 | 0.1095239 | (023)
1309 | 1812 | 0.03950852 | 3.616746 | 0.007644747 | 4.433732e-09 | 25.95949 | 0.018002 | 19.48672 | 0.8065387 | 0.1226346 | (023)
1310 | 1813 | 0.03806771 | 3.61699 | 0.007664218 | 2.309403e-11 | 25.45077 | 0.01804785 | 19.43721 | 0.7999592 | 0.1189518 | (023)
1311 | 1815 | 0.03936144 | 3.617223 | 0.007745221 | 3.120176e-11 | 25.68978 | 0.0182386 | 19.23393 | 0.8114767 | 0.1156388 | (023)
1312 | 1816 | 0.03854935 | 3.616768 | 0.007777525 | 1.455157e-10 | 26.65083 | 0.01831467 | 19.15404 | 0.8006903 | 0.1217076 | (023)
1313 | 1817 | 0.03942212 | 3.616671 | 0.007766633 | 3.345657e-13 | 26.33049 | 0.01828902 | 19.1809 | 0.815639 | 0.1141217 | (023)
1314 | 1819 | 0.04009304 | 3.616784 | 0.007676724 | 1.583003e-09 | 26.85622 | 0.0180773 | 19.40554 | 0.8320893 | 0.1066906 | (023)
1315 | 1820 | 0.04067219 | 3.61675 | 0.007939842 | 1.089089e-10 | 26.21156 | 0.0186969 | 18.76247 | 0.8216867 | 0.1124379 | (023)
1316 | 1821 | 0.04048 | 3.61653 | 0.007736316 | 2.3671e-10 | 26.59894 | 0.01821763 | 19.25607 | 0.8267946 | 0.1113982 | (023)
1317 | 1823 | 0.03962366 | 3.616446 | 0.007746967 | 1.25515e-10 | 25.7824 | 0.01824271 | 19.22959 | 0.8189183 | 0.1120685 | (023)
1318 | 1824 | 0.03857523 | 3.616664 | 0.00765018 | 2.050748e-12 | 26.09349 | 0.0180148 | 19.47288 | 0.8052488 | 0.1192612 | (023)
1319 | 1826 | 0.0388591 | 3.616641 | 0.007822567 | 1.020715e-09 | 25.57032 | 0.01842074 | 19.04375 | 0.8103924 | 0.1132366 | (023)
1320 | 1827 | 0.03910925 | 3.616568 | 0.007627245 | 8.95839e-12 | 26.47807 | 0.01796079 | 19.53143 | 0.8163314 | 0.1145429 | (023)
1321 | 1828 | 0.03828258 | 3.616357 | 0.007747757 | 8.797463e-11 | 26.12216 | 0.01824457 | 19.22763 | 0.807058 | 0.1154017 | (023)
1322 | 1830 | 0.03902933 | 3.616306 | 0.00790973 | 8.649192e-12 | 26.22935 | 0.01862599 | 18.83389 | 0.8166406 | 0.1097648 | (023)
1323 | 1831 | 0.03971589 | 3.616484 | 0.007601823 | 5.48388e-11 | 26.13668 | 0.01790093 | 19.59675 | 0.8192932 | 0.1149257 | (023)
1324 | 1832 | 0.04079523 | 3.616543 | 0.007888134 | 7.760459e-14 | 27.12519 | 0.01857514 | 18.88546 | 0.8134271 | 0.1221528 | (023)
1325 | 1834 | 0.03848303 | 3.616817 | 0.007708887 | 1.857697e-10 | 26.14287 | 0.01815304 | 19.32458 | 0.812734 | 0.1122974 | (023)
1326 | 1835 | 0.04075566 | 3.616426 | 0.007903472 | 7.889227e-10 | 26.16211 | 0.01861126 | 18.84881 | 0.8234754 | 0.1121596 | (023)
1327 | 1836 | 0.0404546 | 3.616136 | 0.007893287 | 1.886049e-10 | 26.02607 | 0.01858727 | 18.87313 | 0.8345801 | 0.1026193 | (023)
1328 | 1838 | 0.03951658 | 3.616345 | 0.007785352 | 2.003286e-12 | 26.14261 | 0.0183331 | 19.13478 | 0.8169882 | 0.1132293 | (023)
1329 | 1839 | 0.04006462 | 3.61652 | 0.007908657 | 3.149775e-11 | 26.61805 | 0.01862346 | 18.83645 | 0.813628 | 0.1172792 | (023)
1330 | 1841 | 0.03959906 | 3.616376 | 0.007642024 | 9.339252e-12 | 25.54294 | 0.01799559 | 19.49366 | 0.8246538 | 0.1087816 | (023)
1331 | 1842 | 0.04045554 | 3.616297 | 0.008086194 | 3.483354e-10 | 25.64018 | 0.01904153 | 18.42288 | 0.8193333 | 0.1106407 | (023)
1332 | 1843 | 0.0398178 | 3.61676 | 0.007784599 | 1.822338e-10 | 25.9491 | 0.01833133 | 19.13663 | 0.8159084 | 0.1147238 | (023)
1333 | 1845 | 0.03919163 | 3.616906 | 0.007919247 | 2.268397e-11 | 26.50787 | 0.0186484 | 18.81126 | 0.805901 | 0.1183211 | (023)
1334 | 1846 | 0.03934553 | 3.616566 | 0.00791651 | 3.162455e-09 | 26.4011 | 0.01864196 | 18.81776 | 0.8227489 | 0.1066704 | (023)
1335 | 1847 | 0.04059219 | 3.616333 | 0.007838375 | 5.101959e-09 | 25.83347 | 0.01845796 | 19.00534 | 0.8414314 | 0.09835272 | (023)
1336 | 1849 | 0.03928896 | 3.616748 | 0.007597187 | 1.976502e-10 | 25.13895 | 0.01789001 | 19.60871 | 0.8186788 | 0.1114861 | (023)
1337 | 1850 | 0.0381795 | 3.61693 | 0.007644787 | 3.044925e-11 | 25.99562 | 0.0180021 | 19.48661 | 0.8021814 | 0.1192562 | (023)
1338 | 1851 | 0.03982134 | 3.617266 | 0.0076894 | 2.015055e-14 | 26.55467 | 0.01810715 | 19.37356 | 0.8011952 | 0.128399 | (023)
1339 | 1853 | 0.03820495 | 3.616718 | 0.00772652 | 1.542566e-11 | 25.93998 | 0.01819456 | 19.28048 | 0.8065569 | 0.1150062 | (023)
1340 | 1854 | 0.03944742 | 3.616549 | 0.007762426 | 1.572671e-09 | 26.02461 | 0.01827912 | 19.1913 | 0.8275353 | 0.1049909 | (023)
1341 | 1856 | 0.03894961 | 3.616861 | 0.007592292 | 6.144966e-10 | 26.43386 | 0.01787848 | 19.62135 | 0.8098649 | 0.1189065 | (023)
1342 | 1857 | 0.03880993 | 3.616811 | 0.007648057 | 1.26212e-10 | 26.10976 | 0.0180098 | 19.47828 | 0.8206957 | 0.1087145 | (023)
1343 | 1858 | 0.03813139 | 3.616918 | 0.007702883 | 1.86858e-10 | 26.26513 | 0.0181389 | 19.33964 | 0.8089167 | 0.1137091 | (023)
1344 | 1860 | 0.03944134 | 3.616367 | 0.007795318 | 3.839864e-09 | 25.81994 | 0.01835657 | 19.11032 | 0.8160199 | 0.1128735 | (023)
1345 | 1861 | 0.04051311 | 3.616534 | 0.007895502 | 5.795014e-11 | 25.87417 | 0.01859249 | 18.86783 | 0.8251608 | 0.1093157 | (023)
1346 | 1862 | 0.03795281 | 3.616767 | 0.007625914 | 2.786993e-12 | 26.6358 | 0.01795766 | 19.53484 | 0.8079819 | 0.1155467 | (023)
1347 | 1864 | 0.03791451 | 3.616922 | 0.007724858 | 6.054907e-09 | 26.37734 | 0.01819065 | 19.28463 | 0.8097093 | 0.1120063 | (023)
1348 | 1865 | 0.03994983 | 3.616554 | 0.007689285 | 1.586269e-10 | 25.74471 | 0.01810688 | 19.37384 | 0.8363261 | 0.1011101 | (023)
1349 | 1867 | 0.04035807 | 3.616517 | 0.007836473 | 1.30322e-10 | 25.23052 | 0.01845348 | 19.00996 | 0.8121558 | 0.1183148 | (023)
1350 | 1868 | 0.03829346 | 3.616726 | 0.007557397 | 7.263756e-11 | 25.64758 | 0.01779631 | 19.71195 | 0.7982472 | 0.1237156 | (023)
1351 | 1871 | 0.03898279 | 3.616711 | 0.007535329 | 4.947204e-11 | 26.13919 | 0.01774434 | 19.76968 | 0.8240815 | 0.1086834 | (023)
1352 | 1872 | 0.03962803 | 3.616693 | 0.007686226 | 4.850303e-10 | 25.69656 | 0.01809968 | 19.38156 | 0.8137584 | 0.1165113 | (023)
1353 | 1874 | 0.03882553 | 3.616781 | 0.007790413 | 5.085765e-12 | 25.27429 | 0.01834502 | 19.12235 | 0.8211952 | 0.1050624 | (023)
1354 | 1875 | 0.0399037 | 3.616348 | 0.007904184 | 4.86377e-09 | 26.38072 | 0.01861293 | 18.84711 | 0.8214663 | 0.110365 | (023)
1355 | 1876 | 0.03979397 | 3.61577 | 0.008025959 | 8.209089e-11 | 25.79615 | 0.01889969 | 18.56115 | 0.8226167 | 0.1068678 | (023)
1356 | 1878 | 0.03954198 | 3.616032 | 0.007846413 | 8.630766e-10 | 25.94203 | 0.01847689 | 18.98587 | 0.8207932 | 0.1095517 | (023)
1357 | 1879 | 0.03974527 | 3.616516 | 0.00775503 | 3.052719e-11 | 25.3326 | 0.0182617 | 19.2096 | 0.820664 | 0.1103493 | (023)
1358 | 1880 | 0.03986845 | 3.616359 | 0.007677125 | 2.415574e-09 | 25.57082 | 0.01807825 | 19.40453 | 0.8213679 | 0.1120347 | (023)
1359 | 1882 | 0.0403793 | 3.616165 | 0.007897971 | 2.59116e-10 | 26.37114 | 0.0185983 | 18.86193 | 0.8176278 | 0.1156873 | (023)
1360 | 1883 | 0.0396701 | 3.616082 | 0.007986913 | 7.928103e-13 | 25.13271 | 0.01880774 | 18.65189 | 0.8150024 | 0.1109957 | (023)
1361 | 1884 | 0.03992044 | 3.616224 | 0.008061616 | 1.030897e-09 | 24.97553 | 0.01898365 | 18.47905 | 0.8355139 | 0.09601485 | (023)
1362 | 1886 | 0.02952358 | 3.607555 | 0.003906198 | 0.2330769 | 16.77879 | 0.00887535 | 39.52519 | 0.9127092 | 0.04596028 | (023)
1363 | 1887 | 0.03168581 | 3.607636 | 0.003820872 | 0.2906222 | 17.51533 | 0.008603464 | 40.77427 | 0.922397 | 0.04552072 | (023)
1364 | 1888 | 0.03218723 | 3.607499 | 0.003843627 | 0.3031611 | 16.62325 | 0.008637599 | 40.61313 | 0.9293467 | 0.04144986 | (023)
1365 | 1890 | 0.03079145 | 3.607477 | 0.003970258 | 0.1589391 | 16.20338 | 0.009125341 | 38.44239 | 0.9270705 | 0.04191124 | (023)
1366 | 1891 | 0.03212121 | 3.607452 | 0.003904796 | 0.2587896 | 16.17195 | 0.008836539 | 39.69879 | 0.9300689 | 0.04123359 | (023)
1367 | 1893 | 0.03237216 | 3.607478 | 0.004029943 | 0.2722364 | 16.01769 | 0.009100519 | 38.54724 | 0.9337599 | 0.03775023 | (023)
1368 | 1894 | 0.03234076 | 3.607299 | 0.004205983 | 0.2461973 | 15.62688 | 0.009536915 | 36.78338 | 0.9324078 | 0.03741883 | (023)
1369 | 1895 | 0.03199149 | 3.607184 | 0.004178126 | 0.2055953 | 16.12751 | 0.009533944 | 36.79484 | 0.9150086 | 0.04895838 | (023)
1370 | 1897 | 0.03457968 | 3.606689 | 0.004294065 | 0.2740025 | 15.82497 | 0.009694275 | 36.1863 | 0.9291283 | 0.04305754 | (023)
1371 | 1898 | 0.03530197 | 3.606602 | 0.004352604 | 0.2847597 | 16.33741 | 0.009809818 | 35.76009 | 0.9290498 | 0.04405539 | (023)
1372 | 1899 | 0.03652556 | 3.606589 | 0.004339834 | 0.2998022 | 16.11729 | 0.009757874 | 35.95045 | 0.9358693 | 0.04171271 | (023)
1373 | 1901 | 0.03731347 | 3.606587 | 0.004315023 | 0.3036041 | 15.72656 | 0.009696267 | 36.17887 | 0.9309309 | 0.04698886 | (023)
1374 | 1902 | 0.03754348 | 3.606559 | 0.004250934 | 0.290308 | 15.48363 | 0.009572308 | 36.64737 | 0.9345641 | 0.04592017 | (023)
1375 | 1903 | 0.04779266 | 3.606118 | 0.003904694 | 0.2941325 | 15.79254 | 0.008787341 | 39.92105 | 0.9606157 | 0.04661271 | (023)
1376 | 1905 | 0.05530429 | 3.606008 | 0.003755239 | 0.2877459 | 14.47562 | 0.008459509 | 41.46812 | 0.9721594 | 0.04502912 | (023)
1377 | 1906 | 0.05615336 | 3.606041 | 0.003758243 | 0.3652762 | 15.17815 | 0.00836289 | 41.94721 | 0.9692012 | 0.04878985 | (023)
1378 | 1908 | 0.05554953 | 3.606214 | 0.003787666 | 0.3342472 | 15.33708 | 0.008470064 | 41.41644 | 0.9749664 | 0.03930689 | (023)
1379 | 1909 | 0.05762119 | 3.606215 | 0.003783251 | 0.4180501 | 14.89201 | 0.008347696 | 42.02356 | 0.9758119 | 0.03834461 | (023)
1380 | 1910 | 0.05471519 | 3.606265 | 0.003829905 | 0.3447537 | 15.93116 | 0.008550242 | 41.02807 | 0.9732289 | 0.04018922 | (023)
1381 | 1912 | 0.05535631 | 3.606254 | 0.003918973 | 0.3686523 | 15.00296 | 0.008715854 | 40.24849 | 0.9706486 | 0.04308033 | (023)
1382 | 1913 | 0.05321713 | 3.60615 | 0.004013275 | 0.3366254 | 15.4655 | 0.008971189 | 39.10295 | 0.9681392 | 0.04326781 | (023)
1383 | 1914 | 0.05342618 | 3.60609 | 0.004117852 | 0.2696026 | 15.57836 | 0.009302884 | 37.70873 | 0.9717821 | 0.039213 | (023)
1384 | 1916 | 0.05307409 | 3.606022 | 0.004109875 | 0.3506155 | 14.78969 | 0.009166726 | 38.26884 | 0.9706186 | 0.03797673 | (023)
1385 | 1917 | 0.0508789 | 3.605926 | 0.004290849 | 0.2583161 | 13.64216 | 0.009710896 | 36.12436 | 0.9706518 | 0.03542903 | (023)
1386 | 1919 | 0.0499061 | 3.605906 | 0.004308767 | 0.2691291 | 14.58631 | 0.009734917 | 36.03523 | 0.9693492 | 0.0353979 | (023)
1387 | 1920 | 0.04813034 | 3.60572 | 0.00428674 | 0.2741263 | 13.80422 | 0.00967755 | 36.24884 | 0.9682478 | 0.03410205 | (023)
1388 | 1921 | 0.0453307 | 3.605613 | 0.004411953 | 0.2323213 | 13.09277 | 0.01002567 | 34.99018 | 0.9688346 | 0.02964758 | (023)
1389 | 1923 | 0.04356552 | 3.605674 | 0.004434399 | 0.2042871 | 13.69637 | 0.01012078 | 34.66134 | 0.9690385 | 0.02778306 | (023)
1390 | 1924 | 0.04347169 | 3.605553 | 0.004441944 | 0.2837805 | 13.73699 | 0.01001272 | 35.03545 | 0.9601832 | 0.03382015 | (023)
1391 | 1925 | 0.04211195 | 3.605647 | 0.004448398 | 0.2586469 | 14.07762 | 0.01006693 | 34.84676 | 0.9607412 | 0.03197761 | (023)
1392 | 1927 | 0.04079954 | 3.605626 | 0.004476043 | 0.2513127 | 14.34748 | 0.01014114 | 34.59175 | 0.9563172 | 0.03366914 | (023)
1393 | 1928 | 0.04049475 | 3.60569 | 0.004499795 | 0.2305676 | 13.65018 | 0.01022808 | 34.29774 | 0.9568684 | 0.03290478 | (023)
1394 | 1929 | 0.03998535 | 3.605671 | 0.004422591 | 0.2669848 | 14.565 | 0.009995448 | 35.09597 | 0.9605763 | 0.02920757 | (023)
1395 | 1931 | 0.04055889 | 3.605785 | 0.004378226 | 0.3686572 | 14.43308 | 0.009737233 | 36.02666 | 0.9564836 | 0.03121128 | (023)
1396 | 1932 | 0.03991321 | 3.605786 | 0.004623658 | 0.2627245 | 14.50681 | 0.01045686 | 33.54733 | 0.9524508 | 0.03389181 | (023)
1397 | 1934 | 0.0403557 | 3.605792 | 0.004499038 | 0.3361274 | 13.93551 | 0.01005785 | 34.87823 | 0.9552097 | 0.0315837 | (023)
1398 | 1935 | 0.03978305 | 3.605972 | 0.004459084 | 0.2054751 | 14.25786 | 0.01017524 | 34.47582 | 0.9589093 | 0.03125015 | (023)
1399 | 1936 | 0.04239337 | 3.606071 | 0.004474318 | 0.3817667 | 12.43999 | 0.009930129 | 35.32683 | 0.9585007 | 0.03090293 | (023)
1400 | 1938 | 0.03861754 | 3.606058 | 0.004609933 | 0.1724725 | 14.76493 | 0.01057345 | 33.17744 | 0.9536265 | 0.03323678 | (023)
1401 | 1939 | 0.04017713 | 3.606262 | 0.004542738 | 0.2259312 | 13.35201 | 0.01033316 | 33.94894 | 0.9560776 | 0.03279967 | (023)
1402 | 1940 | 0.04002654 | 3.606194 | 0.004631416 | 0.2746289 | 13.25979 | 0.01045485 | 33.5538 | 0.9557726 | 0.03099798 | (023)
1403 | 1942 | 0.04246264 | 3.606287 | 0.004625917 | 0.3228835 | 14.22722 | 0.01036323 | 33.85044 | 0.959916 | 0.03049605 | (023)
1404 | 1943 | 0.04015608 | 3.606464 | 0.004686845 | 0.2199819 | 13.46148 | 0.01067085 | 32.8746 | 0.9504608 | 0.03611482 | (023)
1405 | 1945 | 0.04244132 | 3.606579 | 0.004659094 | 0.373103 | 13.78699 | 0.01035454 | 33.87886 | 0.9577955 | 0.03065209 | (023)
1406 | 1946 | 0.04205685 | 3.606583 | 0.004734969 | 0.3402563 | 14.08695 | 0.01057835 | 33.16207 | 0.9572131 | 0.03081899 | (023)
1407 | 1947 | 0.04190599 | 3.606554 | 0.004726573 | 0.3373843 | 13.71007 | 0.01056441 | 33.20583 | 0.9554761 | 0.03195091 | (023)
1408 | 1949 | 0.03925108 | 3.606832 | 0.004729824 | 0.1654142 | 13.74706 | 0.01086028 | 32.30119 | 0.9581305 | 0.02985478 | (023)
1409 | 1950 | 0.03993375 | 3.606918 | 0.004675314 | 0.2632388 | 13.74615 | 0.01057284 | 33.17936 | 0.9562489 | 0.03052445 | (023)
1410 | 1951 | 0.04013598 | 3.607082 | 0.004751164 | 0.1961129 | 13.46746 | 0.01085753 | 32.30938 | 0.9595801 | 0.02916367 | (023)
1411 | 1953 | 0.04134618 | 3.607076 | 0.004784613 | 0.2588828 | 14.20323 | 0.0108274 | 32.39927 | 0.9522578 | 0.03505264 | (023)
1412 | 1954 | 0.04009088 | 3.607077 | 0.004842161 | 0.1411323 | 13.76008 | 0.01115994 | 31.43386 | 0.9530903 | 0.03469216 | (023)
1413 | 1956 | 0.04003999 | 3.607301 | 0.00476778 | 0.1588724 | 13.96826 | 0.0109585 | 32.01168 | 0.9488057 | 0.0381127 | (023)
1414 | 1957 | 0.04309167 | 3.607384 | 0.004734549 | 0.29172 | 14.589 | 0.01065895 | 32.91132 | 0.9513617 | 0.03822169 | (023)
1415 | 1958 | 0.04109452 | 3.607373 | 0.004799159 | 0.1860419 | 14.21597 | 0.01098436 | 31.93632 | 0.9523454 | 0.03623681 | (023)
1416 | 1960 | 0.0404857 | 3.607669 | 0.004676538 | 0.2237258 | 14.10557 | 0.01064117 | 32.96629 | 0.9523387 | 0.03515238 | (023)
1417 | 1961 | 0.04117468 | 3.607723 | 0.004604992 | 0.2120812 | 14.68465 | 0.0104974 | 33.41779 | 0.9486576 | 0.04038613 | (023)
1418 | 1962 | 0.0434358 | 3.607831 | 0.004703107 | 0.2848762 | 14.14741 | 0.01059958 | 33.09564 | 0.9568893 | 0.03438225 | (023)
1419 | 1964 | 0.04234672 | 3.607846 | 0.004695619 | 0.2443261 | 14.30062 | 0.01065027 | 32.93814 | 0.942663 | 0.04566781 | (023)
1420 | 1965 | 0.0439794 | 3.607961 | 0.00457211 | 0.3469016 | 14.23061 | 0.01020373 | 34.3796 | 0.9504715 | 0.04003748 | (023)
1421 | 1966 | 0.04427595 | 3.60817 | 0.00444387 | 0.3340566 | 14.75024 | 0.009937782 | 35.29962 | 0.9496502 | 0.04296275 | (023)
1422 | 1968 | 0.04424617 | 3.608059 | 0.004696428 | 0.2454671 | 13.99923 | 0.0106502 | 32.93834 | 0.9490406 | 0.04365097 | (023)
1423 | 1969 | 0.0449528 | 3.608056 | 0.00473344 | 0.1929501 | 12.99644 | 0.01082234 | 32.41444 | 0.949318 | 0.04586501 | (023)
1424 | 1971 | 0.04751732 | 3.608297 | 0.004397299 | 0.411457 | 14.48874 | 0.009712873 | 36.11701 | 0.9536243 | 0.04284643 | (023)
1425 | 1972 | 0.0458361 | 3.608372 | 0.004552783 | 0.322726 | 14.55372 | 0.01019965 | 34.39334 | 0.9552421 | 0.03976947 | (023)
1426 | 1973 | 0.04598497 | 3.608396 | 0.00456458 | 0.2446736 | 13.89218 | 0.01035249 | 33.88556 | 0.9528098 | 0.04457405 | (023)
1427 | 1975 | 0.04790628 | 3.608588 | 0.004495219 | 0.3512783 | 15.16593 | 0.01002514 | 34.99201 | 0.9516784 | 0.04658726 | (023)
1428 | 1976 | 0.04892803 | 3.608657 | 0.004465088 | 0.3649162 | 14.78588 | 0.009936342 | 35.30474 | 0.9551026 | 0.04464055 | (023)
1429 | 1977 | 0.05162746 | 3.608845 | 0.00430244 | 0.4577965 | 14.11008 | 0.009432604 | 37.19015 | 0.9545952 | 0.04811496 | (023)
1430 | 1979 | 0.0542978 | 3.609065 | 0.00408831 | 0.6111343 | 15.15237 | 0.008740714 | 40.13401 | 0.9508801 | 0.05355622 | (023)
1431 | 1980 | 0.06148221 | 3.609222 | 0.003004949 | 1 | 14.89283 | 0.006009898 | 58.37036 | 0.9638575 | 0.04419179 | (023)
1432 | 1982 | 0.06216521 | 3.609271 | 0.003120802 | 1 | 14.70801 | 0.006241604 | 56.20349 | 0.957539 | 0.05233156 | (023)
1433 | 1983 | 0.06177748 | 3.609499 | 0.003893086 | 0.7380267 | 14.93533 | 0.008148048 | 43.05325 | 0.966067 | 0.04423693 | (023)
1434 | 1984 | 0.06027952 | 3.609689 | 0.004139541 | 0.5988422 | 15.10159 | 0.0088683 | 39.55662 | 0.9674113 | 0.04314372 | (023)
1435 | 1986 | 0.06200582 | 3.609731 | 0.004241326 | 0.7005176 | 15.22876 | 0.008933346 | 39.26859 | 0.9660115 | 0.04262675 | (023)
1436 | 1987 | 0.062652 | 3.609876 | 0.004764044 | 0.4931282 | 15.05172 | 0.01038489 | 33.77983 | 0.9676363 | 0.04342069 | (023)
1437 | 1988 | 0.0626777 | 3.610128 | 0.004996781 | 0.4766186 | 14.34537 | 0.0109215 | 32.12014 | 0.9684681 | 0.04061656 | (023)
1438 | 1990 | 0.06059403 | 3.610224 | 0.005426605 | 0.2116475 | 14.68535 | 0.01237116 | 28.35627 | 0.9695741 | 0.04108642 | (023)
1439 | 1991 | 0.06281887 | 3.610529 | 0.005621736 | 0.2719404 | 14.48879 | 0.01269574 | 27.63132 | 0.9651974 | 0.04649017 | (023)
1440 | 1993 | 0.06219422 | 3.610703 | 0.005572176 | 0.1877398 | 14.39045 | 0.01275029 | 27.5131 | 0.9702873 | 0.0416303 | (023)
1441 | 1994 | 0.06099799 | 3.611096 | 0.005810069 | 9.78699e-09 | 14.99386 | 0.01368167 | 25.64015 | 0.966164 | 0.05013755 | (023)
1442 | 1995 | 0.06333245 | 3.611301 | 0.005770257 | 0.1317829 | 14.79013 | 0.0133181 | 26.34008 | 0.9586961 | 0.06080616 | (023)
1443 | 1997 | 0.06527344 | 3.611451 | 0.00583944 | 0.1317314 | 15.25835 | 0.01347789 | 26.02781 | 0.9578731 | 0.06504778 | (023)
1444 | 1998 | 0.0618605 | 3.611652 | 0.005728939 | 0.05527901 | 15.45969 | 0.01337825 | 26.22166 | 0.9517287 | 0.07289888 | (023)
1445 | 1999 | 0.06525656 | 3.611777 | 0.005616179 | 0.208555 | 14.9939 | 0.0128095 | 27.38593 | 0.9536616 | 0.07075628 | (023)
1446 | 2001 | 0.06471577 | 3.611804 | 0.005612059 | 0.193139 | 15.41528 | 0.0128308 | 27.34046 | 0.954461 | 0.06927876 | (023)
1447 | 2002 | 0.06576207 | 3.611867 | 0.005579356 | 0.2831368 | 15.71596 | 0.01257786 | 27.89026 | 0.9521981 | 0.0707837 | (023)
1448 | 2004 | 0.06650705 | 3.611934 | 0.005455322 | 0.3038148 | 14.81314 | 0.01225822 | 28.61753 | 0.9554562 | 0.06763217 | (023)
1449 | 2006 | 0.0676048 | 3.612225 | 0.005305233 | 0.4005024 | 15.69811 | 0.01173896 | 29.88339 | 0.9529347 | 0.07082491 | (023)
1450 | 2008 | 0.07055435 | 3.612278 | 0.005334917 | 0.4946745 | 15.91721 | 0.01162638 | 30.17275 | 0.9583193 | 0.06244801 | (023)
1451 | 2009 | 0.07116413 | 3.612424 | 0.005564337 | 0.4578285 | 16.28113 | 0.0121991 | 28.75621 | 0.9529454 | 0.07087236 | (023)
1452 | 2011 | 0.07245863 | 3.612646 | 0.005574201 | 0.4857261 | 16.04617 | 0.01216555 | 28.83551 | 0.960925 | 0.05885227 | (023)
1453 | 2012 | 0.07378648 | 3.612754 | 0.005640656 | 0.5125978 | 15.19126 | 0.01225681 | 28.62082 | 0.9605361 | 0.05927564 | (023)
1454 | 2013 | 0.07425097 | 3.613012 | 0.005786728 | 0.4507824 | 15.54402 | 0.01270114 | 27.61957 | 0.9615633 | 0.0597054 | (023)
1455 | 2015 | 0.07567818 | 3.613245 | 0.005668646 | 0.4541765 | 15.55851 | 0.01243513 | 28.21039 | 0.9651382 | 0.05712996 | (023)
1456 | 2016 | 0.05381965 | 3.612502 | 0.0064208 | 0.004960596 | 15.97206 | 0.01510853 | 23.21867 | 0.9506996 | 0.051885 | (023)
1457 | 2017 | 0.05066902 | 3.612183 | 0.006370907 | 4.492473e-08 | 14.83946 | 0.01500234 | 23.38302 | 0.9507371 | 0.04650262 | (023)
1458 | 2019 | 0.05078639 | 3.612267 | 0.006629065 | 2.574508e-08 | 15.33581 | 0.01561025 | 22.4724 | 0.947779 | 0.04762818 | (023)
1459 | 2020 | 0.0486371 | 3.612348 | 0.006370762 | 1.957712e-12 | 15.3892 | 0.015002 | 23.38355 | 0.9490781 | 0.04459312 | (023)
1460 | 2021 | 0.04829078 | 3.612339 | 0.006493294 | 1.155179e-08 | 16.01756 | 0.01529054 | 22.94229 | 0.9422793 | 0.0493455 | (023)
1461 | 2023 | 0.04771816 | 3.612286 | 0.006668187 | 1.104751e-08 | 15.29998 | 0.01570238 | 22.34056 | 0.9519964 | 0.03840198 | (023)
1462 | 2024 | 0.04723109 | 3.612355 | 0.006694073 | 2.671908e-09 | 16.03611 | 0.01576334 | 22.25417 | 0.9485806 | 0.04047905 | (023)
1463 | 2026 | 0.04630629 | 3.612538 | 0.00673111 | 1.481562e-08 | 16.06404 | 0.01585055 | 22.13172 | 0.939676 | 0.04586558 | (023)
1464 | 2027 | 0.04802933 | 3.612947 | 0.006751328 | 1.854072e-14 | 15.85826 | 0.01589816 | 22.06544 | 0.9513664 | 0.03891689 | (023)
1465 | 2028 | 0.04805617 | 3.612846 | 0.006673084 | 9.1364e-10 | 16.1928 | 0.01571391 | 22.32416 | 0.9459372 | 0.0442207 | (023)
1466 | 2030 | 0.04865988 | 3.61293 | 0.006845801 | 3.228756e-11 | 16.68481 | 0.01612063 | 21.76093 | 0.948298 | 0.04211735 | (023)
1467 | 2031 | 0.04914313 | 3.613042 | 0.00681148 | 1.846072e-09 | 16.18873 | 0.01603981 | 21.87058 | 0.9407961 | 0.04964233 | (023)
1468 | 2032 | 0.04874912 | 3.613255 | 0.00686096 | 9.975409e-11 | 15.81783 | 0.01615633 | 21.71285 | 0.9360064 | 0.05252585 | (023)
1469 | 2034 | 0.04764714 | 3.613287 | 0.006847978 | 2.950529e-12 | 16.03362 | 0.01612575 | 21.75402 | 0.9403432 | 0.04680589 | (023)
1470 | 2035 | 0.04888763 | 3.613451 | 0.007016592 | 3.274331e-08 | 15.90876 | 0.01652281 | 21.23125 | 0.935305 | 0.05210199 | (023)
1471 | 2037 | 0.04839971 | 3.613466 | 0.007004469 | 9.794782e-10 | 14.78291 | 0.01649426 | 21.26799 | 0.9357005 | 0.05054345 | (023)
1472 | 2038 | 0.04808236 | 3.613394 | 0.007069698 | 6.128043e-12 | 15.08009 | 0.01664787 | 21.07177 | 0.9388504 | 0.04690306 | (023)
1473 | 2039 | 0.04831531 | 3.613336 | 0.007083709 | 6.112801e-10 | 14.95667 | 0.01668086 | 21.03009 | 0.9405301 | 0.04583394 | (023)
1474 | 2041 | 0.0475061 | 3.613603 | 0.007113059 | 3.630485e-12 | 16.05022 | 0.01674997 | 20.94331 | 0.925295 | 0.05671688 | (023)
1475 | 2042 | 0.04700813 | 3.613407 | 0.007119444 | 6.668222e-12 | 16.36675 | 0.01676501 | 20.92453 | 0.9385602 | 0.04515869 | (023)
1476 | 2043 | 0.04748113 | 3.613519 | 0.007039004 | 1.505518e-12 | 16.41932 | 0.01657559 | 21.16365 | 0.9402863 | 0.04520849 | (023)
1477 | 2045 | 0.04708851 | 3.613523 | 0.007158598 | 4.198398e-10 | 15.36634 | 0.01685721 | 20.81008 | 0.9342735 | 0.04805575 | (023)
1478 | 2046 | 0.04666015 | 3.61367 | 0.007093 | 1.013828e-09 | 15.97136 | 0.01670274 | 21.00254 | 0.9408491 | 0.04277992 | (023)
1479 | 2047 | 0.04512463 | 3.613565 | 0.007055856 | 3.619433e-11 | 15.95513 | 0.01661527 | 21.1131 | 0.9331072 | 0.04606046 | (023)
1480 | 2049 | 0.04598956 | 3.613579 | 0.006939329 | 2.586543e-10 | 15.68506 | 0.01634087 | 21.46764 | 0.9388106 | 0.04414033 | (023)
1481 | 2050 | 0.04554084 | 3.613507 | 0.007141296 | 2.112048e-09 | 16.5562 | 0.01681647 | 20.8605 | 0.9356152 | 0.04459275 | (023)
1482 | 2052 | 0.04512306 | 3.613265 | 0.007110914 | 1.651292e-09 | 15.14772 | 0.01674492 | 20.94963 | 0.9388181 | 0.04132803 | (023)
1483 | 2053 | 0.04309763 | 3.61346 | 0.006847159 | 1.514106e-11 | 15.57596 | 0.01612383 | 21.75662 | 0.926812 | 0.04796112 | (023)
1484 | 2054 | 0.04396131 | 3.613236 | 0.007108608 | 9.508339e-12 | 16.22606 | 0.01673949 | 20.95643 | 0.9269529 | 0.04796381 | (023)
1485 | 2056 | 0.04425056 | 3.613322 | 0.00736248 | 1.930572e-11 | 16.60838 | 0.01733731 | 20.23381 | 0.9320155 | 0.04335341 | (023)
1486 | 2057 | 0.04290263 | 3.613345 | 0.007231379 | 4.995671e-12 | 17.17385 | 0.0170286 | 20.60064 | 0.9339895 | 0.04063186 | (023)
1487 | 2058 | 0.04231485 | 3.613284 | 0.007227533 | 1.389222e-12 | 15.66307 | 0.01701954 | 20.6116 | 0.9318141 | 0.04050711 | (023)
1488 | 2060 | 0.04111626 | 3.613172 | 0.006861286 | 2.531607e-09 | 15.15979 | 0.01615709 | 21.71182 | 0.9273553 | 0.04334309 | (023)
1489 | 2061 | 0.04120723 | 3.613218 | 0.00698798 | 2.306028e-11 | 15.87905 | 0.01645543 | 21.31818 | 0.9219792 | 0.04634608 | (023)
1490 | 2063 | 0.04190758 | 3.6134 | 0.007027588 | 9.295205e-09 | 16.67569 | 0.0165487 | 21.19803 | 0.9263075 | 0.04495654 | (023)
1491 | 2064 | 0.04086185 | 3.613345 | 0.007017481 | 1.082475e-10 | 16.09398 | 0.0165249 | 21.22856 | 0.92305 | 0.04479166 | (023)
1492 | 2065 | 0.03994579 | 3.613496 | 0.006904553 | 1.518712e-10 | 16.54647 | 0.01625898 | 21.57577 | 0.9147362 | 0.04902761 | (023)
1493 | 2067 | 0.04024753 | 3.613165 | 0.006930974 | 2.41109e-09 | 16.86496 | 0.0163212 | 21.49352 | 0.9213502 | 0.04555921 | (023)
1494 | 2068 | 0.04211724 | 3.613431 | 0.007086359 | 2.66771e-10 | 15.53791 | 0.0166871 | 21.02222 | 0.9165696 | 0.05095014 | (023)
1495 | 2069 | 0.04057186 | 3.613331 | 0.006823778 | 1.293693e-09 | 16.15474 | 0.01606877 | 21.83117 | 0.9231631 | 0.04552072 | (023)
1496 | 2071 | 0.04086584 | 3.613538 | 0.006812726 | 2.187554e-08 | 15.86854 | 0.01604274 | 21.86658 | 0.928712 | 0.0424895 | (023)
1497 | 2072 | 0.04226308 | 3.613729 | 0.006820484 | 1.257913e-08 | 15.38997 | 0.01606101 | 21.84171 | 0.9213384 | 0.05006033 | (023)
1498 | 2074 | 0.04208323 | 3.613794 | 0.006499487 | 0.09513579 | 15.35392 | 0.01508573 | 23.25377 | 0.92966 | 0.04336949 | (023)
1499 | 2075 | 0.04424621 | 3.613768 | 0.006457923 | 0.2029278 | 15.01001 | 0.01474226 | 23.79554 | 0.9239027 | 0.04822295 | (023)
1500 | 2076 | 0.04636282 | 3.613857 | 0.006225205 | 0.3394271 | 16.37119 | 0.0139095 | 25.22017 | 0.927206 | 0.04762529 | (023)
1501 | 2078 | 0.04734038 | 3.613971 | 0.006003656 | 0.4263077 | 16.48044 | 0.0132294 | 26.51669 | 0.9232392 | 0.05104743 | (023)
1502 | 2079 | 0.04797614 | 3.61394 | 0.005581971 | 0.5516381 | 16.46377 | 0.01205197 | 29.10728 | 0.9284435 | 0.04753182 | (023)
1503 | 2080 | 0.04655308 | 3.613956 | 0.005856712 | 0.4196308 | 16.53889 | 0.01291948 | 27.1528 | 0.9292636 | 0.04681067 | (023)
1504 | 2082 | 0.0478103 | 3.614195 | 0.005365578 | 0.6557658 | 15.26323 | 0.01138651 | 30.80837 | 0.9237221 | 0.04802703 | (023)
1505 | 2083 | 0.04342006 | 3.614009 | 0.006311844 | 0.3310217 | 16.50105 | 0.01412191 | 24.84083 | 0.9027365 | 0.05731939 | (023)
1506 | 2085 | 0.04558201 | 3.614016 | 0.005743676 | 0.5057595 | 16.73021 | 0.0124946 | 28.07613 | 0.915212 | 0.05230821 | (023)
1507 | 2086 | 0.04491667 | 3.613978 | 0.005988599 | 0.4411982 | 16.68516 | 0.01316458 | 26.64725 | 0.919476 | 0.04836251 | (023)
1508 | 2087 | 0.0435703 | 3.613826 | 0.006600564 | 0.1873298 | 16.76285 | 0.01510441 | 23.225 | 0.9155209 | 0.0525217 | (023)
1509 | 2089 | 0.04085748 | 3.613997 | 0.006589405 | 0.1523589 | 15.8176 | 0.01516064 | 23.13886 | 0.908031 | 0.05206683 | (023)
1510 | 2090 | 0.03856556 | 3.614143 | 0.006706853 | 0.04000884 | 15.84678 | 0.01569822 | 22.34647 | 0.9087033 | 0.04922258 | (023)
1511 | 2091 | 0.04001869 | 3.614154 | 0.006434853 | 0.1919515 | 15.76874 | 0.01471465 | 23.84018 | 0.9152371 | 0.04562299 | (023)
1512 | 2093 | 0.0401607 | 3.61401 | 0.006358041 | 0.1965283 | 17.15716 | 0.01452868 | 24.14534 | 0.9064274 | 0.05241486 | (023)
1513 | 2094 | 0.0384867 | 3.614079 | 0.006622159 | 0.02688842 | 15.68777 | 0.01553081 | 22.58735 | 0.9197251 | 0.04353634 | (023)
1514 | 2096 | 0.03755028 | 3.614006 | 0.006881687 | 1.673216e-08 | 15.76002 | 0.01620514 | 21.64746 | 0.9079355 | 0.04725323 | (023)
1515 | 2097 | 0.0370404 | 3.614049 | 0.006793848 | 0.03405408 | 15.32123 | 0.0159162 | 22.04044 | 0.8997507 | 0.04990695 | (023)
1516 | 2098 | 0.03963887 | 3.614147 | 0.006514909 | 0.2285793 | 15.10356 | 0.01481305 | 23.68182 | 0.9027881 | 0.04973498 | (023)
1517 | 2100 | 0.03857161 | 3.613987 | 0.006691576 | 0.1173896 | 15.73857 | 0.01547874 | 22.66334 | 0.9119178 | 0.04492837 | (023)
1518 | 2101 | 0.03769426 | 3.613933 | 0.00704913 | 2.643014e-08 | 16.21332 | 0.01659943 | 21.13325 | 0.90787 | 0.04662523 | (023)
1519 | 2102 | 0.03824487 | 3.613942 | 0.006660328 | 0.1394519 | 15.82714 | 0.01535432 | 22.84699 | 0.8938166 | 0.05388827 | (023)
1520 | 2104 | 0.03735782 | 3.61407 | 0.00689221 | 7.162469e-08 | 16.25675 | 0.01622992 | 21.6144 | 0.9093991 | 0.04612125 | (023)
1521 | 2105 | 0.03644756 | 3.614078 | 0.006999782 | 1.28475e-07 | 16.61294 | 0.01648323 | 21.28224 | 0.9143177 | 0.04093112 | (023)
1522 | 2107 | 0.0376642 | 3.614355 | 0.006843199 | 2.865422e-08 | 15.826 | 0.0161145 | 21.76921 | 0.9163914 | 0.04296768 | (023)
1523 | 2108 | 0.03659115 | 3.614077 | 0.00686981 | 3.101618e-09 | 16.41342 | 0.01617717 | 21.68488 | 0.8894524 | 0.05566881 | (023)
1524 | 2109 | 0.0375922 | 3.614248 | 0.007084727 | 2.387314e-07 | 16.69347 | 0.01668326 | 21.02707 | 0.9050729 | 0.04785444 | (023)
1525 | 2112 | 0.03742764 | 3.614486 | 0.00698762 | 8.925631e-09 | 16.40178 | 0.01645459 | 21.31928 | 0.9114811 | 0.044424 | (023)
1526 | 2114 | 0.0371037 | 3.614502 | 0.006992065 | 2.062878e-11 | 15.87392 | 0.01646505 | 21.30573 | 0.9121326 | 0.04309468 | (023)
1527 | 2115 | 0.03838157 | 3.61425 | 0.007209001 | 1.133956e-10 | 16.36781 | 0.0169759 | 20.66459 | 0.9091148 | 0.04634727 | (023)
1528 | 2116 | 0.03833699 | 3.614551 | 0.006977576 | 2.868816e-13 | 17.02026 | 0.01643093 | 21.34997 | 0.9097574 | 0.04778524 | (023)
1529 | 2118 | 0.03750457 | 3.614578 | 0.007148216 | 9.943887e-09 | 16.38193 | 0.01683276 | 20.84031 | 0.903512 | 0.04780634 | (023)
1530 | 2119 | 0.03865881 | 3.614437 | 0.007345591 | 3.813017e-11 | 16.97846 | 0.01729754 | 20.28033 | 0.8994299 | 0.05174354 | (023)
1531 | 2120 | 0.03897598 | 3.614713 | 0.007238669 | 6.163076e-11 | 16.3365 | 0.01704576 | 20.57989 | 0.9164636 | 0.04316167 | (023)
1532 | 2122 | 0.03776781 | 3.61462 | 0.007102067 | 4.152698e-10 | 16.13428 | 0.01672409 | 20.97573 | 0.9100264 | 0.04502482 | (023)
1533 | 2123 | 0.0388182 | 3.614746 | 0.007312276 | 1.207499e-08 | 16.39694 | 0.01721909 | 20.37273 | 0.9084635 | 0.04685091 | (023)
1534 | 2124 | 0.038368 | 3.614533 | 0.00746682 | 2.923709e-08 | 16.28232 | 0.01758302 | 19.95107 | 0.9038596 | 0.04730842 | (023)
1535 | 2126 | 0.03690969 | 3.61472 | 0.007265541 | 4.467652e-10 | 15.44352 | 0.01710904 | 20.50377 | 0.8995596 | 0.04716828 | (023)
1536 | 2127 | 0.03894761 | 3.615048 | 0.007029711 | 0.09796037 | 16.13947 | 0.01630936 | 21.50911 | 0.9137447 | 0.04289223 | (023)
1537 | 2129 | 0.03886779 | 3.614952 | 0.007445905 | 1.691979e-09 | 15.92394 | 0.01753377 | 20.00711 | 0.9072416 | 0.04644431 | (023)
1538 | 2130 | 0.0378837 | 3.615091 | 0.007189193 | 2.080757e-08 | 15.62669 | 0.01692926 | 20.72152 | 0.9159195 | 0.04117594 | (023)
1539 | 2131 | 0.03914248 | 3.615087 | 0.007428865 | 3.1446e-10 | 16.00377 | 0.01749364 | 20.053 | 0.9089483 | 0.0462269 | (023)
1540 | 2133 | 0.03918972 | 3.61511 | 0.007363561 | 3.967058e-08 | 15.2859 | 0.01733986 | 20.23084 | 0.9170558 | 0.04195627 | (023)
1541 | 2134 | 0.04073201 | 3.615254 | 0.00729324 | 7.085171e-10 | 16.38178 | 0.01717427 | 20.4259 | 0.9085876 | 0.05116089 | (023)
1542 | 2135 | 0.0410666 | 3.615189 | 0.00748023 | 1.725188e-08 | 15.93214 | 0.01761459 | 19.9153 | 0.9116868 | 0.04845511 | (023)
1543 | 2137 | 0.04047528 | 3.615344 | 0.007540672 | 2.925623e-09 | 18.07576 | 0.01775692 | 19.75567 | 0.9136532 | 0.04652545 | (023)
1544 | 2138 | 0.04014306 | 3.615367 | 0.007331398 | 1.922695e-08 | 16.83073 | 0.01726412 | 20.31959 | 0.9164971 | 0.0449906 | (023)
1545 | 2140 | 0.04077696 | 3.615366 | 0.007357229 | 3.496743e-08 | 16.02686 | 0.01732495 | 20.24825 | 0.924928 | 0.04080802 | (023)
1546 | 2141 | 0.04152897 | 3.615172 | 0.007401436 | 4.002854e-12 | 16.38139 | 0.01742905 | 20.12731 | 0.9139941 | 0.04882639 | (023)
1547 | 2142 | 0.04184179 | 3.61541 | 0.007284896 | 0.07286505 | 16.05947 | 0.01696628 | 20.67631 | 0.9235241 | 0.04196701 | (023)
1548 | 2144 | 0.04382541 | 3.615401 | 0.00720372 | 0.1221282 | 15.88245 | 0.0166513 | 21.06742 | 0.9196094 | 0.04716718 | (023)
1549 | 2145 | 0.04250796 | 3.615462 | 0.007156637 | 1.134162e-07 | 16.77609 | 0.01685259 | 20.81578 | 0.9197066 | 0.04920563 | (023)
1550 | 2146 | 0.0435641 | 3.615449 | 0.007257073 | 1.319207e-09 | 15.56667 | 0.0170891 | 20.5277 | 0.9221052 | 0.0486565 | (023)
1551 | 2148 | 0.0423343 | 3.615434 | 0.006945009 | 0.01394221 | 15.25176 | 0.01631989 | 21.49524 | 0.9327565 | 0.04081279 | (023)
1552 | 2149 | 0.04533394 | 3.61533 | 0.006518522 | 0.2756366 | 16.35371 | 0.01471243 | 23.84379 | 0.9202163 | 0.04995981 | (023)
1553 | 2150 | 0.04514125 | 3.615287 | 0.006689062 | 0.2078403 | 15.34643 | 0.01525825 | 22.99084 | 0.9250622 | 0.04700515 | (023)
1554 | 2152 | 0.04780187 | 3.615446 | 0.006457925 | 0.277374 | 14.98654 | 0.01457168 | 24.0741 | 0.9274196 | 0.04985926 | (023)
1555 | 2153 | 0.04718127 | 3.615376 | 0.006696031 | 0.1980649 | 16.01419 | 0.01529737 | 22.93204 | 0.9248985 | 0.05177973 | (023)
1556 | 2155 | 0.04929786 | 3.61548 | 0.006339786 | 0.3482857 | 16.39801 | 0.01414559 | 24.79924 | 0.9319913 | 0.04806964 | (023)
1557 | 2156 | 0.04855408 | 3.615326 | 0.006479503 | 0.2937028 | 16.50289 | 0.01458282 | 24.05569 | 0.9270677 | 0.05130955 | (023)
1558 | 2157 | 0.04913981 | 3.615647 | 0.006606976 | 0.2797763 | 15.94781 | 0.01490236 | 23.53989 | 0.9330666 | 0.04709467 | (023)
1559 | 2159 | 0.04881295 | 3.615715 | 0.006760725 | 0.3228753 | 15.63484 | 0.01514577 | 23.16159 | 0.9275622 | 0.04757867 | (023)
1560 | 2160 | 0.04732704 | 3.615697 | 0.006989313 | 0.187548 | 16.50503 | 0.01599346 | 21.93396 | 0.9211308 | 0.0528373 | (023)
1561 | 2161 | 0.04459828 | 3.615903 | 0.006934428 | 0.1913705 | 15.31163 | 0.01585847 | 22.12067 | 0.9231934 | 0.04571932 | (023)
1562 | 2163 | 0.04625373 | 3.61591 | 0.007063612 | 0.2627527 | 15.60638 | 0.015975 | 21.95931 | 0.9152991 | 0.05065897 | (023)
1563 | 2164 | 0.04190271 | 3.616105 | 0.00707262 | 0.07429384 | 16.00467 | 0.01646831 | 21.30152 | 0.9195725 | 0.04570822 | (023)
1564 | 2165 | 0.04301246 | 3.616024 | 0.007873559 | 6.25881e-08 | 15.83717 | 0.01854081 | 18.92042 | 0.9205168 | 0.04425766 | (023)
1565 | 2167 | 0.04186574 | 3.616236 | 0.007738535 | 4.191813e-09 | 15.94021 | 0.01822286 | 19.25055 | 0.9079604 | 0.05033651 | (023)
1566 | 2168 | 0.0417224 | 3.616235 | 0.007683129 | 4.016715e-11 | 15.35818 | 0.01809239 | 19.38937 | 0.9200175 | 0.04304462 | (023)
1567 | 2170 | 0.04054032 | 3.616415 | 0.007875083 | 3.05728e-08 | 16.60152 | 0.0185444 | 18.91676 | 0.8971436 | 0.05284094 | (023)
1568 | 2171 | 0.04269563 | 3.616535 | 0.008291989 | 2.305227e-07 | 16.82046 | 0.01952614 | 17.96566 | 0.9057601 | 0.0498772 | (023)
1569 | 2172 | 0.04129911 | 3.616385 | 0.00781011 | 2.088049e-08 | 15.4124 | 0.0183914 | 19.07413 | 0.9136214 | 0.04506352 | (023)
1570 | 2174 | 0.04020357 | 3.616232 | 0.007981907 | 4.037692e-11 | 16.67371 | 0.01879595 | 18.66359 | 0.9053347 | 0.04682874 | (023)
1571 | 2175 | 0.03998879 | 3.616271 | 0.007975115 | 1.5432e-09 | 16.55319 | 0.01877996 | 18.67948 | 0.9168957 | 0.04016752 | (023)
1572 | 2176 | 0.03996564 | 3.616594 | 0.008216944 | 6.601229e-09 | 15.93561 | 0.01934942 | 18.12973 | 0.902254 | 0.04600571 | (023)
1573 | 2178 | 0.0387413 | 3.616394 | 0.007855302 | 8.242453e-10 | 15.87385 | 0.01849782 | 18.96439 | 0.8966122 | 0.04865029 | (023)
1574 | 2179 | 0.03907539 | 3.61665 | 0.008273006 | 3.237256e-09 | 15.19671 | 0.01948144 | 18.00688 | 0.8977176 | 0.04570229 | (023)
1575 | 2181 | 0.04020527 | 3.616508 | 0.008478988 | 8.564458e-09 | 16.86713 | 0.01996649 | 17.56943 | 0.9073645 | 0.04274975 | (023)
1576 | 2182 | 0.03859765 | 3.616422 | 0.007932154 | 6.841964e-09 | 15.61219 | 0.0186788 | 18.78065 | 0.8989968 | 0.04643859 | (023)
1577 | 2185 | 0.04154552 | 3.614256 | 0.006692924 | 0.1253489 | 16.01416 | 0.01546295 | 22.68648 | 0.9196521 | 0.04647172 | (023)
1578 | 2186 | 0.04562606 | 3.612975 | 0.005206519 | 4.182761e-09 | 15.86956 | 0.01226042 | 28.6124 | 0.9484927 | 0.04975078 | (023)
1579 | 2188 | 0.04640029 | 3.612886 | 0.005435082 | 4.57424e-09 | 16.11677 | 0.01279864 | 27.40916 | 0.9468848 | 0.05076056 | (023)
1580 | 2189 | 0.04721956 | 3.612998 | 0.005419848 | 2.557788e-10 | 16.02056 | 0.01276277 | 27.4862 | 0.9373992 | 0.06263667 | (023)
1581 | 2190 | 0.04648629 | 3.613074 | 0.005368288 | 1.295807e-08 | 15.22571 | 0.01264135 | 27.75019 | 0.9403233 | 0.05811696 | (023)
1582 | 2192 | 0.04680164 | 3.612965 | 0.005379192 | 1.43861e-11 | 15.72907 | 0.01266703 | 27.69394 | 0.9453913 | 0.05361916 | (023)

## (223)
Frame | Time (s) | Amplitude | Center q (A^-1) | Sigma | Fraction | Background | FWHM (A^-1) | Scherrer Size (nm) | R_squared | RedChi | HKL
0 | 0 | 0.08119486 | 4.129209 | 0.0005621631 | 0.004610604 | 0.9334592 | 0.001322873 | 265.1803 | 0.07144108 | 0.0007048854 | (223)
1 | 1 | 0.000468814 | 4.121593 | 0.00239065 | 1 | 0.9933265 | 0.004781301 | 73.36914 | 0.1096838 | 0.0007006124 | (223)
2 | 3 | 0.00126307 | 4.159675 | 0.01868228 | 3.948632e-10 | 0.9181492 | 0.0439934 | 7.973922 | 0.1718956 | 0.0007085409 | (223)
3 | 4 | 0.001003778 | 4.138012 | 0.01623043 | 1.731604e-11 | 0.7889728 | 0.03821975 | 9.178498 | 0.1758169 | 0.000550128 | (223)
4 | 5 | 0.001941081 | 4.120467 | 0.01101878 | 1.250731e-10 | 1.314886 | 0.02594725 | 13.51973 | 0.3625684 | 0.001171207 | (223)
5 | 7 | 0.01944346 | 4.115742 | 0.02461828 | 3.44283e-10 | -0.2107241 | 0.05797162 | 6.051235 | 0.9682186 | 0.0006391149 | (223)
6 | 8 | 0.0313698 | 4.11533 | 0.02193641 | 9.40501e-09 | 1.877016 | 0.0516563 | 6.791038 | 0.9810134 | 0.001269494 | (223)
7 | 9 | 0.03723964 | 4.114948 | 0.02276318 | 2.491408e-08 | 0.3056596 | 0.05360319 | 6.544385 | 0.9759191 | 0.002081612 | (223)
8 | 11 | 0.03644037 | 4.111184 | 0.02317185 | 1.357001e-10 | -1.109118 | 0.05456554 | 6.428965 | 0.9723798 | 0.002144432 | (223)
9 | 12 | 0.03762072 | 4.110638 | 0.02282677 | 2.01134e-09 | -0.4630215 | 0.05375293 | 6.526155 | 0.9872489 | 0.001080534 | (223)
10 | 13 | 0.04348512 | 4.10953 | 0.02456556 | 2.181377e-11 | -0.915329 | 0.05784747 | 6.064222 | 0.9816006 | 0.001814643 | (223)
11 | 15 | 0.04149321 | 4.110331 | 0.02290417 | 1.866203e-10 | -0.07718423 | 0.0539352 | 6.504101 | 0.9881257 | 0.001227845 | (223)
12 | 16 | 0.04787194 | 4.110667 | 0.02430734 | 2.058513e-10 | -1.766597 | 0.05723941 | 6.128644 | 0.9871249 | 0.00155272 | (223)
13 | 18 | 0.04814374 | 4.110053 | 0.02428017 | 9.205354e-10 | -3.079793 | 0.05717543 | 6.135502 | 0.9818452 | 0.00218255 | (223)
14 | 19 | 0.04748215 | 4.109678 | 0.02376068 | 3.421874e-12 | -1.970336 | 0.05595213 | 6.269644 | 0.9842287 | 0.00194428 | (223)
15 | 20 | 0.0440928 | 4.111051 | 0.02298749 | 1.412055e-10 | -0.1349491 | 0.0541314 | 6.480526 | 0.9829511 | 0.001992518 | (223)
16 | 22 | 0.04797854 | 4.111712 | 0.02374751 | 1.269551e-11 | -0.4195252 | 0.05592111 | 6.273122 | 0.9802943 | 0.002574861 | (223)
17 | 23 | 0.04663164 | 4.111186 | 0.02285064 | 1.413619e-11 | -0.02066999 | 0.05380914 | 6.519337 | 0.988542 | 0.001511709 | (223)
18 | 24 | 0.04845988 | 4.111565 | 0.02379742 | 9.918422e-11 | -1.669163 | 0.05603864 | 6.259965 | 0.9949727 | 0.0006455134 | (223)
19 | 26 | 0.04704637 | 4.112002 | 0.02333399 | 6.872075e-11 | -1.284331 | 0.05494734 | 6.384293 | 0.9930051 | 0.0008849529 | (223)
20 | 27 | 0.04667262 | 4.112162 | 0.02269186 | 2.717271e-13 | -0.7320775 | 0.05343526 | 6.564953 | 0.9833674 | 0.002217819 | (223)
21 | 29 | 0.04873286 | 4.110969 | 0.02320889 | 1.313438e-11 | -2.331523 | 0.05465276 | 6.418704 | 0.9853504 | 0.001991206 | (223)
22 | 30 | 0.04949481 | 4.111539 | 0.02330803 | 1.286443e-11 | -1.994952 | 0.05488622 | 6.391403 | 0.9887058 | 0.001577478 | (223)
23 | 31 | 0.0499472 | 4.110799 | 0.02443524 | 9.004464e-13 | -1.224475 | 0.05754059 | 6.096565 | 0.9871596 | 0.001687243 | (223)
24 | 33 | 0.04820738 | 4.112944 | 0.02405614 | 3.729559e-09 | 0.4277715 | 0.05664788 | 6.19264 | 0.9829619 | 0.002225248 | (223)
25 | 34 | 0.05295058 | 4.111859 | 0.02499659 | 2.383843e-11 | -0.6940608 | 0.05886247 | 5.959654 | 0.9879793 | 0.001722214 | (223)
26 | 35 | 0.04811538 | 4.111609 | 0.02356409 | 2.842893e-12 | -1.282949 | 0.05548919 | 6.321951 | 0.9906733 | 0.001214192 | (223)
27 | 37 | 0.04866271 | 4.111555 | 0.02259279 | 2.471685e-09 | -0.3490211 | 0.05320196 | 6.59374 | 0.9898874 | 0.001475786 | (223)
28 | 38 | 0.04717191 | 4.110558 | 0.02358619 | 1.522293e-10 | -1.863245 | 0.05554124 | 6.316027 | 0.9877597 | 0.001512709 | (223)
29 | 40 | 0.04943483 | 4.111457 | 0.02437986 | 2.331646e-10 | -2.241316 | 0.05741017 | 6.110414 | 0.9899299 | 0.001281842 | (223)
30 | 41 | 0.04867575 | 4.111355 | 0.02364835 | 3.506975e-10 | -1.771402 | 0.0556876 | 6.299426 | 0.978637 | 0.002841524 | (223)
31 | 42 | 0.05120469 | 4.111512 | 0.02475281 | 4.500955e-11 | -2.295537 | 0.05828842 | 6.018347 | 0.9858392 | 0.001888313 | (223)
32 | 44 | 0.05000854 | 4.111123 | 0.02356974 | 3.316902e-12 | -1.649103 | 0.05550251 | 6.320434 | 0.9909313 | 0.001267442 | (223)
33 | 45 | 0.04904488 | 4.111544 | 0.02442484 | 3.084533e-12 | -2.39761 | 0.05751611 | 6.099159 | 0.9867603 | 0.001654874 | (223)
34 | 46 | 0.04729043 | 4.111766 | 0.02222163 | 2.954859e-12 | -0.1146159 | 0.05232794 | 6.703875 | 0.9879425 | 0.001719621 | (223)
35 | 48 | 0.04909239 | 4.111474 | 0.02357972 | 3.892988e-10 | -1.628677 | 0.05552599 | 6.317762 | 0.990652 | 0.001259671 | (223)
36 | 49 | 0.04691273 | 4.113061 | 0.02293525 | 1.357477e-10 | -0.3741953 | 0.05400839 | 6.495285 | 0.9829224 | 0.002274969 | (223)
37 | 51 | 0.05090992 | 4.112149 | 0.02446669 | 5.415496e-11 | -1.611812 | 0.05761465 | 6.088728 | 0.9750456 | 0.003441264 | (223)
38 | 52 | 0.04830513 | 4.112359 | 0.0235039 | 5.608181e-12 | -3.172726 | 0.05534746 | 6.33814 | 0.9853587 | 0.001905725 | (223)
39 | 53 | 0.04315881 | 4.113083 | 0.0212054 | 6.036338e-12 | 0.01360507 | 0.04993489 | 7.025147 | 0.984215 | 0.002044979 | (223)
40 | 55 | 0.04653579 | 4.11234 | 0.02386498 | 7.172041e-14 | 0.2185247 | 0.05619774 | 6.242243 | 0.9795557 | 0.002519952 | (223)
41 | 56 | 0.04692556 | 4.112032 | 0.02243257 | 1.877853e-11 | -1.654699 | 0.05282467 | 6.640835 | 0.9846965 | 0.002077869 | (223)
42 | 58 | 0.05018396 | 4.111115 | 0.02383421 | 9.576229e-13 | -2.174811 | 0.05612528 | 6.250301 | 0.9911723 | 0.001208217 | (223)
43 | 59 | 0.05298415 | 4.111492 | 0.0238596 | 8.773116e-11 | -1.366916 | 0.05618507 | 6.243651 | 0.9885617 | 0.001772637 | (223)
44 | 60 | 0.04728419 | 4.111354 | 0.02245242 | 2.387764e-08 | -1.68509 | 0.0528714 | 6.634966 | 0.9875331 | 0.001706203 | (223)
45 | 62 | 0.04600742 | 4.113253 | 0.02238239 | 4.977541e-11 | -0.5581299 | 0.05270649 | 6.655726 | 0.9915052 | 0.001124183 | (223)
46 | 63 | 0.04650201 | 4.113464 | 0.02148977 | 4.003092e-11 | -0.4134203 | 0.05060455 | 6.932182 | 0.9790901 | 0.003081296 | (223)
47 | 64 | 0.05163379 | 4.11209 | 0.02480036 | 2.938997e-09 | -1.84996 | 0.05840038 | 6.006809 | 0.9891692 | 0.001471035 | (223)
48 | 66 | 0.05129643 | 4.112892 | 0.02415457 | 1.739479e-09 | -1.005948 | 0.05687966 | 6.167406 | 0.9916755 | 0.001187481 | (223)
49 | 67 | 0.04788648 | 4.111997 | 0.02303862 | 0.07231335 | 0.02580249 | 0.05366068 | 6.537374 | 0.9878673 | 0.001565639 | (223)
50 | 69 | 0.04690917 | 4.112601 | 0.02283539 | 3.013629e-09 | -2.408645 | 0.05377325 | 6.523689 | 0.9909737 | 0.001171431 | (223)
51 | 70 | 0.05015882 | 4.112505 | 0.02393094 | 4.615519e-11 | -1.635698 | 0.05635307 | 6.225037 | 0.9919611 | 0.001103879 | (223)
52 | 71 | 0.04846145 | 4.112811 | 0.02448692 | 1.263922e-10 | -1.479805 | 0.05766229 | 6.083697 | 0.985738 | 0.001763823 | (223)
53 | 73 | 0.04781167 | 4.112813 | 0.02352319 | 0.02225966 | -1.749133 | 0.05520708 | 6.354256 | 0.9885071 | 0.001454195 | (223)
54 | 74 | 0.04815208 | 4.113227 | 0.02346466 | 7.904747e-10 | -0.3134687 | 0.05525505 | 6.34874 | 0.9881684 | 0.001587878 | (223)
55 | 75 | 0.04869966 | 4.112146 | 0.02362247 | 3.504673e-09 | -2.123743 | 0.05562666 | 6.306327 | 0.9872761 | 0.001681079 | (223)
56 | 77 | 0.04861739 | 4.112556 | 0.0239784 | 1.876299e-11 | -1.925211 | 0.05646482 | 6.212717 | 0.9921226 | 0.001007595 | (223)
57 | 78 | 0.04993224 | 4.111798 | 0.02282204 | 1.543327e-11 | -1.711073 | 0.0537418 | 6.527506 | 0.9888782 | 0.001651594 | (223)
58 | 79 | 0.04768481 | 4.112999 | 0.02339029 | 1.392847e-11 | -0.4572704 | 0.05507993 | 6.368925 | 0.989474 | 0.001387653 | (223)
59 | 81 | 0.04887426 | 4.117393 | 0.02313582 | 4.71717e-10 | -1.583555 | 0.05448069 | 6.438978 | 0.9893781 | 0.00150692 | (223)
60 | 82 | 0.05012275 | 4.115283 | 0.02316502 | 3.300429e-09 | -1.899819 | 0.05454945 | 6.430861 | 0.9834974 | 0.002446587 | (223)
61 | 84 | 0.04891878 | 4.115723 | 0.02363831 | 1.651445e-10 | -1.363655 | 0.05566396 | 6.302102 | 0.9860107 | 0.001908787 | (223)
62 | 85 | 0.0522709 | 4.11895 | 0.02250234 | 0.02513262 | -1.320328 | 0.05278828 | 6.645413 | 0.981702 | 0.003100157 | (223)
63 | 86 | 0.0496356 | 4.119892 | 0.02326882 | 2.800649e-12 | -1.166213 | 0.05479388 | 6.402174 | 0.9864095 | 0.001996254 | (223)
64 | 88 | 0.05326123 | 4.12294 | 0.02242308 | 0.2387823 | -0.9496016 | 0.05090253 | 6.891601 | 0.9898399 | 0.001484228 | (223)
65 | 89 | 0.04978174 | 4.124503 | 0.02228976 | 3.701866e-09 | -1.635621 | 0.05248837 | 6.683384 | 0.989859 | 0.001636434 | (223)
66 | 90 | 0.04901404 | 4.125503 | 0.02202252 | 1.722611e-10 | -0.36587 | 0.05185908 | 6.764485 | 0.9876485 | 0.00197697 | (223)
67 | 92 | 0.07957063 | 4.126257 | 0.01958936 | 0.3265564 | -0.622256 | 0.04385962 | 7.998243 | 0.9951012 | 0.001847084 | (223)
68 | 93 | 0.1143755 | 4.129462 | 0.01715941 | 0.2772416 | -0.06709896 | 0.03871935 | 9.060069 | 0.9820956 | 0.01827547 | (223)
69 | 95 | 0.1316628 | 4.130305 | 0.01617784 | 0.4540747 | 1.675216 | 0.03548942 | 9.884634 | 0.9738454 | 0.03283561 | (223)
70 | 96 | 0.1317898 | 4.130301 | 0.01562539 | 0.3686291 | -0.6152976 | 0.03475123 | 10.0946 | 0.9770561 | 0.03301476 | (223)
71 | 97 | 0.1341028 | 4.130738 | 0.0143033 | 0.4007104 | 0.3503352 | 0.03164805 | 11.08441 | 0.9756204 | 0.04007458 | (223)
72 | 99 | 0.156576 | 4.131717 | 0.01418325 | 0.6895199 | 1.632576 | 0.02992899 | 11.72107 | 0.9652528 | 0.05936405 | (223)
73 | 100 | 0.1487613 | 4.129245 | 0.01344534 | 0.5962787 | 0.5737422 | 0.02881671 | 12.17349 | 0.9714903 | 0.05216565 | (223)
74 | 101 | 0.160158 | 4.127824 | 0.0147942 | 0.5548483 | 0.9930276 | 0.03192512 | 10.98821 | 0.9530314 | 0.09209052 | (223)
75 | 103 | 0.150454 | 4.127068 | 0.01395992 | 0.4477561 | -0.0996539 | 0.03065525 | 11.44339 | 0.9617315 | 0.07942872 | (223)
76 | 104 | 0.1518059 | 4.126147 | 0.01431867 | 0.4192147 | 0.8298743 | 0.03158804 | 11.10547 | 0.967076 | 0.06856072 | (223)
77 | 106 | 0.1542975 | 4.125448 | 0.01476003 | 0.4180524 | 1.736375 | 0.0325678 | 10.77137 | 0.9557033 | 0.09243333 | (223)
78 | 107 | 0.1419561 | 4.123821 | 0.0150114 | 0.1962415 | 0.4851704 | 0.0343039 | 10.22624 | 0.9674007 | 0.06800132 | (223)
79 | 108 | 0.1404803 | 4.123166 | 0.01509691 | 0.1929016 | -0.2037158 | 0.03451718 | 10.16305 | 0.9618118 | 0.07800709 | (223)
80 | 110 | 0.1509118 | 4.124243 | 0.01459205 | 0.3967559 | 0.6276768 | 0.03230743 | 10.85818 | 0.954247 | 0.09484832 | (223)
81 | 111 | 0.1373407 | 4.123049 | 0.01518807 | 0.1268931 | 1.041357 | 0.03508133 | 9.999618 | 0.9429318 | 0.1194311 | (223)
82 | 112 | 0.1487921 | 4.122029 | 0.0149437 | 0.3610964 | 0.3228953 | 0.03327507 | 10.54243 | 0.9568589 | 0.08658894 | (223)
83 | 114 | 0.13097 | 4.120054 | 0.01609213 | 9.66397e-11 | -0.4739842 | 0.03789408 | 9.257382 | 0.9578393 | 0.08065789 | (223)
84 | 115 | 0.1385326 | 4.120194 | 0.01545577 | 0.1401656 | -0.7447187 | 0.03562688 | 9.846497 | 0.9580083 | 0.08462582 | (223)
85 | 116 | 0.1412035 | 4.119916 | 0.01564583 | 0.1748766 | 0.305309 | 0.0358723 | 9.77913 | 0.9501037 | 0.1005949 | (223)
86 | 118 | 0.1513132 | 4.119844 | 0.01521847 | 0.3202568 | 0.5496425 | 0.03410743 | 10.28515 | 0.9520049 | 0.1013208 | (223)
87 | 119 | 0.1366197 | 4.11849 | 0.01685503 | 1.598095e-07 | -0.8034421 | 0.03969055 | 8.838373 | 0.955698 | 0.08631667 | (223)
88 | 121 | 0.1570682 | 4.120457 | 0.01489716 | 0.4249639 | 0.1697074 | 0.03283385 | 10.68409 | 0.956876 | 0.09113091 | (223)
89 | 122 | 0.1597872 | 4.119497 | 0.01492401 | 0.4888017 | -0.6385569 | 0.03255498 | 10.77561 | 0.9478033 | 0.1077896 | (223)
90 | 123 | 0.1542847 | 4.118094 | 0.01501507 | 0.4076701 | -0.4599082 | 0.03318587 | 10.57076 | 0.9523771 | 0.0978962 | (223)
91 | 125 | 0.1334311 | 4.117522 | 0.01614629 | 5.768518e-09 | -0.1140533 | 0.03802161 | 9.226329 | 0.9460886 | 0.1078323 | (223)
92 | 126 | 0.1678097 | 4.118658 | 0.01438107 | 0.6069909 | 1.261123 | 0.03076754 | 11.40162 | 0.9468542 | 0.1138908 | (223)
93 | 127 | 0.1617268 | 4.118288 | 0.01481421 | 0.5175487 | 1.524981 | 0.03216436 | 10.90648 | 0.9429452 | 0.1197045 | (223)
94 | 129 | 0.162418 | 4.117828 | 0.0147974 | 0.523644 | 0.5105897 | 0.03209586 | 10.92975 | 0.9462195 | 0.1126377 | (223)
95 | 130 | 0.1339569 | 4.116056 | 0.01658032 | 1.15372e-10 | 1.084719 | 0.03904367 | 8.984809 | 0.9439291 | 0.1093395 | (223)
96 | 132 | 0.1476586 | 4.11708 | 0.01531881 | 0.2979439 | 0.1140975 | 0.03445359 | 10.18181 | 0.936855 | 0.1302528 | (223)
97 | 133 | 0.1645165 | 4.11837 | 0.0144496 | 0.6026768 | 1.108186 | 0.03093629 | 11.33943 | 0.9403911 | 0.1232662 | (223)
98 | 134 | 0.1589131 | 4.117336 | 0.01420423 | 0.5909885 | 0.9841981 | 0.03046986 | 11.51301 | 0.9439627 | 0.111795 | (223)
99 | 136 | 0.1351759 | 4.115971 | 0.01681042 | 9.127826e-10 | 0.4831502 | 0.03958552 | 8.861825 | 0.9285252 | 0.1411664 | (223)
100 | 137 | 0.1743493 | 4.117903 | 0.0133905 | 0.7989753 | 0.6040538 | 0.0277361 | 12.64777 | 0.9480864 | 0.1081302 | (223)
101 | 138 | 0.1577532 | 4.116647 | 0.01466844 | 0.5298914 | 0.1641164 | 0.03178364 | 11.03712 | 0.9455563 | 0.1082531 | (223)
102 | 140 | 0.1804276 | 4.118136 | 0.01204897 | 1 | 1.697404 | 0.02409793 | 14.55726 | 0.9410427 | 0.1230092 | (223)
103 | 141 | 0.1580811 | 4.116005 | 0.01515412 | 0.4472309 | 0.1499275 | 0.03328047 | 10.54071 | 0.9400624 | 0.1245554 | (223)
104 | 143 | 0.1671231 | 4.117259 | 0.013738 | 0.7081595 | 1.3046 | 0.02889859 | 12.139 | 0.9444236 | 0.1138481 | (223)
105 | 144 | 0.1857751 | 4.118893 | 0.01238709 | 0.9982048 | 2.312475 | 0.02478206 | 14.1554 | 0.9421851 | 0.1229095 | (223)
106 | 145 | 0.1793139 | 4.118472 | 0.01182195 | 1 | 2.425868 | 0.02364391 | 14.8368 | 0.9361609 | 0.1362854 | (223)
107 | 147 | 0.1835143 | 4.117662 | 0.01251677 | 1 | 1.758551 | 0.02503354 | 14.0132 | 0.9364226 | 0.1302408 | (223)
108 | 148 | 0.1577031 | 4.115739 | 0.01601994 | 0.4436394 | 0.5397405 | 0.03520235 | 9.965242 | 0.9144302 | 0.168261 | (223)
109 | 149 | 0.1593785 | 4.115933 | 0.01437877 | 0.5420761 | 1.165478 | 0.03109382 | 11.28198 | 0.9471545 | 0.1092167 | (223)
110 | 151 | 0.1834701 | 4.117417 | 0.01260615 | 0.9598428 | 1.461366 | 0.02539192 | 13.81542 | 0.9436254 | 0.1188917 | (223)
111 | 152 | 0.1841568 | 4.11705 | 0.01234674 | 0.9999999 | 1.755722 | 0.02469347 | 14.20618 | 0.9402417 | 0.125391 | (223)
112 | 153 | 0.1650926 | 4.115217 | 0.01513169 | 0.5480366 | 0.6970392 | 0.03268999 | 10.73111 | 0.9334742 | 0.1378115 | (223)
113 | 155 | 0.1815402 | 4.116118 | 0.01332936 | 0.8418839 | 0.6719441 | 0.02740654 | 12.79986 | 0.9444841 | 0.1207444 | (223)
114 | 156 | 0.1789488 | 4.117396 | 0.0121889 | 1 | 2.713989 | 0.02437779 | 14.39014 | 0.9278937 | 0.1479912 | (223)
115 | 158 | 0.1540567 | 4.114465 | 0.0154685 | 0.377753 | 0.5645421 | 0.03435221 | 10.21186 | 0.9426378 | 0.1172715 | (223)
116 | 159 | 0.1480221 | 4.114423 | 0.01524435 | 0.2825475 | 0.5236382 | 0.03436941 | 10.20675 | 0.9500469 | 0.1043826 | (223)
117 | 160 | 0.1774128 | 4.116841 | 0.01165923 | 1 | 1.879014 | 0.02331846 | 15.04387 | 0.9404539 | 0.126391 | (223)
118 | 162 | 0.1702263 | 4.118011 | 0.01110037 | 1 | 4.755083 | 0.02220073 | 15.80128 | 0.9279355 | 0.1545211 | (223)
119 | 163 | 0.1728102 | 4.115345 | 0.01397126 | 0.7477635 | 0.009082523 | 0.02919293 | 12.01661 | 0.9457417 | 0.1104513 | (223)
120 | 164 | 0.1803212 | 4.115989 | 0.01248478 | 0.9827965 | 0.505276 | 0.02504578 | 14.00635 | 0.9375082 | 0.1261892 | (223)
121 | 166 | 0.1720747 | 4.117008 | 0.01104389 | 1 | 3.376029 | 0.02208778 | 15.88208 | 0.9434184 | 0.1224705 | (223)
122 | 167 | 0.176313 | 4.116658 | 0.01182798 | 1 | 1.752804 | 0.02365595 | 14.82925 | 0.9343291 | 0.1356052 | (223)
123 | 169 | 0.1755267 | 4.115968 | 0.01172804 | 1 | 1.813123 | 0.02345608 | 14.95561 | 0.9480266 | 0.1062261 | (223)
124 | 170 | 0.1714046 | 4.116811 | 0.01168364 | 1 | 3.439504 | 0.02336728 | 15.01244 | 0.9256892 | 0.149835 | (223)
125 | 171 | 0.1771046 | 4.115863 | 0.01162342 | 1 | 1.639915 | 0.02324684 | 15.09022 | 0.9457163 | 0.1146859 | (223)
126 | 173 | 0.1830735 | 4.116242 | 0.0125028 | 1 | 1.317984 | 0.0250056 | 14.02886 | 0.9418432 | 0.1180196 | (223)
127 | 174 | 0.1789214 | 4.115291 | 0.01268941 | 0.9452255 | 1.186329 | 0.02562543 | 13.68952 | 0.9472042 | 0.1063051 | (223)
128 | 175 | 0.1656681 | 4.114908 | 0.01436254 | 0.6415632 | 0.7356238 | 0.03055172 | 11.48217 | 0.9367837 | 0.1288528 | (223)
129 | 177 | 0.1749692 | 4.11651 | 0.011589 | 1 | 1.467051 | 0.02317799 | 15.13504 | 0.9446184 | 0.1147384 | (223)
130 | 178 | 0.1795918 | 4.116543 | 0.01248464 | 1 | 1.734819 | 0.02496927 | 14.04927 | 0.9332297 | 0.1320413 | (223)
131 | 180 | 0.179382 | 4.115627 | 0.01273827 | 0.939576 | 1.044896 | 0.02574964 | 13.62349 | 0.9419227 | 0.118245 | (223)
132 | 181 | 0.1765875 | 4.114711 | 0.01330299 | 0.8457426 | -0.214794 | 0.02733409 | 12.83379 | 0.9511904 | 0.09933853 | (223)
133 | 182 | 0.1747906 | 4.115902 | 0.01139725 | 1 | 1.343012 | 0.02279451 | 15.38967 | 0.9491023 | 0.107339 | (223)
134 | 184 | 0.1825199 | 4.115402 | 0.01238588 | 1 | 1.448871 | 0.02477177 | 14.16128 | 0.9507184 | 0.09997754 | (223)
135 | 185 | 0.1867142 | 4.114926 | 0.01296745 | 1 | 1.380188 | 0.02593491 | 13.52617 | 0.9274751 | 0.147152 | (223)
136 | 186 | 0.1788811 | 4.115539 | 0.01161027 | 1 | 0.9989213 | 0.02322054 | 15.10731 | 0.9532443 | 0.09996321 | (223)
137 | 188 | 0.1748852 | 4.11629 | 0.01114887 | 1 | 3.49779 | 0.02229774 | 15.73253 | 0.9471841 | 0.1161173 | (223)
138 | 189 | 0.1801457 | 4.115219 | 0.01289868 | 0.890019 | 0.9742644 | 0.02630072 | 13.33804 | 0.9522674 | 0.1008607 | (223)
139 | 191 | 0.1757878 | 4.114884 | 0.0128907 | 0.8525433 | 0.4382165 | 0.02645586 | 13.25982 | 0.9601946 | 0.08288626 | (223)
140 | 192 | 0.1795747 | 4.115258 | 0.01271694 | 0.8874487 | 0.3298909 | 0.02594173 | 13.52261 | 0.9527454 | 0.1013937 | (223)
141 | 193 | 0.1790528 | 4.115513 | 0.01258361 | 0.9442459 | 1.904027 | 0.02541616 | 13.80224 | 0.9515161 | 0.09889683 | (223)
142 | 195 | 0.1613593 | 4.113696 | 0.0146083 | 0.5584622 | 0.7120812 | 0.03150524 | 11.13465 | 0.9467333 | 0.1083682 | (223)
143 | 196 | 0.1815978 | 4.114808 | 0.01249561 | 0.9405458 | 0.9494314 | 0.02525483 | 13.89041 | 0.9559733 | 0.09307221 | (223)
144 | 197 | 0.1813872 | 4.115414 | 0.01236647 | 1 | 0.4659638 | 0.02473293 | 14.18351 | 0.9527672 | 0.0943571 | (223)
145 | 199 | 0.1799012 | 4.115433 | 0.01234937 | 1 | 0.9825908 | 0.02469874 | 14.20315 | 0.9491481 | 0.1006828 | (223)
146 | 200 | 0.1725538 | 4.114187 | 0.01376376 | 0.7280746 | -0.3107077 | 0.02885552 | 12.15712 | 0.95094 | 0.1033988 | (223)
147 | 201 | 0.1786716 | 4.114897 | 0.01316436 | 0.8968902 | 0.392881 | 0.02681034 | 13.0845 | 0.9515719 | 0.09672691 | (223)
148 | 203 | 0.1783102 | 4.115392 | 0.01223498 | 1 | 2.573802 | 0.02446997 | 14.33594 | 0.9319552 | 0.1374403 | (223)
149 | 204 | 0.1722886 | 4.114889 | 0.01424736 | 0.7677416 | 1.086946 | 0.02966884 | 11.82385 | 0.9390618 | 0.1183314 | (223)
150 | 206 | 0.1689279 | 4.114987 | 0.013668 | 0.7400064 | 1.279305 | 0.02859689 | 12.26707 | 0.9376162 | 0.1280853 | (223)
151 | 207 | 0.1369547 | 4.11288 | 0.01586338 | 0.1371357 | 0.8088999 | 0.03658352 | 9.589014 | 0.9477468 | 0.1006697 | (223)
152 | 208 | 0.1585596 | 4.113725 | 0.01478238 | 0.5376416 | 0.6726913 | 0.03198987 | 10.96597 | 0.9511587 | 0.09583453 | (223)
153 | 210 | 0.1644873 | 4.114443 | 0.01466388 | 0.6512267 | 0.66287 | 0.03114244 | 11.26437 | 0.9423737 | 0.110426 | (223)
154 | 211 | 0.1341107 | 4.112953 | 0.01579605 | 0.09696572 | 2.055325 | 0.03665339 | 9.570738 | 0.9471451 | 0.102201 | (223)
155 | 212 | 0.1475478 | 4.114127 | 0.01550779 | 0.3468144 | 1.150534 | 0.03460971 | 10.13588 | 0.9289845 | 0.138889 | (223)
156 | 214 | 0.1620105 | 4.113666 | 0.01499279 | 0.5674848 | 0.2663306 | 0.03228644 | 10.86524 | 0.938532 | 0.1210399 | (223)
157 | 215 | 0.1800402 | 4.115308 | 0.01262132 | 0.9670071 | 1.195382 | 0.0253904 | 13.81624 | 0.9397857 | 0.1215298 | (223)
158 | 217 | 0.1625302 | 4.113991 | 0.01487599 | 0.6043139 | 0.3294588 | 0.03184053 | 11.0174 | 0.9417182 | 0.1121011 | (223)
159 | 218 | 0.1317141 | 4.113054 | 0.01609031 | 0.06769477 | 0.8413408 | 0.03750331 | 9.35384 | 0.9448626 | 0.1024205 | (223)
160 | 219 | 0.1687416 | 4.114001 | 0.01440578 | 0.6673443 | 0.3375007 | 0.03051193 | 11.49714 | 0.942247 | 0.1174661 | (223)
161 | 221 | 0.1725282 | 4.115055 | 0.01337228 | 0.8517816 | 0.9539813 | 0.02744781 | 12.78062 | 0.9364445 | 0.1240225 | (223)
162 | 222 | 0.1582431 | 4.113691 | 0.01556286 | 0.4698998 | 1.25117 | 0.03405294 | 10.3016 | 0.9331554 | 0.1323205 | (223)
163 | 223 | 0.1578018 | 4.113721 | 0.01443551 | 0.5591262 | 1.33751 | 0.03112918 | 11.26917 | 0.9528246 | 0.09295515 | (223)
164 | 225 | 0.1722619 | 4.11482 | 0.01400138 | 0.7728001 | -0.04878043 | 0.02913147 | 12.04196 | 0.9429847 | 0.1120896 | (223)
165 | 226 | 0.1804805 | 4.115479 | 0.01268116 | 0.965189 | 0.8921161 | 0.02551894 | 13.74665 | 0.9384188 | 0.1243268 | (223)
166 | 228 | 0.1310022 | 4.113343 | 0.01660502 | 2.457487e-08 | -0.02899343 | 0.03910183 | 8.971446 | 0.9375631 | 0.1164869 | (223)
167 | 229 | 0.1769873 | 4.114839 | 0.01292497 | 0.9063587 | 1.789066 | 0.02627937 | 13.34887 | 0.9411468 | 0.1191372 | (223)
168 | 230 | 0.1556497 | 4.114186 | 0.01464285 | 0.5413687 | 1.204713 | 0.03166856 | 11.07723 | 0.9401758 | 0.1158148 | (223)
169 | 232 | 0.1560229 | 4.113566 | 0.01535312 | 0.4370202 | 0.3772624 | 0.03377314 | 10.38695 | 0.954645 | 0.08962923 | (223)
170 | 233 | 0.1303952 | 4.11238 | 0.01645549 | 2.855484e-08 | 1.889877 | 0.03874973 | 9.052966 | 0.9374208 | 0.1180608 | (223)
171 | 234 | 0.1619946 | 4.113744 | 0.01437805 | 0.6127092 | 0.6231809 | 0.03073191 | 11.41484 | 0.9507651 | 0.09728265 | (223)
172 | 236 | 0.1741771 | 4.114252 | 0.01398398 | 0.7948913 | 0.3187494 | 0.02898567 | 12.10253 | 0.9414364 | 0.1153657 | (223)
173 | 237 | 0.1657519 | 4.114204 | 0.01421728 | 0.6975347 | 1.131426 | 0.02996037 | 11.7088 | 0.9415901 | 0.1135404 | (223)
174 | 238 | 0.1289799 | 4.112452 | 0.01599994 | 7.253899e-08 | 1.019104 | 0.03767697 | 9.310726 | 0.9434995 | 0.1075193 | (223)
175 | 240 | 0.1387342 | 4.112635 | 0.01564739 | 0.1627706 | 0.09088973 | 0.03594309 | 9.759873 | 0.9530609 | 0.09182211 | (223)
176 | 241 | 0.1716136 | 4.114295 | 0.01357759 | 0.7999776 | -0.4691211 | 0.0281188 | 12.47564 | 0.9472909 | 0.1038466 | (223)
177 | 243 | 0.1813673 | 4.115113 | 0.01293719 | 0.9332186 | 0.5518498 | 0.02618093 | 13.39906 | 0.941278 | 0.1202138 | (223)
178 | 244 | 0.155951 | 4.113743 | 0.01494818 | 0.503158 | 0.8442531 | 0.03253157 | 10.78337 | 0.93874 | 0.1200512 | (223)
179 | 245 | 0.1762645 | 4.11439 | 0.01324957 | 0.8593938 | 0.1092123 | 0.02716016 | 12.91597 | 0.9489369 | 0.1028967 | (223)
180 | 247 | 0.1652749 | 4.114414 | 0.01431149 | 0.6790273 | 1.002979 | 0.03025288 | 11.59559 | 0.9409899 | 0.1152237 | (223)
181 | 248 | 0.1597921 | 4.113707 | 0.01488451 | 0.5508629 | 0.4573528 | 0.03214105 | 10.91439 | 0.9478691 | 0.1017324 | (223)
182 | 249 | 0.1465639 | 4.112804 | 0.01618726 | 0.2829899 | 0.9157123 | 0.03649271 | 9.612876 | 0.9394296 | 0.1150464 | (223)
183 | 251 | 0.1768079 | 4.114288 | 0.01312548 | 0.8971633 | 0.5530136 | 0.02672989 | 13.12388 | 0.944342 | 0.1102253 | (223)
184 | 252 | 0.1723206 | 4.114983 | 0.01320635 | 0.85253 | 1.264865 | 0.02710372 | 12.94287 | 0.9377664 | 0.1233016 | (223)
185 | 254 | 0.142893 | 4.112889 | 0.01540432 | 0.2365789 | 0.2075454 | 0.03498132 | 10.02821 | 0.9493344 | 0.1012351 | (223)
186 | 255 | 0.1574408 | 4.113165 | 0.01464413 | 0.5407305 | 0.2345549 | 0.03167464 | 11.0751 | 0.9588403 | 0.07971932 | (223)
187 | 256 | 0.1789085 | 4.114858 | 0.01201835 | 1 | 1.638449 | 0.0240367 | 14.59434 | 0.9465411 | 0.109625 | (223)
188 | 258 | 0.165122 | 4.113624 | 0.01450669 | 0.6397159 | -0.04882412 | 0.03086786 | 11.36457 | 0.9504267 | 0.09742664 | (223)
189 | 259 | 0.1427574 | 4.112569 | 0.01628103 | 0.2289754 | -0.073201 | 0.03701614 | 9.476946 | 0.932135 | 0.1278453 | (223)
190 | 261 | 0.1643827 | 4.113541 | 0.01468013 | 0.6157348 | -0.2001403 | 0.03136182 | 11.18557 | 0.9514451 | 0.09513566 | (223)
191 | 262 | 0.1497066 | 4.11389 | 0.01472142 | 0.4540858 | 1.270613 | 0.03229439 | 10.86257 | 0.9411685 | 0.1139147 | (223)
192 | 263 | 0.1766075 | 4.115323 | 0.01336199 | 0.9031426 | 1.04962 | 0.02718319 | 12.90503 | 0.9397885 | 0.1156843 | (223)
193 | 265 | 0.1476693 | 4.113443 | 0.01586979 | 0.3499585 | 0.2808818 | 0.0353999 | 9.90963 | 0.9248636 | 0.1420403 | (223)
194 | 266 | 0.179869 | 4.115107 | 0.01247304 | 0.982578 | 1.298064 | 0.02502318 | 14.019 | 0.9394902 | 0.1218735 | (223)
195 | 267 | 0.1803053 | 4.115703 | 0.0125342 | 0.9999998 | 1.772224 | 0.02506839 | 13.99372 | 0.9301232 | 0.1389961 | (223)
196 | 269 | 0.1795499 | 4.115345 | 0.01224397 | 1 | 2.226666 | 0.02448794 | 14.32542 | 0.9348916 | 0.1326214 | (223)
197 | 270 | 0.1700165 | 4.114351 | 0.01520288 | 0.6899701 | -0.03723198 | 0.03207814 | 10.93579 | 0.9291445 | 0.1332263 | (223)
198 | 272 | 0.1685377 | 4.11422 | 0.01368436 | 0.7827347 | 0.4078536 | 0.02842366 | 12.34183 | 0.9460341 | 0.1037765 | (223)
199 | 273 | 0.1794551 | 4.11548 | 0.0125894 | 1 | 2.694703 | 0.02517881 | 13.93235 | 0.9322074 | 0.1328559 | (223)
200 | 274 | 0.1420104 | 4.113531 | 0.01512048 | 0.3437969 | 0.9734353 | 0.03376153 | 10.39052 | 0.9438501 | 0.1041116 | (223)
201 | 276 | 0.1290396 | 4.112891 | 0.01607806 | 6.36087e-09 | 1.942731 | 0.03786095 | 9.265482 | 0.944738 | 0.1047575 | (223)
202 | 277 | 0.1744383 | 4.114548 | 0.0138396 | 0.838182 | -0.0786899 | 0.02847383 | 12.32008 | 0.935141 | 0.1245278 | (223)
203 | 278 | 0.1691788 | 4.11411 | 0.01460977 | 0.6805535 | -0.4567596 | 0.03087551 | 11.36175 | 0.9444659 | 0.1090333 | (223)
204 | 280 | 0.1342372 | 4.112371 | 0.01638304 | 0.04385759 | 0.1823509 | 0.03832416 | 9.153494 | 0.9468203 | 0.101514 | (223)
205 | 281 | 0.1318579 | 4.11225 | 0.01565708 | 0.02832457 | 1.450912 | 0.03671226 | 9.555389 | 0.9565974 | 0.08594004 | (223)
206 | 283 | 0.1764944 | 4.114436 | 0.01359243 | 0.8313267 | -0.2137779 | 0.02799836 | 12.5293 | 0.9375483 | 0.1267843 | (223)
207 | 284 | 0.1453711 | 4.113607 | 0.01568364 | 0.2547687 | 0.1366613 | 0.03551441 | 9.87768 | 0.9422352 | 0.1153499 | (223)
208 | 285 | 0.1439516 | 4.113169 | 0.01567587 | 0.2517725 | 0.1253875 | 0.03551347 | 9.877941 | 0.9516558 | 0.09403618 | (223)
209 | 287 | 0.1452482 | 4.113153 | 0.01532079 | 0.2939101 | 0.4572563 | 0.03447998 | 10.17402 | 0.9578998 | 0.08251521 | (223)
210 | 288 | 0.1727158 | 4.114202 | 0.01351637 | 0.7854513 | -0.4291943 | 0.02806168 | 12.50103 | 0.9467358 | 0.1088727 | (223)
211 | 289 | 0.1604668 | 4.114159 | 0.01476945 | 0.570497 | 0.6416028 | 0.03178972 | 11.03501 | 0.9384242 | 0.1214221 | (223)
212 | 291 | 0.130139 | 4.112103 | 0.01624219 | 0.0009060417 | -0.4475674 | 0.03824221 | 9.173109 | 0.9538827 | 0.08594001 | (223)
213 | 292 | 0.134123 | 4.1124 | 0.01581233 | 0.0739167 | 0.2793919 | 0.03682048 | 9.527305 | 0.9549009 | 0.08750208 | (223)
214 | 293 | 0.1737685 | 4.114021 | 0.01435369 | 0.7294652 | 0.06491448 | 0.03008521 | 11.66021 | 0.9532121 | 0.0936524 | (223)
215 | 295 | 0.1746311 | 4.114954 | 0.01383887 | 0.8556812 | 0.6065986 | 0.02838639 | 12.35803 | 0.9347041 | 0.1234593 | (223)
216 | 296 | 0.1323914 | 4.113142 | 0.0166291 | 2.646212e-08 | -0.04583661 | 0.03915854 | 8.958453 | 0.9496381 | 0.09453665 | (223)
217 | 298 | 0.1394321 | 4.113195 | 0.01588918 | 0.1515175 | 1.071513 | 0.03656193 | 9.594678 | 0.9409083 | 0.1172361 | (223)
218 | 299 | 0.1786107 | 4.115126 | 0.01288992 | 0.9509346 | 1.093927 | 0.02600424 | 13.49011 | 0.9336151 | 0.1310471 | (223)
219 | 300 | 0.1803144 | 4.115563 | 0.01269558 | 1 | 2.018494 | 0.02539116 | 13.81583 | 0.9363014 | 0.1235733 | (223)
220 | 302 | 0.1826069 | 4.115035 | 0.01253526 | 1 | 0.05298949 | 0.02507052 | 13.99253 | 0.9426391 | 0.1148446 | (223)
221 | 303 | 0.1317631 | 4.111957 | 0.01667766 | 4.643965e-10 | 0.7643258 | 0.03927289 | 8.932369 | 0.9479111 | 0.09689232 | (223)
222 | 304 | 0.1704753 | 4.114097 | 0.0140994 | 0.755183 | 0.4699447 | 0.02942356 | 11.92242 | 0.9418408 | 0.1133665 | (223)
223 | 306 | 0.1498312 | 4.114003 | 0.01468104 | 0.4333348 | 0.419808 | 0.0323139 | 10.85601 | 0.9486384 | 0.1009415 | (223)
224 | 307 | 0.1320542 | 4.112583 | 0.0162875 | 5.416927e-07 | 0.2560882 | 0.03835413 | 9.146341 | 0.952356 | 0.09152365 | (223)
225 | 309 | 0.1332277 | 4.112464 | 0.0164946 | 1.200856e-08 | -0.423564 | 0.03884181 | 9.031503 | 0.9424345 | 0.1114005 | (223)
226 | 310 | 0.1799865 | 4.115163 | 0.01241333 | 0.9716091 | 1.456787 | 0.0249517 | 14.05916 | 0.9455044 | 0.1115236 | (223)
227 | 311 | 0.1817506 | 4.115047 | 0.01304566 | 0.9348197 | 0.8449381 | 0.02639303 | 13.29138 | 0.9421091 | 0.1173021 | (223)
228 | 313 | 0.1321534 | 4.112489 | 0.01606419 | 0.0470477 | 0.504328 | 0.0375601 | 9.339697 | 0.942682 | 0.1094138 | (223)
229 | 314 | 0.1447254 | 4.113174 | 0.01518513 | 0.3219259 | 2.033703 | 0.03402372 | 10.31045 | 0.9540041 | 0.08923437 | (223)
230 | 315 | 0.1750367 | 4.114018 | 0.01401232 | 0.7987728 | -0.4058306 | 0.02902511 | 12.08608 | 0.9456903 | 0.1064959 | (223)
231 | 317 | 0.1585917 | 4.11391 | 0.01498577 | 0.5086967 | 1.181956 | 0.03258392 | 10.76605 | 0.9508739 | 0.09751074 | (223)
232 | 318 | 0.1608284 | 4.113273 | 0.01485048 | 0.5001253 | 0.1585171 | 0.03233493 | 10.84895 | 0.9536586 | 0.09608043 | (223)
233 | 320 | 0.1491685 | 4.112803 | 0.01614627 | 0.3120459 | -0.2523465 | 0.03623385 | 9.681553 | 0.9396979 | 0.1153925 | (223)
234 | 321 | 0.1775289 | 4.114291 | 0.01357686 | 0.825962 | -0.5717639 | 0.02799211 | 12.5321 | 0.9479742 | 0.1064086 | (223)
235 | 322 | 0.1833643 | 4.115368 | 0.01252279 | 1 | 1.124038 | 0.02504558 | 14.00646 | 0.9338444 | 0.1354795 | (223)
236 | 324 | 0.1762693 | 4.116132 | 0.01225999 | 1 | 1.935359 | 0.02451999 | 14.30669 | 0.93967 | 0.1174296 | (223)
237 | 325 | 0.1733488 | 4.114564 | 0.01415409 | 0.783351 | 1.267866 | 0.02939622 | 11.9335 | 0.9297258 | 0.1385809 | (223)
238 | 326 | 0.1784238 | 4.115152 | 0.01217043 | 0.9614689 | 1.469158 | 0.02450724 | 14.31413 | 0.9515529 | 0.1009421 | (223)
239 | 328 | 0.1833649 | 4.115644 | 0.01252086 | 1 | 0.6677207 | 0.02504171 | 14.00862 | 0.9371542 | 0.1280769 | (223)
240 | 329 | 0.1600023 | 4.11408 | 0.01467435 | 0.6027343 | 1.05113 | 0.03141716 | 11.16587 | 0.9481547 | 0.09838022 | (223)
241 | 331 | 0.164984 | 4.113883 | 0.01514402 | 0.5693148 | -0.3947112 | 0.03260228 | 10.75998 | 0.9384888 | 0.1232341 | (223)
242 | 332 | 0.1849379 | 4.115107 | 0.01259194 | 1 | 0.4854206 | 0.02518388 | 13.92954 | 0.9478517 | 0.1059296 | (223)
243 | 333 | 0.1809801 | 4.115737 | 0.01244605 | 1 | 1.536899 | 0.02489211 | 14.09282 | 0.9394729 | 0.1212936 | (223)
244 | 335 | 0.1708929 | 4.114494 | 0.01367679 | 0.7376395 | 0.6019965 | 0.02862676 | 12.25427 | 0.9478938 | 0.1082609 | (223)
245 | 336 | 0.1430215 | 4.113303 | 0.01537975 | 0.258296 | 0.369186 | 0.03480702 | 10.07843 | 0.9527002 | 0.09280078 | (223)
246 | 337 | 0.1813742 | 4.115678 | 0.01250275 | 0.9758886 | 0.9467882 | 0.02511246 | 13.96916 | 0.9521368 | 0.09702894 | (223)
247 | 339 | 0.1730545 | 4.115369 | 0.01327901 | 0.8384581 | 0.3037106 | 0.02731916 | 12.8408 | 0.9385815 | 0.1231997 | (223)
248 | 342 | 0.1800416 | 4.115791 | 0.01228172 | 1 | 1.783332 | 0.02456345 | 14.28138 | 0.9378216 | 0.1261396 | (223)
249 | 343 | 0.1778009 | 4.116103 | 0.01216612 | 1 | 2.171891 | 0.02433225 | 14.41708 | 0.9427739 | 0.1143692 | (223)
250 | 344 | 0.1368646 | 4.113392 | 0.01633084 | 0.08748786 | 0.1146909 | 0.03794924 | 9.243925 | 0.9482651 | 0.09928346 | (223)
251 | 346 | 0.1435203 | 4.113552 | 0.01537571 | 0.2239007 | -0.3401726 | 0.03498551 | 10.02701 | 0.9577009 | 0.08556873 | (223)
252 | 347 | 0.1761401 | 4.11592 | 0.01184718 | 1 | 1.532199 | 0.02369436 | 14.80521 | 0.9446709 | 0.1124728 | (223)
253 | 348 | 0.1673173 | 4.115102 | 0.01394002 | 0.7438694 | 1.254094 | 0.02914692 | 12.03557 | 0.9393098 | 0.1179775 | (223)
254 | 350 | 0.1472549 | 4.113561 | 0.01549943 | 0.341538 | 0.5319986 | 0.03462007 | 10.13285 | 0.9407115 | 0.1144676 | (223)
255 | 351 | 0.1540287 | 4.113677 | 0.01498732 | 0.4437228 | -0.4596857 | 0.03293281 | 10.65199 | 0.9562609 | 0.08632561 | (223)
256 | 353 | 0.170632 | 4.115221 | 0.01333409 | 0.7973635 | 1.012739 | 0.02762689 | 12.69777 | 0.9419133 | 0.1178034 | (223)
257 | 354 | 0.1717909 | 4.114973 | 0.01414691 | 0.7445079 | -0.2020862 | 0.02957629 | 11.86085 | 0.9459568 | 0.1069884 | (223)
258 | 355 | 0.1439663 | 4.11368 | 0.01537788 | 0.2857304 | 0.4968843 | 0.03465308 | 10.1232 | 0.9403613 | 0.1172444 | (223)
259 | 357 | 0.1821896 | 4.115241 | 0.01277179 | 0.9761182 | 0.2937447 | 0.02565181 | 13.67545 | 0.9432065 | 0.1132841 | (223)
260 | 358 | 0.1752699 | 4.11541 | 0.01347744 | 0.8418456 | 1.052906 | 0.02771117 | 12.65915 | 0.9394389 | 0.1215703 | (223)
261 | 359 | 0.172722 | 4.114831 | 0.01349814 | 0.7985041 | 1.367062 | 0.02796133 | 12.5459 | 0.9479732 | 0.1054875 | (223)
262 | 361 | 0.136799 | 4.113197 | 0.01617702 | 0.1254185 | 0.8082069 | 0.03737409 | 9.386181 | 0.9441305 | 0.1058623 | (223)
263 | 362 | 0.1787233 | 4.114813 | 0.01381262 | 0.8215977 | -0.4525116 | 0.02849958 | 12.30895 | 0.940615 | 0.1215265 | (223)
264 | 364 | 0.1338588 | 4.113778 | 0.01574548 | 0.1101053 | 1.356244 | 0.03646262 | 9.620809 | 0.9524063 | 0.09035032 | (223)
265 | 366 | 0.1683888 | 4.114796 | 0.01455909 | 0.6884913 | 0.9842765 | 0.03072738 | 11.41653 | 0.9410441 | 0.1152636 | (223)
266 | 368 | 0.1502694 | 4.114473 | 0.01493046 | 0.4087781 | -1.188208 | 0.032993 | 10.63256 | 0.9508113 | 0.09645477 | (223)
267 | 369 | 0.137773 | 4.113124 | 0.0162033 | 0.0733931 | 0.2329097 | 0.0377339 | 9.296678 | 0.9466063 | 0.1065123 | (223)
268 | 371 | 0.1479697 | 4.11371 | 0.01480039 | 0.3665306 | -0.2286762 | 0.03292743 | 10.65373 | 0.9621136 | 0.075255 | (223)
269 | 372 | 0.1671005 | 4.114916 | 0.01383507 | 0.7008553 | 0.6456667 | 0.02913862 | 12.039 | 0.9422819 | 0.1180217 | (223)
270 | 373 | 0.168043 | 4.114995 | 0.01414518 | 0.6843004 | -0.4669641 | 0.02987486 | 11.74231 | 0.9412098 | 0.119478 | (223)
271 | 375 | 0.1713437 | 4.114651 | 0.01401972 | 0.7065193 | 0.1806356 | 0.02949935 | 11.89179 | 0.9454621 | 0.1137269 | (223)
272 | 376 | 0.1385743 | 4.113344 | 0.01590171 | 0.1431299 | 0.6651508 | 0.03663809 | 9.574734 | 0.9477149 | 0.102209 | (223)
273 | 377 | 0.1775569 | 4.115321 | 0.0126637 | 0.8987168 | 2.044182 | 0.02578249 | 13.60613 | 0.94243 | 0.1219193 | (223)
274 | 379 | 0.1616807 | 4.114805 | 0.01456171 | 0.6041667 | 1.122342 | 0.0311686 | 11.25492 | 0.9473881 | 0.1030524 | (223)
275 | 380 | 0.1435227 | 4.113831 | 0.01539926 | 0.2440593 | -0.4549612 | 0.03492895 | 10.04324 | 0.9503243 | 0.09921799 | (223)
276 | 382 | 0.1401412 | 4.113583 | 0.01559807 | 0.1754652 | 0.291345 | 0.03575954 | 9.809969 | 0.9574307 | 0.08412332 | (223)
277 | 383 | 0.1587386 | 4.114201 | 0.01449713 | 0.5196572 | 1.718563 | 0.03146508 | 11.14887 | 0.94243 | 0.1201627 | (223)
278 | 384 | 0.1475945 | 4.114365 | 0.01553868 | 0.3049676 | 1.027326 | 0.03490937 | 10.04888 | 0.9392071 | 0.1219379 | (223)
279 | 386 | 0.1492372 | 4.113654 | 0.01545335 | 0.3297937 | -0.1028612 | 0.03458155 | 10.14414 | 0.9553482 | 0.08835342 | (223)
280 | 387 | 0.1668483 | 4.114244 | 0.01403186 | 0.6819942 | -0.8330109 | 0.029647 | 11.83256 | 0.9550196 | 0.08999895 | (223)
281 | 388 | 0.1604793 | 4.114508 | 0.01499189 | 0.5170305 | -0.134452 | 0.03255291 | 10.7763 | 0.9440323 | 0.1130516 | (223)
282 | 390 | 0.1621752 | 4.115059 | 0.01471208 | 0.5838274 | 0.6962531 | 0.03159665 | 11.10244 | 0.9428113 | 0.113755 | (223)
283 | 391 | 0.1374893 | 4.11356 | 0.01559366 | 0.1477347 | 1.082483 | 0.03590285 | 9.770811 | 0.9567783 | 0.0845272 | (223)
284 | 393 | 0.1555096 | 4.113953 | 0.0149163 | 0.4633187 | -0.2358681 | 0.03267303 | 10.73668 | 0.9564326 | 0.08664545 | (223)
285 | 394 | 0.1625274 | 4.115113 | 0.01395497 | 0.6752918 | 1.148964 | 0.02951773 | 11.88438 | 0.9491384 | 0.09927802 | (223)
286 | 395 | 0.1573148 | 4.114185 | 0.01490719 | 0.5276155 | -0.9809143 | 0.03231299 | 10.85631 | 0.9490546 | 0.09784904 | (223)
287 | 397 | 0.1321981 | 4.11296 | 0.01644616 | 9.138033e-08 | 0.339958 | 0.03872774 | 9.058104 | 0.9383864 | 0.1187595 | (223)
288 | 398 | 0.1674741 | 4.114523 | 0.01425926 | 0.6597585 | -0.07045514 | 0.03023996 | 11.60054 | 0.9500914 | 0.1013735 | (223)
289 | 399 | 0.1666884 | 4.114938 | 0.01490116 | 0.6319353 | 0.4133368 | 0.03174836 | 11.04939 | 0.9414598 | 0.1148034 | (223)
290 | 401 | 0.1671358 | 4.114978 | 0.01403966 | 0.7123042 | 1.381492 | 0.02951249 | 11.88649 | 0.9412217 | 0.1166072 | (223)
291 | 402 | 0.1305518 | 4.113097 | 0.01571426 | 8.044688e-09 | 0.1627774 | 0.03700424 | 9.479992 | 0.9600788 | 0.07825506 | (223)
292 | 404 | 0.1748777 | 4.115901 | 0.01291201 | 0.8994232 | 1.870456 | 0.0262848 | 13.34611 | 0.9383454 | 0.123365 | (223)
293 | 405 | 0.170414 | 4.115719 | 0.01364645 | 0.7974474 | 1.86107 | 0.02827367 | 12.4073 | 0.9320295 | 0.1345646 | (223)
294 | 406 | 0.1662766 | 4.115146 | 0.01390132 | 0.6681548 | 0.1021007 | 0.02943946 | 11.91598 | 0.9484702 | 0.1064232 | (223)
295 | 408 | 0.1342527 | 4.113846 | 0.01652959 | 3.854352e-08 | 1.814048 | 0.03892422 | 9.012383 | 0.9359893 | 0.1273245 | (223)
296 | 409 | 0.180388 | 4.116292 | 0.01253785 | 1 | 2.114421 | 0.02507571 | 13.98963 | 0.93541 | 0.1279194 | (223)
297 | 410 | 0.1723353 | 4.115894 | 0.01344289 | 0.814464 | -0.08157849 | 0.02777075 | 12.63199 | 0.9386964 | 0.1228923 | (223)
298 | 412 | 0.1784495 | 4.116516 | 0.01224491 | 1 | 1.228874 | 0.02448981 | 14.32432 | 0.9370549 | 0.1258512 | (223)
299 | 413 | 0.1424355 | 4.11432 | 0.01613206 | 0.218698 | 0.6806005 | 0.03673627 | 9.549145 | 0.929378 | 0.1363105 | (223)
300 | 415 | 0.1810186 | 4.116534 | 0.01253484 | 0.9866453 | 2.164789 | 0.02512907 | 13.95993 | 0.9334748 | 0.1351817 | (223)
301 | 416 | 0.1666579 | 4.115564 | 0.0142902 | 0.6933131 | 0.1648142 | 0.03013544 | 11.64078 | 0.9341879 | 0.1295094 | (223)
302 | 417 | 0.1539438 | 4.114786 | 0.01481555 | 0.4397155 | 0.9425306 | 0.03257644 | 10.76852 | 0.9432352 | 0.1163739 | (223)
303 | 419 | 0.1641515 | 4.115398 | 0.01382798 | 0.6872217 | 1.124655 | 0.02919059 | 12.01757 | 0.9477486 | 0.1042547 | (223)
304 | 420 | 0.177979 | 4.115782 | 0.01336045 | 0.8810653 | 0.954673 | 0.02728472 | 12.85701 | 0.9339697 | 0.1330399 | (223)
305 | 421 | 0.1755751 | 4.116498 | 0.01292751 | 0.8949544 | 1.187789 | 0.02633685 | 13.31974 | 0.9409506 | 0.1188853 | (223)
306 | 423 | 0.1632413 | 4.115599 | 0.01434249 | 0.634972 | 0.9017261 | 0.03054262 | 11.48559 | 0.9407483 | 0.1178795 | (223)
307 | 424 | 0.1403739 | 4.114707 | 0.01557672 | 0.2415528 | 1.673975 | 0.03534533 | 9.924931 | 0.9317931 | 0.1319365 | (223)
308 | 425 | 0.1768268 | 4.115313 | 0.01300121 | 0.851738 | 1.012599 | 0.02668636 | 13.14529 | 0.953515 | 0.09764144 | (223)
309 | 427 | 0.1799848 | 4.116641 | 0.01190047 | 1 | 1.177724 | 0.02380094 | 14.73891 | 0.9445073 | 0.1168689 | (223)
310 | 428 | 0.1607853 | 4.11564 | 0.01400233 | 0.6050446 | 0.2951317 | 0.02996692 | 11.70624 | 0.9488432 | 0.1044442 | (223)
311 | 430 | 0.1516884 | 4.11464 | 0.0149879 | 0.3910462 | 0.5617288 | 0.03321423 | 10.56174 | 0.9476657 | 0.1066954 | (223)
312 | 431 | 0.1656126 | 4.114984 | 0.01423895 | 0.6345368 | 0.6715515 | 0.03032432 | 11.56827 | 0.9515494 | 0.09913136 | (223)
313 | 432 | 0.1714064 | 4.11538 | 0.01404828 | 0.7430912 | 0.1303683 | 0.02937715 | 11.94125 | 0.941661 | 0.1170331 | (223)
314 | 434 | 0.1605644 | 4.1153 | 0.01486827 | 0.5106509 | 0.4077156 | 0.03231814 | 10.85458 | 0.9535642 | 0.09487259 | (223)
315 | 435 | 0.1335942 | 4.113798 | 0.01593602 | 0.09337962 | 1.239721 | 0.03699845 | 9.481476 | 0.9430081 | 0.1084554 | (223)
316 | 436 | 0.1605112 | 4.115107 | 0.01432987 | 0.5613684 | 0.7195062 | 0.03088998 | 11.35643 | 0.9489907 | 0.1050655 | (223)
317 | 438 | 0.1787186 | 4.116323 | 0.01251224 | 0.94485 | 0.8213076 | 0.02526933 | 13.88244 | 0.9471749 | 0.1082938 | (223)
318 | 439 | 0.1661587 | 4.11547 | 0.01387442 | 0.6802977 | 1.308111 | 0.0293227 | 11.96343 | 0.9475727 | 0.1075245 | (223)
319 | 441 | 0.1441799 | 4.114563 | 0.01551734 | 0.2855629 | 1.466383 | 0.03496827 | 10.03195 | 0.9382873 | 0.1207739 | (223)
320 | 442 | 0.162469 | 4.114807 | 0.01394373 | 0.6578584 | -1.277198 | 0.02958021 | 11.85928 | 0.9591025 | 0.0799129 | (223)
321 | 443 | 0.1676405 | 4.115821 | 0.01357779 | 0.7405216 | 0.7735152 | 0.02840567 | 12.34964 | 0.9531426 | 0.09389834 | (223)
322 | 445 | 0.1579854 | 4.115091 | 0.01469402 | 0.512079 | -0.2046737 | 0.03193192 | 10.98587 | 0.9495156 | 0.1017006 | (223)
323 | 446 | 0.145241 | 4.114287 | 0.01549364 | 0.2860529 | 1.180239 | 0.03491217 | 10.04807 | 0.9422821 | 0.1142383 | (223)
324 | 447 | 0.1791045 | 4.116221 | 0.01212157 | 0.9779183 | 0.7029452 | 0.02433811 | 14.4136 | 0.9474116 | 0.1090904 | (223)
325 | 449 | 0.1662322 | 4.116002 | 0.01411768 | 0.6715271 | 1.512062 | 0.02988076 | 11.73999 | 0.9439323 | 0.1137181 | (223)
326 | 450 | 0.180665 | 4.116429 | 0.01252838 | 0.9563306 | 1.426894 | 0.02525089 | 13.89258 | 0.942906 | 0.11849 | (223)
327 | 452 | 0.1401729 | 4.114733 | 0.01599112 | 0.142197 | 1.121944 | 0.03684938 | 9.519832 | 0.9437498 | 0.1123458 | (223)
328 | 453 | 0.1794217 | 4.116591 | 0.01204294 | 1 | 1.209673 | 0.02408588 | 14.56455 | 0.944249 | 0.1146637 | (223)
329 | 454 | 0.174305 | 4.116557 | 0.01312969 | 0.8303831 | 1.237599 | 0.02704957 | 12.96878 | 0.9423601 | 0.1202273 | (223)
330 | 456 | 0.1762375 | 4.11687 | 0.01243483 | 0.9359319 | 1.336399 | 0.02515233 | 13.94701 | 0.9437086 | 0.1150314 | (223)
331 | 457 | 0.1575305 | 4.114937 | 0.01505509 | 0.5303713 | 0.2689588 | 0.03261887 | 10.75451 | 0.9422177 | 0.1106118 | (223)
332 | 458 | 0.1749274 | 4.115929 | 0.01307314 | 0.8511281 | 1.078991 | 0.02683685 | 13.07158 | 0.9542047 | 0.09336554 | (223)
333 | 460 | 0.1723393 | 4.116323 | 0.01271418 | 0.8574191 | 0.9401155 | 0.02607159 | 13.45526 | 0.9530354 | 0.09623159 | (223)
334 | 461 | 0.1738953 | 4.117006 | 0.0113263 | 1 | 1.960882 | 0.0226526 | 15.48608 | 0.9513286 | 0.1024265 | (223)
335 | 462 | 0.153478 | 4.114318 | 0.01525425 | 0.4035988 | -0.2899906 | 0.03373653 | 10.39822 | 0.9602115 | 0.07871221 | (223)
336 | 464 | 0.1782108 | 4.1165 | 0.01136828 | 1 | 0.4388185 | 0.02273657 | 15.42889 | 0.9522048 | 0.1045597 | (223)
337 | 465 | 0.1808315 | 4.117413 | 0.01179301 | 1 | 0.7772024 | 0.02358602 | 14.87322 | 0.9594436 | 0.08592362 | (223)
338 | 467 | 0.1736108 | 4.116814 | 0.01136208 | 1 | 1.79641 | 0.02272416 | 15.43731 | 0.9545437 | 0.09455341 | (223)
339 | 468 | 0.1646358 | 4.11566 | 0.01431477 | 0.6206174 | -0.1113181 | 0.03055649 | 11.48038 | 0.9541418 | 0.09287929 | (223)
340 | 469 | 0.1719066 | 4.11741 | 0.01105828 | 1 | 2.176136 | 0.02211655 | 15.86142 | 0.9555679 | 0.09425399 | (223)
341 | 471 | 0.1777739 | 4.117364 | 0.01157471 | 1 | 2.325327 | 0.02314941 | 15.15373 | 0.9523496 | 0.1014757 | (223)
342 | 472 | 0.1896519 | 4.116798 | 0.01325619 | 1 | 2.180893 | 0.02651239 | 13.23155 | 0.9285754 | 0.1445586 | (223)
343 | 473 | 0.1787537 | 4.116765 | 0.01193158 | 0.9763835 | -0.05002123 | 0.02396315 | 14.63914 | 0.9591795 | 0.08527863 | (223)
344 | 475 | 0.1747067 | 4.117804 | 0.01117038 | 1 | 2.683541 | 0.02234077 | 15.70223 | 0.9495654 | 0.1096924 | (223)
345 | 476 | 0.1741299 | 4.117921 | 0.01156768 | 1 | 2.29815 | 0.02313535 | 15.16294 | 0.9526609 | 0.0967413 | (223)
346 | 478 | 0.1844499 | 4.117039 | 0.01316577 | 1 | 2.492921 | 0.02633154 | 13.32242 | 0.9225114 | 0.1510467 | (223)
347 | 479 | 0.173629 | 4.117306 | 0.01146666 | 1 | 1.346376 | 0.02293333 | 15.29651 | 0.9612992 | 0.07876857 | (223)
348 | 480 | 0.1752903 | 4.117643 | 0.01118664 | 1 | 1.812468 | 0.02237328 | 15.67942 | 0.952867 | 0.1024029 | (223)
349 | 482 | 0.1744587 | 4.118064 | 0.01154478 | 1 | 2.977866 | 0.02308956 | 15.19301 | 0.9498473 | 0.1036594 | (223)
350 | 483 | 0.1815511 | 4.116853 | 0.0128098 | 1 | 1.896755 | 0.02561959 | 13.69264 | 0.9288723 | 0.1389072 | (223)
351 | 484 | 0.1770155 | 4.117467 | 0.01153762 | 1 | 2.264386 | 0.02307524 | 15.20244 | 0.9486394 | 0.1093629 | (223)
352 | 486 | 0.179034 | 4.117324 | 0.01181687 | 1 | 1.829703 | 0.02363375 | 14.84318 | 0.9456606 | 0.1144672 | (223)
353 | 487 | 0.1728809 | 4.117431 | 0.01166571 | 1 | 2.974623 | 0.02333142 | 15.03551 | 0.9480798 | 0.104027 | (223)
354 | 489 | 0.1745815 | 4.117619 | 0.01214424 | 1 | 3.733204 | 0.02428848 | 14.44306 | 0.93558 | 0.1258827 | (223)
355 | 490 | 0.1711793 | 4.117602 | 0.01097334 | 1 | 2.455296 | 0.02194669 | 15.98419 | 0.9477485 | 0.1121296 | (223)
356 | 491 | 0.1788368 | 4.117124 | 0.0127114 | 0.9118686 | 0.977123 | 0.0258203 | 13.58621 | 0.9532294 | 0.09689038 | (223)
357 | 493 | 0.1777012 | 4.116832 | 0.01258208 | 0.9392744 | 0.6919801 | 0.02543527 | 13.79187 | 0.9498131 | 0.1012042 | (223)
358 | 494 | 0.1782407 | 4.116858 | 0.01233427 | 0.9315469 | 0.9361627 | 0.02496812 | 14.04991 | 0.9512309 | 0.1027912 | (223)
359 | 495 | 0.1797588 | 4.117841 | 0.0119431 | 1 | 1.973944 | 0.0238862 | 14.6863 | 0.949792 | 0.104496 | (223)
360 | 497 | 0.1762241 | 4.118209 | 0.01180789 | 1 | 2.665626 | 0.02361578 | 14.85447 | 0.9429562 | 0.1170833 | (223)
361 | 498 | 0.1692942 | 4.116132 | 0.01438659 | 0.6963723 | 0.7368847 | 0.03032309 | 11.56874 | 0.9302217 | 0.1406472 | (223)
362 | 500 | 0.1693621 | 4.117989 | 0.01077993 | 1 | 2.744418 | 0.02155986 | 16.27098 | 0.9471683 | 0.114009 | (223)
363 | 501 | 0.1819681 | 4.117824 | 0.01213772 | 1 | 1.578486 | 0.02427545 | 14.45081 | 0.9471416 | 0.1102241 | (223)
364 | 502 | 0.1763489 | 4.117022 | 0.01307202 | 0.8497527 | 0.9421046 | 0.02684092 | 13.06959 | 0.9422393 | 0.1213169 | (223)
365 | 504 | 0.1825878 | 4.117678 | 0.01188803 | 1 | 1.35317 | 0.02377606 | 14.75433 | 0.9522127 | 0.1029051 | (223)
366 | 505 | 0.1779532 | 4.117485 | 0.01180218 | 1 | 1.46954 | 0.02360435 | 14.86166 | 0.9496491 | 0.104429 | (223)
367 | 506 | 0.1789925 | 4.117952 | 0.01180619 | 1 | 2.593137 | 0.02361239 | 14.85661 | 0.9473207 | 0.1110565 | (223)
368 | 508 | 0.1504435 | 4.115419 | 0.01576789 | 0.3836256 | 0.6624333 | 0.03498426 | 10.02737 | 0.9339586 | 0.1256581 | (223)
369 | 509 | 0.1749169 | 4.116867 | 0.01276016 | 0.8756508 | 0.7330834 | 0.02608332 | 13.44921 | 0.9589935 | 0.0837283 | (223)
370 | 511 | 0.1807838 | 4.117854 | 0.01194747 | 1 | 1.131707 | 0.02389495 | 14.68093 | 0.9481948 | 0.1089404 | (223)
371 | 512 | 0.1565022 | 4.115722 | 0.01520319 | 0.4813916 | 0.9562836 | 0.03320396 | 10.565 | 0.9304041 | 0.1381476 | (223)
372 | 513 | 0.1760177 | 4.116668 | 0.01282419 | 0.8697964 | 0.2585826 | 0.02624083 | 13.36848 | 0.9552312 | 0.09275104 | (223)
373 | 515 | 0.1806023 | 4.117265 | 0.01217981 | 1 | 0.2408386 | 0.02435962 | 14.40088 | 0.9543065 | 0.0923604 | (223)
374 | 516 | 0.1771587 | 4.11704 | 0.01293739 | 0.854746 | 0.5554543 | 0.02654156 | 13.217 | 0.9522937 | 0.1009277 | (223)
375 | 517 | 0.1757855 | 4.116199 | 0.0140809 | 0.7790943 | 0.1712512 | 0.02926548 | 11.98682 | 0.9391758 | 0.1231768 | (223)
376 | 519 | 0.1836215 | 4.11679 | 0.01230751 | 0.9959441 | 0.4457939 | 0.02463274 | 14.24121 | 0.9609292 | 0.08025826 | (223)
377 | 520 | 0.1768458 | 4.117422 | 0.01145852 | 1 | 1.230555 | 0.02291704 | 15.30738 | 0.9602706 | 0.08404089 | (223)
378 | 522 | 0.1795825 | 4.117145 | 0.01259387 | 0.9358073 | -0.1298069 | 0.02547459 | 13.77058 | 0.9539888 | 0.09439312 | (223)
379 | 523 | 0.1807588 | 4.116989 | 0.01241599 | 0.9667286 | -0.7103848 | 0.02497856 | 14.04404 | 0.9587705 | 0.08382702 | (223)
380 | 524 | 0.1810815 | 4.117003 | 0.01195739 | 1 | -0.1416053 | 0.02391478 | 14.66875 | 0.9601786 | 0.08261121 | (223)
381 | 526 | 0.1778905 | 4.117557 | 0.01154928 | 1 | 0.7103824 | 0.02309857 | 15.18709 | 0.9505977 | 0.1054314 | (223)
382 | 527 | 0.1757207 | 4.117689 | 0.01256834 | 0.8909941 | 1.297127 | 0.0256228 | 13.69093 | 0.9557059 | 0.09213955 | (223)
383 | 528 | 0.13797 | 4.115108 | 0.01586353 | 0.116723 | 0.7257278 | 0.03669877 | 9.558902 | 0.9535643 | 0.09183306 | (223)
384 | 530 | 0.1744996 | 4.116845 | 0.01333549 | 0.8058701 | 0.2846609 | 0.02758955 | 12.71496 | 0.9481945 | 0.1078404 | (223)
385 | 531 | 0.1791764 | 4.117471 | 0.01176173 | 1 | 1.073369 | 0.02352345 | 14.91277 | 0.954045 | 0.09657935 | (223)
386 | 532 | 0.1758619 | 4.117504 | 0.01339593 | 0.856701 | 0.2632803 | 0.02747297 | 12.76891 | 0.951106 | 0.09655643 | (223)
387 | 534 | 0.169855 | 4.116766 | 0.01394766 | 0.7043128 | -0.3391568 | 0.02935864 | 11.94878 | 0.9507404 | 0.1012484 | (223)
388 | 535 | 0.1771793 | 4.116911 | 0.01373214 | 0.825922 | 0.6305169 | 0.02831246 | 12.3903 | 0.9432198 | 0.1146753 | (223)
389 | 537 | 0.1804591 | 4.11769 | 0.01174893 | 1 | 1.282749 | 0.02349786 | 14.92901 | 0.9477816 | 0.1122878 | (223)
390 | 538 | 0.1759384 | 4.117639 | 0.01206398 | 0.9889933 | 1.995661 | 0.02417508 | 14.51081 | 0.9504123 | 0.09864411 | (223)
391 | 539 | 0.1512331 | 4.115539 | 0.01510833 | 0.3752101 | 0.8340815 | 0.033566 | 10.45105 | 0.9534645 | 0.09412905 | (223)
392 | 541 | 0.1806061 | 4.1174 | 0.0119807 | 0.9779196 | 1.693148 | 0.02405527 | 14.58308 | 0.9590219 | 0.08709725 | (223)
393 | 542 | 0.1713145 | 4.117018 | 0.0135929 | 0.7561529 | 0.8864252 | 0.02836189 | 12.36871 | 0.9443609 | 0.1153398 | (223)
394 | 543 | 0.1708623 | 4.116808 | 0.01362719 | 0.7571916 | 1.015206 | 0.0284284 | 12.33977 | 0.9497855 | 0.1024952 | (223)
395 | 545 | 0.1773004 | 4.117253 | 0.01309506 | 0.8594056 | -1.198789 | 0.02684337 | 13.0684 | 0.949071 | 0.1053106 | (223)
396 | 546 | 0.1785529 | 4.117478 | 0.01278689 | 0.8972133 | 0.643658 | 0.02604014 | 13.47151 | 0.9478454 | 0.1091118 | (223)
397 | 548 | 0.1766214 | 4.118559 | 0.011819 | 1 | 3.189365 | 0.02363799 | 14.84051 | 0.9410667 | 0.1217183 | (223)
398 | 549 | 0.1367984 | 4.115915 | 0.01606644 | 0.1396012 | 1.0467 | 0.03703775 | 9.471417 | 0.9376096 | 0.1188774 | (223)
399 | 550 | 0.1792598 | 4.117875 | 0.01173048 | 1 | 2.217456 | 0.02346097 | 14.95249 | 0.9511601 | 0.1037453 | (223)
400 | 552 | 0.1791652 | 4.118202 | 0.01314817 | 0.8835502 | 0.4578959 | 0.0268396 | 13.07024 | 0.9482987 | 0.1060008 | (223)
401 | 553 | 0.1784404 | 4.118379 | 0.01158614 | 1 | 1.544476 | 0.02317227 | 15.13878 | 0.9507633 | 0.1053983 | (223)
402 | 554 | 0.1694855 | 4.116889 | 0.0141085 | 0.7243081 | 0.891111 | 0.02959711 | 11.85251 | 0.9354066 | 0.1296375 | (223)
403 | 556 | 0.1744877 | 4.117825 | 0.01139048 | 1 | 1.460007 | 0.02278095 | 15.39883 | 0.954579 | 0.09495823 | (223)
404 | 557 | 0.1732697 | 4.117519 | 0.01338403 | 0.8092011 | 1.089774 | 0.02767414 | 12.67609 | 0.9566182 | 0.08761635 | (223)
405 | 559 | 0.1815245 | 4.11784 | 0.01191628 | 1 | 1.973125 | 0.02383256 | 14.71935 | 0.9493079 | 0.1080066 | (223)
406 | 560 | 0.1779216 | 4.117783 | 0.01181427 | 0.9987647 | 2.158477 | 0.02363373 | 14.84319 | 0.9534474 | 0.09629282 | (223)
407 | 561 | 0.1745638 | 4.118319 | 0.01120437 | 1 | 2.447643 | 0.02240874 | 15.6546 | 0.9495589 | 0.1089399 | (223)
408 | 563 | 0.1812009 | 4.118146 | 0.01194547 | 1 | 1.93106 | 0.02389094 | 14.68339 | 0.9534039 | 0.09810641 | (223)
409 | 564 | 0.1793732 | 4.11699 | 0.01393946 | 0.8167806 | 0.8243743 | 0.02878512 | 12.18685 | 0.9348522 | 0.1344761 | (223)
410 | 565 | 0.1823017 | 4.11761 | 0.01164993 | 1 | 1.639708 | 0.02329986 | 15.05588 | 0.953661 | 0.1024434 | (223)
411 | 567 | 0.1772826 | 4.118096 | 0.01201282 | 0.9725718 | 1.327405 | 0.02414256 | 14.53036 | 0.9513629 | 0.1005239 | (223)
412 | 568 | 0.1816597 | 4.118206 | 0.01219766 | 1 | 1.692354 | 0.02439533 | 14.3798 | 0.9510686 | 0.1005327 | (223)
413 | 570 | 0.1599547 | 4.116127 | 0.01517093 | 0.4658082 | 0.731445 | 0.03321739 | 10.56073 | 0.9414058 | 0.1222574 | (223)
414 | 571 | 0.1706815 | 4.116994 | 0.0128365 | 0.8286484 | 1.597577 | 0.02645344 | 13.26103 | 0.9634594 | 0.07412219 | (223)
415 | 572 | 0.1801187 | 4.118097 | 0.01191842 | 1 | 2.179009 | 0.02383685 | 14.71671 | 0.9497378 | 0.1054013 | (223)
416 | 574 | 0.1767206 | 4.11852 | 0.01160125 | 1 | 1.291825 | 0.0232025 | 15.11906 | 0.9428062 | 0.1207789 | (223)
417 | 575 | 0.1653481 | 4.116453 | 0.01502447 | 0.5882643 | 1.016674 | 0.0322439 | 10.87958 | 0.9437465 | 0.1121857 | (223)
418 | 576 | 0.1804266 | 4.117401 | 0.01258229 | 0.9322695 | 1.116995 | 0.02546697 | 13.7747 | 0.961332 | 0.08016589 | (223)
419 | 578 | 0.1706777 | 4.11757 | 0.0133898 | 0.7569294 | 1.653893 | 0.02793443 | 12.55798 | 0.9542172 | 0.0954273 | (223)
420 | 579 | 0.1649509 | 4.117089 | 0.01355451 | 0.683737 | 0.290056 | 0.02863006 | 12.25286 | 0.9567996 | 0.08888497 | (223)
421 | 581 | 0.1627812 | 4.116767 | 0.01409598 | 0.6007447 | 0.4179624 | 0.03018885 | 11.62018 | 0.9616966 | 0.07869711 | (223)
422 | 582 | 0.1807835 | 4.117519 | 0.01193552 | 0.9903143 | 1.440149 | 0.02391205 | 14.67042 | 0.9603015 | 0.08360093 | (223)
423 | 583 | 0.1832935 | 4.118119 | 0.0118809 | 1 | 1.026026 | 0.0237618 | 14.76319 | 0.95608 | 0.09491791 | (223)
424 | 585 | 0.1650676 | 4.116653 | 0.01461448 | 0.5818651 | 0.3991966 | 0.03139719 | 11.17297 | 0.9469589 | 0.110025 | (223)
425 | 586 | 0.1765052 | 4.117479 | 0.0125819 | 0.8725543 | 0.488899 | 0.02573275 | 13.63243 | 0.9557669 | 0.09449231 | (223)
426 | 587 | 0.1737315 | 4.117866 | 0.01309209 | 0.8297715 | 1.495998 | 0.02697495 | 13.00466 | 0.956958 | 0.08828127 | (223)
427 | 589 | 0.1555357 | 4.116673 | 0.01470754 | 0.5067505 | 1.414311 | 0.03198911 | 10.96623 | 0.9455183 | 0.1077443 | (223)
428 | 590 | 0.1716539 | 4.117508 | 0.01310352 | 0.8335263 | 0.2566583 | 0.02698105 | 13.00172 | 0.9522042 | 0.0953521 | (223)
429 | 592 | 0.1771363 | 4.117414 | 0.01243332 | 0.893765 | -0.509808 | 0.02533531 | 13.84629 | 0.9558776 | 0.09404624 | (223)
430 | 593 | 0.1736351 | 4.117949 | 0.01317047 | 0.7906266 | 0.3136721 | 0.02731938 | 12.8407 | 0.9548677 | 0.09571814 | (223)
431 | 594 | 0.1460734 | 4.115631 | 0.01588325 | 0.2471319 | 1.040747 | 0.03600944 | 9.741888 | 0.9467508 | 0.1059511 | (223)
432 | 596 | 0.1813838 | 4.117763 | 0.01216626 | 1 | 0.6872279 | 0.02433252 | 14.41692 | 0.9546068 | 0.09277445 | (223)
433 | 597 | 0.1753164 | 4.118501 | 0.01141109 | 1 | 2.253032 | 0.02282218 | 15.37101 | 0.9527576 | 0.09979299 | (223)
434 | 598 | 0.1832479 | 4.118069 | 0.01250595 | 0.9755081 | 1.023447 | 0.02512058 | 13.96464 | 0.9503016 | 0.1029831 | (223)
435 | 600 | 0.1440286 | 4.116274 | 0.01532235 | 0.2827159 | 0.9316378 | 0.03454435 | 10.15506 | 0.9459183 | 0.1067877 | (223)
436 | 601 | 0.1789373 | 4.118635 | 0.01181361 | 1 | 1.444383 | 0.02362722 | 14.84728 | 0.9427687 | 0.120658 | (223)
437 | 603 | 0.1579738 | 4.117242 | 0.01449438 | 0.5128751 | 0.512638 | 0.03149399 | 11.13863 | 0.9472299 | 0.1088457 | (223)
438 | 604 | 0.1729365 | 4.118349 | 0.01324877 | 0.8391302 | 1.175412 | 0.02725378 | 12.87161 | 0.9433427 | 0.1134216 | (223)
439 | 605 | 0.166139 | 4.117201 | 0.01443787 | 0.6487684 | 0.6457736 | 0.03067506 | 11.436 | 0.9343124 | 0.1328642 | (223)
440 | 607 | 0.1789605 | 4.117973 | 0.01295641 | 0.909042 | 1.430668 | 0.02633097 | 13.32271 | 0.9447813 | 0.1127762 | (223)
441 | 608 | 0.1758577 | 4.119029 | 0.01245466 | 0.9294862 | 0.851452 | 0.02522093 | 13.90908 | 0.9408839 | 0.1210507 | (223)
442 | 609 | 0.1715513 | 4.118265 | 0.01351678 | 0.770414 | -0.4748945 | 0.02813467 | 12.4686 | 0.9379861 | 0.1283844 | (223)
443 | 611 | 0.1627239 | 4.117248 | 0.01478865 | 0.5448131 | -0.5108781 | 0.0319658 | 10.97423 | 0.9396878 | 0.1247659 | (223)
444 | 612 | 0.1434968 | 4.11641 | 0.01491534 | 0.2867822 | 0.6429533 | 0.03360521 | 10.43885 | 0.9620502 | 0.07568652 | (223)
445 | 613 | 0.1803125 | 4.118724 | 0.01225041 | 0.989717 | 2.39158 | 0.02454551 | 14.29182 | 0.9400406 | 0.1237068 | (223)
446 | 615 | 0.1712254 | 4.118461 | 0.01350399 | 0.7765572 | 1.786968 | 0.0280786 | 12.4935 | 0.9406859 | 0.121954 | (223)
447 | 616 | 0.180543 | 4.118778 | 0.01265438 | 0.9336808 | 0.2358569 | 0.02560653 | 13.69963 | 0.9411521 | 0.1232015 | (223)
448 | 618 | 0.1382688 | 4.11625 | 0.01585956 | 0.1274154 | 0.8997635 | 0.03662941 | 9.577002 | 0.9456475 | 0.1079765 | (223)
449 | 619 | 0.1797584 | 4.118644 | 0.01190809 | 1 | 1.782364 | 0.02381618 | 14.72948 | 0.94399 | 0.1176997 | (223)
450 | 620 | 0.1700022 | 4.118671 | 0.01332226 | 0.7837884 | 1.784092 | 0.02766655 | 12.67957 | 0.9350332 | 0.1340588 | (223)
451 | 622 | 0.166935 | 4.117955 | 0.01374031 | 0.7005649 | 0.4688007 | 0.02894047 | 12.12143 | 0.9465175 | 0.1097107 | (223)
452 | 623 | 0.1322495 | 4.115826 | 0.01612108 | 2.436963e-09 | 0.7902031 | 0.03796224 | 9.24076 | 0.9421113 | 0.1147129 | (223)
453 | 624 | 0.1808873 | 4.119382 | 0.01187788 | 1 | 1.996884 | 0.02375576 | 14.76694 | 0.9397125 | 0.1293717 | (223)
454 | 626 | 0.1740245 | 4.119024 | 0.0131352 | 0.8317494 | 0.7704311 | 0.02705455 | 12.96639 | 0.9400175 | 0.1245221 | (223)
455 | 627 | 0.1717786 | 4.1189 | 0.01342446 | 0.8140675 | 0.9776479 | 0.02773456 | 12.64848 | 0.9283672 | 0.1449572 | (223)
456 | 628 | 0.1450579 | 4.117146 | 0.01530728 | 0.3103375 | 0.6234691 | 0.03436033 | 10.20945 | 0.9466866 | 0.1040887 | (223)
457 | 630 | 0.1718013 | 4.117728 | 0.01344669 | 0.7714932 | 1.146812 | 0.02798362 | 12.5359 | 0.9471573 | 0.1097936 | (223)
458 | 631 | 0.1652198 | 4.118172 | 0.01365765 | 0.7278832 | 0.7647723 | 0.02863398 | 12.25118 | 0.9380739 | 0.1230561 | (223)
459 | 633 | 0.1576959 | 4.117736 | 0.01496094 | 0.5247043 | 0.8894922 | 0.03244495 | 10.81216 | 0.9313202 | 0.135536 | (223)
460 | 634 | 0.1431464 | 4.116655 | 0.01552658 | 0.2437045 | 1.123126 | 0.03521971 | 9.96033 | 0.942659 | 0.1141085 | (223)
461 | 635 | 0.1647286 | 4.117772 | 0.01413829 | 0.635425 | 1.108077 | 0.0301055 | 11.65236 | 0.9566186 | 0.08824892 | (223)
462 | 637 | 0.170881 | 4.118358 | 0.01339372 | 0.8015546 | 0.8764929 | 0.02773053 | 12.65031 | 0.9468081 | 0.1062912 | (223)
463 | 638 | 0.1634696 | 4.118071 | 0.0139503 | 0.6536077 | 1.192261 | 0.0296152 | 11.84527 | 0.9436347 | 0.1145454 | (223)
464 | 639 | 0.1299054 | 4.116186 | 0.01586012 | 1.804498e-08 | 1.676302 | 0.03734773 | 9.392805 | 0.939877 | 0.1182383 | (223)
465 | 641 | 0.1755792 | 4.118311 | 0.0130044 | 0.8675495 | 1.609215 | 0.02661995 | 13.17808 | 0.9495591 | 0.1030223 | (223)
466 | 642 | 0.1704411 | 4.118665 | 0.0134687 | 0.7481327 | 0.9059464 | 0.02814107 | 12.46577 | 0.941156 | 0.1238701 | (223)
467 | 644 | 0.1597876 | 4.118078 | 0.01442062 | 0.5860886 | 1.175356 | 0.03095911 | 11.33107 | 0.9465927 | 0.1056451 | (223)
468 | 645 | 0.1296228 | 4.116424 | 0.01597848 | 0.02778629 | 1.553788 | 0.0374689 | 9.362429 | 0.9412113 | 0.1111418 | (223)
469 | 646 | 0.1756982 | 4.118279 | 0.01334198 | 0.8253737 | 0.5026053 | 0.02751065 | 12.75142 | 0.9447103 | 0.1145028 | (223)
470 | 648 | 0.1791949 | 4.119173 | 0.0122122 | 0.9796775 | 2.357754 | 0.02451246 | 14.31109 | 0.9444531 | 0.1145324 | (223)
471 | 649 | 0.164837 | 4.11808 | 0.01421409 | 0.6184406 | 1.618557 | 0.03035256 | 11.55751 | 0.9513131 | 0.1008377 | (223)
472 | 650 | 0.1327288 | 4.116192 | 0.0161627 | 7.759407e-08 | -0.0005599084 | 0.03806024 | 9.216965 | 0.9572772 | 0.08343797 | (223)
473 | 652 | 0.1518103 | 4.116997 | 0.01467039 | 0.4533436 | 0.2173344 | 0.03218632 | 10.89904 | 0.9551378 | 0.08823406 | (223)
474 | 653 | 0.147036 | 4.117465 | 0.01452549 | 0.3750865 | 0.2689061 | 0.03227174 | 10.87019 | 0.9530403 | 0.0949495 | (223)
475 | 654 | 0.1739802 | 4.118697 | 0.01412919 | 0.7363045 | 1.371082 | 0.02958037 | 11.85922 | 0.9501841 | 0.1022046 | (223)
476 | 656 | 0.1622056 | 4.118249 | 0.01364653 | 0.6649642 | 0.5984521 | 0.02891532 | 12.13198 | 0.952102 | 0.09679681 | (223)
477 | 657 | 0.138959 | 4.116795 | 0.01556359 | 0.19992 | -1.205895 | 0.03554544 | 9.869055 | 0.9463725 | 0.1031798 | (223)
478 | 659 | 0.1730672 | 4.11868 | 0.01293162 | 0.8542416 | 1.278626 | 0.02653204 | 13.22175 | 0.9516716 | 0.09789621 | (223)
479 | 660 | 0.1734241 | 4.120101 | 0.01157111 | 1 | 2.839839 | 0.02314223 | 15.15843 | 0.9404985 | 0.1221064 | (223)
480 | 661 | 0.1807651 | 4.119595 | 0.0120434 | 1 | 1.025744 | 0.02408681 | 14.56399 | 0.94616 | 0.1119988 | (223)
481 | 663 | 0.160209 | 4.117767 | 0.01470615 | 0.5420879 | 1.375376 | 0.03180169 | 11.03086 | 0.9394939 | 0.1232773 | (223)
482 | 664 | 0.1785426 | 4.119167 | 0.01254074 | 0.9482402 | 0.8430873 | 0.02531181 | 13.85914 | 0.9485762 | 0.1042035 | (223)
483 | 665 | 0.1750213 | 4.120089 | 0.01135065 | 1 | 2.613577 | 0.0227013 | 15.45286 | 0.9399437 | 0.1291489 | (223)
484 | 667 | 0.1797629 | 4.120257 | 0.01228593 | 0.9975296 | 2.712159 | 0.02458263 | 14.27023 | 0.9340843 | 0.1341297 | (223)
485 | 668 | 0.1577143 | 4.118027 | 0.01489692 | 0.5278088 | 0.3699516 | 0.03228972 | 10.86414 | 0.9281392 | 0.1425995 | (223)
486 | 670 | 0.1794895 | 4.119925 | 0.01176497 | 1 | 2.736862 | 0.02352994 | 14.90867 | 0.9463281 | 0.1143781 | (223)
487 | 671 | 0.1740271 | 4.119508 | 0.0126459 | 0.8703542 | 1.125504 | 0.02587352 | 13.55826 | 0.9372461 | 0.1323671 | (223)
488 | 672 | 0.1747966 | 4.119833 | 0.01154325 | 1 | 2.21167 | 0.0230865 | 15.19503 | 0.9421101 | 0.1207648 | (223)
489 | 674 | 0.1360671 | 4.117226 | 0.01529392 | 0.1490649 | 0.6396053 | 0.03520551 | 9.964349 | 0.949902 | 0.09914876 | (223)
490 | 675 | 0.1761649 | 4.120062 | 0.01177465 | 1 | 1.933328 | 0.0235493 | 14.89641 | 0.9371915 | 0.1298041 | (223)
491 | 676 | 0.1756072 | 4.119735 | 0.01237749 | 0.918353 | 1.295782 | 0.02511357 | 13.96854 | 0.9435573 | 0.1176125 | (223)
492 | 678 | 0.1618434 | 4.118321 | 0.0140716 | 0.5964998 | 0.2959962 | 0.03015784 | 11.63213 | 0.9405833 | 0.1241986 | (223)
493 | 679 | 0.1750204 | 4.118813 | 0.0127811 | 0.8485869 | 1.311017 | 0.02624885 | 13.36439 | 0.9555143 | 0.09401039 | (223)
494 | 681 | 0.1710952 | 4.119253 | 0.01305187 | 0.7934487 | 0.04107188 | 0.0270603 | 12.96364 | 0.9465211 | 0.1121752 | (223)
495 | 682 | 0.168554 | 4.119535 | 0.01277567 | 0.8286932 | 1.164525 | 0.02632789 | 13.32427 | 0.9500299 | 0.1007624 | (223)
496 | 683 | 0.1399278 | 4.117673 | 0.01515712 | 0.1934819 | 0.4801429 | 0.03465173 | 10.12359 | 0.9497388 | 0.1025085 | (223)
497 | 685 | 0.1791438 | 4.119957 | 0.01166156 | 1 | 1.660438 | 0.02332311 | 15.04087 | 0.9436715 | 0.1212248 | (223)
498 | 686 | 0.1725197 | 4.120486 | 0.01111964 | 1 | 3.301508 | 0.02223927 | 15.77389 | 0.9466381 | 0.1142272 | (223)
499 | 687 | 0.1811084 | 4.119636 | 0.01200972 | 1 | 2.258561 | 0.02401943 | 14.60484 | 0.9421332 | 0.1221808 | (223)
500 | 689 | 0.1690042 | 4.118686 | 0.01284676 | 0.7766214 | 1.184105 | 0.02671175 | 13.1328 | 0.9568855 | 0.09124539 | (223)
501 | 690 | 0.1740457 | 4.12028 | 0.01112534 | 1 | 2.226104 | 0.02225067 | 15.76581 | 0.9472406 | 0.1145524 | (223)
502 | 692 | 0.1713372 | 4.120655 | 0.01132541 | 1 | 3.96764 | 0.02265083 | 15.48729 | 0.9517612 | 0.09874961 | (223)
503 | 693 | 0.1357622 | 4.117782 | 0.01536803 | 0.1606298 | 0.6094463 | 0.03531305 | 9.934004 | 0.9364081 | 0.1249623 | (223)
504 | 694 | 0.1785601 | 4.119973 | 0.01161676 | 1 | 2.231985 | 0.02323353 | 15.09887 | 0.9444936 | 0.1193916 | (223)
505 | 696 | 0.1790101 | 4.120156 | 0.01173039 | 1 | 2.851308 | 0.02346078 | 14.95261 | 0.9504067 | 0.1051426 | (223)
506 | 697 | 0.172509 | 4.119099 | 0.01364222 | 0.7944722 | 0.4918387 | 0.0282793 | 12.40483 | 0.9413436 | 0.1177109 | (223)
507 | 698 | 0.1728964 | 4.119236 | 0.01278983 | 0.819747 | 0.8476064 | 0.02639766 | 13.28906 | 0.9487997 | 0.109634 | (223)
508 | 700 | 0.1757838 | 4.120238 | 0.01141082 | 1 | 3.617556 | 0.02282164 | 15.37137 | 0.9482667 | 0.1105983 | (223)
509 | 701 | 0.1771884 | 4.120086 | 0.01143555 | 1 | 1.408535 | 0.02287109 | 15.33814 | 0.9499985 | 0.1075886 | (223)
510 | 703 | 0.1676963 | 4.118749 | 0.01415721 | 0.7093632 | 1.603118 | 0.02977436 | 11.78195 | 0.9271182 | 0.146302 | (223)
511 | 704 | 0.1795652 | 4.120029 | 0.01151004 | 1 | 1.179085 | 0.02302009 | 15.23886 | 0.9502162 | 0.1088945 | (223)
512 | 705 | 0.1785607 | 4.120713 | 0.01155045 | 1 | 2.092956 | 0.0231009 | 15.18555 | 0.9459921 | 0.1168974 | (223)
513 | 707 | 0.1829517 | 4.119715 | 0.01213298 | 0.9999999 | 2.105003 | 0.02426595 | 14.45647 | 0.9444989 | 0.1174196 | (223)
514 | 708 | 0.1685255 | 4.119057 | 0.01381315 | 0.6697391 | 0.5913309 | 0.02924497 | 11.99522 | 0.9503824 | 0.105979 | (223)
515 | 709 | 0.1773715 | 4.119708 | 0.01217479 | 0.9347752 | -0.07168113 | 0.02463135 | 14.24201 | 0.9532863 | 0.09855785 | (223)
516 | 711 | 0.1777152 | 4.120557 | 0.01168248 | 1 | 1.415847 | 0.02336496 | 15.01393 | 0.9447813 | 0.1164205 | (223)
517 | 712 | 0.1798218 | 4.120455 | 0.01173141 | 1 | 1.416378 | 0.02346283 | 14.95131 | 0.9524489 | 0.1011882 | (223)
518 | 713 | 0.1651962 | 4.118636 | 0.01425019 | 0.6462183 | 0.9903545 | 0.0302892 | 11.58169 | 0.9386421 | 0.1249599 | (223)
519 | 715 | 0.1784061 | 4.119837 | 0.01165024 | 1 | 1.293617 | 0.02330049 | 15.05548 | 0.9526472 | 0.1001925 | (223)
520 | 716 | 0.1705778 | 4.120382 | 0.01088195 | 1 | 2.209472 | 0.0217639 | 16.11843 | 0.9500055 | 0.1073604 | (223)
521 | 718 | 0.1789354 | 4.120679 | 0.01179496 | 1 | 3.142812 | 0.02358991 | 14.87076 | 0.9465339 | 0.1128167 | (223)
522 | 719 | 0.165261 | 4.118327 | 0.01476144 | 0.6435693 | 0.4617889 | 0.03138974 | 11.17562 | 0.9296026 | 0.1376633 | (223)
523 | 720 | 0.1795236 | 4.120017 | 0.01170305 | 1 | 2.76745 | 0.02340609 | 14.98755 | 0.9488833 | 0.109536 | (223)
524 | 722 | 0.174823 | 4.120791 | 0.01159053 | 1 | 2.779624 | 0.02318105 | 15.13305 | 0.9441848 | 0.1155826 | (223)
525 | 723 | 0.1662573 | 4.119084 | 0.01360637 | 0.719143 | 1.630056 | 0.02856867 | 12.27918 | 0.9413186 | 0.1196725 | (223)
526 | 724 | 0.1765775 | 4.119809 | 0.01189471 | 0.9874089 | 1.612908 | 0.02384256 | 14.71318 | 0.9529117 | 0.09610563 | (223)
527 | 726 | 0.1733282 | 4.120498 | 0.01114242 | 1 | 3.330895 | 0.02228484 | 15.74164 | 0.9429635 | 0.1233553 | (223)
528 | 727 | 0.1724327 | 4.12055 | 0.01139977 | 1 | 1.782378 | 0.02279955 | 15.38627 | 0.9425298 | 0.1186484 | (223)
529 | 729 | 0.1517887 | 4.117976 | 0.0147247 | 0.4444841 | 1.052791 | 0.03235176 | 10.8433 | 0.9303752 | 0.1412889 | (223)
530 | 730 | 0.1795616 | 4.119734 | 0.01191355 | 0.9999999 | 2.197062 | 0.02382711 | 14.72272 | 0.9535552 | 0.09637716 | (223)
531 | 731 | 0.1821475 | 4.119966 | 0.01199653 | 1 | 2.013561 | 0.02399305 | 14.6209 | 0.9389904 | 0.1308593 | (223)
532 | 733 | 0.1703692 | 4.119655 | 0.01272866 | 0.8215507 | 3.3843 | 0.02626327 | 13.35705 | 0.9451179 | 0.1157422 | (223)
533 | 734 | 0.1463644 | 4.118022 | 0.0149782 | 0.3445977 | 1.102518 | 0.03343958 | 10.49056 | 0.9263734 | 0.1496966 | (223)
534 | 735 | 0.1744512 | 4.119349 | 0.01318495 | 0.8328112 | 1.242164 | 0.02715206 | 12.91983 | 0.9489655 | 0.1048397 | (223)
535 | 737 | 0.1767949 | 4.120216 | 0.01141211 | 1 | 1.592464 | 0.02282421 | 15.36964 | 0.9398325 | 0.1307168 | (223)
536 | 738 | 0.1801336 | 4.120591 | 0.01181326 | 1 | 2.019793 | 0.02362652 | 14.84772 | 0.9413733 | 0.1254896 | (223)
537 | 739 | 0.1759223 | 4.119329 | 0.01343506 | 0.863493 | 2.396372 | 0.02752085 | 12.7467 | 0.924648 | 0.1520091 | (223)
538 | 741 | 0.1735831 | 4.120517 | 0.01100487 | 1 | 3.51846 | 0.02200974 | 15.9384 | 0.947468 | 0.1155179 | (223)
539 | 742 | 0.1791148 | 4.120592 | 0.01171637 | 1 | 2.218109 | 0.02343274 | 14.9705 | 0.9360818 | 0.1377746 | (223)
540 | 744 | 0.1758042 | 4.12071 | 0.01150809 | 1 | 2.395822 | 0.02301618 | 15.24145 | 0.9412782 | 0.1245718 | (223)
541 | 745 | 0.1729366 | 4.119335 | 0.01362225 | 0.8294864 | 0.7636904 | 0.02806866 | 12.49792 | 0.9327647 | 0.1318412 | (223)
542 | 746 | 0.1809772 | 4.119967 | 0.01176993 | 1 | 1.7705 | 0.02353986 | 14.90238 | 0.9498269 | 0.1080069 | (223)
543 | 748 | 0.1747838 | 4.120999 | 0.01160926 | 1 | 2.943462 | 0.02321853 | 15.10862 | 0.9429165 | 0.1180539 | (223)
544 | 749 | 0.1791925 | 4.11948 | 0.01295588 | 0.8744291 | 1.655977 | 0.02648901 | 13.24323 | 0.9431138 | 0.1215087 | (223)
545 | 750 | 0.175089 | 4.119708 | 0.01269035 | 0.8727317 | 0.8398349 | 0.02595376 | 13.51634 | 0.9510392 | 0.1021408 | (223)
546 | 752 | 0.1745757 | 4.120583 | 0.01135374 | 1 | 2.080536 | 0.02270749 | 15.44865 | 0.9451711 | 0.1164573 | (223)
547 | 753 | 0.1813793 | 4.120702 | 0.01197999 | 1 | 1.801766 | 0.02395999 | 14.64107 | 0.951117 | 0.102773 | (223)
548 | 755 | 0.1714922 | 4.119885 | 0.01284243 | 0.8014544 | 1.168427 | 0.02658958 | 13.19314 | 0.9492492 | 0.108476 | (223)
549 | 756 | 0.1765978 | 4.11978 | 0.0127257 | 0.8502402 | 1.488609 | 0.02612761 | 13.42641 | 0.9531482 | 0.1015211 | (223)
550 | 757 | 0.1694013 | 4.121269 | 0.0107249 | 1 | 3.367326 | 0.02144979 | 16.35447 | 0.9512306 | 0.1055231 | (223)
551 | 759 | 0.1803109 | 4.121024 | 0.01174647 | 1 | 2.394658 | 0.02349293 | 14.93215 | 0.9492856 | 0.1088307 | (223)
552 | 762 | 0.1740406 | 4.121321 | 0.01126627 | 1 | 2.127333 | 0.02253254 | 15.56859 | 0.948067 | 0.1105196 | (223)
553 | 763 | 0.1688886 | 4.120771 | 0.01065555 | 1 | 2.940717 | 0.0213111 | 16.4609 | 0.9532457 | 0.1012388 | (223)
554 | 764 | 0.1713027 | 4.119907 | 0.01249138 | 0.8470619 | 1.039648 | 0.02566062 | 13.67075 | 0.9580027 | 0.08779238 | (223)
555 | 766 | 0.1772032 | 4.120681 | 0.01128806 | 1 | 2.63759 | 0.02257611 | 15.53855 | 0.9540329 | 0.1006157 | (223)
556 | 767 | 0.1765493 | 4.120835 | 0.01169797 | 1 | 1.688597 | 0.02339593 | 14.99406 | 0.9509362 | 0.101273 | (223)
557 | 768 | 0.1610662 | 4.119244 | 0.01421628 | 0.5911212 | 1.159474 | 0.03049502 | 11.50351 | 0.9506137 | 0.1003878 | (223)
558 | 770 | 0.1755444 | 4.1201 | 0.0123789 | 0.9141851 | 2.395418 | 0.02513472 | 13.95679 | 0.9529409 | 0.09769169 | (223)
559 | 771 | 0.1737048 | 4.120852 | 0.01100703 | 1 | 2.097926 | 0.02201405 | 15.93527 | 0.9515137 | 0.1059809 | (223)
560 | 773 | 0.1744669 | 4.12054 | 0.01136189 | 1 | 2.734711 | 0.02272378 | 15.43757 | 0.9555635 | 0.09326383 | (223)
561 | 774 | 0.1775222 | 4.119853 | 0.01217807 | 0.9172272 | 0.5186998 | 0.02471379 | 14.1945 | 0.9599177 | 0.08593185 | (223)
562 | 775 | 0.1759282 | 4.120883 | 0.01136212 | 1 | 1.273188 | 0.02272423 | 15.43726 | 0.9526256 | 0.1011243 | (223)
563 | 777 | 0.1735874 | 4.121239 | 0.0112641 | 1 | 2.486469 | 0.0225282 | 15.57159 | 0.9499643 | 0.1058181 | (223)
564 | 778 | 0.1790248 | 4.119847 | 0.01341613 | 0.8791085 | 0.7054348 | 0.02740774 | 12.7993 | 0.938309 | 0.1244668 | (223)
565 | 779 | 0.1736525 | 4.120394 | 0.01143096 | 0.9552532 | 0.04849681 | 0.02304341 | 15.22344 | 0.961146 | 0.08352183 | (223)
566 | 781 | 0.1734708 | 4.121841 | 0.01082349 | 1 | 3.224293 | 0.02164698 | 16.20549 | 0.944573 | 0.1248917 | (223)
567 | 782 | 0.1693948 | 4.121538 | 0.01088367 | 1 | 2.569381 | 0.02176734 | 16.11588 | 0.9446836 | 0.117789 | (223)
568 | 784 | 0.1800931 | 4.120801 | 0.01181814 | 1 | 3.504981 | 0.02363627 | 14.84159 | 0.9387549 | 0.1316898 | (223)
569 | 785 | 0.1681128 | 4.122001 | 0.0102717 | 1 | 3.964849 | 0.0205434 | 17.07604 | 0.9502785 | 0.1128854 | (223)
570 | 786 | 0.1654607 | 4.122136 | 0.01033901 | 1 | 4.154194 | 0.02067803 | 16.96487 | 0.9459284 | 0.1183884 | (223)
571 | 788 | 0.1765277 | 4.121137 | 0.01162062 | 1 | 2.925239 | 0.02324125 | 15.09385 | 0.9387864 | 0.1294925 | (223)
572 | 789 | 0.1655442 | 4.121802 | 0.01010693 | 1 | 2.321878 | 0.02021386 | 17.35442 | 0.9485956 | 0.1157218 | (223)
573 | 790 | 0.1608362 | 4.122461 | 0.009589046 | 1 | 3.5002 | 0.01917809 | 18.2917 | 0.9479007 | 0.119471 | (223)
574 | 792 | 0.1665813 | 4.120831 | 0.01069207 | 1 | 2.779609 | 0.02138415 | 16.40467 | 0.9546082 | 0.09498493 | (223)
575 | 793 | 0.1619613 | 4.119467 | 0.01362048 | 0.6808362 | 0.5939245 | 0.02878342 | 12.18757 | 0.9531034 | 0.09306306 | (223)
576 | 795 | 0.1670985 | 4.121818 | 0.01024654 | 1 | 2.350626 | 0.02049308 | 17.11797 | 0.9548983 | 0.1007846 | (223)
577 | 797 | 0.1714199 | 4.121918 | 0.01087675 | 1 | 4.055718 | 0.0217535 | 16.12614 | 0.9433175 | 0.1241727 | (223)
578 | 799 | 0.1705 | 4.121609 | 0.01084824 | 1 | 3.506199 | 0.02169649 | 16.16851 | 0.9429339 | 0.1241093 | (223)
579 | 800 | 0.1766845 | 4.120949 | 0.01226752 | 0.9375232 | 2.03954 | 0.02480698 | 14.14118 | 0.9424738 | 0.1204847 | (223)
580 | 802 | 0.1526077 | 4.119505 | 0.01403486 | 0.48496 | 0.7286688 | 0.03063454 | 11.45112 | 0.9411608 | 0.1228363 | (223)
581 | 803 | 0.1645459 | 4.122122 | 0.01042568 | 1 | 4.021263 | 0.02085137 | 16.82383 | 0.9335314 | 0.1440861 | (223)
582 | 804 | 0.1722437 | 4.121756 | 0.01117646 | 1 | 2.524194 | 0.02235291 | 15.6937 | 0.9346511 | 0.1398652 | (223)
583 | 806 | 0.1688561 | 4.120091 | 0.01425243 | 0.717384 | 1.422686 | 0.02993407 | 11.71909 | 0.9292123 | 0.1409378 | (223)
584 | 807 | 0.1770102 | 4.121275 | 0.01140257 | 1 | 1.448504 | 0.02280513 | 15.3825 | 0.9425372 | 0.1248672 | (223)
585 | 808 | 0.1666881 | 4.121947 | 0.01067742 | 1 | 3.031694 | 0.02135485 | 16.42718 | 0.9361579 | 0.1366376 | (223)
586 | 810 | 0.1694556 | 4.122354 | 0.01065898 | 1 | 5.131298 | 0.02131795 | 16.45561 | 0.93394 | 0.1472956 | (223)
587 | 811 | 0.1658318 | 4.119751 | 0.01434585 | 0.6523154 | 1.294304 | 0.03046148 | 11.51618 | 0.9323089 | 0.1376399 | (223)
588 | 813 | 0.1732532 | 4.12149 | 0.01113914 | 1 | 3.548773 | 0.02227828 | 15.74628 | 0.9429174 | 0.1233668 | (223)
589 | 814 | 0.1736136 | 4.12199 | 0.01166799 | 1 | 3.826503 | 0.02333599 | 15.03257 | 0.933691 | 0.1357424 | (223)
590 | 815 | 0.1765552 | 4.121141 | 0.01164058 | 1 | 2.632915 | 0.02328116 | 15.06797 | 0.9400684 | 0.1262576 | (223)
591 | 817 | 0.1729048 | 4.120718 | 0.01309364 | 0.8170032 | 2.774489 | 0.02703746 | 12.97459 | 0.937243 | 0.1322468 | (223)
592 | 818 | 0.1680853 | 4.122118 | 0.01067396 | 1 | 3.466719 | 0.02134792 | 16.43251 | 0.9419642 | 0.1256548 | (223)
593 | 819 | 0.1780071 | 4.121274 | 0.01188553 | 0.9999999 | 1.901963 | 0.02377106 | 14.75744 | 0.9343838 | 0.1368558 | (223)
594 | 821 | 0.1751896 | 4.120451 | 0.01305066 | 0.872179 | 1.675989 | 0.02669321 | 13.14192 | 0.9424884 | 0.1164823 | (223)
595 | 822 | 0.1626104 | 4.119817 | 0.01325474 | 0.6888084 | 1.843957 | 0.02797302 | 12.54065 | 0.9513154 | 0.1009165 | (223)
596 | 824 | 0.1775971 | 4.120717 | 0.01133505 | 1 | 0.8313102 | 0.0226701 | 15.47412 | 0.950956 | 0.1071741 | (223)
597 | 825 | 0.1759362 | 4.120768 | 0.01223667 | 0.9236765 | 2.105617 | 0.02480473 | 14.14246 | 0.9489659 | 0.1074102 | (223)
598 | 826 | 0.1495255 | 4.11913 | 0.01474423 | 0.3960083 | 0.9889409 | 0.03264827 | 10.74483 | 0.9384963 | 0.1255225 | (223)
599 | 828 | 0.1675881 | 4.119875 | 0.01325042 | 0.6951738 | 0.6941691 | 0.02793398 | 12.55818 | 0.9547648 | 0.09839642 | (223)
600 | 829 | 0.1779231 | 4.120965 | 0.0122539 | 0.9506496 | 1.119987 | 0.02472236 | 14.18958 | 0.9347108 | 0.1376683 | (223)
601 | 830 | 0.1751234 | 4.120543 | 0.01205496 | 0.9231255 | 0.584416 | 0.02443875 | 14.35425 | 0.946714 | 0.1136498 | (223)
602 | 832 | 0.1551199 | 4.119448 | 0.01423102 | 0.5004357 | 0.7827307 | 0.03098456 | 11.32177 | 0.9481518 | 0.107175 | (223)
603 | 833 | 0.1731606 | 4.121124 | 0.01114707 | 1 | 2.558066 | 0.02229415 | 15.73507 | 0.9485129 | 0.1102134 | (223)
604 | 835 | 0.1755674 | 4.120755 | 0.01243916 | 0.8878535 | 2.117827 | 0.0253733 | 13.82555 | 0.9477246 | 0.1116261 | (223)
605 | 836 | 0.1788156 | 4.120269 | 0.01347555 | 0.8551469 | 2.146315 | 0.0276437 | 12.69005 | 0.9279384 | 0.1502622 | (223)
606 | 837 | 0.1768429 | 4.121321 | 0.01149824 | 1 | 2.021452 | 0.02299649 | 15.2545 | 0.947524 | 0.1119289 | (223)
607 | 839 | 0.1770104 | 4.121453 | 0.01137768 | 1 | 2.290264 | 0.02275536 | 15.41615 | 0.9496406 | 0.1091079 | (223)
608 | 840 | 0.1496851 | 4.119752 | 0.01383167 | 0.4777867 | 0.8771423 | 0.03022624 | 11.60581 | 0.9440706 | 0.1151867 | (223)
609 | 841 | 0.1512682 | 4.119702 | 0.01400011 | 0.4822827 | 1.648792 | 0.03057199 | 11.47455 | 0.9502512 | 0.1018755 | (223)
610 | 843 | 0.1734452 | 4.121255 | 0.01098424 | 1 | 2.544115 | 0.02196849 | 15.96833 | 0.9454715 | 0.1200223 | (223)
611 | 844 | 0.1764576 | 4.121009 | 0.0123352 | 0.9177863 | 0.5609667 | 0.02503023 | 14.01505 | 0.9429433 | 0.120632 | (223)
612 | 846 | 0.1530485 | 4.11975 | 0.01433757 | 0.4846323 | 1.25992 | 0.03129696 | 11.20876 | 0.9390338 | 0.1245773 | (223)
613 | 847 | 0.1752802 | 4.121309 | 0.01132479 | 1 | 1.885848 | 0.02264959 | 15.48814 | 0.9470419 | 0.1135224 | (223)
614 | 848 | 0.1772492 | 4.121453 | 0.01150134 | 1 | 2.319439 | 0.02300268 | 15.25039 | 0.9409019 | 0.1275324 | (223)
615 | 850 | 0.178378 | 4.121425 | 0.01192581 | 1 | 1.563528 | 0.02385163 | 14.70759 | 0.9412475 | 0.1214621 | (223)
616 | 851 | 0.1669372 | 4.119823 | 0.01423365 | 0.6635637 | 0.3798361 | 0.03016642 | 11.62882 | 0.9395009 | 0.1234453 | (223)
617 | 852 | 0.180175 | 4.121249 | 0.01157065 | 1 | 1.982611 | 0.02314129 | 15.15905 | 0.9486446 | 0.1125166 | (223)
618 | 854 | 0.1739265 | 4.121633 | 0.01149106 | 1 | 1.813276 | 0.02298212 | 15.26404 | 0.938775 | 0.1275578 | (223)
619 | 855 | 0.1715419 | 4.121803 | 0.01118212 | 1 | 2.254225 | 0.02236423 | 15.68576 | 0.9437738 | 0.1180667 | (223)
620 | 857 | 0.1791041 | 4.121002 | 0.01213585 | 0.999541 | 1.980901 | 0.02427367 | 14.45187 | 0.9348115 | 0.1334534 | (223)
621 | 858 | 0.1740795 | 4.121125 | 0.01197061 | 0.9495299 | 2.438377 | 0.02415559 | 14.52251 | 0.9434794 | 0.117453 | (223)
622 | 859 | 0.1775986 | 4.121537 | 0.01155566 | 1 | 2.088596 | 0.02311131 | 15.17871 | 0.9406232 | 0.1277296 | (223)
623 | 861 | 0.1763564 | 4.12149 | 0.01168066 | 1 | 2.270047 | 0.02336132 | 15.01627 | 0.9423064 | 0.1202649 | (223)
624 | 862 | 0.1808844 | 4.120719 | 0.01252712 | 0.9856872 | 2.794655 | 0.02511786 | 13.96615 | 0.9302 | 0.1422352 | (223)
625 | 863 | 0.1746034 | 4.121355 | 0.01144645 | 1 | 2.213323 | 0.0228929 | 15.32352 | 0.9450926 | 0.1152695 | (223)
626 | 865 | 0.1716635 | 4.121788 | 0.01140441 | 1 | 2.617456 | 0.02280883 | 15.38001 | 0.9420379 | 0.1186985 | (223)
627 | 866 | 0.1785379 | 4.121097 | 0.01195561 | 1 | 1.545731 | 0.02391123 | 14.67093 | 0.9472742 | 0.1081082 | (223)
628 | 868 | 0.1758489 | 4.12072 | 0.01305379 | 0.867219 | 2.789307 | 0.02672259 | 13.12747 | 0.9289509 | 0.1482022 | (223)
629 | 869 | 0.1772096 | 4.121439 | 0.01158983 | 1 | 2.337741 | 0.02317966 | 15.13396 | 0.9462881 | 0.1139008 | (223)
630 | 870 | 0.1725757 | 4.12177 | 0.01122184 | 1 | 3.086737 | 0.02244368 | 15.63023 | 0.9460643 | 0.1139165 | (223)
631 | 872 | 0.1775002 | 4.12128 | 0.01161209 | 1 | 1.201902 | 0.02322417 | 15.10495 | 0.9462685 | 0.1137897 | (223)
632 | 873 | 0.1510567 | 4.119473 | 0.01471537 | 0.4234703 | 1.75956 | 0.03244098 | 10.81348 | 0.9246814 | 0.1557781 | (223)
633 | 874 | 0.1770889 | 4.121412 | 0.01176344 | 1 | 1.38592 | 0.02352688 | 14.9106 | 0.9448063 | 0.1143248 | (223)
634 | 876 | 0.1741452 | 4.122175 | 0.01135202 | 1 | 2.686132 | 0.02270405 | 15.45099 | 0.9411339 | 0.1250069 | (223)
635 | 877 | 0.1772619 | 4.121102 | 0.01186094 | 0.9792917 | 0.8256086 | 0.02380903 | 14.7339 | 0.9491424 | 0.1063045 | (223)
636 | 879 | 0.1591204 | 4.120045 | 0.01418689 | 0.5849181 | 1.789102 | 0.03046322 | 11.51552 | 0.9330417 | 0.136776 | (223)
637 | 880 | 0.1699404 | 4.121728 | 0.010945 | 1 | 3.23187 | 0.02189 | 16.02558 | 0.9432796 | 0.120871 | (223)
638 | 881 | 0.1784036 | 4.121776 | 0.01161144 | 1 | 1.73107 | 0.02322288 | 15.10579 | 0.9346107 | 0.141742 | (223)
639 | 883 | 0.1808873 | 4.121396 | 0.0119865 | 1 | 1.668736 | 0.02397299 | 14.63313 | 0.9475708 | 0.1098964 | (223)
640 | 884 | 0.1495046 | 4.119961 | 0.01457567 | 0.4631701 | 1.068721 | 0.03192768 | 10.98733 | 0.934407 | 0.128111 | (223)
641 | 885 | 0.1733382 | 4.121105 | 0.01172579 | 0.9386172 | 1.634853 | 0.02370696 | 14.79734 | 0.9536732 | 0.09847069 | (223)
642 | 887 | 0.1748255 | 4.121685 | 0.01130027 | 1 | 2.278315 | 0.02260055 | 15.52175 | 0.9428433 | 0.1228828 | (223)
643 | 888 | 0.1787222 | 4.121734 | 0.01184227 | 1 | 2.355833 | 0.02368455 | 14.81134 | 0.9395632 | 0.1271287 | (223)
644 | 889 | 0.1693941 | 4.120629 | 0.01255218 | 0.8131347 | 1.267289 | 0.02593661 | 13.52528 | 0.9546693 | 0.09594457 | (223)
645 | 891 | 0.1561863 | 4.119945 | 0.01446608 | 0.5553979 | 1.345346 | 0.03121425 | 11.23846 | 0.9282669 | 0.1420109 | (223)
646 | 892 | 0.1747435 | 4.12177 | 0.01123644 | 1 | 2.53928 | 0.02247287 | 15.60993 | 0.951226 | 0.1047464 | (223)
647 | 894 | 0.1739509 | 4.122041 | 0.01118144 | 1 | 3.309805 | 0.02236289 | 15.6867 | 0.9435316 | 0.1221609 | (223)
648 | 895 | 0.1745249 | 4.121888 | 0.01129584 | 1 | 2.484206 | 0.02259168 | 15.52783 | 0.9411328 | 0.1264536 | (223)
649 | 896 | 0.1774529 | 4.120711 | 0.0132202 | 0.8708478 | 1.141392 | 0.02704622 | 12.97039 | 0.9338785 | 0.1360638 | (223)
650 | 898 | 0.1728268 | 4.12178 | 0.01136775 | 1 | 2.351524 | 0.02273549 | 15.42962 | 0.9393992 | 0.1266903 | (223)
651 | 899 | 0.1797019 | 4.121387 | 0.01223475 | 0.9542925 | 2.279161 | 0.02466793 | 14.22089 | 0.9382419 | 0.1323248 | (223)
652 | 900 | 0.1779331 | 4.121596 | 0.0118273 | 1 | 2.154962 | 0.0236546 | 14.8301 | 0.9449275 | 0.1143589 | (223)
653 | 902 | 0.1774608 | 4.121308 | 0.01224034 | 1 | 2.120788 | 0.02448069 | 14.32966 | 0.9283525 | 0.1430713 | (223)
654 | 903 | 0.1760404 | 4.121251 | 0.01216099 | 0.9155228 | 0.8712727 | 0.02468651 | 14.21019 | 0.9433491 | 0.1220793 | (223)
655 | 904 | 0.1747962 | 4.122636 | 0.01146295 | 1 | 3.690351 | 0.0229259 | 15.30147 | 0.9386464 | 0.1299056 | (223)
656 | 906 | 0.1771193 | 4.121935 | 0.01163265 | 1 | 3.789958 | 0.02326529 | 15.07825 | 0.9467108 | 0.1124748 | (223)
657 | 907 | 0.1605056 | 4.120162 | 0.01432908 | 0.5781603 | 1.665469 | 0.03080289 | 11.38854 | 0.9291484 | 0.146702 | (223)
658 | 909 | 0.1775541 | 4.121587 | 0.0115237 | 1 | 0.9075168 | 0.0230474 | 15.2208 | 0.9448433 | 0.1183291 | (223)
659 | 910 | 0.1840494 | 4.121855 | 0.01216928 | 1 | 1.135198 | 0.02433855 | 14.41335 | 0.9426185 | 0.1222336 | (223)
660 | 911 | 0.1747349 | 4.121524 | 0.01168378 | 1 | 1.841333 | 0.02336756 | 15.01226 | 0.944197 | 0.113839 | (223)
661 | 913 | 0.1654264 | 4.120207 | 0.01366966 | 0.6873894 | 1.571018 | 0.02885557 | 12.1571 | 0.936363 | 0.1326938 | (223)
662 | 914 | 0.168613 | 4.122065 | 0.01078986 | 1 | 2.952419 | 0.02157971 | 16.256 | 0.9424391 | 0.1233117 | (223)
663 | 915 | 0.175946 | 4.121976 | 0.01164591 | 1 | 1.997689 | 0.02329183 | 15.06108 | 0.9447618 | 0.1147426 | (223)
664 | 917 | 0.1761634 | 4.121278 | 0.01202631 | 0.935344 | 2.123881 | 0.02432852 | 14.41929 | 0.9537436 | 0.0982725 | (223)
665 | 918 | 0.1671949 | 4.120706 | 0.01295659 | 0.7449033 | 0.8497998 | 0.02708592 | 12.95137 | 0.9476836 | 0.1117734 | (223)
666 | 920 | 0.172061 | 4.122197 | 0.01082458 | 1 | 3.041716 | 0.02164916 | 16.20386 | 0.9432407 | 0.1259234 | (223)
667 | 921 | 0.1782633 | 4.121901 | 0.01153263 | 1 | 2.027837 | 0.02306526 | 15.20902 | 0.9456251 | 0.1175403 | (223)
668 | 922 | 0.1776363 | 4.121434 | 0.0116079 | 1 | 1.905425 | 0.0232158 | 15.1104 | 0.947235 | 0.1119793 | (223)
669 | 924 | 0.1820122 | 4.121304 | 0.01237223 | 1 | 2.283631 | 0.02474447 | 14.1769 | 0.9262039 | 0.1529169 | (223)
670 | 925 | 0.1746542 | 4.121618 | 0.01111901 | 1 | 1.422028 | 0.02223802 | 15.77478 | 0.947122 | 0.1155077 | (223)
671 | 926 | 0.1813616 | 4.12178 | 0.0118258 | 1 | 2.460768 | 0.0236516 | 14.83197 | 0.9467558 | 0.1147106 | (223)
672 | 928 | 0.1677508 | 4.121975 | 0.01062096 | 1 | 1.833745 | 0.02124192 | 16.51451 | 0.9531311 | 0.1003649 | (223)
673 | 929 | 0.1665317 | 4.120302 | 0.01354754 | 0.6920614 | 1.05586 | 0.02857533 | 12.27632 | 0.9374098 | 0.13307 | (223)
674 | 931 | 0.1699786 | 4.121129 | 0.01250188 | 0.8240931 | 1.038204 | 0.02578406 | 13.6053 | 0.9524212 | 0.1009444 | (223)
675 | 932 | 0.1701923 | 4.122566 | 0.01096433 | 1 | 3.270597 | 0.02192865 | 15.99733 | 0.9374318 | 0.1341518 | (223)
676 | 933 | 0.1756756 | 4.122274 | 0.01119137 | 1 | 2.502398 | 0.02238275 | 15.67278 | 0.9461986 | 0.1180567 | (223)
677 | 935 | 0.164075 | 4.120761 | 0.01371382 | 0.6949769 | 0.3757582 | 0.02891186 | 12.13343 | 0.936196 | 0.1289367 | (223)
678 | 936 | 0.1746593 | 4.121692 | 0.01126437 | 0.9999999 | 1.323776 | 0.02252875 | 15.57121 | 0.9537247 | 0.09848036 | (223)
679 | 937 | 0.1746368 | 4.122107 | 0.01096706 | 1 | 2.20124 | 0.02193412 | 15.99334 | 0.948201 | 0.1154083 | (223)
680 | 939 | 0.1681401 | 4.122629 | 0.01080096 | 1 | 2.078086 | 0.02160192 | 16.23929 | 0.9418528 | 0.1235697 | (223)
681 | 940 | 0.1766359 | 4.121848 | 0.01207816 | 0.9655281 | 1.81105 | 0.02430405 | 14.4338 | 0.9388778 | 0.1270629 | (223)
682 | 941 | 0.1762279 | 4.12177 | 0.01146773 | 1 | 2.039556 | 0.02293546 | 15.29509 | 0.9419638 | 0.124124 | (223)
683 | 943 | 0.1731859 | 4.122179 | 0.01087114 | 1 | 2.157071 | 0.02174227 | 16.13446 | 0.948478 | 0.1142993 | (223)
684 | 944 | 0.1720234 | 4.122768 | 0.01096359 | 1 | 2.520567 | 0.02192717 | 15.99841 | 0.945255 | 0.118788 | (223)
685 | 946 | 0.1741572 | 4.121584 | 0.01316958 | 0.8289893 | 2.048231 | 0.02713827 | 12.92639 | 0.9385692 | 0.1280403 | (223)
686 | 947 | 0.1659618 | 4.121083 | 0.01277858 | 0.7596041 | 1.151964 | 0.02664715 | 13.16463 | 0.9481847 | 0.1095171 | (223)
687 | 948 | 0.1740462 | 4.122243 | 0.01111146 | 1 | 1.175894 | 0.02222292 | 15.7855 | 0.9456822 | 0.1180728 | (223)
688 | 950 | 0.1740174 | 4.122563 | 0.01132424 | 1 | 1.513173 | 0.02264849 | 15.48889 | 0.9445248 | 0.1174211 | (223)
689 | 951 | 0.172055 | 4.121222 | 0.01233676 | 0.8722265 | 1.385076 | 0.02523282 | 13.90253 | 0.9522154 | 0.1003731 | (223)
690 | 952 | 0.1496697 | 4.120056 | 0.01406935 | 0.4398224 | -0.1163853 | 0.03093515 | 11.33985 | 0.9425988 | 0.1196477 | (223)
691 | 954 | 0.180347 | 4.121702 | 0.01160114 | 1 | 1.897846 | 0.02320228 | 15.1192 | 0.9490582 | 0.1113056 | (223)
692 | 955 | 0.1788591 | 4.121754 | 0.01173015 | 1 | 1.485162 | 0.02346029 | 14.95292 | 0.9503518 | 0.1047419 | (223)
693 | 956 | 0.176695 | 4.121865 | 0.01154909 | 1 | 2.671996 | 0.02309818 | 15.18734 | 0.9417626 | 0.1240605 | (223)
694 | 958 | 0.1696523 | 4.120929 | 0.0137805 | 0.7380875 | 2.238678 | 0.02884165 | 12.16296 | 0.9361229 | 0.1311707 | (223)
695 | 959 | 0.1775343 | 4.121819 | 0.01186649 | 0.9405275 | 1.962831 | 0.02398338 | 14.62679 | 0.9454318 | 0.1203548 | (223)
696 | 961 | 0.177743 | 4.12209 | 0.0116766 | 1 | 1.938346 | 0.02335319 | 15.0215 | 0.9424425 | 0.1218189 | (223)
697 | 962 | 0.172368 | 4.121994 | 0.01167559 | 0.9321322 | 0.9946673 | 0.02363233 | 14.84407 | 0.9470244 | 0.1135542 | (223)
698 | 963 | 0.1800229 | 4.12165 | 0.01191002 | 0.9907154 | 2.097238 | 0.02385928 | 14.70287 | 0.9494384 | 0.1070304 | (223)
699 | 965 | 0.1642303 | 4.120997 | 0.01308349 | 0.6825352 | 0.8544164 | 0.02764074 | 12.69141 | 0.9530789 | 0.1013827 | (223)
700 | 966 | 0.1678378 | 4.12285 | 0.01038005 | 1 | 3.313472 | 0.02076009 | 16.8978 | 0.94318 | 0.1274188 | (223)
701 | 967 | 0.17378 | 4.122943 | 0.01104809 | 1 | 3.243709 | 0.02209618 | 15.87604 | 0.9488418 | 0.1116991 | (223)
702 | 969 | 0.1755866 | 4.121865 | 0.01133317 | 1 | 2.740511 | 0.02266634 | 15.47669 | 0.9446496 | 0.1193735 | (223)
703 | 970 | 0.1519837 | 4.120755 | 0.01406096 | 0.4761246 | 0.4999494 | 0.03073559 | 11.41348 | 0.9396888 | 0.1257844 | (223)
704 | 971 | 0.1762331 | 4.122425 | 0.01122814 | 1 | 1.941157 | 0.02245629 | 15.62146 | 0.9459579 | 0.1186897 | (223)
705 | 973 | 0.1690463 | 4.122863 | 0.0107333 | 1 | 2.722365 | 0.02146661 | 16.34166 | 0.9430657 | 0.1233501 | (223)
706 | 974 | 0.1808794 | 4.122439 | 0.01166656 | 1 | 2.325271 | 0.02333312 | 15.03442 | 0.9506127 | 0.1074985 | (223)
707 | 976 | 0.1580275 | 4.120852 | 0.01431083 | 0.5588432 | 0.4700125 | 0.03086175 | 11.36682 | 0.9340477 | 0.1342642 | (223)
708 | 977 | 0.1746515 | 4.122723 | 0.01108139 | 1 | 1.625495 | 0.02216277 | 15.82834 | 0.9398041 | 0.13317 | (223)
709 | 978 | 0.1751472 | 4.122739 | 0.01124311 | 1 | 3.019914 | 0.02248623 | 15.60066 | 0.9409833 | 0.1286205 | (223)
710 | 980 | 0.1778975 | 4.122279 | 0.01163275 | 1 | 2.888988 | 0.02326551 | 15.07811 | 0.9397306 | 0.1290456 | (223)
711 | 981 | 0.1791324 | 4.122262 | 0.01212825 | 1 | 2.203424 | 0.0242565 | 14.4621 | 0.9312674 | 0.1413112 | (223)
712 | 982 | 0.1768491 | 4.122619 | 0.01128314 | 1 | 2.88573 | 0.02256628 | 15.54531 | 0.9437024 | 0.1240661 | (223)
713 | 984 | 0.1724941 | 4.122869 | 0.01121581 | 1 | 2.618798 | 0.02243161 | 15.63864 | 0.9404775 | 0.1262669 | (223)
714 | 985 | 0.1720133 | 4.123016 | 0.01111152 | 1 | 3.44571 | 0.02222304 | 15.78541 | 0.9444218 | 0.1184882 | (223)
715 | 986 | 0.1677156 | 4.121206 | 0.01413405 | 0.6824392503 | 0.4599381 | 0.02986067 | 11.74789 | 0.9319502 | 0.1399255 | (223)
716 | 988 | 0.1758794 | 4.122197 | 0.01159163 | 1 | 1.847226 | 0.02318327 | 15.1316 | 0.9474716 | 0.109443 | (223)
717 | 989 | 0.1783404 | 4.122669 | 0.01148158 | 1 | 1.988278 | 0.02296316 | 15.27664 | 0.9440167 | 0.1220798 | (223)
718 | 991 | 0.1759275 | 4.122791 | 0.01148198 | 1 | 3.331048 | 0.02296396 | 15.27611 | 0.9441918 | 0.1186215 | (223)
719 | 992 | 0.1616476 | 4.120714 | 0.0142189 | 0.5956233 | 0.08228428 | 0.03047793 | 11.50997 | 0.9367599 | 0.1304889 | (223)
720 | 993 | 0.1786724 | 4.122613 | 0.01171992 | 1 | 1.932446 | 0.02343985 | 14.96597 | 0.9441715 | 0.1184983 | (223)
721 | 995 | 0.1799695 | 4.122477 | 0.01156077 | 1 | 2.793838 | 0.02312154 | 15.172 | 0.9394059 | 0.1340169 | (223)
722 | 996 | 0.1776856 | 4.122268 | 0.01142954 | 0.9999998 | 2.879247 | 0.02285908 | 15.3462 | 0.945685 | 0.118334 | (223)
723 | 997 | 0.1669006 | 4.120985 | 0.01478493 | 0.6220314 | 0.9547917 | 0.03155268 | 11.11791 | 0.926822 | 0.1495492 | (223)
724 | 999 | 0.1731873 | 4.122631 | 0.01099724 | 1 | 1.99232 | 0.02199448 | 15.94945 | 0.9462575 | 0.1174714 | (223)
725 | 1000 | 0.1725393 | 4.122868 | 0.01119539 | 1 | 2.088569 | 0.02239078 | 15.66716 | 0.9436551 | 0.119419 | (223)
726 | 1002 | 0.1816989 | 4.123217 | 0.01164494 | 1 | 1.914359 | 0.02328987 | 15.06234 | 0.9414156 | 0.1301786 | (223)
727 | 1003 | 0.1680153 | 4.123116 | 0.01076909 | 1 | 2.976511 | 0.02153817 | 16.28736 | 0.9396312 | 0.1290756 | (223)
728 | 1004 | 0.1771233 | 4.122909 | 0.01170016 | 1 | 2.229955 | 0.02340032 | 14.99124 | 0.937679 | 0.1312624 | (223)
729 | 1006 | 0.1685593 | 4.12304 | 0.010399 | 1 | 3.239076 | 0.02079801 | 16.867 | 0.9449696 | 0.1238836 | (223)
730 | 1007 | 0.1791716 | 4.122792 | 0.01157586 | 1 | 1.866655 | 0.02315172 | 15.15222 | 0.949187 | 0.1098707 | (223)
731 | 1008 | 0.1731104 | 4.123012 | 0.01109146 | 1 | 2.123876 | 0.02218292 | 15.81396 | 0.9458466 | 0.1168534 | (223)
732 | 1010 | 0.1787129 | 4.122234 | 0.01213341 | 1 | 2.535177 | 0.02426683 | 14.45595 | 0.9327125 | 0.1374671 | (223)
733 | 1011 | 0.1765649 | 4.122356 | 0.01141941 | 0.982915 | 2.092631 | 0.02290805 | 15.31339 | 0.9504913 | 0.1081516 | (223)
734 | 1012 | 0.1699058 | 4.123025 | 0.01106035 | 1 | 3.021481 | 0.02212069 | 15.85845 | 0.9408226 | 0.1243234 | (223)
735 | 1014 | 0.1789651 | 4.123142 | 0.01151592 | 1 | 1.619946 | 0.02303185 | 15.23108 | 0.9396273 | 0.132526 | (223)
736 | 1015 | 0.1590701 | 4.121087 | 0.01450195 | 0.561354 | 0.9394565 | 0.03126099 | 11.22165 | 0.9331902 | 0.1350268 | (223)
737 | 1017 | 0.1771982 | 4.122704 | 0.01118838 | 1 | 2.422735 | 0.02237676 | 15.67698 | 0.9447091 | 0.1236352 | (223)
738 | 1018 | 0.1782373 | 4.122487 | 0.01179065 | 0.9846089 | 2.581853 | 0.02364569 | 14.83569 | 0.944233 | 0.1190254 | (223)
739 | 1019 | 0.1704661 | 4.123393 | 0.01082903 | 1 | 3.026133 | 0.02165805 | 16.19721 | 0.9405344 | 0.1296906 | (223)
740 | 1021 | 0.1667797 | 4.121603 | 0.01388746 | 0.7182818 | 1.304706 | 0.02916311 | 12.02889 | 0.9206304 | 0.1615064 | (223)
741 | 1022 | 0.1675621 | 4.123499 | 0.01079277 | 1 | 2.861178 | 0.02158553 | 16.25162 | 0.9447638 | 0.1164157 | (223)
742 | 1023 | 0.1743924 | 4.12304 | 0.01125341 | 1 | 2.76777 | 0.02250683 | 15.58638 | 0.9439835 | 0.1204258 | (223)
743 | 1025 | 0.1715133 | 4.12309 | 0.01085769 | 1 | 2.949633 | 0.02171537 | 16.15445 | 0.9465269 | 0.1168733 | (223)
744 | 1026 | 0.1856145 | 4.122427 | 0.01281771 | 0.9889389 | 2.534075 | 0.02568573 | 13.65739 | 0.9349151 | 0.1334162 | (223)
745 | 1028 | 0.1773679 | 4.123012 | 0.01120679 | 0.9999999 | 1.113203 | 0.02241358 | 15.65122 | 0.9532757 | 0.1033171 | (223)
746 | 1029 | 0.1757587 | 4.123288 | 0.01130525 | 1 | 1.927006 | 0.02261049 | 15.51492 | 0.9423807 | 0.1250396 | (223)
747 | 1030 | 0.1705773 | 4.123876 | 0.01079819 | 1 | 3.010926 | 0.02159638 | 16.24346 | 0.9413359 | 0.1284924 | (223)
748 | 1032 | 0.1755037 | 4.122681 | 0.01176512 | 0.933058 | 1.69191 | 0.02380969 | 14.7335 | 0.9517302 | 0.1055131 | (223)
749 | 1033 | 0.1744499 | 4.122333 | 0.01337949 | 0.8345978 | 1.252897 | 0.02754419 | 12.7359 | 0.9276635 | 0.1482994 | (223)
750 | 1034 | 0.1733868 | 4.123373 | 0.01092026 | 1 | 3.434484 | 0.02184052 | 16.06189 | 0.9479585 | 0.1151517 | (223)
751 | 1036 | 0.1697387 | 4.123775 | 0.01065935 | 1 | 3.065758 | 0.0213187 | 16.45504 | 0.941268 | 0.1298136 | (223)
752 | 1037 | 0.1739834 | 4.123216 | 0.0111952 | 1 | 2.552365 | 0.0223904 | 15.66742 | 0.9408228 | 0.1279735 | (223)
753 | 1038 | 0.1760461 | 4.122662 | 0.01186412 | 1 | 3.508618 | 0.02372824 | 14.78407 | 0.9313961 | 0.1410441 | (223)
754 | 1040 | 0.1748479 | 4.122955 | 0.01104975 | 1 | 1.833712 | 0.0220995 | 15.87366 | 0.9488159 | 0.1129037 | (223)
755 | 1041 | 0.1774736 | 4.123196 | 0.01139009 | 1 | 2.983683 | 0.02278018 | 15.39935 | 0.9420375 | 0.1270636 | (223)
756 | 1043 | 0.1696328 | 4.123722 | 0.01088302 | 1 | 3.901504 | 0.02176605 | 16.11684 | 0.9422497 | 0.1237137 | (223)
757 | 1044 | 0.1759744 | 4.122266 | 0.01266616 | 0.876246 | 0.9887278 | 0.0258885 | 13.55041 | 0.9410039 | 0.1254808 | (223)
758 | 1045 | 0.1795059 | 4.122632 | 0.01185019 | 0.9563629 | 2.680641 | 0.02388385 | 14.68775 | 0.942085 | 0.1289854 | (223)
759 | 1047 | 0.1749944 | 4.123639 | 0.01118877 | 1 | 2.647768 | 0.02237754 | 15.67643 | 0.9435146 | 0.1233149 | (223)
760 | 1048 | 0.173168 | 4.124305 | 0.01104408 | 1 | 2.604418 | 0.02208817 | 15.8818 | 0.9397682 | 0.1317129 | (223)
761 | 1049 | 0.1756202 | 4.122328 | 0.01285452 | 0.8319567 | 0.5723767 | 0.02647548 | 13.24999 | 0.9456907 | 0.1177629 | (223)
762 | 1051 | 0.1753786 | 4.122585 | 0.01237559 | 0.8722957 | 1.719856 | 0.02531193 | 13.85907 | 0.9520149 | 0.104269 | (223)
763 | 1052 | 0.1733823 | 4.12335 | 0.01092045 | 1 | 2.917621 | 0.0218409 | 16.0616 | 0.9480223 | 0.11492 | (223)
764 | 1053 | 0.1742836 | 4.123533 | 0.01124324 | 1 | 2.370555 | 0.02248649 | 15.60048 | 0.9425989 | 0.1235006 | (223)
765 | 1055 | 0.1718532 | 4.123344 | 0.01092084 | 1 | 3.043941 | 0.02184168 | 16.06104 | 0.9494607 | 0.1096246 | (223)
766 | 1056 | 0.1735083 | 4.123579 | 0.01157452 | 1 | 3.443538 | 0.02314904 | 15.15398 | 0.9257614 | 0.1546262 | (223)
767 | 1058 | 0.1706599 | 4.123523 | 0.01087136 | 1 | 3.172915 | 0.02174272 | 16.13413 | 0.9484949 | 0.1110216 | (223)
768 | 1059 | 0.170721 | 4.123807 | 0.01064681 | 1 | 2.832258 | 0.02129362 | 16.47442 | 0.946616 | 0.1188558 | (223)
769 | 1060 | 0.1739974 | 4.123941 | 0.01113841 | 1 | 2.950838 | 0.02227682 | 15.74731 | 0.9423603 | 0.1254054 | (223)
770 | 1062 | 0.1715352 | 4.123499 | 0.01105566 | 1 | 2.256586 | 0.02211132 | 15.86518 | 0.9409308 | 0.1263958 | (223)
771 | 1063 | 0.178895 | 4.123561 | 0.01169761 | 1 | 2.936874 | 0.02339523 | 14.99451 | 0.9453133 | 0.1166517 | (223)
772 | 1064 | 0.1678924 | 4.123906 | 0.01051576 | 1 | 3.101782 | 0.02103151 | 16.67973 | 0.937997 | 0.1371962 | (223)
773 | 1066 | 0.1699135 | 4.12409 | 0.01052304 | 1 | 4.411108 | 0.02104607 | 16.66819 | 0.9450694 | 0.1236041 | (223)
774 | 1067 | 0.172178 | 4.12204 | 0.01359691 | 0.8047486 | 0.9522579 | 0.0281358 | 12.4681 | 0.9285568 | 0.1438984 | (223)
775 | 1068 | 0.1764272 | 4.123022 | 0.01124527 | 1 | 3.133408 | 0.02249055 | 15.59766 | 0.948461 | 0.1130397 | (223)
776 | 1070 | 0.1717516 | 4.123384 | 0.01096366 | 1 | 3.91585 | 0.02192732 | 15.99831 | 0.9454388 | 0.1181723 | (223)
777 | 1071 | 0.1713478 | 4.123672 | 0.01092841 | 1 | 2.991603 | 0.02185681 | 16.04991 | 0.9343801 | 0.1435999 | (223)
778 | 1073 | 0.1707169 | 4.12333 | 0.01091481 | 1 | 2.919912 | 0.02182962 | 16.0699 | 0.9415526 | 0.1262426 | (223)
779 | 1074 | 0.1744849 | 4.122503 | 0.01286785 | 0.8215381 | 1.064322 | 0.02655051 | 13.21255 | 0.9415647 | 0.126991 | (223)
780 | 1075 | 0.1726536 | 4.12322 | 0.01105226 | 1 | 2.423918 | 0.02210453 | 15.87005 | 0.943641 | 0.1219168 | (223)
781 | 1077 | 0.1751958 | 4.12348 | 0.01127334 | 1 | 3.277956 | 0.02254668 | 15.55883 | 0.9442589 | 0.1206366 | (223)
782 | 1078 | 0.1781584 | 4.123723 | 0.01160138 | 1 | 3.35241 | 0.02320276 | 15.11889 | 0.9447361 | 0.1184818 | (223)
783 | 1079 | 0.1791599 | 4.122718 | 0.0133867 | 0.855605 | 1.421184 | 0.02745926 | 12.77529 | 0.9366272 | 0.1323761 | (223)
784 | 1081 | 0.1734254 | 4.123316 | 0.01133796 | 1 | 2.167197 | 0.02267591 | 15.47016 | 0.9414185 | 0.1234078 | (223)
785 | 1082 | 0.1696207 | 4.123933 | 0.01086764 | 1 | 3.762631 | 0.02173528 | 16.13965 | 0.9407096 | 0.127417 | (223)
786 | 1084 | 0.1730937 | 4.123585 | 0.01100257 | 1 | 3.120101 | 0.02200514 | 15.94173 | 0.942844 | 0.1252785 | (223)
787 | 1085 | 0.1826024 | 4.122945 | 0.01201848 | 1 | 2.692418 | 0.02403695 | 14.59419 | 0.9349556 | 0.1403623 | (223)
788 | 1086 | 0.1762918 | 4.123547 | 0.01129978 | 1 | 2.275926 | 0.02259956 | 15.52243 | 0.9470107 | 0.1152392 | (223)
789 | 1088 | 0.175163 | 4.123849 | 0.01102829 | 0.9999999999 | 3.962826 | 0.02205657 | 15.90455 | 0.9443361 | 0.1244257 | (223)
790 | 1089 | 0.1719966 | 4.123955 | 0.01093286 | 1 | 2.802569 | 0.02186572 | 16.04337 | 0.9446591 | 0.1205808 | (223)
791 | 1090 | 0.1718855 | 4.122457 | 0.0135391 | 0.7630928 | 0.9567595 | 0.02821629 | 12.43253 | 0.9264348 | 0.1560871 | (223)
792 | 1092 | 0.179467 | 4.123218 | 0.01171155 | 1 | 3.489528 | 0.0234231 | 14.97667 | 0.9424688 | 0.1237823 | (223)
793 | 1093 | 0.1686691 | 4.124273 | 0.01019614 | 1 | 3.668368 | 0.02039227 | 17.20259 | 0.9431533 | 0.1320022 | (223)
794 | 1094 | 0.1685152 | 4.124429 | 0.01076297 | 1 | 2.640605 | 0.02152594 | 16.29661 | 0.9403763 | 0.1281047 | (223)
795 | 1096 | 0.1791967 | 4.123413 | 0.01223471 | 0.9654105 | 2.404878 | 0.02461958 | 14.24882 | 0.9429826 | 0.119171 | (223)
796 | 1097 | 0.17283 | 4.122852 | 0.01287295 | 0.829684 | 0.7858112 | 0.02652382 | 13.22584 | 0.9422292 | 0.1218454 | (223)
797 | 1099 | 0.1732205 | 4.123976 | 0.01088469 | 1 | 2.953162 | 0.02176938 | 16.11437 | 0.9462887 | 0.1192779 | (223)
798 | 1100 | 0.1683252 | 4.124988 | 0.01083012 | 1 | 3.022331 | 0.02166024 | 16.19557 | 0.9405565 | 0.1262697 | (223)
799 | 1101 | 0.1736702 | 4.124206 | 0.01127571 | 1 | 2.747804 | 0.02255141 | 15.55556 | 0.9389622 | 0.1303669 | (223)
800 | 1103 | 0.1767009 | 4.123515 | 0.01221605 | 0.9371124 | 2.026281 | 0.02470469 | 14.19973 | 0.9278192 | 0.1544622 | (223)
801 | 1104 | 0.171904 | 4.124337 | 0.01098638 | 1 | 2.443797 | 0.02197276 | 15.96522 | 0.9445382 | 0.119808 | (223)
802 | 1105 | 0.1773663 | 4.124508 | 0.01128757 | 1 | 3.038636 | 0.02257513 | 15.53922 | 0.9401781 | 0.1329001 | (223)
803 | 1107 | 0.1726096 | 4.124239 | 0.0112083 | 1 | 3.213148 | 0.02241661 | 15.64911 | 0.9350786 | 0.1388241 | (223)
804 | 1108 | 0.1504039 | 4.12258 | 0.01478801 | 0.4398478 | 1.602043 | 0.03251518 | 10.78881 | 0.9289378 | 0.1416051 | (223)
805 | 1110 | 0.1742742 | 4.12481 | 0.01133573 | 1 | 3.204268 | 0.02267145 | 15.4732 | 0.9386149 | 0.1310548 | (223)
806 | 1111 | 0.1741184 | 4.124717 | 0.01132614 | 1 | 3.992651 | 0.02265228 | 15.4863 | 0.9356987 | 0.1377575 | (223)
807 | 1112 | 0.1723915 | 4.125206 | 0.01108221 | 1 | 2.375745 | 0.02216442 | 15.82716 | 0.9354248 | 0.1398084 | (223)
808 | 1114 | 0.1805722 | 4.124594 | 0.01267725 | 0.9644284 | 2.729339 | 0.0255145 | 13.74904 | 0.9263707 | 0.1508962 | (223)
809 | 1115 | 0.1747174 | 4.125267 | 0.01125088 | 1 | 2.971755 | 0.02250175 | 15.5899 | 0.9407457 | 0.1282099 | (223)
810 | 1116 | 0.1772551 | 4.125074 | 0.01164217 | 1 | 2.670992 | 0.02328434 | 15.06592 | 0.9339991 | 0.1407261 | (223)
811 | 1118 | 0.1741165 | 4.124044 | 0.01243687 | 0.8504974 | 2.010056 | 0.02553348 | 13.73882 | 0.9494508 | 0.1104683 | (223)
812 | 1119 | 0.1553458 | 4.123109 | 0.01400764 | 0.557131 | 1.912442 | 0.03021642 | 11.60958 | 0.9330955 | 0.1364082 | (223)
813 | 1121 | 0.1677672 | 4.124593 | 0.01213549 | 0.8252149 | 2.162251 | 0.0250236 | 14.01876 | 0.9420087 | 0.1264517 | (223)
814 | 1122 | 0.1753333 | 4.125656 | 0.0113708 | 1 | 2.277028 | 0.02274161 | 15.42547 | 0.9460027 | 0.115116 | (223)
815 | 1123 | 0.1715503 | 4.124836 | 0.01213626 | 0.8534436 | 1.904741 | 0.02490362 | 14.0863 | 0.9480945 | 0.1138785 | (223)
816 | 1125 | 0.1603397 | 4.123558 | 0.0137648 | 0.5644661 | 1.133114 | 0.02965676 | 11.82867 | 0.9387308 | 0.1345496 | (223)
817 | 1126 | 0.1724377 | 4.124428 | 0.01248867 | 0.836315 | 0.8014581 | 0.02570267 | 13.64838 | 0.9520199 | 0.1034791 | (223)
818 | 1127 | 0.1707799 | 4.124331 | 0.0125514 | 0.7864176 | 1.388871 | 0.02605399 | 13.46434 | 0.9444251 | 0.1244364 | (223)
819 | 1129 | 0.1670037 | 4.124722 | 0.01230749 | 0.7924252 | 2.135429 | 0.02552145 | 13.7453 | 0.951253 | 0.1059704 | (223)
820 | 1130 | 0.167369 | 4.124114 | 0.01268513 | 0.7337663 | 0.3525102 | 0.02656856 | 13.20357 | 0.9533024 | 0.1036798 | (223)
821 | 1131 | 0.1496377 | 4.124053 | 0.01309569 | 0.4960001 | 1.966911 | 0.02853327 | 12.29442 | 0.9623024 | 0.08087699 | (223)
822 | 1133 | 0.1690567 | 4.124729 | 0.01214384 | 0.828614 | 0.6550375 | 0.02502617 | 14.01733 | 0.9504324 | 0.1081428 | (223)
823 | 1134 | 0.1719811 | 4.125257 | 0.01219409 | 0.8075418 | 1.729342 | 0.0252209 | 13.9091 | 0.9528424 | 0.108136 | (223)
824 | 1136 | 0.1550716 | 4.124274 | 0.01316989 | 0.5475689 | 0.3035907 | 0.02845395 | 12.32869 | 0.951205 | 0.1071204 | (223)
825 | 1137 | 0.1511678 | 4.123928 | 0.0134603 | 0.4770817 | 1.212959 | 0.02941806 | 11.92465 | 0.9515629 | 0.1050217 | (223)
826 | 1138 | 0.176556 | 4.125605 | 0.01153654 | 0.9412319 | 1.670021 | 0.02331364 | 15.04698 | 0.9446737 | 0.1256094 | (223)
827 | 1140 | 0.1726658 | 4.125139 | 0.01259802 | 0.821821 | 0.8249183 | 0.02599251 | 13.4962 | 0.9491378 | 0.1107089 | (223)
828 | 1141 | 0.1752995 | 4.125384 | 0.01199938 | 0.8944125 | 2.064031 | 0.0244483 | 14.34864 | 0.9490698 | 0.1130964 | (223)
829 | 1142 | 0.1389711 | 4.12354 | 0.01438151 | 0.2253111 | 0.3464621 | 0.03271613 | 10.72254 | 0.9383629 | 0.1315453 | (223)
830 | 1144 | 0.1662136 | 4.12488 | 0.0122745 | 0.7168164 | 1.563957 | 0.02578234 | 13.60621 | 0.9602222 | 0.09238917 | (223)
831 | 1145 | 0.1706914 | 4.1255 | 0.01217936 | 0.8196599 | 0.6884114 | 0.02513806 | 13.95493 | 0.9450636 | 0.1235921 | (223)
832 | 1146 | 0.1749808 | 4.126525 | 0.01084166 | 1 | 2.974776 | 0.02168331 | 16.17834 | 0.9423345 | 0.1318051 | (223)
833 | 1148 | 0.1480175 | 4.124335 | 0.01364456 | 0.3997984 | 0.6870872 | 0.03019491 | 11.61785 | 0.9503274 | 0.1091442 | (223)
834 | 1149 | 0.1742503 | 4.125543 | 0.01140123 | 0.95354 | 1.694179 | 0.02299041 | 15.25853 | 0.9488833 | 0.112872 | (223)
835 | 1151 | 0.1755441 | 4.126284 | 0.01087023 | 1 | 3.128525 | 0.02174046 | 16.13581 | 0.947839 | 0.1188629 | (223)
836 | 1152 | 0.176991 | 4.126572 | 0.01079856 | 1 | 2.013378 | 0.02159712 | 16.24291 | 0.948607 | 0.1200338 | (223)
837 | 1153 | 0.1548529 | 4.124737 | 0.01393785 | 0.4660204 | 1.366395 | 0.03051646 | 11.49543 | 0.9395367 | 0.1340218 | (223)
838 | 1155 | 0.1784541 | 4.126369 | 0.01068549 | 1 | 2.571609 | 0.02137098 | 16.41478 | 0.9498425 | 0.1207987 | (223)
839 | 1156 | 0.1730215 | 4.125802 | 0.01198178 | 0.8491619 | 1.609979 | 0.02460482 | 14.25737 | 0.9436324 | 0.1293448 | (223)
840 | 1159 | 0.1743053 | 4.126388 | 0.01117237 | 0.9277981 | 2.331926 | 0.02263096 | 15.50089 | 0.9450169 | 0.1294312 | (223)
841 | 1160 | 0.1606221 | 4.125153 | 0.0126105 | 0.6137749 | 0.6353938 | 0.02694915 | 13.0171 | 0.9504045 | 0.1163458 | (223)
842 | 1162 | 0.1715771 | 4.12599 | 0.01168826 | 0.860757 | 1.564861 | 0.02395399 | 14.64474 | 0.9574438 | 0.09683141 | (223)
843 | 1163 | 0.1730026 | 4.125892 | 0.01160402 | 0.8746534 | 2.589597 | 0.02372414 | 14.78662 | 0.9445752 | 0.1293556 | (223)
844 | 1165 | 0.1652774 | 4.12581 | 0.01228533 | 0.7293561 | 1.7818 | 0.02575042 | 13.62307 | 0.9500009 | 0.1143734 | (223)
845 | 1166 | 0.1562594 | 4.124847 | 0.01289203 | 0.5801909 | 1.463019 | 0.02770442 | 12.66224 | 0.949411 | 0.1127893 | (223)
846 | 1167 | 0.151546 | 4.124941 | 0.01305374 | 0.4496878 | 0.8762447 | 0.02865639 | 12.2416 | 0.9551053 | 0.1044445 | (223)
847 | 1169 | 0.1736091 | 4.12628 | 0.01124999 | 0.9203294 | 2.916225 | 0.02281801 | 15.37382 | 0.9459235 | 0.1260165 | (223)
848 | 1170 | 0.1802036 | 4.126753 | 0.01103601 | 0.9999998 | 2.240327 | 0.02207201 | 15.89343 | 0.9502395 | 0.1165211 | (223)
849 | 1171 | 0.1745106 | 4.126251 | 0.01150913 | 0.9200428 | 2.335716 | 0.02334477 | 15.02691 | 0.9469866 | 0.1206445 | (223)
850 | 1173 | 0.1713806 | 4.126082 | 0.01239841 | 0.7715944 | 2.060551 | 0.02580163 | 13.59604 | 0.9425701 | 0.1342496 | (223)
851 | 1174 | 0.168648 | 4.125859 | 0.01183756 | 0.7699897 | 0.9277489 | 0.02464121 | 14.23631 | 0.9551324 | 0.1072606 | (223)
852 | 1175 | 0.1684172 | 4.126048 | 0.01201647 | 0.7793587 | 0.5597986 | 0.02497369 | 14.04678 | 0.9498855 | 0.1163909 | (223)
853 | 1177 | 0.1758586 | 4.126687 | 0.01057673 | 1 | 1.34742 | 0.02115345 | 16.58358 | 0.9547495 | 0.1068096 | (223)
854 | 1178 | 0.1480405 | 4.124907 | 0.01336626 | 0.3911963 | 0.3387787 | 0.02961984 | 11.84341 | 0.9463473 | 0.1228615 | (223)
855 | 1180 | 0.1715137 | 4.12621 | 0.01118669 | 0.8756112 | 2.168271 | 0.02286711 | 15.3408 | 0.9571305 | 0.1021489 | (223)
856 | 1181 | 0.1641571 | 4.126037 | 0.01193281 | 0.7270404 | 1.649535 | 0.02502133 | 14.02004 | 0.9477411 | 0.1235019 | (223)
857 | 1182 | 0.1683778 | 4.126056 | 0.01197516 | 0.7406942 | 1.473196 | 0.02505212 | 14.00281 | 0.9608834 | 0.09406699 | (223)
858 | 1184 | 0.149916 | 4.124727 | 0.01340065 | 0.3757442 | 0.755191 | 0.02976953 | 11.78386 | 0.9537449 | 0.1089666 | (223)
859 | 1185 | 0.1717979 | 4.126413 | 0.01115871 | 0.9019629 | 1.476454 | 0.02270559 | 15.44994 | 0.951599 | 0.1133637 | (223)
860 | 1186 | 0.1676318 | 4.126265 | 0.01192658 | 0.7246226 | 2.114161 | 0.0250185 | 14.02162 | 0.957047 | 0.1051821 | (223)
861 | 1188 | 0.1647787 | 4.125774 | 0.0124279 | 0.6816399 | 0.4274181 | 0.02625967 | 13.35888 | 0.9579317 | 0.09808792 | (223)
862 | 1189 | 0.148281 | 4.124598 | 0.01381689 | 0.3575596 | 0.4127005 | 0.03078335 | 11.39577 | 0.953014 | 0.1055686 | (223)
863 | 1191 | 0.1601772 | 4.125393 | 0.01253178 | 0.597114 | 0.5791607 | 0.02685501 | 13.06274 | 0.95435 | 0.1088184 | (223)
864 | 1192 | 0.1566023 | 4.125544 | 0.01272757 | 0.5533684 | 2.015081 | 0.02747214 | 12.7693 | 0.9531178 | 0.109398 | (223)
865 | 1193 | 0.1478632 | 4.125082 | 0.01295614 | 0.4006024 | 0.8244361 | 0.02866776 | 12.23674 | 0.9618939 | 0.08867414 | (223)
866 | 1195 | 0.141393 | 4.124605 | 0.01371486 | 0.2495118 | -0.2209157 | 0.03108183 | 11.28633 | 0.9604495 | 0.08927508 | (223)
867 | 1196 | 0.1623209 | 4.125511 | 0.01196391 | 0.6570489 | 1.239948 | 0.02538367 | 13.81991 | 0.9576388 | 0.1038039 | (223)
868 | 1197 | 0.1577357 | 4.126209 | 0.01257127 | 0.5963514 | 1.024096 | 0.02694304 | 13.02006 | 0.9592733 | 0.09333526 | (223)
869 | 1199 | 0.1575615 | 4.12544 | 0.012498 | 0.6002306 | 1.449672 | 0.0267688 | 13.10481 | 0.958882 | 0.09448712 | (223)
870 | 1200 | 0.1494607 | 4.12523 | 0.01331375 | 0.4097892 | 0.7997611 | 0.02941564 | 11.92563 | 0.9570527 | 0.09797391 | (223)
871 | 1202 | 0.15854 | 4.125909 | 0.01260488 | 0.6020183 | -0.1706138 | 0.02698972 | 12.99754 | 0.9553783 | 0.1027211 | (223)
872 | 1203 | 0.1641102 | 4.126073 | 0.01243165 | 0.6892838 | 1.710312 | 0.02623387 | 13.37202 | 0.955463 | 0.1024426 | (223)
873 | 1204 | 0.1641157 | 4.125712 | 0.01240618 | 0.6315885 | 1.504291 | 0.0264341 | 13.27074 | 0.9637262 | 0.08807152 | (223)
874 | 1206 | 0.1439871 | 4.124612 | 0.01387958 | 0.2623373 | 0.5788479 | 0.03139197 | 11.17483 | 0.9572036 | 0.09778881 | (223)
875 | 1207 | 0.1622434 | 4.125611 | 0.01213075 | 0.6469493 | 0.8152884 | 0.02578111 | 13.60686 | 0.9657732 | 0.08232182 | (223)
876 | 1208 | 0.160822 | 4.125877 | 0.01214526 | 0.6482142 | 0.9213477 | 0.0258065 | 13.59347 | 0.9557277 | 0.1054146 | (223)
877 | 1210 | 0.1684744 | 4.12677 | 0.011864 | 0.7688287 | 1.584385 | 0.02470113 | 14.20177 | 0.9583269 | 0.09890691 | (223)
878 | 1211 | 0.1473944 | 4.125409 | 0.01315596 | 0.3872891 | -0.2195163 | 0.02917205 | 12.02521 | 0.960362 | 0.09096648 | (223)
879 | 1212 | 0.1539162 | 4.125786 | 0.01275182 | 0.5076348 | 1.377137 | 0.02773139 | 12.64992 | 0.9590883 | 0.09556372 | (223)
880 | 1214 | 0.1597614 | 4.125909 | 0.01242572 | 0.6196899 | 0.1778065 | 0.02652819 | 13.22367 | 0.9582291 | 0.0975827 | (223)
881 | 1215 | 0.1601689 | 4.126217 | 0.01271236 | 0.6078234 | 0.9635096 | 0.02719367 | 12.90006 | 0.9508254 | 0.1140646 | (223)
882 | 1217 | 0.1603474 | 4.125959 | 0.01228783 | 0.6429264 | 1.151275 | 0.02613249 | 13.4239 | 0.962605 | 0.0869269 | (223)
883 | 1218 | 0.1431293 | 4.125003 | 0.01312925 | 0.2945047 | -0.2992107 | 0.02954506 | 11.87339 | 0.9630553 | 0.08697044 | (223)
884 | 1219 | 0.1595909 | 4.126299 | 0.01220558 | 0.6321894 | 0.4154947 | 0.02600406 | 13.4902 | 0.9589378 | 0.09685763 | (223)
885 | 1221 | 0.1541489 | 4.125899 | 0.01287115 | 0.4952859 | 1.292962 | 0.02804731 | 12.50744 | 0.9603397 | 0.09269991 | (223)
886 | 1222 | 0.1567944 | 4.126111 | 0.01259661 | 0.5975866 | 1.030658 | 0.02699182 | 12.99653 | 0.9617806 | 0.08596941 | (223)
887 | 1223 | 0.1485828 | 4.12506 | 0.0134494 | 0.3895912 | 0.9219759 | 0.02981174 | 11.76717 | 0.9589573 | 0.09278926 | (223)
888 | 1225 | 0.1553452 | 4.125549 | 0.01295891 | 0.5035354 | 0.6870417 | 0.0282006 | 12.43945 | 0.9686705 | 0.07243425 | (223)
889 | 1226 | 0.1434746 | 4.125501 | 0.01310698 | 0.3371829 | -1.255856 | 0.02929648 | 11.97413 | 0.9650414 | 0.07960444 | (223)
890 | 1227 | 0.1426072 | 4.125194 | 0.01319506 | 0.3064522 | 0.4612671 | 0.02963723 | 11.83646 | 0.9688427 | 0.07113979 | (223)
891 | 1229 | 0.1367367 | 4.124946 | 0.01396242 | 0.1406726 | 1.042734 | 0.03218207 | 10.90048 | 0.9683325 | 0.07110619 | (223)
892 | 1230 | 0.1554674 | 4.125542 | 0.01290526 | 0.4935732 | 0.5739944 | 0.02812947 | 12.4709 | 0.9757039 | 0.05672465 | (223)
893 | 1232 | 0.1527648 | 4.125918 | 0.01289578 | 0.4994107 | -0.07089411 | 0.02808209 | 12.49194 | 0.9674928 | 0.073554 | (223)
894 | 1233 | 0.1501049 | 4.125954 | 0.01279366 | 0.4485225 | 0.7790261 | 0.02809072 | 12.48811 | 0.9663971 | 0.07803704 | (223)
895 | 1234 | 0.1446959 | 4.125667 | 0.01318232 | 0.3295316 | 0.5699033 | 0.02950065 | 11.89126 | 0.9658443 | 0.07899299 | (223)
896 | 1236 | 0.141122 | 4.125065 | 0.0135509 | 0.2495179 | 1.385378 | 0.03071022 | 11.42291 | 0.9704022 | 0.06702597 | (223)
897 | 1237 | 0.1458005 | 4.125323 | 0.01319512 | 0.3354994 | 0.2184621 | 0.02950136 | 11.89097 | 0.9755171 | 0.05652896 | (223)
898 | 1238 | 0.1446995 | 4.125756 | 0.01312239 | 0.328975 | -0.6183905 | 0.02936914 | 11.94451 | 0.973239 | 0.06182936 | (223)
899 | 1240 | 0.150937 | 4.12576 | 0.01277198 | 0.4697924 | 0.390888 | 0.02794673 | 12.55245 | 0.9691458 | 0.07095679 | (223)
900 | 1241 | 0.1410351 | 4.125367 | 0.01346041 | 0.2520212 | 0.02064683 | 0.0304932 | 11.5042 | 0.9748304 | 0.05703973 | (223)
901 | 1243 | 0.1468615 | 4.125808 | 0.01281099 | 0.3984135 | 0.03178009 | 0.02835654 | 12.37104 | 0.9788415 | 0.04857006 | (223)
902 | 1244 | 0.1423346 | 4.125927 | 0.01271799 | 0.3325239 | 0.2394526 | 0.02844802 | 12.33126 | 0.9750947 | 0.05782653 | (223)
903 | 1245 | 0.1412575 | 4.12591 | 0.0129852 | 0.2997135 | 0.3936376 | 0.0291969 | 12.01497 | 0.972643 | 0.06278439 | (223)
904 | 1247 | 0.1445004 | 4.125649 | 0.01319321 | 0.3376132 | 0.5492828 | 0.0294872 | 11.89668 | 0.9775453 | 0.05073999 | (223)
905 | 1248 | 0.1322308 | 4.125318 | 0.01334788 | 0.09559761 | -0.944942 | 0.0309791 | 11.32376 | 0.9757035 | 0.05586614 | (223)
906 | 1249 | 0.1426253 | 4.12571 | 0.01313524 | 0.3234285 | -0.06352396 | 0.02942375 | 11.92234 | 0.9729325 | 0.06100303 | (223)
907 | 1251 | 0.1415085 | 4.126109 | 0.0134069 | 0.2818155 | -0.3040054 | 0.03023023 | 11.60428 | 0.9733323 | 0.05968565 | (223)
908 | 1252 | 0.1363127 | 4.125792 | 0.01304269 | 0.2413646 | -2.107112 | 0.0295962 | 11.85287 | 0.972057 | 0.06251899 | (223)
909 | 1253 | 0.1364068 | 4.125548 | 0.01354831 | 0.1753187 | 0.05087784 | 0.03106103 | 11.29389 | 0.9745872 | 0.05707812 | (223)
910 | 1255 | 0.1517356 | 4.125948 | 0.01255619 | 0.4417005 | 0.2211512 | 0.02759972 | 12.71027 | 0.9815164 | 0.04459995 | (223)
911 | 1256 | 0.1424987 | 4.126288 | 0.01309911 | 0.3468031 | -0.3774248 | 0.02923416 | 11.99966 | 0.9730001 | 0.05970003 | (223)
912 | 1258 | 0.1393336 | 4.126088 | 0.0130129 | 0.2583287 | -0.1076808 | 0.02945028 | 11.9116 | 0.9758937 | 0.05548222 | (223)
913 | 1259 | 0.1398409 | 4.125434 | 0.01353208 | 0.2184385 | -0.4105901 | 0.03081679 | 11.3834 | 0.9766009 | 0.05319419 | (223)
914 | 1260 | 0.1323845 | 4.125281 | 0.01324312 | 0.1054858 | -0.09903358 | 0.0306895 | 11.43062 | 0.9782492 | 0.05012825 | (223)
915 | 1262 | 0.1447377 | 4.126403 | 0.01255059 | 0.3811533 | 0.2901857 | 0.02785703 | 12.59287 | 0.9727221 | 0.06396785 | (223)
916 | 1263 | 0.1423145 | 4.12642 | 0.0130503 | 0.30564 | -0.6726529 | 0.02931583 | 11.96623 | 0.9685879 | 0.07259959 | (223)
917 | 1264 | 0.1392086 | 4.125963 | 0.01330775 | 0.2342717 | 0.624275 | 0.03023117 | 11.60392 | 0.9751024 | 0.05670922 | (223)
918 | 1266 | 0.1362776 | 4.125254 | 0.01298898 | 0.2109241 | 0.2758512 | 0.02961461 | 11.8455 | 0.983874 | 0.03678221 | (223)
919 | 1267 | 0.1385771 | 4.126178 | 0.01311282 | 0.2734654 | -0.6823951 | 0.02960599 | 11.84895 | 0.9746017 | 0.0565419 | (223)
920 | 1269 | 0.1441418 | 4.12615 | 0.01315286 | 0.3133489 | -0.2938431 | 0.02951025 | 11.88739 | 0.9769867 | 0.05314288 | (223)
921 | 1270 | 0.1410332 | 4.126197 | 0.01304487 | 0.2965639 | 0.3199563 | 0.02934565 | 11.95407 | 0.9764188 | 0.05355491 | (223)
922 | 1271 | 0.1274614 | 4.125428 | 0.01365697 | 2.451055e-08 | 0.3458519 | 0.0321597 | 10.90806 | 0.9772362 | 0.05089258 | (223)
923 | 1273 | 0.140679 | 4.125493 | 0.01325502 | 0.2470991 | -1.048641 | 0.03005104 | 11.67347 | 0.9842449 | 0.03608412 | (223)
924 | 1274 | 0.1415018 | 4.12624 | 0.0131554 | 0.2939808 | 0.3713876 | 0.02960636 | 11.8488 | 0.9761821 | 0.05396506 | (223)
925 | 1275 | 0.1380687 | 4.126458 | 0.01323068 | 0.2381435 | 0.7664931 | 0.0300379 | 11.67858 | 0.9746606 | 0.05706328 | (223)
926 | 1277 | 0.1264363 | 4.125687 | 0.01337583 | 0.02240681 | -0.5552552 | 0.03139133 | 11.17506 | 0.9788513 | 0.04690944 | (223)
927 | 1278 | 0.1323191 | 4.125595 | 0.01357257 | 0.1186372 | -1.02772 | 0.03138963 | 11.17566 | 0.9768426 | 0.05108804 | (223)
928 | 1280 | 0.1441385 | 4.126211 | 0.01282237 | 0.3415336 | -0.4165192 | 0.02864052 | 12.24838 | 0.9757351 | 0.05663711 | (223)
929 | 1281 | 0.144891 | 4.126535 | 0.01298722 | 0.3474928 | -0.3044335 | 0.02898127 | 12.10437 | 0.9716672 | 0.06559107 | (223)
930 | 1282 | 0.1372175 | 4.126028 | 0.01320087 | 0.2330736 | -0.0115972 | 0.02999398 | 11.69568 | 0.9758814 | 0.05397308 | (223)
931 | 1284 | 0.1464923 | 4.125846 | 0.01283664 | 0.3743621 | -0.7079675 | 0.02852287 | 12.2989 | 0.98337 | 0.03854686 | (223)
932 | 1285 | 0.1360938 | 4.125568 | 0.01357485 | 0.1704618 | -1.216959 | 0.03114528 | 11.26334 | 0.9758472 | 0.05400009 | (223)
933 | 1286 | 0.1445208 | 4.126126 | 0.01266331 | 0.3623442 | -0.2728693 | 0.02819174 | 12.44336 | 0.9811601 | 0.0438822 | (223)
934 | 1288 | 0.1447417 | 4.126467 | 0.01330357 | 0.3128082 | 0.2768257 | 0.02985095 | 11.75172 | 0.9762975 | 0.05440315 | (223)
935 | 1289 | 0.1470313 | 4.126681 | 0.01255221 | 0.4452688 | 0.4250271 | 0.02757506 | 12.72164 | 0.978279 | 0.0492378 | (223)
936 | 1290 | 0.1328767 | 4.126029 | 0.01355765 | 0.1508928 | -0.1191305 | 0.03119995 | 11.2436 | 0.9736113 | 0.05742892 | (223)
937 | 1292 | 0.1424161 | 4.126394 | 0.01271132 | 0.3193156 | 0.3839278 | 0.02849269 | 12.31193 | 0.9791336 | 0.04891972 | (223)
938 | 1293 | 0.136354 | 4.126372 | 0.01303479 | 0.2147004 | -0.7517297 | 0.02970159 | 11.81081 | 0.9792242 | 0.04729623 | (223)
939 | 1295 | 0.143776 | 4.126461 | 0.01296899 | 0.3623029 | -0.4036652 | 0.02887245 | 12.14999 | 0.9788474 | 0.04731262 | (223)
940 | 1296 | 0.1266863 | 4.125428 | 0.01376789 | 2.006198e-08 | -0.08158745 | 0.0324209 | 10.82018 | 0.9772498 | 0.04969493 | (223)
941 | 1297 | 0.1381101 | 4.126171 | 0.01297105 | 0.2011203 | -0.149038 | 0.02961885 | 11.84381 | 0.9847136 | 0.03615473 | (223)
942 | 1299 | 0.1372343 | 4.126211 | 0.01330619 | 0.235372 | 0.04991763 | 0.03022243 | 11.60727 | 0.9710555 | 0.06428313 | (223)
943 | 1300 | 0.1417519 | 4.126355 | 0.01303519 | 0.313525 | -0.3413814 | 0.02924544 | 11.99503 | 0.9791113 | 0.04712204 | (223)
944 | 1301 | 0.1354004 | 4.126555 | 0.01308187 | 0.2120692 | -0.2354342 | 0.02982108 | 11.76349 | 0.9725946 | 0.06177865 | (223)
945 | 1303 | 0.1295243 | 4.125744 | 0.01359823 | 0.04561015 | -0.8878316 | 0.03180132 | 11.03099 | 0.9792002 | 0.04646212 | (223)
946 | 1304 | 0.1391499 | 4.125971 | 0.01331744 | 0.2330529 | 0.2878438 | 0.03025894 | 11.59327 | 0.9785639 | 0.04861164 | (223)
947 | 1305 | 0.1505261 | 4.126945 | 0.01273566 | 0.4241661 | 0.194712 | 0.02807343 | 12.4958 | 0.9758531 | 0.05750512 | (223)
948 | 1307 | 0.1428008 | 4.127397 | 0.01276039 | 0.3701568 | -0.160657 | 0.02837248 | 12.36409 | 0.9742602 | 0.05794407 | (223)
949 | 1308 | 0.1444328 | 4.127343 | 0.01260747 | 0.37988 | 0.7816844 | 0.02798898 | 12.5335 | 0.9723042 | 0.06438701 | (223)
950 | 1310 | 0.1380025 | 4.127087 | 0.01286594 | 0.2603355 | 0.1380316 | 0.02910851 | 12.05146 | 0.9758725 | 0.05523888 | (223)
951 | 1311 | 0.1390949 | 4.127621 | 0.01262015 | 0.3216603 | 0.2276399 | 0.02827783 | 12.40548 | 0.9769335 | 0.05211159 | (223)
952 | 1312 | 0.1505199 | 4.129206 | 0.01173655 | 0.4864966 | -0.1719596 | 0.02561151 | 13.69696 | 0.979309 | 0.05180389 | (223)
953 | 1314 | 0.1501501 | 4.130209 | 0.01119335 | 0.5247524 | -0.1980871 | 0.02427422 | 14.45155 | 0.9782132 | 0.05587908 | (223)
954 | 1315 | 0.1468444 | 4.130655 | 0.01154165 | 0.4334664 | -0.6938393 | 0.02540337 | 13.80919 | 0.9791946 | 0.05333161 | (223)
955 | 1316 | 0.1406286 | 4.130647 | 0.0120389 | 0.2960995 | -0.02177821 | 0.02708462 | 12.952 | 0.9814795 | 0.04643061 | (223)
956 | 1318 | 0.1506967 | 4.131749 | 0.01089047 | 0.5311336 | 0.7042531 | 0.02359272 | 14.86899 | 0.9787131 | 0.05665383 | (223)
957 | 1319 | 0.1466013 | 4.132085 | 0.01118617 | 0.4785268 | 0.04747681 | 0.02444212 | 14.35227 | 0.9819702 | 0.04592327 | (223)
958 | 1321 | 0.1454714 | 4.132087 | 0.01091311 | 0.4645382 | 0.2407668 | 0.02389962 | 14.67805 | 0.9835031 | 0.04323576 | (223)
959 | 1322 | 0.1447307 | 4.132137 | 0.01135382 | 0.4024134 | -0.2663406 | 0.02511506 | 13.96771 | 0.9854813 | 0.03777544 | (223)
960 | 1323 | 0.1446182 | 4.132771 | 0.01051796 | 0.4813138 | -0.5013156 | 0.02297164 | 15.271 | 0.9877586 | 0.03266427 | (223)
961 | 1325 | 0.146878 | 4.13318 | 0.01077762 | 0.5088611 | -0.5651081 | 0.02343341 | 14.97008 | 0.9839779 | 0.04179413 | (223)
962 | 1326 | 0.1475934 | 4.133392 | 0.01105827 | 0.5043587 | 0.254768 | 0.02406129 | 14.57943 | 0.9857543 | 0.03631531 | (223)
963 | 1327 | 0.1450236 | 4.133306 | 0.01054422 | 0.5104248 | 1.101684 | 0.0229201 | 15.30534 | 0.9898725 | 0.02626252 | (223)
964 | 1329 | 0.1480478 | 4.133571 | 0.01077142 | 0.5232154 | 0.2136153 | 0.02336507 | 15.01386 | 0.9902415 | 0.02535079 | (223)
965 | 1330 | 0.1506901 | 4.134103 | 0.01047068 | 0.5967641 | 0.3712312 | 0.02243946 | 15.63317 | 0.9876089 | 0.03236058 | (223)
966 | 1331 | 0.1473181 | 4.134116 | 0.01081742 | 0.5097464 | 0.3820158 | 0.02351655 | 14.91715 | 0.987678 | 0.03199812 | (223)
967 | 1333 | 0.1438532 | 4.133744 | 0.01072532 | 0.4599602 | -0.6205987 | 0.02350578 | 14.92398 | 0.9878754 | 0.03183287 | (223)
968 | 1334 | 0.143153 | 4.133445 | 0.01105136 | 0.4334258 | -0.7372746 | 0.0243244 | 14.42173 | 0.9868759 | 0.03364628 | (223)
969 | 1336 | 0.1463413 | 4.134297 | 0.0107748 | 0.5433315 | -0.5846626 | 0.0232955 | 15.0587 | 0.9859062 | 0.03528742 | (223)
970 | 1337 | 0.1425587 | 4.134399 | 0.01098783 | 0.4539625 | -0.8095448 | 0.0241045 | 14.5533 | 0.9846095 | 0.03880446 | (223)
971 | 1338 | 0.1473453 | 4.134081 | 0.01047799 | 0.5188057 | 0.2049259 | 0.02274497 | 15.42319 | 0.9888422 | 0.02994883 | (223)
972 | 1340 | 0.1456437 | 4.133796 | 0.01081746 | 0.4686554 | 0.3550224 | 0.02367436 | 14.81771 | 0.989139 | 0.02859825 | (223)
973 | 1341 | 0.1455806 | 4.134008 | 0.01081855 | 0.4692723 | 0.04965553 | 0.02367436 | 14.81771 | 0.989558 | 0.02745317 | (223)
974 | 1342 | 0.146624 | 4.134347 | 0.01055842 | 0.4985536 | -0.5249785 | 0.02299543 | 15.2552 | 0.98834 | 0.03131633 | (223)
975 | 1345 | 0.1500914 | 4.134802 | 0.01035226 | 0.5465737 | 0.02488742 | 0.02237004 | 15.68169 | 0.9895754 | 0.02872813 | (223)
976 | 1347 | 0.1500208 | 4.135081 | 0.01048383 | 0.5628909 | -0.4648431 | 0.02259364 | 15.52649 | 0.9840142 | 0.04289872 | (223)
977 | 1348 | 0.1507478 | 4.135232 | 0.01010831 | 0.6277271 | 0.4699885 | 0.02155182 | 16.27705 | 0.9845662 | 0.0411478 | (223)
978 | 1349 | 0.1506557 | 4.134891 | 0.01039024 | 0.5837252 | -0.4354341 | 0.02231514 | 15.72027 | 0.988627 | 0.03038479 | (223)
979 | 1351 | 0.1468705 | 4.135057 | 0.01010479 | 0.5695004 | 0.01308174 | 0.02175309 | 16.12644 | 0.990558 | 0.02514631 | (223)
980 | 1352 | 0.1500122 | 4.135263 | 0.01057398 | 0.5402641 | 0.1056931 | 0.02287282 | 15.33698 | 0.9847517 | 0.04126625 | (223)
981 | 1354 | 0.1518183 | 4.13519 | 0.01034148 | 0.5710761 | 0.6044857 | 0.02225683 | 15.76145 | 0.9866308 | 0.03696013 | (223)
982 | 1355 | 0.1426028 | 4.134637 | 0.0107729 | 0.4251489 | 0.500138 | 0.02374313 | 14.77479 | 0.9847834 | 0.04036423 | (223)
983 | 1356 | 0.1472093 | 4.135262 | 0.01035762 | 0.503368 | -0.2222437 | 0.0225404 | 15.56316 | 0.9874534 | 0.03470376 | (223)
984 | 1358 | 0.1520825 | 4.135369 | 0.01049027 | 0.5721481 | 0.6601165 | 0.02257307 | 15.54064 | 0.9880717 | 0.03238983 | (223)
985 | 1359 | 0.1496129 | 4.135202 | 0.01038556 | 0.5497645 | -0.1190804 | 0.02243024 | 15.6396 | 0.9884319 | 0.0314954 | (223)
986 | 1360 | 0.1501685 | 4.135121 | 0.01031348 | 0.508771 | -0.328921 | 0.02242458 | 15.64355 | 0.9899934 | 0.02874596 | (223)
987 | 1362 | 0.1489338 | 4.135161 | 0.01054658 | 0.5205533 | 0.04251189 | 0.02288732 | 15.32726 | 0.9870258 | 0.03529892 | (223)
988 | 1363 | 0.1465915 | 4.134939 | 0.01024988 | 0.5135615 | 0.03634841 | 0.02226887 | 15.75293 | 0.9885009 | 0.03162392 | (223)
989 | 1364 | 0.1453143 | 4.135488 | 0.01028779 | 0.4793325 | -0.5108571 | 0.02247617 | 15.60764 | 0.9885275 | 0.0318776 | (223)
990 | 1366 | 0.1521645 | 4.135119 | 0.01007676 | 0.5851317 | -0.8152448 | 0.02163686 | 16.21307 | 0.9923914 | 0.02149466 | (223)
991 | 1367 | 0.1495143 | 4.135027 | 0.01096702 | 0.4531747 | -0.3972642 | 0.02406191 | 14.57906 | 0.9869245 | 0.03627409 | (223)
992 | 1369 | 0.1504474 | 4.135936 | 0.009964411 | 0.6080507 | 0.6378167 | 0.02131459 | 16.45821 | 0.9851633 | 0.04089365 | (223)
993 | 1370 | 0.1501608 | 4.13555 | 0.01031665 | 0.5436714 | -0.1935254 | 0.02230372 | 15.72832 | 0.9869137 | 0.03647869 | (223)
994 | 1371 | 0.1476636 | 4.135937 | 0.01021716 | 0.5325746 | -0.4601457 | 0.02212886 | 15.8526 | 0.9859339 | 0.038867 | (223)
995 | 1373 | 0.1506958 | 4.135702 | 0.01034737 | 0.545005 | -0.1805635 | 0.02236523 | 15.68506 | 0.988628 | 0.03170723 | (223)
996 | 1374 | 0.1515879 | 4.135519 | 0.009947382 | 0.6003161 | -0.450789 | 0.02130546 | 16.46526 | 0.9900007 | 0.02815995 | (223)
997 | 1375 | 0.1521277 | 4.135832 | 0.01014825 | 0.5751951 | 0.2522 | 0.02182614 | 16.07246 | 0.9888943 | 0.03142998 | (223)
998 | 1377 | 0.1467043 | 4.136218 | 0.01013282 | 0.5464474 | 0.2335601 | 0.0218963 | 16.02097 | 0.9864688 | 0.0367644 | (223)
999 | 1378 | 0.1490538 | 4.135478 | 0.009983962 | 0.5256782 | 0.2945344 | 0.02164821 | 16.20457 | 0.9911582 | 0.02564809 | (223)
1000 | 1380 | 0.1509203 | 4.135717 | 0.00982632 | 0.6060979 | 0.3090416 | 0.02102601 | 16.6841 | 0.992032 | 0.0224056 | (223)
1001 | 1381 | 0.1462603 | 4.136202 | 0.01010567 | 0.50248 | 0.01153323 | 0.02199531 | 15.94886 | 0.9868987 | 0.03698602 | (223)
1002 | 1382 | 0.1501553 | 4.135982 | 0.01016908 | 0.5665106 | 0.7425492 | 0.02190227 | 16.01661 | 0.9869054 | 0.03635179 | (223)
1003 | 1384 | 0.1488626 | 4.135554 | 0.0102677 | 0.5246372 | 0.2274339 | 0.02226722 | 15.75409 | 0.9922992 | 0.02148017 | (223)
1004 | 1385 | 0.1504567 | 4.135711 | 0.01004439 | 0.5635536 | 0.9473765 | 0.02164425 | 16.20753 | 0.9906081 | 0.02656975 | (223)
1005 | 1386 | 0.1522949 | 4.135981 | 0.009860515 | 0.6237055 | 0.2111545 | 0.02103757 | 16.67492 | 0.988952 | 0.03106373 | (223)
1006 | 1388 | 0.149387 | 4.135937 | 0.01024055 | 0.5004546 | -0.1329465 | 0.02229622 | 15.73361 | 0.9896508 | 0.02993422 | (223)
1007 | 1389 | 0.1517015 | 4.135809 | 0.01004077 | 0.5692104 | 0.1298867 | 0.02161631 | 16.22848 | 0.9916392 | 0.02393376 | (223)
1008 | 1391 | 0.1484728 | 4.135443 | 0.01016732 | 0.5405516 | 0.3913228 | 0.02199213 | 15.95116 | 0.9904155 | 0.02658327 | (223)
1009 | 1392 | 0.1489828 | 4.13566 | 0.009834912 | 0.5715284 | -1.044623 | 0.02116503 | 16.57451 | 0.9925049 | 0.02123712 | (223)
1010 | 1393 | 0.1465821 | 4.13608 | 0.01024329 | 0.4780869 | 0.652068 | 0.02238349 | 15.67226 | 0.9876939 | 0.03499844 | (223)
1011 | 1395 | 0.1526951 | 4.136374 | 0.009788111 | 0.6005041 | 0.3975312 | 0.02096368 | 16.7337 | 0.9888661 | 0.03248778 | (223)
1012 | 1396 | 0.1518152 | 4.136059 | 0.009986916 | 0.5992671 | -0.238061 | 0.02139385 | 16.39723 | 0.9884916 | 0.03241413 | (223)
1013 | 1397 | 0.1518913 | 4.13616 | 0.009939586 | 0.5617759 | 0.1297114 | 0.02142468 | 16.37363 | 0.9900153 | 0.02929145 | (223)
1014 | 1399 | 0.151816 | 4.136413 | 0.01024633 | 0.5584929 | 0.3807559 | 0.02209779 | 15.87488 | 0.987984 | 0.03400406 | (223)
1015 | 1400 | 0.1536505 | 4.136414 | 0.009964824 | 0.6182835 | 0.4258439 | 0.02127929 | 16.48551 | 0.9895678 | 0.02957444 | (223)
1016 | 1401 | 0.1494236 | 4.135868 | 0.01021744 | 0.53371 | -0.284265 | 0.02212535 | 15.85511 | 0.991643 | 0.0234753 | (223)
1017 | 1403 | 0.1524345 | 4.135856 | 0.009875779 | 0.5878303 | -0.1663487 | 0.02119585 | 16.55041 | 0.9927499 | 0.02102591 | (223)
1018 | 1404 | 0.1527198 | 4.136318 | 0.01007347 | 0.5932476 | 1.694999 | 0.02160079 | 16.24014 | 0.9894771 | 0.02970287 | (223)
1019 | 1406 | 0.1529885 | 4.136225 | 0.01002089 | 0.6046591 | -0.4629641 | 0.02144745 | 16.35625 | 0.991713 | 0.02340985 | (223)
1020 | 1407 | 0.1510743 | 4.135968 | 0.01019429 | 0.5555017 | 1.279699 | 0.02199639 | 15.94807 | 0.9881776 | 0.03339019 | (223)
1021 | 1408 | 0.1558964 | 4.136255 | 0.01018478 | 0.5909506 | 1.117768 | 0.02184777 | 16.05655 | 0.990989 | 0.02616456 | (223)
1022 | 1411 | 0.146701 | 4.135752 | 0.0107556 | 0.4279837 | -0.4497343 | 0.02369418 | 14.80532 | 0.9910514 | 0.02499292 | (223)
1023 | 1413 | 0.14568 | 4.135921 | 0.009743748 | 0.5321583 | -0.01690722 | 0.02110496 | 16.62169 | 0.9930357 | 0.01977265 | (223)
1024 | 1414 | 0.1513396 | 4.13617 | 0.01041312 | 0.5302575 | 0.6754873 | 0.02256183 | 15.54838 | 0.9909456 | 0.02550979 | (223)
1025 | 1415 | 0.1513583 | 4.136317 | 0.01021215 | 0.576933 | 0.01979498 | 0.02195727 | 15.97648 | 0.9904839 | 0.02636726 | (223)
1026 | 1417 | 0.1540802 | 4.136408 | 0.01008196 | 0.6014507 | 0.7823457 | 0.02158965 | 16.24853 | 0.9895457 | 0.02981099 | (223)
1027 | 1418 | 0.1524424 | 4.136454 | 0.01003492 | 0.6131673 | -0.2157404 | 0.0214472 | 16.35645 | 0.9903622 | 0.02678872 | (223)
1028 | 1419 | 0.1495468 | 4.136721 | 0.01006717 | 0.5607354 | 0.3840955 | 0.0217034 | 16.16336 | 0.9875903 | 0.03481639 | (223)
1029 | 1421 | 0.1507431 | 4.136737 | 0.01018332 | 0.5587563 | 1.113653 | 0.02196097 | 15.97379 | 0.9880851 | 0.03346216 | (223)
1030 | 1422 | 0.1471037 | 4.136568 | 0.01002979 | 0.5490883 | 0.3073239 | 0.02166427 | 16.19256 | 0.9879974 | 0.03309445 | (223)
1031 | 1424 | 0.1490406 | 4.136414 | 0.01023792 | 0.5912951 | 0.2366399 | 0.02196051 | 15.97412 | 0.9888682 | 0.02943995 | (223)
1032 | 1425 | 0.1508893 | 4.136252 | 0.009976572 | 0.6149976 | -0.006386511 | 0.02131601 | 16.45711 | 0.9932049 | 0.01855347 | (223)
1033 | 1426 | 0.1475783 | 4.136456 | 0.009942804 | 0.5301662 | 0.2311166 | 0.02154314 | 16.2836 | 0.988357 | 0.03325359 | (223)
1034 | 1428 | 0.1490488 | 4.136716 | 0.009824176 | 0.5802543 | 0.6259221 | 0.02111151 | 16.61653 | 0.9884116 | 0.03269355 | (223)
1035 | 1429 | 0.1504596 | 4.136573 | 0.009860063 | 0.5902759 | -0.1347421 | 0.02115356 | 16.58349 | 0.9878481 | 0.03450294 | (223)
1036 | 1430 | 0.1515564 | 4.136402 | 0.0104638 | 0.5250124 | -0.03471082 | 0.02269113 | 15.45978 | 0.9871666 | 0.03639157 | (223)
1037 | 1432 | 0.1503149 | 4.136591 | 0.009924601 | 0.5564857 | 0.6428743 | 0.02141101 | 16.38409 | 0.9901939 | 0.02834403 | (223)
1038 | 1433 | 0.1555808 | 4.13695 | 0.009980958 | 0.6518417 | 0.5599935 | 0.0211949 | 16.55115 | 0.9871631 | 0.03611805 | (223)
1039 | 1434 | 0.1531556 | 4.13706 | 0.009754897 | 0.6291298 | 0.5767479 | 0.02079346 | 16.87068 | 0.9881516 | 0.03400645 | (223)
1040 | 1436 | 0.1492048 | 4.136381 | 0.01010056 | 0.5533741 | 0.5072549 | 0.02180177 | 16.09043 | 0.9917143 | 0.02309804 | (223)
1041 | 1437 | 0.1519631 | 4.13694 | 0.009837567 | 0.5963757 | 0.5761493 | 0.02108401 | 16.6382 | 0.9861685 | 0.03996852 | (223)
1042 | 1439 | 0.1519188 | 4.13712 | 0.009974372 | 0.5782446 | 0.8663723 | 0.02144138 | 16.36088 | 0.9870768 | 0.03723944 | (223)
1043 | 1440 | 0.1527665 | 4.137034 | 0.009873406 | 0.6155118 | 1.627478 | 0.02109378 | 16.63049 | 0.9871446 | 0.03658196 | (223)
1044 | 1441 | 0.1483819 | 4.136692 | 0.01028125 | 0.5231378 | -0.4191148 | 0.02230208 | 15.72947 | 0.9862976 | 0.03824771 | (223)
1045 | 1443 | 0.1555371 | 4.13708 | 0.009618563 | 0.6634734 | 0.8431656 | 0.02038564 | 17.20819 | 0.9878818 | 0.0353327 | (223)
1046 | 1444 | 0.1523302 | 4.137273 | 0.009879228 | 0.5943221 | 0.6041081 | 0.0211805 | 16.5624 | 0.9883215 | 0.03371607 | (223)
1047 | 1445 | 0.1517123 | 4.137044 | 0.009932515 | 0.6055421 | 0.03868787 | 0.0212552 | 16.50419 | 0.9897953 | 0.02869284 | (223)
1048 | 1447 | 0.1490973 | 4.136664 | 0.01035347 | 0.5007131 | 0.7098705 | 0.02254113 | 15.56266 | 0.9874673 | 0.03562209 | (223)
1049 | 1448 | 0.1497537 | 4.136841 | 0.009846495 | 0.5733963 | 0.1712112 | 0.02118343 | 16.56011 | 0.9893477 | 0.03044018 | (223)
1050 | 1450 | 0.1481315 | 4.136954 | 0.009985638 | 0.5461553 | 0.1451868 | 0.0215793 | 16.25632 | 0.9886859 | 0.03189298 | (223)
1051 | 1451 | 0.1490105 | 4.13703 | 0.01020937 | 0.5310897 | 0.3734396 | 0.02211736 | 15.86084 | 0.986544 | 0.03788396 | (223)
1052 | 1452 | 0.1494556 | 4.136699 | 0.01006958 | 0.5448261 | 0.9243554 | 0.02176544 | 16.11729 | 0.9869306 | 0.03715493 | (223)
1053 | 1454 | 0.15389 | 4.136984 | 0.00985041 | 0.6415736 | 0.9857037 | 0.02095356 | 16.74178 | 0.9874513 | 0.03546771 | (223)
1054 | 1455 | 0.1513962 | 4.137178 | 0.009800187 | 0.6095763 | 0.675575 | 0.02095799 | 16.73824 | 0.9867316 | 0.03773918 | (223)
1055 | 1456 | 0.1484161 | 4.137192 | 0.01002223 | 0.5620186 | 0.8200681 | 0.02160195 | 16.23927 | 0.9864249 | 0.03770672 | (223)
1056 | 1458 | 0.1502121 | 4.137007 | 0.009822807 | 0.5741079 | 1.028972 | 0.02112999 | 16.60199 | 0.9893649 | 0.03060816 | (223)
1057 | 1459 | 0.149535 | 4.136569 | 0.01036684 | 0.521136 | 0.09052067 | 0.02249512 | 15.59449 | 0.9899231 | 0.02817986 | (223)
1058 | 1461 | 0.1519238 | 4.137063 | 0.01003011 | 0.6024492 | 1.261026 | 0.02147506 | 16.33523 | 0.9875964 | 0.03463008 | (223)
1059 | 1462 | 0.1510668 | 4.137131 | 0.009967518 | 0.5964843 | 0.2012134 | 0.02136214 | 16.42157 | 0.9883445 | 0.03266521 | (223)
1060 | 1465 | 0.1510041 | 4.136887 | 0.009909902 | 0.573333 | -0.2329024 | 0.02132006 | 16.45398 | 0.9894114 | 0.03053124 | (223)
1061 | 1466 | 0.153152 | 4.137099 | 0.009785943 | 0.6437875 | 0.6023631 | 0.02080874 | 16.85829 | 0.9872934 | 0.03583314 | (223)
1062 | 1467 | 0.1557925 | 4.137317 | 0.01000333 | 0.6365949 | 2.206288 | 0.02129653 | 16.47217 | 0.9848347 | 0.04327899 | (223)
1063 | 1469 | 0.1485912 | 4.136883 | 0.009827224 | 0.5857991 | 0.9381118 | 0.02109872 | 16.6266 | 0.9879085 | 0.03371234 | (223)
1064 | 1470 | 0.1476704 | 4.136639 | 0.01013629 | 0.489428 | 0.7718029 | 0.02210889 | 15.86692 | 0.9871647 | 0.03718342 | (223)
1065 | 1472 | 0.1518383 | 4.137358 | 0.009808469 | 0.5874137 | 1.088546 | 0.02105284 | 16.66283 | 0.9847505 | 0.04457081 | (223)
1066 | 1473 | 0.1490173 | 4.137083 | 0.01004598 | 0.5641287 | 0.1942931 | 0.02164562 | 16.20651 | 0.9879231 | 0.03363173 | (223)
1067 | 1474 | 0.1537264 | 4.137288 | 0.009680027 | 0.6798561 | 1.010222 | 0.02045964 | 17.14595 | 0.9899943 | 0.02774151 | (223)
1068 | 1476 | 0.1502384 | 4.136993 | 0.01045516 | 0.5661181 | -0.5699797 | 0.0225199 | 15.57733 | 0.9839177 | 0.04335162 | (223)
1069 | 1477 | 0.1512526 | 4.137399 | 0.009789325 | 0.6154205 | 0.1404818 | 0.02091447 | 16.77308 | 0.9879808 | 0.03397096 | (223)
1070 | 1478 | 0.148919 | 4.137669 | 0.009648946 | 0.5742383 | -0.05876128 | 0.02075555 | 16.9015 | 0.9841545 | 0.04620812 | (223)
1071 | 1480 | 0.1537606 | 4.137848 | 0.009744885 | 0.6480468 | 1.299962 | 0.02070671 | 16.94136 | 0.984218 | 0.04500952 | (223)
1072 | 1481 | 0.1509542 | 4.137224 | 0.009788325 | 0.6257236 | 0.1066569 | 0.02087655 | 16.80354 | 0.9896062 | 0.02892984 | (223)
1073 | 1482 | 0.1464601 | 4.136958 | 0.01030146 | 0.5216635 | 0.2293503 | 0.02235132 | 15.69482 | 0.9881492 | 0.03209435 | (223)
1074 | 1484 | 0.1473255 | 4.137367 | 0.00978796 | 0.5603968 | -0.3881524 | 0.02110265 | 16.6235 | 0.987972 | 0.03402657 | (223)
1075 | 1485 | 0.1470238 | 4.137437 | 0.009947325 | 0.5291404 | -0.06935963 | 0.02155655 | 16.27347 | 0.985097 | 0.04243356 | (223)
1076 | 1487 | 0.1502692 | 4.137468 | 0.009918459 | 0.582764 | 0.948546 | 0.02130528 | 16.4654 | 0.987057 | 0.0366012 | (223)
1077 | 1488 | 0.15144 | 4.137199 | 0.01004608 | 0.5776507 | 0.4295322 | 0.02159766 | 16.2425 | 0.9871592 | 0.03647313 | (223)
1078 | 1489 | 0.1509818 | 4.137549 | 0.009857098 | 0.5850154 | 0.7807888 | 0.0211656 | 16.57406 | 0.986906 | 0.03762006 | (223)
1079 | 1491 | 0.149448 | 4.137824 | 0.009990914 | 0.5618108 | 0.681865 | 0.0215352 | 16.28961 | 0.9860355 | 0.03952666 | (223)
1080 | 1492 | 0.1529966 | 4.137914 | 0.01004759 | 0.6329911 | 1.304208 | 0.02140359 | 16.38977 | 0.9857622 | 0.03912237 | (223)
1081 | 1493 | 0.1508917 | 4.137425 | 0.01013021 | 0.5546722 | 0.68453 | 0.0218611 | 16.04676 | 0.9853167 | 0.041916 | (223)
1082 | 1495 | 0.1482048 | 4.137363 | 0.01011479 | 0.5410972 | 0.5484409 | 0.02187655 | 16.03543 | 0.9875089 | 0.03484283 | (223)
1083 | 1496 | 0.1507782 | 4.137801 | 0.009730997 | 0.6241087 | 0.07925304 | 0.02075985 | 16.898 | 0.9842659 | 0.04434683 | (223)
1084 | 1497 | 0.1478911 | 4.137774 | 0.01002828 | 0.5594873 | 0.3081122 | 0.02162401 | 16.2227 | 0.9855188 | 0.04008259 | (223)
1085 | 1499 | 0.1463669 | 4.13736 | 0.01013888 | 0.5260428 | -0.09267445 | 0.02198282 | 15.95792 | 0.9869482 | 0.03596657 | (223)
1086 | 1500 | 0.1505295 | 4.137387 | 0.01004963 | 0.576799 | 0.1328696 | 0.02160832 | 16.23448 | 0.9878928 | 0.03398348 | (223)
1087 | 1502 | 0.151381 | 4.137868 | 0.009715994 | 0.6158666 | 0.4631865 | 0.02075626 | 16.90092 | 0.9849872 | 0.0430157 | (223)
1088 | 1503 | 0.1498439 | 4.137785 | 0.01007813 | 0.5659163 | -0.7785998 | 0.02170851 | 16.15956 | 0.987649 | 0.03465693 | (223)
1089 | 1504 | 0.1515977 | 4.137757 | 0.009703738 | 0.6515109 | 0.6607543 | 0.02060735 | 17.02305 | 0.9887613 | 0.03111875 | (223)
1090 | 1506 | 0.1477559 | 4.137548 | 0.01008098 | 0.5252785 | 0.8125276 | 0.02186002 | 16.04756 | 0.9853354 | 0.04151773 | (223)
1091 | 1507 | 0.1512631 | 4.137764 | 0.009995895 | 0.586798 | -0.02262571 | 0.02145731 | 16.34874 | 0.9876891 | 0.03482661 | (223)
1092 | 1508 | 0.1510419 | 4.138002 | 0.009974044 | 0.5887968 | 0.5791707 | 0.02140333 | 16.38997 | 0.9859088 | 0.03981286 | (223)
1093 | 1510 | 0.1479038 | 4.137786 | 0.009809458 | 0.5797478 | 0.06023125 | 0.02108164 | 16.64007 | 0.9874659 | 0.03498389 | (223)
1094 | 1511 | 0.1493328 | 4.137602 | 0.01003506 | 0.5764906 | 0.1704162 | 0.02157808 | 16.25724 | 0.9884999 | 0.03181885 | (223)
1095 | 1513 | 0.1474313 | 4.137595 | 0.009991575 | 0.5448542 | 0.08635907 | 0.02159674 | 16.24319 | 0.9864566 | 0.03792967 | (223)
1096 | 1514 | 0.1504725 | 4.137905 | 0.009898138 | 0.6071335 | 0.8472574 | 0.02117604 | 16.56589 | 0.9878407 | 0.03375553 | (223)
1097 | 1515 | 0.1513735 | 4.137794 | 0.009851175 | 0.5956978 | 0.8517895 | 0.02111555 | 16.61335 | 0.9875465 | 0.03560377 | (223)
1098 | 1517 | 0.147677 | 4.137668 | 0.01006433 | 0.5302198 | 0.9442512 | 0.02180626 | 16.08712 | 0.9869598 | 0.03672055 | (223)
1099 | 1518 | 0.1539638 | 4.137936 | 0.01001399 | 0.6467269 | 0.7435781 | 0.02128322 | 16.48246 | 0.9859734 | 0.03871429 | (223)
1100 | 1519 | 0.1512854 | 4.138275 | 0.009473315 | 0.6299697 | 1.167983 | 0.02019042 | 17.37457 | 0.9852223 | 0.04305305 | (223)
1101 | 1521 | 0.1495322 | 4.138309 | 0.009835501 | 0.5603229 | 0.9097814 | 0.0212054 | 16.54295 | 0.9860841 | 0.04028832 | (223)
1102 | 1522 | 0.1487817 | 4.138154 | 0.009738857 | 0.609926 | 1.118855 | 0.02082563 | 16.84462 | 0.9850188 | 0.04152176 | (223)
1103 | 1524 | 0.1444255 | 4.137831 | 0.010338 | 0.5085751 | -0.3558312 | 0.02247861 | 15.60594 | 0.9823694 | 0.04712383 | (223)
1104 | 1525 | 0.1481952 | 4.137961 | 0.009877499 | 0.5548049 | 1.216271 | 0.02131529 | 16.45767 | 0.9844843 | 0.04414955 | (223)
1105 | 1526 | 0.1499687 | 4.138086 | 0.009887816 | 0.5710865 | 1.115078 | 0.02128043 | 16.48463 | 0.9866549 | 0.03816593 | (223)
1106 | 1528 | 0.1439891 | 4.138104 | 0.009848705 | 0.5440267 | 0.3316937 | 0.02129082 | 16.47658 | 0.9848831 | 0.04123265 | (223)
1107 | 1529 | 0.1463843 | 4.137947 | 0.01003427 | 0.5289362 | 1.17489 | 0.02174569 | 16.13193 | 0.9870535 | 0.03598663 | (223)
1108 | 1530 | 0.1482792 | 4.137693 | 0.01008409 | 0.5321952 | 0.750592 | 0.021842 | 16.06079 | 0.9873683 | 0.03570082 | (223)
1109 | 1532 | 0.1466597 | 4.138129 | 0.009925749 | 0.531254 | 0.1712532 | 0.02150235 | 16.31449 | 0.9866488 | 0.03778993 | (223)
1110 | 1533 | 0.1492824 | 4.138286 | 0.009991693 | 0.5833102 | 0.7241932 | 0.02146066 | 16.34619 | 0.9840377 | 0.04425657 | (223)
1111 | 1534 | 0.1478702 | 4.138123 | 0.009937616 | 0.5722923 | 0.6928282 | 0.02138336 | 16.40528 | 0.9849358 | 0.04167088 | (223)
1112 | 1536 | 0.1456569 | 4.137819 | 0.009926807 | 0.5335287 | 0.6063922 | 0.02149663 | 16.31883 | 0.988 | 0.03335104 | (223)
1113 | 1537 | 0.1474725 | 4.137925 | 0.009906617 | 0.5573896 | 0.3777172 | 0.02136904 | 16.41627 | 0.9889725 | 0.03078742 | (223)
1114 | 1539 | 0.1442641 | 4.138034 | 0.01002641 | 0.524249 | -0.4895622 | 0.02174535 | 16.13218 | 0.9879405 | 0.03281239 | (223)
1115 | 1540 | 0.1447582 | 4.138065 | 0.01013834 | 0.4900003 | -0.1314521 | 0.0221113 | 15.86519 | 0.9853859 | 0.04080617 | (223)
1116 | 1541 | 0.1492434 | 4.137805 | 0.009817629 | 0.5943434 | 0.4325941 | 0.02104836 | 16.66638 | 0.9898384 | 0.02835941 | (223)
1117 | 1543 | 0.1458563 | 4.137634 | 0.01036178 | 0.4771324 | 0.6555433 | 0.02264592 | 15.49065 | 0.9871301 | 0.03576087 | (223)
1118 | 1544 | 0.1446081 | 4.137843 | 0.01013302 | 0.5327068 | 1.525421 | 0.02194614 | 15.98458 | 0.9875763 | 0.03311574 | (223)
1119 | 1545 | 0.1465574 | 4.137986 | 0.009854382 | 0.5325154 | 0.002484517 | 0.02134334 | 16.43604 | 0.9886068 | 0.03241268 | (223)
1120 | 1547 | 0.1418936 | 4.138001 | 0.009866245 | 0.4986902 | -0.2036206 | 0.02148745 | 16.32581 | 0.9888632 | 0.03060017 | (223)
1121 | 1548 | 0.1475891 | 4.137786 | 0.01013826 | 0.5465921 | 0.4130129 | 0.02190754 | 16.01275 | 0.9870602 | 0.03553322 | (223)
1122 | 1550 | 0.1424076 | 4.138028 | 0.009918417 | 0.5157431 | 0.9757755 | 0.02154106 | 16.28518 | 0.987273 | 0.03441462 | (223)
1123 | 1551 | 0.1469322 | 4.138502 | 0.009724557 | 0.6015589 | -0.2391678 | 0.02082392 | 16.84601 | 0.9831217 | 0.04630024 | (223)
1124 | 1552 | 0.1519115 | 4.138105 | 0.01009576 | 0.5988064 | 0.6760014 | 0.02162866 | 16.21922 | 0.9877303 | 0.03411343 | (223)
1125 | 1554 | 0.1498922 | 4.137744 | 0.01018335 | 0.544618 | 0.7932727 | 0.02201211 | 15.93668 | 0.991663 | 0.0233929 | (223)
1126 | 1555 | 0.1457507 | 4.137312 | 0.01027661 | 0.4893264 | 0.1334922 | 0.02241532 | 15.65001 | 0.9901396 | 0.02728908 | (223)
1127 | 1556 | 0.1495549 | 4.137925 | 0.01003673 | 0.5508238 | 0.1211293 | 0.02167309 | 16.18597 | 0.9880305 | 0.03404579 | (223)
1128 | 1558 | 0.1488365 | 4.138233 | 0.01011125 | 0.5601876 | -0.1514975 | 0.02180039 | 16.09145 | 0.98586 | 0.03921686 | (223)
1129 | 1559 | 0.1480598 | 4.137683 | 0.01023619 | 0.5377723 | -0.9000333 | 0.02215119 | 15.83662 | 0.9876443 | 0.03406695 | (223)
1130 | 1561 | 0.147007 | 4.137713 | 0.01012175 | 0.4970071 | -0.2877782 | 0.02204995 | 15.90933 | 0.9889141 | 0.03167731 | (223)
1131 | 1562 | 0.1501743 | 4.13795 | 0.009956477 | 0.5832616 | -0.006608235 | 0.02138519 | 16.40387 | 0.9876268 | 0.03480019 | (223)
1132 | 1563 | 0.1483951 | 4.137986 | 0.01009146 | 0.5513914 | 0.185132 | 0.02178923 | 16.0997 | 0.9876611 | 0.0343013 | (223)
1133 | 1565 | 0.147696 | 4.137574 | 0.01013008 | 0.5441904 | -0.6411422 | 0.0218985 | 16.01936 | 0.9903872 | 0.02648718 | (223)
1134 | 1566 | 0.1496108 | 4.137605 | 0.01013597 | 0.5593442 | 0.2617425 | 0.02185674 | 16.04997 | 0.9884541 | 0.03216136 | (223)
1135 | 1567 | 0.1496898 | 4.138239 | 0.009804254 | 0.5778214 | 1.459931 | 0.02107716 | 16.64361 | 0.9869668 | 0.03727484 | (223)
1136 | 1569 | 0.1461017 | 4.138377 | 0.0101027 | 0.539089 | 0.7321271 | 0.0218576 | 16.04933 | 0.9834867 | 0.04509657 | (223)
1137 | 1570 | 0.1474565 | 4.138323 | 0.009698148 | 0.6190956 | 1.235025 | 0.02070702 | 16.94111 | 0.9884817 | 0.03113804 | (223)
1138 | 1572 | 0.1501062 | 4.1382 | 0.009823212 | 0.5930955 | 1.397751 | 0.02106468 | 16.65347 | 0.9888037 | 0.03160102 | (223)
1139 | 1573 | 0.142247 | 4.137977 | 0.01008387 | 0.4913388 | -0.3135426 | 0.02198771 | 15.95436 | 0.9854537 | 0.0394592 | (223)
1140 | 1574 | 0.1480937 | 4.138149 | 0.01001875 | 0.5591078 | 0.6442768 | 0.02160481 | 16.23713 | 0.9872987 | 0.03522518 | (223)
1141 | 1576 | 0.1532196 | 4.138697 | 0.01000268 | 0.6197132 | 0.7744789 | 0.02135505 | 16.42703 | 0.9831687 | 0.04744363 | (223)
1142 | 1577 | 0.1499658 | 4.138601 | 0.00974938 | 0.6034653 | 0.664062 | 0.02087048 | 16.80842 | 0.9869843 | 0.03678817 | (223)
1143 | 1578 | 0.1489044 | 4.138234 | 0.01004413 | 0.5821767 | 0.9023908 | 0.02157733 | 16.2578 | 0.9884619 | 0.03149239 | (223)
1144 | 1580 | 0.1456517 | 4.138195 | 0.010102 | 0.5259925 | 0.6608388 | 0.02190304 | 16.01604 | 0.9853032 | 0.04031343 | (223)
1145 | 1581 | 0.1486174 | 4.138295 | 0.009937561 | 0.5663363 | 0.2182669 | 0.02140424 | 16.38927 | 0.9849067 | 0.04245608 | (223)
1146 | 1582 | 0.1429574 | 4.138238 | 0.01002757 | 0.4911078 | -0.07256623 | 0.02186577 | 16.04334 | 0.987447 | 0.03456668 | (223)
1147 | 1585 | 0.1489977 | 4.137924 | 0.01037375 | 0.5149551 | 0.1454601 | 0.02253287 | 15.56837 | 0.9868654 | 0.03676886 | (223)
1148 | 1587 | 0.1517987 | 4.13803 | 0.01015603 | 0.597751 | 0.4086472 | 0.02176158 | 16.12015 | 0.9850557 | 0.04133968 | (223)
1149 | 1588 | 0.1510425 | 4.138086 | 0.009929529 | 0.5982997 | 0.6556582 | 0.02127433 | 16.48936 | 0.9896349 | 0.02907767 | (223)
1150 | 1589 | 0.1434767 | 4.137941 | 0.01037818 | 0.4656574 | 0.2907171 | 0.02272402 | 15.4374 | 0.9836628 | 0.04449179 | (223)
1151 | 1591 | 0.1496787 | 4.138119 | 0.009926722 | 0.5937761 | 0.6449423 | 0.02128425 | 16.48167 | 0.985294 | 0.04088479 | (223)
1152 | 1592 | 0.1507196 | 4.138217 | 0.01030455 | 0.565022 | -0.0415108 | 0.0221995 | 15.80216 | 0.9840599 | 0.04408783 | (223)
1153 | 1594 | 0.1488196 | 4.138342 | 0.01009001 | 0.5778227 | 0.68349 | 0.02169147 | 16.17226 | 0.9849878 | 0.04101618 | (223)
1154 | 1595 | 0.1438762 | 4.137812 | 0.01028581 | 0.50013 | 0.898807 | 0.02239595 | 15.66354 | 0.9856001 | 0.03852921 | (223)
1155 | 1596 | 0.1466201 | 4.13785 | 0.009989243 | 0.5294778 | 0.5180892 | 0.0216462 | 16.20608 | 0.9849999 | 0.04219238 | (223)
1156 | 1598 | 0.149791 | 4.137931 | 0.009986219 | 0.567342 | 0.948712 | 0.02150548 | 16.31212 | 0.9848541 | 0.04289953 | (223)
1157 | 1599 | 0.1443451 | 4.138403 | 0.01032353 | 0.4997205 | 1.280469 | 0.02247957 | 15.60528 | 0.9823794 | 0.04736946 | (223)
1158 | 1600 | 0.1475916 | 4.138029 | 0.01032942 | 0.5488501 | -0.1564774 | 0.02231235 | 15.72223 | 0.9860129 | 0.03748508 | (223)
1159 | 1602 | 0.1447397 | 4.137495 | 0.01036966 | 0.4685227 | -0.5897409 | 0.02269483 | 15.45727 | 0.9868963 | 0.03619777 | (223)
1160 | 1603 | 0.1489862 | 4.137598 | 0.01016093 | 0.5377433 | -0.5086734 | 0.02198844 | 15.95383 | 0.987144 | 0.03622676 | (223)
1161 | 1604 | 0.1448063 | 4.13817 | 0.01015658 | 0.4980413 | -0.3197656 | 0.0221221 | 15.85744 | 0.9825424 | 0.04846584 | (223)
1162 | 1606 | 0.1461579 | 4.13808 | 0.01045972 | 0.4620738 | 0.7027816 | 0.02291585 | 15.30818 | 0.9842438 | 0.04415812 | (223)
1163 | 1607 | 0.1483971 | 4.137816 | 0.01007627 | 0.5546151 | -0.3774759 | 0.0217449 | 16.13251 | 0.9871776 | 0.0356647 | (223)
1164 | 1609 | 0.1375064 | 4.137455 | 0.01055562 | 0.3542484 | -0.0791356 | 0.02352981 | 14.90875 | 0.9846636 | 0.04144325 | (223)
1165 | 1610 | 0.1498361 | 4.138249 | 0.01015923 | 0.5764359 | 0.8856326 | 0.02184528 | 16.05839 | 0.9849445 | 0.04136295 | (223)
1166 | 1611 | 0.1502023 | 4.138283 | 0.01024483 | 0.5501367 | 1.475656 | 0.02212495 | 15.8554 | 0.9828981 | 0.04792076 | (223)
1167 | 1613 | 0.1469804 | 4.13833 | 0.01003121 | 0.5703008 | 0.5873263 | 0.02159183 | 16.24688 | 0.9846805 | 0.04145823 | (223)
1168 | 1614 | 0.1433669 | 4.137892 | 0.01035069 | 0.4474809 | 0.05030149 | 0.02273058 | 15.43295 | 0.9843612 | 0.04337189 | (223)
1169 | 1615 | 0.1447888 | 4.137637 | 0.01032835 | 0.4684493 | -1.308433 | 0.02260467 | 15.51892 | 0.987854 | 0.0337713 | (223)
1170 | 1617 | 0.1505623 | 4.138227 | 0.01019178 | 0.5661309 | 0.05676283 | 0.02195254 | 15.97992 | 0.9871209 | 0.03590916 | (223)
1171 | 1618 | 0.1480103 | 4.138465 | 0.01021318 | 0.5587682 | 0.5985876 | 0.02202531 | 15.92713 | 0.9843869 | 0.04232153 | (223)
1172 | 1619 | 0.143043 | 4.138115 | 0.01028324 | 0.4836633 | 0.3459515 | 0.02245044 | 15.62553 | 0.9856887 | 0.03848229 | (223)
1173 | 1621 | 0.1436693 | 4.137851 | 0.01038324 | 0.4613175 | 0.5284923 | 0.02275108 | 15.41904 | 0.9837194 | 0.04457877 | (223)
1174 | 1622 | 0.1494726 | 4.138017 | 0.01027015 | 0.5832199 | 0.07752315 | 0.02205907 | 15.90275 | 0.9876072 | 0.03314987 | (223)
1175 | 1624 | 0.1470591 | 4.1382 | 0.01027248 | 0.5592844 | 0.07112755 | 0.02215131 | 15.83653 | 0.9846576 | 0.04075532 | (223)
1176 | 1625 | 0.1447129 | 4.138167 | 0.01026315 | 0.5256845 | 0.2181899 | 0.02225355 | 15.76378 | 0.9837722 | 0.04316064 | (223)
1177 | 1626 | 0.1412191 | 4.137855 | 0.01028441 | 0.4511606 | 1.494739 | 0.0225716 | 15.54165 | 0.9862515 | 0.03700761 | (223)
1178 | 1628 | 0.1428719 | 4.137867 | 0.01032587 | 0.4285639 | -0.07865254 | 0.02274539 | 15.4229 | 0.9869983 | 0.03645085 | (223)
1179 | 1629 | 0.1512742 | 4.138388 | 0.01040924 | 0.5667256 | 1.165859 | 0.02241874 | 15.64762 | 0.9836872 | 0.04468367 | (223)
1180 | 1630 | 0.1459951 | 4.138248 | 0.01041921 | 0.5051559 | 0.2265549 | 0.02266782 | 15.47568 | 0.9826859 | 0.04689048 | (223)
1181 | 1632 | 0.1443453 | 4.137947 | 0.01008586 | 0.5393755 | 0.5373818 | 0.02182013 | 16.07689 | 0.9879037 | 0.0321716 | (223)
1182 | 1633 | 0.1442636 | 4.138058 | 0.01024888 | 0.4978668 | 0.6116061 | 0.02232377 | 15.71419 | 0.9852901 | 0.03987656 | (223)
1183 | 1635 | 0.149498 | 4.138391 | 0.01012621 | 0.6084925 | 0.4871836 | 0.02165911 | 16.19642 | 0.9860672 | 0.03710121 | (223)
1184 | 1636 | 0.1435709 | 4.138219 | 0.01028184 | 0.5136055 | -0.6797638 | 0.02233815 | 15.70408 | 0.9850323 | 0.03956047 | (223)
1185 | 1637 | 0.1533584 | 4.138603 | 0.00998311 | 0.6320656 | 0.6831541 | 0.02126952 | 16.49308 | 0.9855525 | 0.04032548 | (223)
1186 | 1639 | 0.1482189 | 4.138134 | 0.01014937 | 0.5786397 | 0.3991704 | 0.02181614 | 16.07983 | 0.9857352 | 0.0383254 | (223)
1187 | 1640 | 0.1439725 | 4.137875 | 0.01045788 | 0.4780685 | -0.07313547 | 0.02285247 | 15.35064 | 0.9856619 | 0.03843641 | (223)
1188 | 1641 | 0.1487962 | 4.13826 | 0.009920307 | 0.5879429 | 0.4147745 | 0.02129102 | 16.47642 | 0.9875843 | 0.03426823 | (223)
1189 | 1643 | 0.1456539 | 4.1385 | 0.01008374 | 0.5426081 | -0.02536915 | 0.02180398 | 16.0888 | 0.9860734 | 0.03772904 | (223)
1190 | 1644 | 0.1462095 | 4.138275 | 0.01000613 | 0.541349 | 0.02348475 | 0.02164064 | 16.21024 | 0.986748 | 0.03655348 | (223)
1191 | 1646 | 0.1456709 | 4.137763 | 0.01053822 | 0.4973601 | 0.1159343 | 0.0229559 | 15.28147 | 0.989241 | 0.02859857 | (223)
1192 | 1647 | 0.1458555 | 4.138283 | 0.009850571 | 0.570822 | -0.0245891 | 0.0212012 | 16.54623 | 0.9887923 | 0.03048126 | (223)
1193 | 1648 | 0.1502603 | 4.138303 | 0.01021575 | 0.5842471 | 0.5819275 | 0.0219385 | 15.99015 | 0.9853506 | 0.03989155 | (223)
1194 | 1650 | 0.1458536 | 4.138338 | 0.01024915 | 0.5563107 | 0.605265 | 0.02211182 | 15.86481 | 0.9864416 | 0.03553095 | (223)
1195 | 1651 | 0.1449012 | 4.13837 | 0.01009601 | 0.5103348 | 0.4307278 | 0.02194613 | 15.9846 | 0.9871404 | 0.03540169 | (223)
1196 | 1652 | 0.142964 | 4.138149 | 0.009914348 | 0.5107012 | -0.4160533 | 0.02154996 | 16.27845 | 0.9877419 | 0.03365616 | (223)
1197 | 1654 | 0.1509768 | 4.138465 | 0.01015803 | 0.5595495 | 0.4715491 | 0.02190356 | 16.01566 | 0.9848798 | 0.04290481 | (223)
1198 | 1655 | 0.146392 | 4.1389 | 0.0101199 | 0.5503764 | 0.1871589 | 0.02185428 | 16.05177 | 0.9821868 | 0.04834311 | (223)
1199 | 1657 | 0.149249 | 4.138402 | 0.009942422 | 0.5946321 | 0.7687137 | 0.02131489 | 16.45798 | 0.9868369 | 0.03621649 | (223)
1200 | 1658 | 0.1479853 | 4.138398 | 0.009701896 | 0.6050398 | 0.5603086 | 0.02076341 | 16.8951 | 0.9866226 | 0.03701832 | (223)
1201 | 1659 | 0.1500248 | 4.138575 | 0.0102062 | 0.5913706 | 1.055968 | 0.0218922 | 16.02397 | 0.9873525 | 0.0340397 | (223)
1202 | 1661 | 0.1483047 | 4.138438 | 0.01004802 | 0.5857687 | 0.2581772 | 0.02157288 | 16.26116 | 0.9865637 | 0.03635534 | (223)
1203 | 1662 | 0.1445341 | 4.138293 | 0.009848677 | 0.5357258 | 0.4790431 | 0.02131976 | 16.45421 | 0.9903055 | 0.02669593 | (223)
1204 | 1663 | 0.141802 | 4.137706 | 0.01020769 | 0.4670319 | -0.9236058 | 0.02234574 | 15.69874 | 0.9893002 | 0.02894844 | (223)
1205 | 1665 | 0.1502384 | 4.138319 | 0.009841901 | 0.5602468 | 1.562332 | 0.02121947 | 16.53199 | 0.9875234 | 0.03633697 | (223)
1206 | 1666 | 0.147847 | 4.138514 | 0.01033467 | 0.5199393 | 0.4311276 | 0.02242969 | 15.63998 | 0.9837996 | 0.04478741 | (223)
1207 | 1667 | 0.1475656 | 4.138337 | 0.01004567 | 0.538375 | 0.2287867 | 0.02173676 | 16.13855 | 0.987045 | 0.03628772 | (223)
1208 | 1669 | 0.1448518 | 4.138242 | 0.01022397 | 0.4929982 | -0.3339109 | 0.02228717 | 15.74 | 0.9841518 | 0.04378371 | (223)
1209 | 1670 | 0.1475162 | 4.138228 | 0.01022137 | 0.5455082 | 0.1674 | 0.02209107 | 15.87972 | 0.9865897 | 0.03647213 | (223)
1210 | 1672 | 0.1429722 | 4.138595 | 0.01007191 | 0.5172276 | 0.6619253 | 0.02186912 | 16.04088 | 0.9862926 | 0.03663446 | (223)
1211 | 1674 | 0.1486242 | 4.138225 | 0.01013095 | 0.5583064 | 0.5118244 | 0.02184964 | 16.05518 | 0.9882489 | 0.032351 | (223)
1212 | 1676 | 0.149202 | 4.138353 | 0.01048654 | 0.5484966 | 0.5554504 | 0.02265306 | 15.48576 | 0.9831741 | 0.04525628 | (223)
1213 | 1677 | 0.1533819 | 4.138404 | 0.009917444 | 0.6449568 | 0.8007283 | 0.02108425 | 16.63801 | 0.9876452 | 0.03428014 | (223)
1214 | 1679 | 0.1471938 | 4.138228 | 0.01037491 | 0.5262771 | 1.474252 | 0.0224937 | 15.59548 | 0.9840392 | 0.04315338 | (223)
1215 | 1680 | 0.143052 | 4.13835 | 0.01018828 | 0.4908481 | 0.1259017 | 0.02221716 | 15.7896 | 0.9858179 | 0.03836384 | (223)
1216 | 1681 | 0.1445333 | 4.138608 | 0.0102063 | 0.4989949 | -0.6926436 | 0.02222694 | 15.78264 | 0.9810332 | 0.05221325 | (223)
1217 | 1683 | 0.1449248 | 4.138531 | 0.009986025 | 0.5406131 | -0.04925381 | 0.02159977 | 16.24091 | 0.987169 | 0.0348827 | (223)
1218 | 1684 | 0.1457288 | 4.138135 | 0.01012847 | 0.5180455 | 0.4306227 | 0.02198898 | 15.95344 | 0.9861412 | 0.03819108 | (223)
1219 | 1687 | 0.1455966 | 4.13855 | 0.01023202 | 0.5294235 | 0.08002601 | 0.02217247 | 15.82142 | 0.9831469 | 0.04544031 | (223)
1220 | 1688 | 0.1476993 | 4.138163 | 0.009873017 | 0.5586523 | -0.2135805 | 0.02129214 | 16.47556 | 0.9861902 | 0.0389578 | (223)
1221 | 1690 | 0.1430274 | 4.137786 | 0.0106665 | 0.4305258 | 0.05063979 | 0.02348828 | 14.93511 | 0.9861886 | 0.03715822 | (223)
1222 | 1691 | 0.1478587 | 4.138769 | 0.009926672 | 0.5457563 | 1.538893 | 0.02145327 | 16.35181 | 0.9822517 | 0.0504593 | (223)
1223 | 1692 | 0.1473578 | 4.138771 | 0.01028072 | 0.5217083 | 1.609221 | 0.02230615 | 15.7266 | 0.9821689 | 0.04919065 | (223)
1224 | 1694 | 0.1534909 | 4.13832 | 0.01018588 | 0.6001175 | 0.9485575 | 0.021817 | 16.0792 | 0.9883073 | 0.03272498 | (223)
1225 | 1695 | 0.1401999 | 4.137699 | 0.01053416 | 0.4165258 | -0.01831485 | 0.02324919 | 15.0887 | 0.9865052 | 0.03589927 | (223)
1226 | 1697 | 0.1494389 | 4.138386 | 0.01002178 | 0.5794115 | 0.6656384 | 0.02153914 | 16.28663 | 0.9828388 | 0.04773571 | (223)
1227 | 1698 | 0.1484811 | 4.138547 | 0.01005355 | 0.5708054 | 0.3159064 | 0.02163812 | 16.21213 | 0.9841741 | 0.04360813 | (223)
1228 | 1699 | 0.1504245 | 4.138248 | 0.01016989 | 0.580324 | 1.067044 | 0.02185417 | 16.05185 | 0.9848166 | 0.04181991 | (223)
1229 | 1701 | 0.1489711 | 4.138123 | 0.01044493 | 0.523506 | 1.177297 | 0.02265578 | 15.48391 | 0.9819348 | 0.04985247 | (223)
1230 | 1702 | 0.1470878 | 4.138332 | 0.0100679 | 0.5184826 | 0.1770416 | 0.02185591 | 16.05058 | 0.9845245 | 0.04386356 | (223)
1231 | 1703 | 0.1460389 | 4.138421 | 0.01016707 | 0.5178715 | -0.373032 | 0.02207341 | 15.89242 | 0.983644 | 0.04524059 | (223)
1232 | 1706 | 0.1515331 | 4.138289 | 0.01007356 | 0.5880019 | 0.2416687 | 0.02161973 | 16.22591 | 0.9825716 | 0.04916169 | (223)
1233 | 1708 | 0.1461788 | 4.138457 | 0.01020602 | 0.5343465 | 0.6960609 | 0.0220983 | 15.87452 | 0.9820576 | 0.04869274 | (223)
1234 | 1709 | 0.1480995 | 4.138666 | 0.009988776 | 0.6080383 | 1.180282 | 0.02136675 | 16.41803 | 0.985128 | 0.03957086 | (223)
1235 | 1710 | 0.1456423 | 4.13792 | 0.0105056 | 0.4830008 | -0.2212879 | 0.02293836 | 15.29316 | 0.9857116 | 0.03879736 | (223)
1236 | 1712 | 0.1441417 | 4.138121 | 0.01028177 | 0.5073194 | -0.580159 | 0.02236092 | 15.68808 | 0.9848055 | 0.04071351 | (223)
1237 | 1713 | 0.1483227 | 4.138353 | 0.01014217 | 0.5682391 | 0.3269649 | 0.0218381 | 16.06367 | 0.9838314 | 0.04406939 | (223)
1238 | 1714 | 0.1458637 | 4.138527 | 0.01011003 | 0.5398357 | 0.3117664 | 0.02187079 | 16.03966 | 0.9815836 | 0.05018856 | (223)
1239 | 1716 | 0.1462859 | 4.13809 | 0.01043034 | 0.5029847 | 0.6951133 | 0.02270008 | 15.45369 | 0.9883208 | 0.03156187 | (223)
1240 | 1717 | 0.1420455 | 4.13823 | 0.010355 | 0.4476907 | 0.169926 | 0.02273928 | 15.42705 | 0.9854134 | 0.03963413 | (223)
1241 | 1719 | 0.1490554 | 4.138533 | 0.01011651 | 0.5920318 | 0.6516139 | 0.02169744 | 16.1678 | 0.984044 | 0.04304037 | (223)
1242 | 1720 | 0.1475551 | 4.138692 | 0.01014037 | 0.591913 | 1.152054 | 0.02174904 | 16.12944 | 0.9842981 | 0.04132989 | (223)
1243 | 1721 | 0.1469771 | 4.13824 | 0.01028379 | 0.541739 | 0.5158832 | 0.02223973 | 15.77357 | 0.9892484 | 0.02880143 | (223)
1244 | 1723 | 0.1449965 | 4.13791 | 0.01050571 | 0.4915717 | 0.7068167 | 0.02290665 | 15.31433 | 0.9842189 | 0.04211959 | (223)
1245 | 1724 | 0.1446695 | 4.138 | 0.01021129 | 0.4768503 | -0.1951043 | 0.02231805 | 15.71822 | 0.9896003 | 0.02896131 | (223)
1246 | 1725 | 0.1475168 | 4.138394 | 0.01044493 | 0.5035054 | -0.2242322 | 0.02272991 | 15.4334 | 0.9853551 | 0.04035293 | (223)
1247 | 1727 | 0.1477755 | 4.138345 | 0.01044992 | 0.515186 | 0.385821 | 0.02269746 | 15.45547 | 0.982027 | 0.04923117 | (223)
1248 | 1728 | 0.1458979 | 4.138317 | 0.01006272 | 0.5151269 | 0.5943085 | 0.02185665 | 16.05003 | 0.9840381 | 0.044668 | (223)
1249 | 1729 | 0.1479898 | 4.137963 | 0.01029846 | 0.5307928 | 0.256532 | 0.02231146 | 15.72286 | 0.9839952 | 0.04408799 | (223)
1250 | 1731 | 0.1496749 | 4.138444 | 0.01012631 | 0.5895861 | 0.2538245 | 0.02172725 | 16.14562 | 0.9858344 | 0.0385316 | (223)
1251 | 1732 | 0.1501657 | 4.138627 | 0.01022163 | 0.5541198 | 1.734832 | 0.02206039 | 15.9018 | 0.9847451 | 0.04259039 | (223)
1252 | 1734 | 0.1468001 | 4.138278 | 0.01022972 | 0.520704 | 0.6951268 | 0.02219914 | 15.80241 | 0.9841823 | 0.04361921 | (223)
1253 | 1735 | 0.1470049 | 4.138015 | 0.01071978 | 0.4989751 | -0.584799 | 0.02334527 | 15.0266 | 0.9835608 | 0.0437669 | (223)
1254 | 1736 | 0.1505436 | 4.138399 | 0.0103832 | 0.5617798 | 0.5460619 | 0.02238087 | 15.6741 | 0.9845625 | 0.04223224 | (223)
1255 | 1738 | 0.1468356 | 4.138636 | 0.01023941 | 0.5435674 | 0.5328223 | 0.0221371 | 15.8467 | 0.9842978 | 0.04236347 | (223)
1256 | 1739 | 0.1472502 | 4.138287 | 0.0101326 | 0.5690241 | 0.8899024 | 0.02181466 | 16.08093 | 0.9822942 | 0.04760487 | (223)
1257 | 1740 | 0.1443949 | 4.137816 | 0.01081855 | 0.4541828 | -0.8126283 | 0.0237323 | 14.78154 | 0.9867774 | 0.03487383 | (223)
1258 | 1742 | 0.1509079 | 4.138104 | 0.01028013 | 0.5738815 | 1.248162 | 0.02211458 | 15.86284 | 0.9862125 | 0.03784436 | (223)
1259 | 1743 | 0.1483633 | 4.138622 | 0.01022205 | 0.5411449 | 0.3568236 | 0.02210837 | 15.86729 | 0.9812948 | 0.05193039 | (223)
1260 | 1745 | 0.1427343 | 4.1382 | 0.01053446 | 0.4444505 | 0.1018104 | 0.02314547 | 15.15631 | 0.9859724 | 0.03772875 | (223)
1261 | 1746 | 0.1432079 | 4.137768 | 0.01055063 | 0.4419958 | -0.8467164 | 0.02319018 | 15.12709 | 0.9851914 | 0.0402092 | (223)
1262 | 1747 | 0.1497067 | 4.138244 | 0.01011327 | 0.5763537 | -0.111378 | 0.02174676 | 16.13114 | 0.9866124 | 0.03695279 | (223)
1263 | 1749 | 0.148554 | 4.138497 | 0.01017158 | 0.5410475 | 1.781407 | 0.02199955 | 15.94578 | 0.9828434 | 0.04785396 | (223)
1264 | 1750 | 0.1505374 | 4.138338 | 0.01041328 | 0.543312 | 1.411854 | 0.02251395 | 15.58145 | 0.9831653 | 0.04667065 | (223)
1265 | 1751 | 0.1487375 | 4.138202 | 0.01023276 | 0.5379395 | 0.3848246 | 0.02214316 | 15.84236 | 0.9885064 | 0.03188311 | (223)
1266 | 1753 | 0.1470295 | 4.138056 | 0.01037606 | 0.5073103 | -0.5557277 | 0.02256602 | 15.54549 | 0.9870796 | 0.03550892 | (223)
1267 | 1754 | 0.1447085 | 4.138478 | 0.01019084 | 0.5107267 | 0.5287191 | 0.02215084 | 15.83687 | 0.9829382 | 0.04645145 | (223)
1268 | 1756 | 0.1469357 | 4.138188 | 0.01056132 | 0.4844042 | 1.083653 | 0.02305477 | 15.21594 | 0.9845923 | 0.04217263 | (223)
1269 | 1757 | 0.1468167 | 4.138099 | 0.01032275 | 0.5316229 | -0.4170081 | 0.02236103 | 15.68801 | 0.9878536 | 0.03272284 | (223)
1270 | 1758 | 0.1478472 | 4.13792 | 0.01011686 | 0.5244987 | -0.3178601 | 0.02194062 | 15.98861 | 0.9873777 | 0.03564718 | (223)
1271 | 1760 | 0.146177 | 4.13845 | 0.01031098 | 0.5315042 | 0.1694816 | 0.02233598 | 15.7056 | 0.9824072 | 0.04726968 | (223)
1272 | 1761 | 0.1517155 | 4.138466 | 0.01033378 | 0.5679103 | 0.08516507 | 0.02225187 | 15.76496 | 0.9842512 | 0.04383356 | (223)
1273 | 1762 | 0.1479384 | 4.138273 | 0.01017365 | 0.5491907 | 0.7275828 | 0.02197463 | 15.96386 | 0.9847443 | 0.04187208 | (223)
1274 | 1764 | 0.1533361 | 4.138254 | 0.01052912 | 0.5534446 | 0.9237853 | 0.02272654 | 15.4357 | 0.9851158 | 0.04174314 | (223)
1275 | 1765 | 0.150069 | 4.1384 | 0.01024714 | 0.5667274 | 1.06123 | 0.02206961 | 15.89516 | 0.9845268 | 0.04255834 | (223)
1276 | 1767 | 0.1471109 | 4.138748 | 0.01017753 | 0.5408758 | 0.4179435 | 0.02201305 | 15.936 | 0.9805937 | 0.05332164 | (223)
1277 | 1768 | 0.1504113 | 4.138558 | 0.010067 | 0.5693062 | 0.8160696 | 0.02167242 | 16.18647 | 0.981475 | 0.05245275 | (223)
1278 | 1769 | 0.1536444 | 4.138288 | 0.01052794 | 0.5773764 | 1.469259 | 0.02263461 | 15.49839 | 0.9852191 | 0.04063709 | (223)
1279 | 1771 | 0.1512464 | 4.138308 | 0.01016895 | 0.6133573 | 1.913511 | 0.02173296 | 16.14138 | 0.9839124 | 0.04336792 | (223)
1280 | 1772 | 0.1478408 | 4.138484 | 0.01031171 | 0.5293358 | 1.03182 | 0.02234548 | 15.69892 | 0.9835253 | 0.04523224 | (223)
1281 | 1773 | 0.1488439 | 4.138521 | 0.01017643 | 0.5480742 | 0.25674 | 0.02198468 | 15.95656 | 0.9846907 | 0.04260906 | (223)
1282 | 1775 | 0.147032 | 4.138518 | 0.01010173 | 0.5280742 | 0.5382915 | 0.02189498 | 16.02193 | 0.9828038 | 0.04811381 | (223)
1283 | 1776 | 0.1487189 | 4.138601 | 0.0102252 | 0.5597365 | 1.304119 | 0.02204772 | 15.91094 | 0.9828142 | 0.04692306 | (223)
1284 | 1778 | 0.148505 | 4.138636 | 0.01029529 | 0.5190296 | 0.3187287 | 0.02234755 | 15.69747 | 0.9798086 | 0.05689591 | (223)
1285 | 1779 | 0.1511741 | 4.138665 | 0.01025084 | 0.5761652 | 0.7296811 | 0.02204325 | 15.91417 | 0.9830812 | 0.04688105 | (223)
1286 | 1780 | 0.1414283 | 4.137917 | 0.01042831 | 0.4300563 | -0.2324673 | 0.02296552 | 15.27507 | 0.9868756 | 0.0355667 | (223)
1287 | 1782 | 0.1452594 | 4.13813 | 0.01072803 | 0.4513714 | 0.811492 | 0.02354443 | 14.89949 | 0.9779178 | 0.06009159 | (223)
1288 | 1783 | 0.1485508 | 4.13849 | 0.01000928 | 0.5519082 | 0.1697069 | 0.02160996 | 16.23325 | 0.9850864 | 0.0420892 | (223)
1289 | 1784 | 0.1491164 | 4.138621 | 0.01032152 | 0.5718402 | 0.7967366 | 0.02221108 | 15.79391 | 0.9798809 | 0.05414195 | (223)
1290 | 1786 | 0.1475736 | 4.138283 | 0.01013076 | 0.5532422 | 0.7078756 | 0.02186744 | 16.04212 | 0.9836013 | 0.04491896 | (223)
1291 | 1787 | 0.1428271 | 4.137844 | 0.0104213 | 0.4362153 | -0.3523824 | 0.0229273 | 15.30054 | 0.9850981 | 0.04107509 | (223)
1292 | 1788 | 0.1517316 | 4.138201 | 0.010175 | 0.5796755 | 0.6818724 | 0.02186749 | 16.04208 | 0.9854852 | 0.04067727 | (223)
1293 | 1790 | 0.1449152 | 4.138409 | 0.01045 | 0.5133436 | 0.7063019 | 0.02270446 | 15.45071 | 0.9809184 | 0.05037539 | (223)
1294 | 1791 | 0.1460415 | 4.138502 | 0.01041617 | 0.5131159 | 0.9450458 | 0.02263179 | 15.50032 | 0.9807801 | 0.05174515 | (223)
1295 | 1793 | 0.1485706 | 4.138194 | 0.01041912 | 0.5345551 | 0.8227029 | 0.02255895 | 15.55037 | 0.9835456 | 0.04480204 | (223)
1296 | 1794 | 0.145745 | 4.138049 | 0.01066657 | 0.4968654 | -0.3613736 | 0.02323737 | 15.09637 | 0.9826277 | 0.04587427 | (223)
1297 | 1795 | 0.1461629 | 4.138646 | 0.01015634 | 0.5450473 | 0.8475622 | 0.02195218 | 15.98019 | 0.9828021 | 0.04644393 | (223)
1298 | 1797 | 0.1516811 | 4.138603 | 0.01019385 | 0.5746889 | 1.158152 | 0.02192604 | 15.99924 | 0.9800333 | 0.0563109 | (223)
1299 | 1798 | 0.1507745 | 4.138484 | 0.01023271 | 0.6005451 | 0.7520761 | 0.02191574 | 16.00676 | 0.9813349 | 0.05046034 | (223)
1300 | 1799 | 0.1476836 | 4.138244 | 0.01073711 | 0.520022 | 0.1486848 | 0.02330281 | 15.05397 | 0.9827172 | 0.04540589 | (223)
1301 | 1801 | 0.1474618 | 4.138342 | 0.01021682 | 0.5590587 | 0.8527065 | 0.02203211 | 15.92222 | 0.9847892 | 0.04085704 | (223)
1302 | 1802 | 0.1417982 | 4.138345 | 0.01032744 | 0.4742994 | 0.1117995 | 0.02258124 | 15.53502 | 0.9828686 | 0.04556146 | (223)
1303 | 1804 | 0.149928 | 4.138509 | 0.01028177 | 0.5840056 | -0.3048209 | 0.02208116 | 15.88684 | 0.9830937 | 0.04565152 | (223)
1304 | 1805 | 0.1447282 | 4.138024 | 0.01054009 | 0.4468693 | -0.8095843 | 0.0231488 | 15.15413 | 0.9810568 | 0.05258958 | (223)
1305 | 1806 | 0.1494206 | 4.138509 | 0.01015135 | 0.5456583 | 1.423087 | 0.02193919 | 15.98965 | 0.9832047 | 0.04732814 | (223)
1306 | 1808 | 0.1465678 | 4.138687 | 0.01029479 | 0.5391463 | 0.6293401 | 0.022273 | 15.75001 | 0.9828988 | 0.04589292 | (223)
1307 | 1809 | 0.1500259 | 4.138235 | 0.01028222 | 0.5632879 | 0.4471906 | 0.0221577 | 15.83196 | 0.9879956 | 0.03288216 | (223)
1308 | 1810 | 0.1446656 | 4.138059 | 0.01089536 | 0.4406332 | 0.288115 | 0.02395317 | 14.64524 | 0.9810119 | 0.05060679 | (223)
1309 | 1812 | 0.1517269 | 4.138208 | 0.01006875 | 0.6114266 | 0.2481095 | 0.02152572 | 16.29678 | 0.9870788 | 0.03558533 | (223)
1310 | 1813 | 0.1465217 | 4.138495 | 0.01033957 | 0.4973166 | 1.286267 | 0.02252332 | 15.57496 | 0.9839454 | 0.04440668 | (223)
1311 | 1815 | 0.147208 | 4.138607 | 0.01032539 | 0.53118 | 0.6524716 | 0.02236837 | 15.68286 | 0.9811497 | 0.05129853 | (223)
1312 | 1816 | 0.1450214 | 4.137988 | 0.0106882 | 0.4398995 | -0.3546209 | 0.02350052 | 14.92732 | 0.9858706 | 0.03869207 | (223)
1313 | 1817 | 0.1461329 | 4.138055 | 0.01074772 | 0.4554523 | -0.772567 | 0.02357208 | 14.88201 | 0.9859785 | 0.03819 | (223)
1314 | 1819 | 0.144734 | 4.138452 | 0.01010613 | 0.5089698 | 1.460643 | 0.02197302 | 15.96503 | 0.984625 | 0.04224936 | (223)
1315 | 1820 | 0.1513062 | 4.138561 | 0.01047183 | 0.5662068 | 1.237417 | 0.02255547 | 15.55276 | 0.9792612 | 0.05665967 | (223)
1316 | 1821 | 0.1489793 | 4.138128 | 0.0101212 | 0.5747437 | 0.738351 | 0.02176958 | 16.11423 | 0.9826308 | 0.04761078 | (223)
1317 | 1823 | 0.1433226 | 4.137816 | 0.01075908 | 0.4196372 | -0.3451501 | 0.02373372 | 14.78066 | 0.9845582 | 0.04175663 | (223)
1318 | 1824 | 0.1471225 | 4.138038 | 0.01015919 | 0.5356331 | -0.4375466 | 0.02199227 | 15.95106 | 0.9862314 | 0.03795556 | (223)
1319 | 1826 | 0.1458076 | 4.138202 | 0.01026365 | 0.4863111 | -0.1655877 | 0.02239803 | 15.66209 | 0.9841863 | 0.04429753 | (223)
1320 | 1827 | 0.1497959 | 4.138262 | 0.01039786 | 0.5533318 | 1.449 | 0.02244365 | 15.63025 | 0.9841571 | 0.04311636 | (223)
1321 | 1828 | 0.1436481 | 4.137773 | 0.01041405 | 0.4700766 | -0.2448102 | 0.02278622 | 15.39526 | 0.9843103 | 0.0424836 | (223)
1322 | 1830 | 0.1440787 | 4.137924 | 0.01053508 | 0.4847097 | 0.492868 | 0.02299635 | 15.25459 | 0.9854654 | 0.03837528 | (223)
1323 | 1831 | 0.1506647 | 4.138077 | 0.01007905 | 0.607211 | 0.9267418 | 0.02156281 | 16.26875 | 0.9825273 | 0.04773216 | (223)
1324 | 1832 | 0.1511302 | 4.138135 | 0.01041916 | 0.5423129 | 0.04996477 | 0.02253035 | 15.57011 | 0.984045 | 0.04466974 | (223)
1325 | 1834 | 0.147591 | 4.13816 | 0.01049901 | 0.5132814 | 0.1843156 | 0.02281118 | 15.37842 | 0.9839907 | 0.04348156 | (223)
1326 | 1835 | 0.1446742 | 4.137988 | 0.01074455 | 0.4465507 | -0.1267046 | 0.02359907 | 14.86499 | 0.9817233 | 0.04935243 | (223)
1327 | 1836 | 0.1478523 | 4.13795 | 0.01030627 | 0.5418807 | 0.6548757 | 0.02228782 | 15.73954 | 0.9848712 | 0.04105661 | (223)
1328 | 1838 | 0.1507143 | 4.137795 | 0.01028037 | 0.5299078 | 1.5933 | 0.02227549 | 15.74824 | 0.9861636 | 0.03946598 | (223)
1329 | 1839 | 0.1476955 | 4.138112 | 0.01054913 | 0.5129067 | 0.5844432 | 0.02292147 | 15.30442 | 0.9845833 | 0.04162467 | (223)
1330 | 1841 | 0.1486096 | 4.13778 | 0.01035535 | 0.5505257 | 1.977895 | 0.0223622 | 15.68718 | 0.9883857 | 0.03119657 | (223)
1331 | 1842 | 0.148464 | 4.137746 | 0.01064332 | 0.503079 | 0.460323 | 0.02316325 | 15.14468 | 0.9866427 | 0.03627749 | (223)
1332 | 1843 | 0.1507745 | 4.138054 | 0.01025224 | 0.5729645 | 1.028205 | 0.0220579 | 15.9036 | 0.9846875 | 0.04222721 | (223)
1333 | 1845 | 0.1455277 | 4.137901 | 0.01059939 | 0.504346 | 1.14482 | 0.02306288 | 15.21059 | 0.9770362 | 0.06069546 | (223)
1334 | 1846 | 0.1423129 | 4.138019 | 0.01034729 | 0.4590317 | 0.03437446 | 0.02268071 | 15.46689 | 0.983857 | 0.04369947 | (223)
1335 | 1847 | 0.1456466 | 4.137677 | 0.01077725 | 0.4671954 | -0.1073732 | 0.02359194 | 14.86948 | 0.9849879 | 0.04001778 | (223)
1336 | 1849 | 0.1504957 | 4.138201 | 0.01025467 | 0.5859015 | 0.7599491 | 0.02201606 | 15.93382 | 0.9867177 | 0.03597875 | (223)
1337 | 1850 | 0.1512529 | 4.138503 | 0.01049146 | 0.5397544 | 1.381179 | 0.02269623 | 15.45631 | 0.9820875 | 0.04986478 | (223)
1338 | 1851 | 0.1493682 | 4.138686 | 0.0102537 | 0.5521512 | 1.211597 | 0.02213678 | 15.84693 | 0.9785351 | 0.05959673 | (223)
1339 | 1853 | 0.1498025 | 4.138264 | 0.01016382 | 0.5855741 | 1.637117 | 0.0218222 | 16.07537 | 0.9854195 | 0.03959104 | (223)
1340 | 1854 | 0.1428834 | 4.138037 | 0.01044873 | 0.434799 | -0.3100391 | 0.02299289 | 15.25689 | 0.9861619 | 0.03804977 | (223)
1341 | 1856 | 0.1538517 | 4.138425 | 0.01030747 | 0.600258 | 0.2649412 | 0.02207692 | 15.8899 | 0.981293 | 0.05222066 | (223)
1342 | 1857 | 0.1469004 | 4.13854 | 0.01034231 | 0.4992803 | 0.8778536 | 0.02252209 | 15.57581 | 0.9820096 | 0.05005081 | (223)
1343 | 1858 | 0.1433625 | 4.138217 | 0.01041515 | 0.4682321 | -0.6194303 | 0.02279545 | 15.38903 | 0.9818978 | 0.04906305 | (223)
1344 | 1860 | 0.1481203 | 4.138041 | 0.01058395 | 0.5179605 | 0.2579047 | 0.02297815 | 15.26667 | 0.9842082 | 0.04253903 | (223)
1345 | 1861 | 0.1460937 | 4.13806 | 0.01037976 | 0.5468572 | 0.8075527 | 0.02242843 | 15.64086 | 0.9852475 | 0.03851887 | (223)
1346 | 1862 | 0.1523119 | 4.13823 | 0.01016179 | 0.6126679 | 0.3176949 | 0.02172016 | 16.15089 | 0.9842947 | 0.04312533 | (223)
1347 | 1864 | 0.1472623 | 4.138434 | 0.01046289 | 0.497071 | 0.9424702 | 0.02279286 | 15.39078 | 0.9844488 | 0.04279767 | (223)
1348 | 1865 | 0.1484766 | 4.137917 | 0.01037642 | 0.5430838 | 0.7480173 | 0.0224351 | 15.63621 | 0.9868107 | 0.03565812 | (223)
1349 | 1867 | 0.1438132 | 4.137638 | 0.01057457 | 0.4315305 | -0.3651918 | 0.02328208 | 15.06738 | 0.9827192 | 0.04769617 | (223)
1350 | 1868 | 0.1447555 | 4.138222 | 0.01015953 | 0.5331659 | 0.06942953 | 0.0220019 | 15.94408 | 0.9857885 | 0.03799284 | (223)
1351 | 1871 | 0.1426858 | 4.137827 | 0.01049029 | 0.4162609 | -0.5865062 | 0.02315336 | 15.15114 | 0.9834256 | 0.04612398 | (223)
1352 | 1872 | 0.1440807 | 4.138003 | 0.01039265 | 0.4925132 | 0.4727818 | 0.02265667 | 15.4833 | 0.9825761 | 0.04663601 | (223)
1353 | 1874 | 0.1478246 | 4.137994 | 0.01051591 | 0.5258423 | 1.187367 | 0.02280102 | 15.38528 | 0.9845984 | 0.04127553 | (223)
1354 | 1875 | 0.1465815 | 4.137551 | 0.01044052 | 0.4953741 | 0.7133589 | 0.02275043 | 15.41949 | 0.9874222 | 0.03435333 | (223)
1355 | 1876 | 0.1417334 | 4.137322 | 0.0106612 | 0.4033234 | 0.06223751 | 0.02357952 | 14.87732 | 0.9870724 | 0.03498542 | (223)
1356 | 1878 | 0.1517163 | 4.137549 | 0.01052972 | 0.5558839 | 0.2657022 | 0.02271873 | 15.441 | 0.9896549 | 0.0282389 | (223)
1357 | 1879 | 0.1493814 | 4.137971 | 0.01046147 | 0.5370564 | 0.2002864 | 0.02264136 | 15.49377 | 0.9848734 | 0.04131251 | (223)
1358 | 1880 | 0.1488603 | 4.1377 | 0.01056205 | 0.5394701 | 0.4562585 | 0.02284999 | 15.3523 | 0.988965 | 0.02934603 | (223)
1359 | 1882 | 0.1494489 | 4.137573 | 0.01049773 | 0.5487004 | 0.3894111 | 0.02267647 | 15.46978 | 0.98917 | 0.02900637 | (223)
1360 | 1883 | 0.1503737 | 4.137485 | 0.01065495 | 0.5547018 | 0.5003788 | 0.0229934 | 15.25655 | 0.9862542 | 0.03643788 | (223)
1361 | 1884 | 0.1453246 | 4.137207 | 0.01126523 | 0.4056403 | 0.8882587 | 0.02490618 | 14.08485 | 0.9853335 | 0.03874305 | (223)
1362 | 1886 | 0.1395567 | 4.128165 | 0.004854532 | 0.9662769 | -0.7452578 | 0.009767152 | 35.9163 | 0.9935302 | 0.02647376 | (223)
1363 | 1887 | 0.1466712 | 4.128281 | 0.004488466 | 0.9159819 | -0.7481654 | 0.009110739 | 38.50401 | 0.9924521 | 0.03924865 | (223)
1364 | 1888 | 0.1527505 | 4.128368 | 0.004145339 | 0.8710477 | 0.4995751 | 0.008480347 | 41.36622 | 0.9929625 | 0.0452322 | (223)
1365 | 1890 | 0.1602311 | 4.128468 | 0.003996511 | 0.8644279 | 0.739295 | 0.008185268 | 42.85748 | 0.9927294 | 0.05365973 | (223)
1366 | 1891 | 0.1657247 | 4.128438 | 0.003980033 | 0.8517303 | 0.6595445 | 0.008169452 | 42.94045 | 0.9937901 | 0.04986416 | (223)
1367 | 1893 | 0.1678846 | 4.128397 | 0.00398007 | 0.840246 | -0.1204136 | 0.008185745 | 42.85498 | 0.9943619 | 0.04703485 | (223)
1368 | 1894 | 0.1653709 | 4.128301 | 0.004138228 | 0.8362986 | -0.5634446 | 0.008516822 | 41.18906 | 0.9936677 | 0.04945888 | (223)
1369 | 1895 | 0.1677322 | 4.128191 | 0.004210442 | 0.8640567 | -0.5015309 | 0.008623977 | 40.67728 | 0.9940794 | 0.04565409 | (223)
1370 | 1897 | 0.1647489 | 4.127753 | 0.004496174 | 0.9089481 | 0.1344499 | 0.009137606 | 38.39079 | 0.9949113 | 0.03392846 | (223)
1371 | 1898 | 0.1640768 | 4.127426 | 0.004620822 | 0.9340286 | -0.4581186 | 0.009349809 | 37.51948 | 0.9944389 | 0.03485792 | (223)
1372 | 1899 | 0.1634168 | 4.127283 | 0.004701285 | 0.9993343 | -0.144532 | 0.009403681 | 37.30453 | 0.9951112 | 0.02795341 | (223)
1373 | 1901 | 0.1582451 | 4.127217 | 0.00469661 | 1 | 0.003239348 | 0.00939322 | 37.34608 | 0.9957709 | 0.0226714 | (223)
1374 | 1902 | 0.1557662 | 4.127027 | 0.004795965 | 1 | -1.083932 | 0.00959193 | 36.57241 | 0.9947129 | 0.02672175 | (223)
1375 | 1903 | 0.1422434 | 4.126365 | 0.005199824 | 1 | -1.225595 | 0.01039965 | 33.73191 | 0.9948867 | 0.01927865 | (223)
1376 | 1905 | 0.1284529 | 4.125877 | 0.0051306 | 1 | -0.5973435 | 0.0102612 | 34.18703 | 0.9896781 | 0.03216757 | (223)
1377 | 1906 | 0.1295667 | 4.125944 | 0.005135744 | 1 | -0.6470818 | 0.01027149 | 34.15279 | 0.9906824 | 0.02950928 | (223)
1378 | 1908 | 0.1273096 | 4.125927 | 0.005019192 | 1 | -0.635357 | 0.01003838 | 34.94586 | 0.990718 | 0.02914762 | (223)
1379 | 1909 | 0.1271828 | 4.126036 | 0.005020434 | 1 | -0.1630447 | 0.01004087 | 34.93721 | 0.9912877 | 0.02733599 | (223)
1380 | 1910 | 0.1270916 | 4.126096 | 0.004873344 | 1 | 0.5101861 | 0.009746688 | 35.99171 | 0.9922838 | 0.02504678 | (223)
1381 | 1912 | 0.1256473 | 4.126139 | 0.00477898 | 1 | -0.4237569 | 0.009557961 | 36.70238 | 0.9919759 | 0.02608657 | (223)
1382 | 1913 | 0.1257368 | 4.126199 | 0.004530955 | 1 | 1.065143 | 0.009061909 | 38.71148 | 0.9878144 | 0.04250574 | (223)
1383 | 1914 | 0.1279511 | 4.126318 | 0.004439791 | 1 | -0.518477 | 0.008879582 | 39.50636 | 0.9899258 | 0.0373624 | (223)
1384 | 1916 | 0.1320688 | 4.126453 | 0.004340725 | 1 | -0.003389619 | 0.00868145 | 40.40799 | 0.9906919 | 0.03797768 | (223)
1385 | 1917 | 0.1323798 | 4.126529 | 0.004094913 | 1 | 0.4600351 | 0.008189826 | 42.83363 | 0.9910412 | 0.0396048 | (223)
1386 | 1919 | 0.1349572 | 4.126633 | 0.003957426 | 1 | 1.072726 | 0.007914851 | 44.32173 | 0.9905099 | 0.04582141 | (223)
1387 | 1920 | 0.1378827 | 4.126664 | 0.003928849 | 1 | 0.6458083 | 0.007857698 | 44.64411 | 0.9897894 | 0.05207341 | (223)
1388 | 1921 | 0.1415119 | 4.126706 | 0.00387637 | 1 | 0.8946821 | 0.00775274 | 45.24851 | 0.9914846 | 0.04658653 | (223)
1389 | 1923 | 0.142413 | 4.126741 | 0.003827308 | 1 | 0.9301734 | 0.007654616 | 45.82855 | 0.9892456 | 0.06085954 | (223)
1390 | 1924 | 0.1383146 | 4.126722 | 0.003933914 | 1 | 1.396222 | 0.007867828 | 44.58663 | 0.9894743 | 0.05411998 | (223)
1391 | 1925 | 0.1364284 | 4.126545 | 0.004091797 | 1 | 0.03789398 | 0.008183595 | 42.86624 | 0.9888463 | 0.05258002 | (223)
1392 | 1927 | 0.1359185 | 4.126417 | 0.004274263 | 1 | 0.1342719 | 0.008548525 | 41.03631 | 0.9876206 | 0.05460085 | (223)
1393 | 1928 | 0.1353417 | 4.126436 | 0.004356764 | 1 | 0.05285069 | 0.008713529 | 40.25923 | 0.9889279 | 0.04728 | (223)
1394 | 1929 | 0.1352174 | 4.126417 | 0.004452148 | 1 | 0.6478229 | 0.008904297 | 39.3967 | 0.9876633 | 0.05123779 | (223)
1395 | 1931 | 0.1348475 | 4.126459 | 0.004542459 | 1 | 0.749063 | 0.009084919 | 38.61344 | 0.9896977 | 0.04149653 | (223)
1396 | 1932 | 0.1339045 | 4.126481 | 0.004484374 | 1 | -0.02754419 | 0.008968748 | 39.11359 | 0.9908137 | 0.03705353 | (223)
1397 | 1934 | 0.1340212 | 4.126516 | 0.004476204 | 1 | 0.9900756 | 0.008952409 | 39.18498 | 0.9900159 | 0.04051502 | (223)
1398 | 1935 | 0.1344073 | 4.126642 | 0.004365074 | 1 | 0.6214812 | 0.008730149 | 40.18258 | 0.9897969 | 0.04317169 | (223)
1399 | 1936 | 0.1337034 | 4.126682 | 0.004351572 | 1 | 0.4894844 | 0.008703145 | 40.30726 | 0.989584 | 0.04385412 | (223)
1400 | 1938 | 0.1318462 | 4.126724 | 0.004439514 | 1 | 0.4452528 | 0.008879028 | 39.50882 | 0.9907594 | 0.03688399 | (223)
1401 | 1939 | 0.1342082 | 4.126793 | 0.004522277 | 1 | 0.7430871 | 0.009044555 | 38.78576 | 0.9907335 | 0.03750009 | (223)
1402 | 1940 | 0.1352662 | 4.126787 | 0.0044506 | 1 | 0.05574755 | 0.008901199 | 39.41041 | 0.9911639 | 0.03705483 | (223)
1403 | 1942 | 0.1353052 | 4.126872 | 0.00443834 | 1 | 0.3512308 | 0.008876681 | 39.51927 | 0.989231 | 0.04553218 | (223)
1404 | 1943 | 0.1378429 | 4.126919 | 0.004528968 | 1 | 0.4760561 | 0.009057936 | 38.72846 | 0.9905587 | 0.04034346 | (223)
1405 | 1945 | 0.1374832 | 4.126924 | 0.004369875 | 1 | 1.334549 | 0.008739751 | 40.13844 | 0.989947 | 0.04480255 | (223)
1406 | 1946 | 0.136351 | 4.127082 | 0.004402876 | 1 | 1.183313 | 0.008805752 | 39.83759 | 0.9908239 | 0.03990265 | (223)
1407 | 1947 | 0.1373185 | 4.127146 | 0.004449813 | 1 | 0.7968352 | 0.008899625 | 39.41738 | 0.9893543 | 0.046401 | (223)
1408 | 1949 | 0.1370231 | 4.127099 | 0.004401186 | 1 | 1.303687 | 0.008802371 | 39.85289 | 0.9897387 | 0.04514484 | (223)
1409 | 1950 | 0.1404667 | 4.127244 | 0.004515207 | 1 | 0.9087517 | 0.009030414 | 38.8465 | 0.9896283 | 0.04641618 | (223)
1410 | 1951 | 0.1356379 | 4.127349 | 0.004359569 | 1 | 1.157659 | 0.008719138 | 40.23333 | 0.9908103 | 0.04012305 | (223)
1411 | 1953 | 0.1374881 | 4.127339 | 0.004458983 | 1 | 0.7343627 | 0.008917965 | 39.33632 | 0.9902905 | 0.04229736 | (223)
1412 | 1954 | 0.1358423 | 4.127306 | 0.004449511 | 1 | 0.965003 | 0.008899022 | 39.42005 | 0.990038 | 0.04249607 | (223)
1413 | 1956 | 0.138975 | 4.127461 | 0.004435414 | 1 | 0.738792 | 0.008870828 | 39.54534 | 0.9906251 | 0.04197947 | (223)
1414 | 1957 | 0.1371828 | 4.127554 | 0.004459687 | 1 | 0.9942123 | 0.008919373 | 39.33011 | 0.9912023 | 0.03804843 | (223)
1415 | 1958 | 0.1378487 | 4.127696 | 0.004356574 | 1 | 1.065484 | 0.008713148 | 40.26099 | 0.9895866 | 0.04684439 | (223)
1416 | 1960 | 0.1347291 | 4.12777 | 0.004272013 | 1 | 1.254893 | 0.008544026 | 41.05792 | 0.9892779 | 0.04719106 | (223)
1417 | 1961 | 0.1371311 | 4.127758 | 0.004438624 | 1 | 1.358726 | 0.008877248 | 39.51674 | 0.9893555 | 0.04619397 | (223)
1418 | 1962 | 0.1363795 | 4.127853 | 0.004368908 | 1 | 0.0466338 | 0.008737816 | 40.14732 | 0.9902595 | 0.04252689 | (223)
1419 | 1964 | 0.1348727 | 4.127895 | 0.004399024 | 1 | 1.143514 | 0.008798047 | 39.87248 | 0.9883893 | 0.0491672 | (223)
1420 | 1965 | 0.135265 | 4.128006 | 0.004365252 | 1 | 0.3104084 | 0.008730504 | 40.18095 | 0.9900342 | 0.04263684 | (223)
1421 | 1966 | 0.1349496 | 4.127992 | 0.004386462 | 1 | 1.896236 | 0.008772924 | 39.98666 | 0.9900361 | 0.04218822 | (223)
1422 | 1968 | 0.1374973 | 4.128082 | 0.004500102 | 1 | 0.6512628 | 0.009000203 | 38.97689 | 0.9899338 | 0.04273128 | (223)
1423 | 1969 | 0.1349772 | 4.128096 | 0.004411491 | 1 | 0.4986406 | 0.008822982 | 39.75979 | 0.9903888 | 0.04026113 | (223)
1424 | 1971 | 0.1350049 | 4.12818 | 0.004420032 | 1 | 0.5117005 | 0.008840064 | 39.68296 | 0.9898087 | 0.04249758 | (223)
1425 | 1972 | 0.1337095 | 4.128262 | 0.004403782 | 1 | 0.8341071 | 0.008807564 | 39.82939 | 0.9900068 | 0.04091515 | (223)
1426 | 1973 | 0.132738 | 4.128288 | 0.00442057 | 1 | 1.350354 | 0.00884114 | 39.67813 | 0.9881484 | 0.04764151 | (223)
1427 | 1975 | 0.1349771 | 4.128335 | 0.004620722 | 1 | 1.699408 | 0.009241445 | 37.95943 | 0.9872093 | 0.05038237 | (223)
1428 | 1976 | 0.1321397 | 4.128348 | 0.004534126 | 1 | 0.9599567 | 0.009068252 | 38.6844 | 0.9889219 | 0.04268624 | (223)
1429 | 1977 | 0.1289697 | 4.128475 | 0.004556871 | 1 | 0.9118867 | 0.009113741 | 38.49132 | 0.9912943 | 0.03155164 | (223)
1430 | 1979 | 0.1294762 | 4.128394 | 0.004646584 | 1 | 1.131397 | 0.009293167 | 37.74816 | 0.9883744 | 0.04173391 | (223)
1431 | 1980 | 0.1308345 | 4.128522 | 0.004631216 | 1 | -0.02799008 | 0.009262433 | 37.87341 | 0.9914613 | 0.03120687 | (223)
1432 | 1982 | 0.1326559 | 4.128541 | 0.004877091 | 1 | 0.7584081 | 0.009754182 | 35.96405 | 0.9901021 | 0.03502997 | (223)
1433 | 1983 | 0.1319037 | 4.128567 | 0.005010793 | 1 | 0.4455796 | 0.01002159 | 35.00443 | 0.991239 | 0.029646 | (223)
1434 | 1984 | 0.1307673 | 4.128645 | 0.004992502 | 1 | 0.02094353 | 0.009985004 | 35.13268 | 0.9893761 | 0.03550434 | (223)
1435 | 1986 | 0.1279668 | 4.128643 | 0.004989005 | 1 | 1.523167 | 0.009978010625 | 35.1573 | 0.9896308 | 0.03319426 | (223)
1436 | 1987 | 0.1306052 | 4.12867 | 0.005172792 | 1 | 1.167635 | 0.01034558 | 33.90818 | 0.9905014 | 0.03031622 | (223)
1437 | 1988 | 0.1294203 | 4.128769 | 0.005203866 | 1 | 1.102283 | 0.01040773 | 33.70571 | 0.9894841 | 0.03271317 | (223)
1438 | 1990 | 0.1267008 | 4.128899 | 0.005255697 | 1 | 1.755412 | 0.01051139 | 33.3733 | 0.9876026 | 0.03654362 | (223)
1439 | 1991 | 0.1281024 | 4.12892 | 0.00529311 | 1 | 1.265587 | 0.01058622 | 33.13741 | 0.9889832 | 0.03287245 | (223)
1440 | 1993 | 0.1269466 | 4.128963 | 0.00537309 | 1 | 1.032237 | 0.01074618 | 32.64415 | 0.9891037 | 0.03135768 | (223)
1441 | 1994 | 0.1274994 | 4.128972 | 0.00537097 | 1 | 0.9389458 | 0.01074194 | 32.65704 | 0.9878157 | 0.03543106 | (223)
1442 | 1995 | 0.1269725 | 4.129025 | 0.005440002 | 1 | 0.5142766 | 0.01088 | 32.24263 | 0.9883033 | 0.03320405 | (223)
1443 | 1997 | 0.1278928 | 4.129159 | 0.005531292 | 1 | 0.7067378 | 0.01106258 | 31.71049 | 0.9890526 | 0.0308679 | (223)
1444 | 1998 | 0.125392 | 4.129107 | 0.005443013 | 1 | -0.01531782 | 0.01088603 | 32.22479 | 0.9888183 | 0.03091065 | (223)
1445 | 1999 | 0.1251886 | 4.129199 | 0.005660222 | 1 | 0.9219299 | 0.01132044 | 30.98818 | 0.9887841 | 0.02948678 | (223)
1446 | 2001 | 0.1277938 | 4.129228 | 0.005712959 | 1 | 0.5681628 | 0.01142592 | 30.70212 | 0.9877947 | 0.0331035 | (223)
1447 | 2002 | 0.1282743 | 4.129276 | 0.005849952 | 1 | 1.009285 | 0.0116999 | 29.98315 | 0.9890847 | 0.02894671 | (223)
1448 | 2004 | 0.127986 | 4.129354 | 0.005763004 | 1 | 2.168303 | 0.01152601 | 30.43551 | 0.9875266 | 0.0335656 | (223)
1449 | 2006 | 0.1275101 | 4.12956 | 0.00571766 | 1 | 1.095443 | 0.01143532 | 30.67688 | 0.9892172 | 0.02903171 | (223)
1450 | 2008 | 0.1275227 | 4.129636 | 0.005831468 | 1 | 1.66761 | 0.01166294 | 30.07819 | 0.9867785 | 0.03485677 | (223)
1451 | 2009 | 0.1285133 | 4.129618 | 0.005800418 | 1 | 1.363085 | 0.01160084 | 30.2392 | 0.9912425 | 0.02349435 | (223)
1452 | 2011 | 0.1296166 | 4.129584 | 0.005919996 | 1 | 0.8398791 | 0.01183999 | 29.6284 | 0.9887944 | 0.02991639 | (223)
1453 | 2012 | 0.1267645 | 4.129787 | 0.005843292 | 1 | 0.8557414 | 0.01168658 | 30.01732 | 0.9873891 | 0.03277435 | (223)
1454 | 2013 | 0.1274093 | 4.129753 | 0.005816812 | 1 | 1.193276 | 0.01163362 | 30.15397 | 0.9893068 | 0.0281662 | (223)
1455 | 2015 | 0.1269576 | 4.129881 | 0.005907405 | 1 | 1.644995 | 0.01181481 | 29.69154 | 0.9896723 | 0.02650808 | (223)
1456 | 2016 | 0.1260462 | 4.129542 | 0.006375909 | 1 | 1.486314 | 0.01275182 | 27.5098 | 0.9875311 | 0.02877426 | (223)
1457 | 2017 | 0.1285966 | 4.129409 | 0.006772474 | 1 | 1.349683 | 0.01354495 | 25.89895 | 0.9862825 | 0.0305908 | (223)
1458 | 2019 | 0.1233824 | 4.129384 | 0.006524336 | 1 | 1.704472 | 0.01304867 | 26.88396 | 0.9889904 | 0.02361995 | (223)
1459 | 2020 | 0.1256448 | 4.129473 | 0.006693756 | 1 | 1.172397 | 0.01338751 | 26.20352 | 0.9890456 | 0.02360236 | (223)
1460 | 2021 | 0.1263823 | 4.129587 | 0.006790639 | 1 | 1.777043 | 0.01358128 | 25.82967 | 0.9856495 | 0.03082033 | (223)
1461 | 2023 | 0.1260488 | 4.129592 | 0.006596235 | 1 | 0.749309 | 0.01319247 | 26.59092 | 0.9869506 | 0.02889178 | (223)
1462 | 2024 | 0.1269024 | 4.129671 | 0.006611981 | 1 | 0.3783722 | 0.01322396 | 26.5276 | 0.9873359 | 0.02833105 | (223)
1463 | 2026 | 0.1285932 | 4.129547 | 0.00673534 | 1 | 0.8387262 | 0.01347068 | 26.04174 | 0.9903234 | 0.02164465 | (223)
1464 | 2027 | 0.1252122 | 4.129775 | 0.00662483 | 1 | 1.019612 | 0.01324966 | 26.47614 | 0.9887442 | 0.0244144 | (223)
1465 | 2028 | 0.1296118 | 4.129785 | 0.006852022 | 1 | 1.198203 | 0.01370404 | 25.59828 | 0.9883775 | 0.02589312 | (223)
1466 | 2030 | 0.1252296 | 4.129889 | 0.006598375 | 1 | 0.9496598 | 0.01319675 | 26.5823 | 0.9875825 | 0.02711442 | (223)
1467 | 2031 | 0.1278336 | 4.129982 | 0.006744835 | 1 | 1.17153 | 0.01348967 | 26.00508 | 0.9903845 | 0.02122087 | (223)
1468 | 2032 | 0.1276696 | 4.129967 | 0.006772011 | 1 | 1.394387 | 0.01354402 | 25.90072 | 0.9874189 | 0.02763338 | (223)
1469 | 2034 | 0.1251552 | 4.13001 | 0.006498691 | 1 | 0.4922666 | 0.01299738 | 26.99004 | 0.9875048 | 0.02779325 | (223)
1470 | 2035 | 0.1277649 | 4.130066 | 0.006610287 | 1 | 1.282551 | 0.01322057 | 26.53439 | 0.988074 | 0.02703522 | (223)
1471 | 2037 | 0.1271081 | 4.13002 | 0.006572735 | 1 | 1.533517 | 0.01314547 | 26.68599 | 0.9885092 | 0.02595046 | (223)
1472 | 2038 | 0.1258793 | 4.130166 | 0.006614198 | 1 | 0.493752 | 0.0132284 | 26.51871 | 0.9859963 | 0.03087792 | (223)
1473 | 2039 | 0.1277956 | 4.130185 | 0.00675578 | 1 | 1.889072 | 0.01351156 | 25.96295 | 0.9877103 | 0.02712436 | (223)
1474 | 2041 | 0.1276749 | 4.130305 | 0.006531467 | 1 | 1.026138 | 0.01306293 | 26.85461 | 0.9901754 | 0.02254726 | (223)
1475 | 2042 | 0.1282991 | 4.13023 | 0.006573122 | 1 | 1.264336 | 0.01314624 | 26.68442 | 0.9872859 | 0.02930549 | (223)
1476 | 2043 | 0.1265267 | 4.13046 | 0.006428473 | 1 | 0.4811518 | 0.01285695 | 27.28486 | 0.9865889 | 0.03097643 | (223)
1477 | 2045 | 0.1282167 | 4.130484 | 0.006422624 | 1 | 1.87429 | 0.01284525 | 27.30971 | 0.985876 | 0.03353928 | (223)
1478 | 2046 | 0.13093 | 4.130604 | 0.006415459 | 1 | 1.476334 | 0.01283092 | 27.3402 | 0.9875001 | 0.03096348 | (223)
1479 | 2047 | 0.1294356 | 4.130585 | 0.006391927 | 1 | 1.388317 | 0.01278385 | 27.44086 | 0.9870985 | 0.03139032 | (223)
1480 | 2049 | 0.1285938 | 4.130799 | 0.0062047 | 1 | 1.13448 | 0.0124094 | 28.26889 | 0.9896873 | 0.02567046 | (223)
1481 | 2050 | 0.1297972 | 4.13061 | 0.006548069 | 1 | 0.6475787 | 0.01309614 | 26.78652 | 0.9853344 | 0.0348836 | (223)
1482 | 2052 | 0.1282494 | 4.130749 | 0.00644121 | 1 | 1.514895 | 0.01288242 | 27.23091 | 0.987628 | 0.02926539 | (223)
1483 | 2053 | 0.1283226 | 4.13084 | 0.006286854 | 1 | 1.490335 | 0.01257371 | 27.89948 | 0.9876613 | 0.03014048 | (223)
1484 | 2054 | 0.1275064 | 4.130981 | 0.00636457 | 1 | 1.262846 | 0.01272914 | 27.55881 | 0.9874289 | 0.02987465 | (223)
1485 | 2056 | 0.1277055 | 4.131071 | 0.006149457 | 1 | 2.067694 | 0.01229891 | 28.52284 | 0.9855241 | 0.03611231 | (223)
1486 | 2057 | 0.1307292 | 4.131184 | 0.006307719 | 1 | 1.901126 | 0.01261544 | 27.80719 | 0.9857103 | 0.03617629 | (223)
1487 | 2058 | 0.1320643 | 4.131161 | 0.006325647 | 1 | 1.172585 | 0.01265129 | 27.72838 | 0.9888121 | 0.02872158 | (223)
1488 | 2060 | 0.129499 | 4.131213 | 0.006224655 | 1 | 3.306157 | 0.01244931 | 28.17827 | 0.985038 | 0.0378045 | (223)
1489 | 2061 | 0.1302553 | 4.1313 | 0.006078678 | 1 | 1.105784 | 0.01215736 | 28.85495 | 0.9879498 | 0.03169896 | (223)
1490 | 2063 | 0.1334361 | 4.13134 | 0.006228911 | 1 | 2.389953 | 0.01245782 | 28.15901 | 0.9858131 | 0.03802182 | (223)
1491 | 2064 | 0.1333261 | 4.131417 | 0.006217238 | 1 | 0.6101281 | 0.01243448 | 28.21188 | 0.9861302 | 0.03723342 | (223)
1492 | 2065 | 0.1346252 | 4.131529 | 0.006041176 | 1 | 1.016433 | 0.01208235 | 29.03408 | 0.9867474 | 0.03759744 | (223)
1493 | 2067 | 0.1313353 | 4.131515 | 0.006013437 | 1 | 1.934082 | 0.01202687 | 29.16801 | 0.9879635 | 0.03263037 | (223)
1494 | 2068 | 0.1319866 | 4.131633 | 0.006055483 | 1 | 1.63196 | 0.01211097 | 28.96548 | 0.9862227 | 0.0374628 | (223)
1495 | 2069 | 0.1334834 | 4.131721 | 0.005869178 | 1 | 1.800464 | 0.01173836 | 29.88493 | 0.9889879 | 0.03177734 | (223)
1496 | 2071 | 0.1342028 | 4.131733 | 0.005988432 | 1 | 1.012556 | 0.01197686 | 29.2898 | 0.9863318 | 0.03898465 | (223)
1497 | 2072 | 0.1346467 | 4.131808 | 0.005996443 | 1 | 1.476584 | 0.01199289 | 29.25067 | 0.9845227 | 0.04442544 | (223)
1498 | 2074 | 0.1343357 | 4.131914 | 0.00595357 | 1 | 1.050382 | 0.01190714 | 29.46131 | 0.9895201 | 0.03006699 | (223)
1499 | 2075 | 0.1359551 | 4.131908 | 0.005959477 | 1 | 1.622608 | 0.01191895 | 29.43211 | 0.9869939 | 0.03825523 | (223)
1500 | 2076 | 0.1382294 | 4.131952 | 0.006045631 | 1 | 1.990663 | 0.01209126 | 29.01268 | 0.9882514 | 0.03501941 | (223)
1501 | 2078 | 0.1375023 | 4.132096 | 0.005951884 | 1 | 1.365454 | 0.01190377 | 29.46965 | 0.9872418 | 0.03842263 | (223)
1502 | 2079 | 0.1375973 | 4.132273 | 0.006032491 | 1 | 1.570396 | 0.01206498 | 29.07588 | 0.9862527 | 0.04076419 | (223)
1503 | 2080 | 0.1367711 | 4.132233 | 0.005989012 | 1 | 1.556454 | 0.01197802 | 29.28696 | 0.9879482 | 0.03557869 | (223)
1504 | 2082 | 0.1411302 | 4.132215 | 0.006139708 | 1 | 1.20214 | 0.01227942 | 28.56813 | 0.9876707 | 0.03757746 | (223)
1505 | 2083 | 0.1396011 | 4.132326 | 0.006292702 | 1 | 2.092378 | 0.0125854 | 27.87355 | 0.9843316 | 0.04539579 | (223)
1506 | 2085 | 0.1389911 | 4.132469 | 0.00621396 | 1 | 0.8174759 | 0.01242792 | 28.22676 | 0.9877828 | 0.03554363 | (223)
1507 | 2086 | 0.1416718 | 4.132547 | 0.006219004 | 1 | 0.3222654 | 0.01243801 | 28.20387 | 0.987909 | 0.0365083 | (223)
1508 | 2087 | 0.1408503 | 4.132516 | 0.006207175 | 1 | 1.351794 | 0.01241435 | 28.25762 | 0.9860242 | 0.04186072 | (223)
1509 | 2089 | 0.1414695 | 4.13263 | 0.006341406 | 1 | 1.148268 | 0.01268281 | 27.65948 | 0.985891 | 0.04149145 | (223)
1510 | 2090 | 0.1401398 | 4.13278 | 0.006312674 | 1 | 1.525568 | 0.01262535 | 27.78537 | 0.9880796 | 0.03448931 | (223)
1511 | 2091 | 0.1415843 | 4.132761 | 0.006482296 | 1 | 0.7315861 | 0.01296459 | 27.05831 | 0.9872206 | 0.03656047 | (223)
1512 | 2093 | 0.1422498 | 4.132864 | 0.00654079 | 1 | 0.479336 | 0.01308158 | 26.81633 | 0.9865689 | 0.03837251 | (223)
1513 | 2094 | 0.1394072 | 4.132864 | 0.00666961 | 1 | 1.343152 | 0.01333922 | 26.29839 | 0.9836374 | 0.04389756 | (223)
1514 | 2096 | 0.1434824 | 4.132992 | 0.006811285 | 1 | 1.712336 | 0.01362257 | 25.75138 | 0.9858382 | 0.03907277 | (223)
1515 | 2097 | 0.1443539 | 4.133203 | 0.006727666 | 1 | 1.898915 | 0.01345533 | 26.07144 | 0.9843217 | 0.04452071 | (223)
1516 | 2098 | 0.1448188 | 4.133288 | 0.007083346 | 1 | 1.942194 | 0.01416669 | 24.76231 | 0.9846076 | 0.04117319 | (223)
1517 | 2100 | 0.1425453 | 4.133216 | 0.00692877 | 1 | 1.486614 | 0.01385754 | 25.31473 | 0.9822638 | 0.04741968 | (223)
1518 | 2101 | 0.1433144 | 4.133204 | 0.006941452 | 1 | 1.126262 | 0.0138829 | 25.26848 | 0.9833662 | 0.04481585 | (223)
1519 | 2102 | 0.1435212 | 4.133375 | 0.007099789 | 1 | 1.955296 | 0.01419958 | 24.70495 | 0.9815342 | 0.04851557 | (223)
1520 | 2104 | 0.1415677 | 4.133498 | 0.006811555 | 1 | 1.512629 | 0.01362311 | 25.75036 | 0.985633 | 0.03857273 | (223)
1521 | 2105 | 0.1413257 | 4.133487 | 0.007018313 | 1 | 0.2772233 | 0.01403663 | 24.99176 | 0.9829771 | 0.04402623 | (223)
1522 | 2107 | 0.1474169 | 4.133463 | 0.007149271 | 1 | 2.115445 | 0.01429854 | 24.53397 | 0.9810233 | 0.05215037 | (223)
1523 | 2108 | 0.143879 | 4.13365 | 0.007041368 | 1 | 2.235301 | 0.01408274 | 24.90993 | 0.9830102 | 0.04524901 | (223)
1524 | 2109 | 0.1457402 | 4.133662 | 0.007005863 | 1 | 0.992977 | 0.01401173 | 25.03617 | 0.9842274 | 0.04338396 | (223)
1525 | 2112 | 0.1462449 | 4.133706 | 0.007049558 | 1 | 1.085751 | 0.01409912 | 24.88099 | 0.986613 | 0.03669085 | (223)
1526 | 2114 | 0.1458439 | 4.13372 | 0.006974452 | 1 | 0.7298841 | 0.0139489 | 25.14893 | 0.9848783 | 0.04187698 | (223)
1527 | 2115 | 0.1480444 | 4.13399 | 0.006985594 | 1 | 2.37687 | 0.01397119 | 25.10881 | 0.9873851 | 0.03577002 | (223)
1528 | 2116 | 0.145383 | 4.133873 | 0.00707888 | 1 | 1.809158 | 0.01415776 | 24.77793 | 0.9861568 | 0.03728378 | (223)
1529 | 2118 | 0.1465944 | 4.133932 | 0.006957795 | 1 | 1.694037 | 0.01391559 | 25.20913 | 0.9863948 | 0.03808309 | (223)
1530 | 2119 | 0.1428794 | 4.133907 | 0.006864793 | 1 | 2.257964 | 0.01372959 | 25.55066 | 0.9856266 | 0.03888695 | (223)
1531 | 2120 | 0.1461921 | 4.133969 | 0.007159846 | 1 | 2.699388 | 0.01431969 | 24.49773 | 0.9895136 | 0.02802309 | (223)
1532 | 2122 | 0.145139 | 4.134025 | 0.007123492 | 1 | 2.842856 | 0.01424698 | 24.62275 | 0.9870039 | 0.03453887 | (223)
1533 | 2123 | 0.1481516 | 4.133979 | 0.007295049 | 1 | 2.142684 | 0.0145901 | 24.0437 | 0.9896315 | 0.02779004 | (223)
1534 | 2124 | 0.147368 | 4.133976 | 0.00727025 | 1 | 1.050518 | 0.0145405 | 24.12571 | 0.9878656 | 0.0324198 | (223)
1535 | 2126 | 0.1468247 | 4.134132 | 0.007220726 | 1 | 1.713203 | 0.01444145 | 24.29118 | 0.9900538 | 0.02653395 | (223)
1536 | 2127 | 0.1506347 | 4.134137 | 0.007499854 | 1 | 2.248638 | 0.01499971 | 23.38712 | 0.9902007 | 0.02617648 | (223)
1537 | 2129 | 0.1509457 | 4.134073 | 0.007549841 | 1 | 2.240518 | 0.01509968 | 23.23227 | 0.9898535 | 0.02698939 | (223)
1538 | 2130 | 0.1482535 | 4.134177 | 0.007493944 | 1 | 2.554115 | 0.01498789 | 23.40556 | 0.9891629 | 0.02808928 | (223)
1539 | 2131 | 0.1500252 | 4.13434 | 0.007485853 | 1 | 2.227561 | 0.01497171 | 23.43086 | 0.9892464 | 0.02859327 | (223)
1540 | 2133 | 0.1501216 | 4.134227 | 0.00779233 | 1 | 2.067135 | 0.01558466 | 22.50931 | 0.9896509 | 0.02613386 | (223)
1541 | 2134 | 0.1512717 | 4.134195 | 0.007743519 | 1 | 1.610946 | 0.01548704 | 22.6512 | 0.9906578 | 0.02414146 | (223)
1542 | 2135 | 0.1517394 | 4.134326 | 0.007800713 | 1 | 2.334757 | 0.01560143 | 22.48512 | 0.9897377 | 0.02642864 | (223)
1543 | 2137 | 0.1483781 | 4.134412 | 0.007613347 | 1 | 1.732512 | 0.01522669 | 23.03848 | 0.9909997 | 0.02287125 | (223)
1544 | 2138 | 0.1493792 | 4.134528 | 0.007658553 | 1 | 1.607671 | 0.01531711 | 22.9025 | 0.9899757 | 0.02565095 | (223)
1545 | 2140 | 0.1497772 | 4.134481 | 0.007731783 | 1 | 2.757593 | 0.01546357 | 22.68558 | 0.9905596 | 0.02393533 | (223)
1546 | 2141 | 0.1496981 | 4.134634 | 0.007653055 | 1 | 2.248169 | 0.01530611 | 22.91895 | 0.9901528 | 0.0253054 | (223)
1547 | 2142 | 0.1524291 | 4.134469 | 0.007860896 | 1 | 1.89672 | 0.01572179 | 22.31298 | 0.9925482 | 0.01912641 | (223)
1548 | 2144 | 0.1538305 | 4.134673 | 0.007904024 | 1 | 3.212555 | 0.01580805 | 22.19122 | 0.9910524 | 0.02322203 | (223)
1549 | 2145 | 0.1557752 | 4.134667 | 0.007959592 | 1 | 2.124011 | 0.01591918 | 22.0363 | 0.9909036 | 0.02401968 | (223)
1550 | 2146 | 0.1528749 | 4.134829 | 0.007906809 | 1 | 2.719222 | 0.01581362 | 22.18341 | 0.9897288 | 0.02636529 | (223)
1551 | 2148 | 0.1540959 | 4.134872 | 0.008081409 | 1 | 3.198264 | 0.01616282 | 21.70413 | 0.9922451 | 0.01958477 | (223)
1552 | 2149 | 0.1530211 | 4.134849 | 0.007985283 | 1 | 1.844487 | 0.01597057 | 21.9654 | 0.9914751 | 0.02162554 | (223)
1553 | 2150 | 0.1536443 | 4.134795 | 0.007891935 | 1 | 1.381558 | 0.01578387 | 22.22522 | 0.9897489 | 0.0266918 | (223)
1554 | 2152 | 0.1556124 | 4.134817 | 0.00803403 | 1 | 2.102331 | 0.01606806 | 21.83213 | 0.9910753 | 0.02322539 | (223)
1555 | 2153 | 0.153048 | 4.135068 | 0.008029762 | 1 | 1.457571 | 0.01605952 | 21.84373 | 0.9930246 | 0.01755466 | (223)
1556 | 2155 | 0.1524304 | 4.134901 | 0.008024475 | 1 | 1.498839 | 0.01604895 | 21.85812 | 0.989584 | 0.02611216 | (223)
1557 | 2156 | 0.1516958 | 4.135055 | 0.007883233 | 1 | 1.123093 | 0.01576647 | 22.24975 | 0.9914766 | 0.02163938 | (223)
1558 | 2157 | 0.1519273 | 4.135067 | 0.007765837 | 1 | 1.953091 | 0.01553167 | 22.5861 | 0.9904377 | 0.02483681 | (223)
1559 | 2159 | 0.1524785 | 4.134997 | 0.008000204 | 1 | 2.801838 | 0.01600041 | 21.92444 | 0.9904822 | 0.02390889 | (223)
1560 | 2160 | 0.1514526 | 4.135085 | 0.00774151 | 1 | 2.303701 | 0.01548302 | 22.65708 | 0.9908776 | 0.02362209 | (223)
1561 | 2161 | 0.1562212 | 4.135118 | 0.008006166 | 1 | 2.454603 | 0.01601233 | 21.90811 | 0.9921169 | 0.02074214 | (223)
1562 | 2163 | 0.1509874 | 4.135162 | 0.007784535 | 1 | 1.666227 | 0.01556907 | 22.53185 | 0.9895769 | 0.02668842 | (223)
1563 | 2164 | 0.1524615 | 4.135226 | 0.007783406 | 1 | 2.496279 | 0.01556681 | 22.53512 | 0.9919138 | 0.02104223 | (223)
1564 | 2165 | 0.1539137 | 4.135353 | 0.007891297 | 1 | 2.833689 | 0.01578259 | 22.22701 | 0.9902541 | 0.02541136 | (223)
1565 | 2167 | 0.1543935 | 4.135286 | 0.007959225 | 1 | 1.727734 | 0.01591845 | 22.03732 | 0.9899111 | 0.02621844 | (223)
1566 | 2168 | 0.1577686 | 4.135261 | 0.008004147 | 1 | 2.126967 | 0.01600829 | 21.91364 | 0.9913485 | 0.02325483 | (223)
1567 | 2170 | 0.1541227 | 4.135336 | 0.007903578 | 1 | 1.635771 | 0.01580716 | 22.19248 | 0.9905729 | 0.02462856 | (223)
1568 | 2171 | 0.1534583 | 4.135445 | 0.00769895 | 1 | 2.201051 | 0.0153979 | 22.78232 | 0.9883685 | 0.03123852 | (223)
1569 | 2172 | 0.1553705 | 4.135479 | 0.00785765 | 1 | 2.539439 | 0.0157153 | 22.32219 | 0.9886757 | 0.03032208 | (223)
1570 | 2174 | 0.1516939 | 4.135393 | 0.007678203 | 1 | 1.387419 | 0.01535641 | 22.84388 | 0.989741 | 0.02701094 | (223)
1571 | 2175 | 0.152871 | 4.135607 | 0.007753801 | 1 | 2.06755 | 0.0155076 | 22.62116 | 0.9902126 | 0.02579922 | (223)
1572 | 2176 | 0.1523416 | 4.135537 | 0.007536675 | 1 | 2.608307 | 0.01507335 | 23.27286 | 0.9895396 | 0.0284259 | (223)
1573 | 2178 | 0.1528251 | 4.13563 | 0.007681479 | 1 | 0.7921769 | 0.01536296 | 22.83414 | 0.9902316 | 0.02610308 | (223)
1574 | 2179 | 0.1526591 | 4.13568 | 0.007569821 | 1 | 1.942523 | 0.01513964 | 23.17095 | 0.9891287 | 0.02953508 | (223)
1575 | 2181 | 0.1530179 | 4.135684 | 0.007638735 | 1 | 2.081585 | 0.01527747 | 22.96191 | 0.9879612 | 0.03250323 | (223)
1576 | 2182 | 0.150634 | 4.135626 | 0.007348403 | 1 | 1.463847 | 0.01469681 | 23.86913 | 0.9916403 | 0.02294866 | (223)
1577 | 2185 | 0.1471373 | 4.135546 | 0.006008072 | 1 | 1.529006 | 0.01201614 | 29.19405 | 0.9886597 | 0.03858608 | (223)
1578 | 2186 | 0.1454436 | 4.135337 | 0.005068089 | 0.9864635 | 2.732232 | 0.01016052 | 34.52578 | 0.9880171 | 0.04991444 | (223)
1579 | 2188 | 0.148576 | 4.13535 | 0.005074405 | 0.9864226 | 3.186786 | 0.01017326 | 34.48256 | 0.9882852 | 0.05082344 | (223)
1580 | 2189 | 0.148167 | 4.1354 | 0.005075092 | 0.9915764 | 3.883213 | 0.01016535 | 34.50937 | 0.9892756 | 0.04599128 | (223)
1581 | 2190 | 0.147217 | 4.135427 | 0.004975123 | 0.9992371 | 3.640341 | 0.009951592 | 35.25063 | 0.9875825 | 0.05362763 | (223)
1582 | 2192 | 0.1466611 | 4.135448 | 0.005051188 | 0.9490615 | 4.28051 | 0.01019367 | 34.4135 | 0.9892977 | 0.04714524 | (223)