## Fit_Parameters
Region | A | Tau | C | R_squared
Region 1 | 1 | 50
Region 2 | 1 | 50
Region 3 | -2.892822 | 277.6036 | 14.7196 | 0.9011083

## Raw_Data
Time (s) | Peak Energy (eV) | Radius (nm)
0.4998074 | 1.671634 | 6.519018
0.9996148 | 1.43785
1.499422 | 1.627098 | 8.683708
1.99923 | 1.735809 | 5.184281
2.499037 | 1.671983 | 6.508363
2.998844 | 1.626457 | 8.73557
3.498652 | 1.45128
3.998459 | 1.444267
4.498267 | 1.496336
4.998074 | 1.517472
5.497882 | 1.52448
5.997689 | 1.613938 | 10.0382
6.497496 | 1.447586
6.997304 | 1.7868 | 4.580954
7.497111 | 1.605327 | 11.4993
7.996919 | 1.672268 | 6.499742
8.496726 | 1.502283
8.996533 | 1.69786 | 5.849882
9.496341 | 1.786166 | 4.587056
9.996148 | 1.402
10.49596 | 1.799372 | 4.463794
10.99576 | 1.798 | 4.476116
11.49557 | 1.548402
11.99538 | 1.561983
12.49519 | 1.537942
12.99499 | 1.492628
13.4948 | 1.68305 | 6.198438
13.99461 | 1.503761
14.49441 | 1.400005
14.99422 | 1.40089
15.49403 | 1.555306
15.99384 | 1.452547
16.49364 | 1.798902 | 4.468005
16.99345 | 1.799982 | 4.458347
17.49326 | 1.786713 | 4.58179
17.99307 | 1.766542 | 4.792714
18.49287 | 1.456978
18.99268 | 1.611393 | 10.39981
19.49249 | 1.433687
19.9923 | 1.650648 | 7.289193
20.4921 | 1.493969
20.99191 | 1.708757 | 5.631022
21.49172 | 1.750329 | 4.986806
21.99153 | 1.565387
22.49133 | 1.400012
22.99114 | 1.781509 | 4.633831
23.49095 | 1.571605
23.99076 | 1.786702 | 4.581897
24.49056 | 1.792889 | 4.523013
24.99037 | 1.412338
25.49018 | 1.676234 | 6.38328
25.98999 | 1.786467 | 4.584151
26.48979 | 1.712466 | 5.56203
26.9896 | 1.799991 | 4.458273
27.48941 | 1.799616 | 4.461618
27.98922 | 1.799987 | 4.458304
28.48902 | 1.521096
28.98883 | 1.799992 | 4.458263
29.48864 | 1.575186
29.98844 | 1.67155 | 6.521563
30.48825 | 1.498722
30.98806 | 1.4
31.48787 | 1.799881 | 4.45925
31.98767 | 1.685355 | 6.139691
32.48748 | 1.400009
32.98729 | 1.525788
33.4871 | 1.798 | 4.476116
33.9869 | 1.799231 | 4.465051
34.48671 | 1.485152
34.98652 | 1.517381
35.48633 | 1.650778 | 7.283437
35.98613 | 1.646041 | 7.503481
36.48594 | 1.439141
36.98575 | 1.482395
37.48556 | 1.431176
37.98536 | 1.674883 | 6.422176
38.48517 | 1.760535 | 4.861412
38.98498 | 1.400089
39.48479 | 1.663451 | 6.786159
39.98459 | 1.500524
40.4844 | 1.400004
40.98421 | 1.788958 | 4.560187
41.48402 | 1.618522 | 9.485412
41.98382 | 1.519132
42.48363 | 1.672069 | 6.505748
42.98344 | 1.419368
43.48324 | 1.793633 | 4.516093
43.98305 | 1.799997 | 4.458219
44.48286 | 1.400008
44.98267 | 1.639225 | 7.863622
45.48247 | 1.597458 | 13.94961
45.98228 | 1.689438 | 6.039989
46.48209 | 1.444845
46.9819 | 1.762392 | 4.840549
47.4817 | 1.793099 | 4.521053
47.98151 | 1.792435 | 4.527259
48.48132 | 1.401695
48.98113 | 1.723953 | 5.365299
49.48093 | 1.40128
49.98074 | 1.4
50.48055 | 1.799982 | 4.458348
50.98036 | 1.506851
51.48016 | 1.633677 | 8.204686
51.97997 | 1.705226 | 5.699241
52.47978 | 1.400015
52.97959 | 1.799951 | 4.458626
53.47939 | 1.4
53.9792 | 1.400001
54.47901 | 1.564754
54.97882 | 1.4
55.47862 | 1.4
55.97843 | 1.417044
56.47824 | 1.521478
56.97804 | 1.521075
57.47785 | 1.442221
57.97766 | 1.793915 | 4.51347
58.47747 | 1.672154 | 6.503195
58.97727 | 1.68704 | 6.097901
59.47708 | 1.652431 | 7.211584
59.97689 | 1.622278 | 9.10365
60.4767 | 1.558368
60.9765 | 1.470205
61.47631 | 1.533716
61.97612 | 1.671629 | 6.51916
62.47593 | 1.720665 | 5.419303
62.97573 | 1.798 | 4.476116
63.47554 | 1.601107 | 12.58836
63.97535 | 1.400002
64.47516 | 1.678372 | 6.323279
64.97496 | 1.799935 | 4.458771
65.47477 | 1.741862 | 5.099174
65.97458 | 1.716522 | 5.48993
66.47439 | 1.725311 | 5.343498
66.97419 | 1.509796
67.474 | 1.798792 | 4.46899
67.97381 | 1.799566 | 4.462063
68.47362 | 1.400001
68.97342 | 1.799995 | 4.458237
69.47323 | 1.696931 | 5.869984
69.97304 | 1.411695
70.47284 | 1.799997 | 4.458219
70.97265 | 1.512511
71.47246 | 1.4
71.97227 | 1.619073 | 9.42602
72.47207 | 1.772053 | 4.732098
72.97188 | 1.400027
73.47169 | 1.401396
73.9715 | 1.799995 | 4.458231
74.4713 | 1.418293
74.97111 | 1.8 | 4.458191
75.47092 | 1.799932 | 4.458793
75.97073 | 1.400028
76.47053 | 1.402831
76.97034 | 1.564608
77.47015 | 1.799827 | 4.459732
77.96996 | 1.690242 | 6.020987
78.46976 | 1.617361 | 9.615133
78.96957 | 1.4
79.46938 | 1.798457 | 4.472003
79.96919 | 1.602134 | 12.28742
80.46899 | 1.799093 | 4.466292
80.9688 | 1.527226
81.46861 | 1.576255
81.96842 | 1.429646
82.46822 | 1.621255 | 9.202244
82.96803 | 1.799407 | 4.463481
83.46784 | 1.400005
83.96765 | 1.4
84.46745 | 1.799997 | 4.458215
84.96726 | 1.594158
85.46707 | 1.799918 | 4.458921
85.96687 | 1.799111 | 4.46613
86.46668 | 1.799903 | 4.459054
86.96649 | 1.549147
87.4663 | 1.799167 | 4.465632
87.9661 | 1.799974 | 4.458421
88.46591 | 1.671947 | 6.509479
88.96572 | 1.648964 | 7.36514
89.46553 | 1.629095 | 8.528236
89.96533 | 1.621067 | 9.220797
90.46514 | 1.615654 | 9.817838
90.96495 | 1.611619 | 10.36582
91.46476 | 1.608661 | 10.84575
91.96456 | 1.606774 | 11.19852
92.46437 | 1.60532 | 11.50077
92.96418 | 1.604344 | 11.72196
93.46399 | 1.603594 | 11.90294
93.96379 | 1.602975 | 12.06062
94.4636 | 1.602523 | 12.17993
94.96341 | 1.602145 | 12.28447
95.46322 | 1.601908 | 12.35135
95.96302 | 1.601778 | 12.38866
96.46283 | 1.601702 | 12.41059
96.96264 | 1.601642 | 12.42797
97.46245 | 1.601438 | 12.4883
97.96225 | 1.601069 | 12.59989
98.46206 | 1.600524 | 12.7723
98.96187 | 1.600025 | 12.93774
99.46167 | 1.599671 | 13.06127
99.96148 | 1.599432 | 13.14674
100.4613 | 1.599377 | 13.16638
100.9611 | 1.599231 | 13.22013
101.4609 | 1.599247 | 13.21419
101.9607 | 1.599104 | 13.26756
102.4605 | 1.599219 | 13.22459
102.9603 | 1.5992 | 13.23184
103.4601 | 1.599271 | 13.20549
103.9599 | 1.599242 | 13.21618
104.4597 | 1.599226 | 13.22207
104.9596 | 1.599239 | 13.21713
105.4594 | 1.599204 | 13.23004
105.9592 | 1.599342 | 13.17947
106.459 | 1.599371 | 13.16866
106.9588 | 1.599665 | 13.06331
107.4586 | 1.599972 | 12.95563
107.9584 | 1.600534 | 12.76881
108.4582 | 1.600763 | 12.69565
108.958 | 1.600982 | 12.62698
109.4578 | 1.600955 | 12.63523
109.9576 | 1.600927 | 12.64401
110.4574 | 1.600776 | 12.69146
110.9572 | 1.600616 | 12.74237
111.4571 | 1.60065 | 12.73164
111.9569 | 1.600511 | 12.77646
112.4567 | 1.600595 | 12.74929
112.9565 | 1.600396 | 12.81406
113.4563 | 1.600576 | 12.75524
113.9561 | 1.600349 | 12.82923
114.4559 | 1.600494 | 12.78186
114.9557 | 1.600249 | 12.86222
115.4555 | 1.600338 | 12.83282
115.9553 | 1.600168 | 12.88949
116.4551 | 1.600236 | 12.86657
116.9549 | 1.600218 | 12.87271
117.4547 | 1.600347 | 12.83007
117.9545 | 1.600464 | 12.79169
118.4544 | 1.600737 | 12.70386
118.9542 | 1.601185 | 12.56449
119.454 | 1.60145 | 12.48464
119.9538 | 1.601705 | 12.40961
120.4536 | 1.601558 | 12.45285
120.9534 | 1.601484 | 12.4747
121.4532 | 1.601243 | 12.5468
121.953 | 1.601128 | 12.5819
122.4528 | 1.601041 | 12.60873
122.9526 | 1.600912 | 12.64868
123.4524 | 1.600935 | 12.64157
123.9522 | 1.60086 | 12.66486
124.452 | 1.600896 | 12.65369
124.9519 | 1.60066 | 12.72829
125.4517 | 1.600602 | 12.74702
125.9515 | 1.600418 | 12.80661
126.4513 | 1.600297 | 12.84661
126.9511 | 1.600254 | 12.8608
127.4509 | 1.600148 | 12.89598
127.9507 | 1.600291 | 12.84831
128.4505 | 1.600223 | 12.87113
128.9503 | 1.600319 | 12.83932
129.4501 | 1.600149 | 12.89574
129.9499 | 1.600134 | 12.90074
130.4497 | 1.600017 | 12.9404
130.9495 | 1.600188 | 12.8828
131.4493 | 1.600155 | 12.8937
131.9492 | 1.600175 | 12.88709
132.449 | 1.600022 | 12.93865
132.9488 | 1.599949 | 12.9645
133.4486 | 1.599915 | 12.97604
133.9484 | 1.599864 | 12.99362
134.4482 | 1.600043 | 12.93147
134.948 | 1.600041 | 12.93211
135.4478 | 1.600142 | 12.89806
135.9476 | 1.599988 | 12.95036
136.4474 | 1.600054 | 12.92789
136.9472 | 1.599972 | 12.95554
137.447 | 1.600086 | 12.91685
137.9468 | 1.599887 | 12.9857
138.4467 | 1.59978 | 13.02297
138.9465 | 1.59976 | 13.02976
139.4463 | 1.599854 | 12.99725
139.9461 | 1.599974 | 12.95494
140.4459 | 1.599809 | 13.0128
140.9457 | 1.599927 | 12.97218
141.4455 | 1.600132 | 12.9014
141.9453 | 1.600633 | 12.73705
142.4451 | 1.600921 | 12.64599
142.9449 | 1.601092 | 12.593
143.4447 | 1.601088 | 12.59404
143.9445 | 1.601011 | 12.61779
144.4443 | 1.60093 | 12.64304
144.9441 | 1.600762 | 12.69571
145.444 | 1.600743 | 12.70186
145.9438 | 1.600561 | 12.76007
146.4436 | 1.600609 | 12.74458
146.9434 | 1.600492 | 12.78239
147.4432 | 1.600517 | 12.77431
147.943 | 1.600463 | 12.79207
148.4428 | 1.600407 | 12.81047
148.9426 | 1.600328 | 12.83632
149.4424 | 1.600144 | 12.89734
149.9422 | 1.600137 | 12.89986
150.442 | 1.600068 | 12.92309
150.9418 | 1.600238 | 12.86603
151.4416 | 1.600171 | 12.88837
151.9415 | 1.600175 | 12.88689
152.4413 | 1.600043 | 12.93155
152.9411 | 1.600017 | 12.94017
153.4409 | 1.600024 | 12.93809
153.9407 | 1.599889 | 12.98505
154.4405 | 1.60002 | 12.9392
154.9403 | 1.59993 | 12.9711
155.4401 | 1.59999 | 12.94957
155.9399 | 1.599756 | 13.03121
156.4397 | 1.599843 | 13.00096
156.9395 | 1.599715 | 13.0458
157.4393 | 1.599753 | 13.03234
157.9391 | 1.599611 | 13.08233
158.4389 | 1.599717 | 13.04482
158.9388 | 1.599746 | 13.03466
159.4386 | 1.599735 | 13.03855
159.9384 | 1.599821 | 13.00866
160.4382 | 1.599672 | 13.06088
160.938 | 1.599802 | 13.01517
161.4378 | 1.599656 | 13.06654
161.9376 | 1.599726 | 13.04198
162.4374 | 1.599569 | 13.09752
162.9372 | 1.599573 | 13.09606
163.437 | 1.599583 | 13.09246
163.9368 | 1.599552 | 13.10336
164.4366 | 1.599659 | 13.06525
164.9364 | 1.599621 | 13.07874
165.4363 | 1.599611 | 13.08247
165.9361 | 1.599461 | 13.13595
166.4359 | 1.599521 | 13.11448
166.9357 | 1.59951 | 13.11844
167.4355 | 1.599579 | 13.09393
167.9353 | 1.599542 | 13.10712
168.4351 | 1.599519 | 13.11534
168.9349 | 1.599438 | 13.1443
169.4347 | 1.599295 | 13.19655
169.9345 | 1.599412 | 13.15399
170.4343 | 1.599385 | 13.16375
170.9341 | 1.599402 | 13.15735
171.4339 | 1.599252 | 13.21254
171.9337 | 1.59919 | 13.23529
172.4336 | 1.599247 | 13.21423
172.9334 | 1.599202 | 13.23088
173.4332 | 1.599279 | 13.20236
173.933 | 1.599146 | 13.25222
174.4328 | 1.59927 | 13.20568
174.9326 | 1.599265 | 13.20762
175.4324 | 1.599392 | 13.16116
175.9322 | 1.59933 | 13.18379
176.432 | 1.599267 | 13.207
176.9318 | 1.599242 | 13.21607
177.4316 | 1.599193 | 13.23448
177.9314 | 1.599221 | 13.22376
178.4312 | 1.599198 | 13.23252
178.9311 | 1.599248 | 13.21378
179.4309 | 1.599172 | 13.24207
179.9307 | 1.599077 | 13.27771
180.4305 | 1.599047 | 13.28912
180.9303 | 1.599 | 13.30691
181.4301 | 1.598967 | 13.31948
181.9299 | 1.598942 | 13.32921
182.4297 | 1.599042 | 13.29107
182.9295 | 1.599004 | 13.30538
183.4293 | 1.599088 | 13.2736
183.9291 | 1.599008 | 13.30404
184.4289 | 1.599168 | 13.24356
184.9287 | 1.5991 | 13.26901
185.4285 | 1.599093 | 13.27166
185.9284 | 1.599066 | 13.28172
186.4282 | 1.598931 | 13.33317
186.928 | 1.598983 | 13.31355
187.4278 | 1.59885 | 13.36444
187.9276 | 1.598973 | 13.31706
188.4274 | 1.598916 | 13.33909
188.9272 | 1.599 | 13.30684
189.427 | 1.598928 | 13.33441
189.9268 | 1.598934 | 13.33201
190.4266 | 1.598969 | 13.31886
190.9264 | 1.598967 | 13.31951
191.4262 | 1.599057 | 13.28544
191.926 | 1.59896 | 13.32228
192.4259 | 1.598979 | 13.31485
192.9257 | 1.598821 | 13.37568
193.4255 | 1.598897 | 13.34621
193.9253 | 1.598863 | 13.35949
194.4251 | 1.598889 | 13.34945
194.9249 | 1.598868 | 13.35756
195.4247 | 1.598842 | 13.36765
195.9245 | 1.598941 | 13.32956
196.4243 | 1.598942 | 13.32917
196.9241 | 1.599015 | 13.30105
197.4239 | 1.598909 | 13.3419
197.9237 | 1.598889 | 13.34962
198.4235 | 1.598753 | 13.40227
198.9233 | 1.59881 | 13.38002
199.4232 | 1.598783 | 13.3907
199.923 | 1.598863 | 13.35938
200.4228 | 1.598798 | 13.38475
200.9226 | 1.59876 | 13.39947
201.4224 | 1.59883 | 13.37249
201.9222 | 1.598835 | 13.3705
202.422 | 1.598795 | 13.38613
202.9218 | 1.598764 | 13.39813
203.4216 | 1.598823 | 13.37513
203.9214 | 1.5989 | 13.34541
204.4212 | 1.598734 | 13.40971
204.921 | 1.598779 | 13.39227
205.4208 | 1.598658 | 13.44012
205.9207 | 1.598622 | 13.45339
206.4205 | 1.598537 | 13.48748
206.9203 | 1.598572 | 13.47345
207.4201 | 1.598703 | 13.42208
207.9199 | 1.598673 | 13.4339
208.4197 | 1.598692 | 13.42647
208.9195 | 1.598658 | 13.43976
209.4193 | 1.598693 | 13.42587
209.9191 | 1.598628 | 13.45101
210.4189 | 1.598769 | 13.39604
210.9187 | 1.598751 | 13.40336
211.4185 | 1.598818 | 13.37709
211.9183 | 1.598637 | 13.44747
212.4181 | 1.598658 | 13.43976
212.918 | 1.598568 | 13.475
213.4178 | 1.598613 | 13.45677
213.9176 | 1.598463 | 13.51723
214.4174 | 1.598477 | 13.51175
214.9172 | 1.598508 | 13.49923
215.417 | 1.598587 | 13.46724
215.9168 | 1.598687 | 13.42826
216.4166 | 1.598634 | 13.44864
216.9164 | 1.598724 | 13.41377
217.4162 | 1.5986 | 13.4619
217.916 | 1.59868 | 13.43132
218.4158 | 1.598544 | 13.48472
218.9156 | 1.598589 | 13.46651
219.4155 | 1.59865 | 13.44326
219.9153 | 1.598754 | 13.40209
220.4151 | 1.598751 | 13.40328
220.9149 | 1.598634 | 13.44844
221.4147 | 1.598582 | 13.46946
221.9145 | 1.598495 | 13.50438
222.4143 | 1.598567 | 13.47541
222.9141 | 1.598523 | 13.49299
223.4139 | 1.598535 | 13.48818
223.9137 | 1.598467 | 13.51559
224.4135 | 1.598522 | 13.49348
224.9133 | 1.59861 | 13.45821
225.4131 | 1.59859 | 13.46598
225.9129 | 1.598596 | 13.46363
226.4128 | 1.59864 | 13.44602
226.9126 | 1.598658 | 13.43983
227.4124 | 1.598515 | 13.49642
227.9122 | 1.598492 | 13.50562
228.412 | 1.598395 | 13.54507
228.9118 | 1.598397 | 13.54413
229.4116 | 1.59831 | 13.57963
229.9114 | 1.598397 | 13.54428
230.4112 | 1.59854 | 13.48613
230.911 | 1.59844 | 13.52677
231.4108 | 1.598552 | 13.48126
231.9106 | 1.598412 | 13.53814
232.4104 | 1.598537 | 13.48746
232.9103 | 1.598287 | 13.58949
233.4101 | 1.59834 | 13.56757
233.9099 | 1.598248 | 13.60543
234.4097 | 1.598287 | 13.58949
234.9095 | 1.598412 | 13.53794
235.4093 | 1.598366 | 13.5569
235.9091 | 1.598486 | 13.50796
236.4089 | 1.598366 | 13.55681
236.9087 | 1.598508 | 13.49917
237.4085 | 1.598393 | 13.54568
237.9083 | 1.598478 | 13.51123
238.4081 | 1.598415 | 13.53695
238.9079 | 1.598543 | 13.48498
239.4077 | 1.59844 | 13.52656
239.9076 | 1.598383 | 13.55009
240.4074 | 1.598358 | 13.55998
240.9072 | 1.598303 | 13.58277
241.407 | 1.598483 | 13.50923
241.9068 | 1.598475 | 13.51237
242.4066 | 1.598508 | 13.49904
242.9064 | 1.598321 | 13.57543
243.4062 | 1.598349 | 13.56373
243.906 | 1.598339 | 13.56797
244.4058 | 1.598374 | 13.55358
244.9056 | 1.598356 | 13.56103
245.4054 | 1.598278 | 13.59301
245.9052 | 1.598289 | 13.58868
246.4051 | 1.598288 | 13.58903
246.9049 | 1.59839 | 13.54697
247.4047 | 1.59839 | 13.54724
247.9045 | 1.598453 | 13.52143
248.4043 | 1.598339 | 13.56792
248.9041 | 1.598396 | 13.54451
249.4039 | 1.598472 | 13.51369
249.9037 | 1.598538 | 13.48715
250.4035 | 1.598544 | 13.48443
250.9033 | 1.598321 | 13.57518
251.4031 | 1.59835 | 13.56336
251.9029 | 1.598212 | 13.62045
252.4027 | 1.598291 | 13.58753
252.9025 | 1.598234 | 13.61145
253.4024 | 1.598306 | 13.58138
253.9022 | 1.598311 | 13.57952
254.402 | 1.598422 | 13.53394
254.9018 | 1.59846 | 13.51866
255.4016 | 1.59848 | 13.51036
255.9014 | 1.59843 | 13.53067
256.4012 | 1.598347 | 13.5646
256.901 | 1.598387 | 13.54814
257.4008 | 1.598194 | 13.62798
257.9006 | 1.598251 | 13.60411
258.4004 | 1.598133 | 13.65367
258.9002 | 1.598223 | 13.61582
259.4 | 1.598195 | 13.62729
259.8999 | 1.598211 | 13.62085
260.3997 | 1.598312 | 13.57901
260.8995 | 1.59831 | 13.5799
261.3993 | 1.59838 | 13.55129
261.8991 | 1.598276 | 13.59401
262.3989 | 1.598315 | 13.57777
262.8987 | 1.598372 | 13.5543
263.3985 | 1.598403 | 13.54173
263.8983 | 1.598383 | 13.54983
264.3981 | 1.598227 | 13.61396
264.8979 | 1.598246 | 13.60615
265.3977 | 1.598192 | 13.62868
265.8975 | 1.598373 | 13.5541
266.3973 | 1.598267 | 13.5975
266.8972 | 1.59841 | 13.53897
267.397 | 1.598271 | 13.59589
267.8968 | 1.598363 | 13.55811
268.3966 | 1.598211 | 13.62063
268.8964 | 1.598137 | 13.65161
269.3962 | 1.598075 | 13.67781
269.896 | 1.598185 | 13.63148
270.3958 | 1.598329 | 13.57199
270.8956 | 1.598172 | 13.63712
271.3954 | 1.598175 | 13.63568
271.8952 | 1.59801 | 13.70541
272.395 | 1.598216 | 13.61888
272.8948 | 1.598162 | 13.64148
273.3947 | 1.598174 | 13.63612
273.8945 | 1.598216 | 13.61891
274.3943 | 1.59819 | 13.62976
274.8941 | 1.598342 | 13.5666
275.3939 | 1.598262 | 13.59946
275.8937 | 1.598496 | 13.50403
276.3935 | 1.598511 | 13.49789
276.8933 | 1.598618 | 13.45472
277.3931 | 1.5984 | 13.54294
277.8929 | 1.598356 | 13.56083
278.3927 | 1.598234 | 13.61118
278.8925 | 1.59821 | 13.62137
279.3923 | 1.598231 | 13.61262
279.8922 | 1.598321 | 13.57544
280.392 | 1.598438 | 13.52767
280.8918 | 1.59842 | 13.53474
281.3916 | 1.598359 | 13.55989
281.8914 | 1.598199 | 13.62578
282.3912 | 1.598134 | 13.65288
282.891 | 1.598075 | 13.67776
283.3908 | 1.598195 | 13.62766
283.8906 | 1.598094 | 13.66989
284.3904 | 1.598182 | 13.63282
284.8902 | 1.598293 | 13.58684
285.39 | 1.598404 | 13.54135
285.8898 | 1.598464 | 13.51711
286.3896 | 1.598209 | 13.62176
286.8895 | 1.598219 | 13.61763
287.3893 | 1.598123 | 13.65754
287.8891 | 1.598259 | 13.60092
288.3889 | 1.598237 | 13.60993
288.8887 | 1.598223 | 13.61581
289.3885 | 1.598187 | 13.6307
289.8883 | 1.598121 | 13.65865
290.3881 | 1.598176 | 13.63549
290.8879 | 1.598042 | 13.69197
291.3877 | 1.598124 | 13.65724
291.8875 | 1.598016 | 13.70302
292.3873 | 1.59812 | 13.65899
292.8871 | 1.598026 | 13.69866
293.387 | 1.598184 | 13.63189
293.8868 | 1.598081 | 13.67524
294.3866 | 1.598161 | 13.64179
294.8864 | 1.598169 | 13.63852
295.3862 | 1.598283 | 13.5911
295.886 | 1.59835 | 13.56352
296.3858 | 1.59813 | 13.65483
296.8856 | 1.598086 | 13.67318
297.3854 | 1.598013 | 13.70413
297.8852 | 1.59822 | 13.61689
298.385 | 1.598068 | 13.68109
298.8848 | 1.598118 | 13.65981
299.3846 | 1.598058 | 13.68534
299.8844 | 1.598153 | 13.64522
300.3843 | 1.598088 | 13.67261
300.8841 | 1.59809 | 13.67175
301.3839 | 1.598091 | 13.67121
301.8837 | 1.597976 | 13.72005
302.3835 | 1.598008 | 13.7066
302.8833 | 1.597933 | 13.73842
303.3831 | 1.597934 | 13.7381
303.8829 | 1.597875 | 13.76367
304.3827 | 1.597945 | 13.73352
304.8825 | 1.59796 | 13.72702
305.3823 | 1.597854 | 13.77269
305.8821 | 1.597768 | 13.81059
306.3819 | 1.597733 | 13.82592
306.8818 | 1.597811 | 13.79176
307.3816 | 1.597896 | 13.75462
307.8814 | 1.597979 | 13.7189
308.3812 | 1.597996 | 13.71159
308.881 | 1.598013 | 13.7042
309.3808 | 1.597889 | 13.75744
309.8806 | 1.597853 | 13.77314
310.3804 | 1.597901 | 13.75236
310.8802 | 1.597969 | 13.72327
311.38 | 1.597993 | 13.71302
311.8798 | 1.597782 | 13.80415
312.3796 | 1.597745 | 13.82083
312.8794 | 1.597714 | 13.83414
313.3792 | 1.597904 | 13.75098
313.8791 | 1.597809 | 13.79247
314.3789 | 1.597686 | 13.84693
314.8787 | 1.597602 | 13.88423
315.3785 | 1.597619 | 13.87675
315.8783 | 1.597804 | 13.79477
316.3781 | 1.597835 | 13.78129
316.8779 | 1.597935 | 13.73779
317.3777 | 1.597728 | 13.82819
317.8775 | 1.597731 | 13.8268
318.3773 | 1.597509 | 13.92657
318.8771 | 1.597815 | 13.78981
319.3769 | 1.597795 | 13.79877
319.8767 | 1.59797 | 13.72262
320.3766 | 1.597857 | 13.77163
320.8764 | 1.597777 | 13.80652
321.3762 | 1.597757 | 13.81529
321.876 | 1.59763 | 13.87185
322.3758 | 1.597744 | 13.82122
322.8756 | 1.597631 | 13.87133
323.3754 | 1.597685 | 13.84738
323.8752 | 1.597504 | 13.9287
324.375 | 1.597543 | 13.91074
324.8748 | 1.597422 | 13.96619
325.3746 | 1.597558 | 13.90413
325.8744 | 1.597526 | 13.91887
326.3742 | 1.597485 | 13.93737
326.874 | 1.597519 | 13.92162
327.3739 | 1.597571 | 13.89829
327.8737 | 1.597773 | 13.80839
328.3735 | 1.597714 | 13.83416
328.8733 | 1.597666 | 13.85554
329.3731 | 1.597589 | 13.89018
329.8729 | 1.597624 | 13.87429
330.3727 | 1.597668 | 13.85487
330.8725 | 1.597717 | 13.83293
331.3723 | 1.597894 | 13.75536
331.8721 | 1.597842 | 13.77793
332.3719 | 1.597846 | 13.77654
332.8717 | 1.597542 | 13.91139
333.3715 | 1.59753 | 13.91694
333.8714 | 1.597523 | 13.92012
334.3712 | 1.597586 | 13.89165
334.871 | 1.597703 | 13.83907
335.3708 | 1.597639 | 13.86795
335.8706 | 1.597597 | 13.88656
336.3704 | 1.59745 | 13.95315
336.8702 | 1.597547 | 13.90917
337.37 | 1.59742 | 13.9673
337.8698 | 1.597562 | 13.90251
338.3696 | 1.597466 | 13.94622
338.8694 | 1.597616 | 13.87804
339.3692 | 1.597505 | 13.92805
339.869 | 1.597604 | 13.88364
340.3688 | 1.597655 | 13.86078
340.8687 | 1.597634 | 13.87018
341.3685 | 1.597652 | 13.86172
341.8683 | 1.597463 | 13.94733
342.3681 | 1.59756 | 13.90307
342.8679 | 1.59748 | 13.93973
343.3677 | 1.597593 | 13.88843
343.8675 | 1.597496 | 13.93241
344.3673 | 1.597562 | 13.90215
344.8671 | 1.597649 | 13.8631
345.3669 | 1.597576 | 13.89615
345.8667 | 1.597621 | 13.87576
346.3665 | 1.59753 | 13.91684
346.8663 | 1.597537 | 13.9139
347.3662 | 1.597385 | 13.98344
347.866 | 1.597423 | 13.96583
348.3658 | 1.597456 | 13.95056
348.8656 | 1.597588 | 13.89077
349.3654 | 1.597575 | 13.89661
349.8652 | 1.597605 | 13.88284
350.365 | 1.597512 | 13.92484
350.8648 | 1.597553 | 13.90642
351.3646 | 1.597581 | 13.89368
351.8644 | 1.597618 | 13.87715
352.3642 | 1.597806 | 13.7939
352.864 | 1.597924 | 13.7427
353.3638 | 1.598009 | 13.70612
353.8636 | 1.597802 | 13.79556
354.3635 | 1.597629 | 13.87238
354.8633 | 1.59752 | 13.92154
355.3631 | 1.597494 | 13.93312
355.8629 | 1.597502 | 13.92969
356.3627 | 1.59731
356.8625 | 1.597302
357.3623 | 1.597127
357.8621 | 1.597198
358.3619 | 1.597141
358.8617 | 1.597243
359.3615 | 1.597212
359.8613 | 1.597283
360.3611 | 1.597423 | 13.96597
360.861 | 1.597374
361.3608 | 1.597497 | 13.93186
361.8606 | 1.597382
362.3604 | 1.597497 | 13.93192
362.8602 | 1.597205
363.36 | 1.597233
363.8598 | 1.597254
364.3596 | 1.597341
364.8594 | 1.597453 | 13.95219
365.3592 | 1.597362
365.859 | 1.59747 | 13.94401
366.3588 | 1.597408 | 13.97265
366.8586 | 1.597504 | 13.92865
367.3584 | 1.597422 | 13.96642
367.8583 | 1.59755 | 13.90762
368.3581 | 1.597631 | 13.87133
368.8579 | 1.597712 | 13.83516
369.3577 | 1.597528 | 13.91796
369.8575 | 1.597465 | 13.94652
370.3573 | 1.597433 | 13.9613
370.8571 | 1.597371
371.3569 | 1.597373
371.8567 | 1.597226
372.3565 | 1.597467 | 13.94542
372.8563 | 1.597357
373.3561 | 1.597546 | 13.90951
373.8559 | 1.597332
374.3558 | 1.597478 | 13.94066
374.8556 | 1.597382 | 13.98445
375.3554 | 1.597358
375.8552 | 1.597265
376.355 | 1.597248
376.8548 | 1.597397 | 13.97767
377.3546 | 1.597352
377.8544 | 1.597402 | 13.97535
378.3542 | 1.597233
378.854 | 1.597239
379.3538 | 1.59724
379.8536 | 1.597241
380.3534 | 1.597314
380.8532 | 1.597376
381.3531 | 1.597471 | 13.9435
381.8529 | 1.597338
382.3527 | 1.59726
382.8525 | 1.597
383.3523 | 1.596974
383.8521 | 1.596862
384.3519 | 1.597005
384.8517 | 1.597121
385.3515 | 1.597195
385.8513 | 1.597365
386.3511 | 1.597328
386.8509 | 1.597542 | 13.9114
387.3507 | 1.59734
387.8506 | 1.597421 | 13.96652
388.3504 | 1.597045
388.8502 | 1.597179
389.35 | 1.597196
389.8498 | 1.597542 | 13.91156
390.3496 | 1.597627 | 13.87315
390.8494 | 1.597597 | 13.88662
391.3492 | 1.597583 | 13.89279
391.849 | 1.597365
392.3488 | 1.597384 | 13.98391
392.8486 | 1.597273
393.3484 | 1.597366
393.8482 | 1.597241
394.348 | 1.597199
394.8479 | 1.597053
395.3477 | 1.597031
395.8475 | 1.596983
396.3473 | 1.59703
396.8471 | 1.597059
397.3469 | 1.597022
397.8467 | 1.597066
398.3465 | 1.596981
398.8463 | 1.596993
399.3461 | 1.596959
399.8459 | 1.5971
400.3457 | 1.597173
400.8455 | 1.597123
401.3454 | 1.597129
401.8452 | 1.597053
402.345 | 1.597273
402.8448 | 1.59716
403.3446 | 1.597457 | 13.95
403.8444 | 1.597352
404.3442 | 1.597423 | 13.96566
404.844 | 1.597367
405.3438 | 1.597396 | 13.97817
405.8436 | 1.597366
406.3434 | 1.597204
406.8432 | 1.597244
407.343 | 1.597285
407.8428 | 1.597381
408.3427 | 1.597259
408.8425 | 1.597148
409.3423 | 1.597018
409.8421 | 1.597061
410.3419 | 1.597175
410.8417 | 1.597224
411.3415 | 1.597274
411.8413 | 1.597177
412.3411 | 1.597343
412.8409 | 1.597192
413.3407 | 1.597305
413.8405 | 1.597052
414.3403 | 1.597176
414.8402 | 1.597114
415.34 | 1.597285
415.8398 | 1.597091
416.3396 | 1.596965
416.8394 | 1.596945
417.3392 | 1.59696
417.839 | 1.59699
418.3388 | 1.596967
418.8386 | 1.597097
419.3384 | 1.597139
419.8382 | 1.597082
420.338 | 1.596988
420.8378 | 1.596968
421.3376 | 1.596922
421.8375 | 1.596867
422.3373 | 1.596935
422.8371 | 1.596989
423.3369 | 1.597097
423.8367 | 1.597082
424.3365 | 1.59717
424.8363 | 1.597091
425.3361 | 1.597199
425.8359 | 1.597169
426.3357 | 1.597216
426.8355 | 1.597055
427.3353 | 1.596916
427.8351 | 1.597042
428.335 | 1.596949
428.8348 | 1.597126
429.3346 | 1.596969
429.8344 | 1.597055
430.3342 | 1.596992
430.834 | 1.596997
431.3338 | 1.597042
431.8336 | 1.59696
432.3334 | 1.597194
432.8332 | 1.597233
433.333 | 1.597315
433.8328 | 1.597011
434.3326 | 1.596978
434.8324 | 1.596969
435.3323 | 1.597047
435.8321 | 1.59705
436.3319 | 1.597119
436.8317 | 1.597195
437.3315 | 1.597137
437.8313 | 1.597027
438.3311 | 1.596891
438.8309 | 1.59696
439.3307 | 1.59677
439.8305 | 1.596997
440.3303 | 1.596926
440.8301 | 1.596982
441.3299 | 1.596633
441.8298 | 1.596513
442.3296 | 1.596618
442.8294 | 1.59685
443.3292 | 1.596989
443.829 | 1.596757
444.3288 | 1.596812
444.8286 | 1.596766
445.3284 | 1.596934
445.8282 | 1.59687
446.328 | 1.59693
446.8278 | 1.597028
447.3276 | 1.596848
447.8274 | 1.596818
448.3272 | 1.596573
448.8271 | 1.596786
449.3269 | 1.596851
449.8267 | 1.597011
450.3265 | 1.597008
450.8263 | 1.596985
451.3261 | 1.597016
451.8259 | 1.59694
452.3257 | 1.597064
452.8255 | 1.597062
453.3253 | 1.597153
453.8251 | 1.597018
454.3249 | 1.597102
454.8247 | 1.597079
455.3246 | 1.597038
455.8244 | 1.596971
456.3242 | 1.597005
456.824 | 1.597078
457.3238 | 1.596966
457.8236 | 1.596899
458.3234 | 1.596854
458.8232 | 1.596856
459.323 | 1.596831
459.8228 | 1.596835
460.3226 | 1.596773
460.8224 | 1.596823
461.3222 | 1.596937
461.822 | 1.596925
462.3219 | 1.596879
462.8217 | 1.596738
463.3215 | 1.596828
463.8213 | 1.596765
464.3211 | 1.596834
464.8209 | 1.596848
465.3207 | 1.596947
465.8205 | 1.596896
466.3203 | 1.596914
466.8201 | 1.596936
467.3199 | 1.596965
467.8197 | 1.596934
468.3195 | 1.596773
468.8194 | 1.596806
469.3192 | 1.596864
469.819 | 1.596912
470.3188 | 1.596832
470.8186 | 1.596755
471.3184 | 1.596822
471.8182 | 1.596676
472.318 | 1.596871
472.8178 | 1.596796
473.3176 | 1.59697
473.8174 | 1.596873
474.3172 | 1.596936
474.817 | 1.596994
475.3168 | 1.596703
475.8167 | 1.59668
476.3165 | 1.596514
476.8163 | 1.596797
477.3161 | 1.596786
477.8159 | 1.596854
478.3157 | 1.59667
478.8155 | 1.596629
479.3153 | 1.596759
479.8151 | 1.5968
480.3149 | 1.597016
480.8147 | 1.596728
481.3145 | 1.596705
481.8143 | 1.596519
482.3142 | 1.596604
482.814 | 1.596637
483.3138 | 1.596648
483.8136 | 1.596741
484.3134 | 1.596777
484.8132 | 1.596908
485.313 | 1.596826
485.8128 | 1.596838
486.3126 | 1.596688
486.8124 | 1.596722
487.3122 | 1.596701
487.812 | 1.596784
488.3118 | 1.596896
488.8116 | 1.596877
489.3115 | 1.597003
489.8113 | 1.59692
490.3111 | 1.597066
490.8109 | 1.596815
491.3107 | 1.596495
491.8105 | 1.596507
492.3103 | 1.596564
492.8101 | 1.596879
493.3099 | 1.596717
493.8097 | 1.596862
494.3095 | 1.596724
494.8093 | 1.59688
495.3091 | 1.596826
495.809 | 1.596823
496.3088 | 1.59679
496.8086 | 1.596634
497.3084 | 1.59682
497.8082 | 1.596837
498.308 | 1.597018
498.8078 | 1.596929
499.3076 | 1.596907
499.8074 | 1.596688
500.3072 | 1.596758
500.807 | 1.596786
501.3068 | 1.596869
501.8066 | 1.596765
502.3064 | 1.596588
502.8063 | 1.596616
503.3061 | 1.596608
503.8059 | 1.596806
504.3057 | 1.596682
504.8055 | 1.596738
505.3053 | 1.596665
505.8051 | 1.596865
506.3049 | 1.596904
506.8047 | 1.596908
507.3045 | 1.596853
507.8043 | 1.596859
508.3041 | 1.596823
508.8039 | 1.596837
509.3038 | 1.596794
509.8036 | 1.596837
510.3034 | 1.596642
510.8032 | 1.596699
511.303 | 1.596621
511.8028 | 1.59696
512.3026 | 1.596985
512.8024 | 1.597285
513.3022 | 1.597057
513.802 | 1.596995
514.3018 | 1.596781
514.8016 | 1.596689
515.3014 | 1.59658
515.8012 | 1.596568
516.3011 | 1.596794
516.8009 | 1.596848
517.3007 | 1.596811
517.8005 | 1.596795
518.3003 | 1.596846
518.8001 | 1.596904
519.2999 | 1.596788
519.7997 | 1.596838
520.2995 | 1.596726
520.7993 | 1.5966
521.2991 | 1.596407
521.7989 | 1.596263
522.2987 | 1.59641
522.7986 | 1.596558
523.2984 | 1.596702
523.7982 | 1.596615
524.298 | 1.596601
524.7978 | 1.596765
525.2976 | 1.596959
525.7974 | 1.596773
526.2972 | 1.596654
526.797 | 1.596391
527.2968 | 1.596656
527.7966 | 1.596666
528.2964 | 1.596828
528.7962 | 1.596723
529.296 | 1.596728
529.7959 | 1.596687
530.2957 | 1.596624
530.7955 | 1.596718
531.2953 | 1.596644
531.7951 | 1.596666
532.2949 | 1.596481
532.7947 | 1.596415
533.2945 | 1.596346
533.7943 | 1.59637
534.2941 | 1.596358
534.7939 | 1.596434
535.2937 | 1.596587
535.7935 | 1.596625
536.2934 | 1.596538
536.7932 | 1.596291
537.293 | 1.596352
537.7928 | 1.596465
538.2926 | 1.596444
538.7924 | 1.596506
539.2922 | 1.596388
539.792 | 1.596592
540.2918 | 1.596571
540.7916 | 1.596665
541.2914 | 1.596715
541.7912 | 1.596531
542.291 | 1.596463
542.7908 | 1.596334
543.2907 | 1.596363
543.7905 | 1.596479
544.2903 | 1.596657
544.7901 | 1.596579
545.2899 | 1.596533
545.7897 | 1.596424
546.2895 | 1.596456
546.7893 | 1.596345
547.2891 | 1.596314
547.7889 | 1.59655
548.2887 | 1.596653
548.7885 | 1.596689
549.2883 | 1.596279
549.7882 | 1.59623
550.288 | 1.596203
550.7878 | 1.596555
551.2876 | 1.596577
551.7874 | 1.596553
552.2872 | 1.596569
552.787 | 1.596724
553.2868 | 1.596859
553.7866 | 1.596814
554.2864 | 1.596654
554.7862 | 1.596505
555.286 | 1.596637
555.7858 | 1.596744
556.2856 | 1.596857
556.7855 | 1.596734
557.2853 | 1.596629
557.7851 | 1.596786
558.2849 | 1.596739
558.7847 | 1.596734
559.2845 | 1.596512
559.7843 | 1.596504
560.2841 | 1.596502
560.7839 | 1.596356
561.2837 | 1.596405
561.7835 | 1.596264
562.2833 | 1.596385
562.7831 | 1.596118
563.283 | 1.596204
563.7828 | 1.596092
564.2826 | 1.596444
564.7824 | 1.596571
565.2822 | 1.596668
565.782 | 1.596605
566.2818 | 1.596571
566.7816 | 1.596688
567.2814 | 1.596539
567.7812 | 1.596587
568.281 | 1.596584
568.7808 | 1.596846
569.2806 | 1.596691
569.7804 | 1.596645
570.2803 | 1.596504
570.7801 | 1.596608
571.2799 | 1.596578
571.7797 | 1.596516
572.2795 | 1.596631
572.7793 | 1.596667
573.2791 | 1.596644
573.7789 | 1.596297
574.2787 | 1.596359
574.7785 | 1.596412
575.2783 | 1.596687
575.7781 | 1.596519
576.2779 | 1.596406
576.7778 | 1.596362
577.2776 | 1.596327
577.7774 | 1.596599
578.2772 | 1.59655
578.777 | 1.596612
579.2768 | 1.59636
579.7766 | 1.596193
580.2764 | 1.596298
580.7762 | 1.596328
581.276 | 1.596723
581.7758 | 1.596806
582.2756 | 1.596762
582.7754 | 1.59644
583.2752 | 1.596417
583.7751 | 1.59638
584.2749 | 1.596303
584.7747 | 1.596258
585.2745 | 1.596293
585.7743 | 1.596633
586.2741 | 1.596556
586.7739 | 1.596526
587.2737 | 1.596407
587.7735 | 1.596398
588.2733 | 1.596506
588.7731 | 1.596469
589.2729 | 1.596628
589.7727 | 1.59668
590.2726 | 1.596687
590.7724 | 1.596467
591.2722 | 1.596484
591.772 | 1.596166
592.2718 | 1.596232
592.7716 | 1.596006
593.2714 | 1.596214
593.7712 | 1.596329
594.271 | 1.596226
594.7708 | 1.596316
595.2706 | 1.596125
595.7704 | 1.596425
596.2702 | 1.596312
596.77 | 1.596305
597.2699 | 1.596239
597.7697 | 1.596266
598.2695 | 1.596512
598.7693 | 1.596446